## Sheet1
Formula | Structural Formula | Chemical Name | Common Name | Chem. Abs. No. | MW | Melting P. | Boiling P. | T1 | T2 | Phase | H 298 | S 298 | A | B | C | D | Density | Color | Solubility into H2O | Reference | Reliability
| Synonym Formula |  |  |  | g/mol | K | K | K | K |  | kcal/mol | cal/(mol*K) | cal/(mol*K) |  |  |  | g/cm3
Ac |  | Actinium |  | 7440-34-8 | 227.0278 | 1324.15 | 3471.15 | 298.15 | 1323 | s | 0 | 14.81836 | 5.6882 | 2.565089 | 0.0001338432 | 0.0002007648 | 10.07 | 15 | 0 | Landolt 99, Ruzinov 75 | 1 | MainDB
Ac |  | Actinium |  | 7440-34-8 | 227.0278 | 1324.15 | 3471.15 | 1323 | 5000 | l | 2.868069 | 2.167782 | 10.03824 | 0 | 0 | 0 | 0 | 0 | 0 | Landolt 99, Ruzinov 75 | 1 | MainDB
Ac |  | Actinium |  | 7440-34-8 | 227.0278 | 1324.15 | 3471.15 | 298.15 | 1323 | s | 0 | 14.81836 | 5.6882 | 2.565089 | 0.0001338432 | 0.0002007648 | 10.07 | 15 | 0 | Landolt 99, Ruzinov 75 | 1 | MainDB
Ac |  | Actinium |  | 7440-34-8 | 227.0278 | 1324.15 | 3471.15 | 1323 | 5000 | l | 2.868069 | 2.167782 | 10.03824 | 0 | 0 | 0 | 0 | 0 | 0 | Landolt 99, Ruzinov 75 | 1 | MainDB
Ac(g) |  | Actinium |  | 7440-34-8 | 227.0278 | 1324.15 | 3471.15 | 298.15 | 1200 | g | 95.60229 | 44.94407 | -0.8171917 | 13.40201 | 2.359164 | -5.868286 | 0 | 0 | 0 | Landolt 99 | 1 | MainDB
Ac(g) |  | Actinium |  | 7440-34-8 | 227.0278 | 1324.15 | 3471.15 | 1200 | 2300 | g | 0 | 0 | 14.29408 | -6.298934 | -23.74308 | 1.321166 | 0 | 0 | 0 | Landolt 99 | 1 | MainDB
Ac(g) |  | Actinium |  | 7440-34-8 | 227.0278 | 1324.15 | 3471.15 | 2300 | 6000 | g | 0 | 0 | -0.07096558 | 2.313748 | 103.1504 | -0.160858 | 0 | 0 | 0 | Landolt 99 | 1 | MainDB
Ac(g) |  | Actinium |  | 7440-34-8 | 227.0278 | 1324.15 | 3471.15 | 298.15 | 1200 | g | 95.60229 | 44.94407 | -0.8171917 | 13.40201 | 2.359164 | -5.868286 | 0 | 0 | 0 | Landolt 99 | 1 | MainDB
Ac(g) |  | Actinium |  | 7440-34-8 | 227.0278 | 1324.15 | 3471.15 | 1200 | 2300 | g | 0 | 0 | 14.29408 | -6.298934 | -23.74308 | 1.321166 | 0 | 0 | 0 | Landolt 99 | 1 | MainDB
Ac(g) |  | Actinium |  | 7440-34-8 | 227.0278 | 1324.15 | 3471.15 | 2300 | 6000 | g | 0 | 0 | -0.07096558 | 2.313748 | 103.1504 | -0.160858 | 0 | 0 | 0 | Landolt 99 | 1 | MainDB
Ac(g) |  | Actinium |  | 7440-34-8 | 227.0278 | 1324.15 | 3471.15 | 298.15 | 1200 | g | 95.60229 | 44.94407 | -0.8171917 | 13.40201 | 2.359164 | -5.868286 | 0 | 0 | 0 | Landolt 99 | 1 | MainDB
Ac(g) |  | Actinium |  | 7440-34-8 | 227.0278 | 1324.15 | 3471.15 | 1200 | 2300 | g | 0 | 0 | 14.29408 | -6.298934 | -23.74308 | 1.321166 | 0 | 0 | 0 | Landolt 99 | 1 | MainDB
Ac(g) |  | Actinium |  | 7440-34-8 | 227.0278 | 1324.15 | 3471.15 | 2300 | 6000 | g | 0 | 0 | -0.07096558 | 2.313748 | 103.1504 | -0.160858 | 0 | 0 | 0 | Landolt 99 | 1 | MainDB
Ac(+3a) |  | Actinium +3ion |  |  | 227.0262 | 0 | 0 | 298.15 | 300 | a | -156.0707 | -43.02103 | 0 | 0 | 0 | 0 | 0 | 0 | 0 | Bard 85 | 2 | MainDB
AcBr3(g) |  | Actinium bromide |  | 33689-81-5 | 466.7398 | 0 | 0 | 298.15 | 398 | g | 97 | 44.92 | 4.98 | 0 | 0 | 0 | 5.85 | 0 | 0 | Lange 85 | 2 | MainDB
AcCl3 |  | Actinium chloride |  | 22986-54-5 | 333.3868 | 1075 | 2030 | 298.15 | 1075 | s | -260 | 37 | 23 | 6.8 | 0 | 0 | 4.81 | 7 | 0 | Ruzinov 75 | 2 | MainDB
AcCl3 |  | Actinium chloride |  | 22986-54-5 | 333.3868 | 1075 | 2030 | 1075 | 2030 | l | 8.6 | 8 | 32 | 0 | 0 | 0 | 0 | 0 | 0 | Ruzinov 75 | 2 | MainDB
AcCl3 |  | Actinium chloride |  | 22986-54-5 | 333.3868 | 1075 | 2030 | 298.15 | 1075 | s | -260 | 37 | 23 | 6.8 | 0 | 0 | 4.81 | 7 | 0 | Ruzinov 75 | 2 | MainDB
AcCl3 |  | Actinium chloride |  | 22986-54-5 | 333.3868 | 1075 | 2030 | 1075 | 2030 | l | 8.6 | 8 | 32 | 0 | 0 | 0 | 0 | 0 | 0 | Ruzinov 75 | 2 | MainDB
AcF3 |  | Actinium fluoride |  | 33689-80-4 | 284.023 | 1600 | 2550 | 298.15 | 1600 | s | -420 | 28 | 21.4 | 6.2 | 0 | 0 | 7.88 | 7 | 0 | Ruzinov 75 | 2 | MainDB
AcF3 |  | Actinium fluoride |  | 33689-80-4 | 284.023 | 1600 | 2550 | 1600 | 2550 | l | 8 | 5 | 31.5 | 0 | 0 | 0 | 0 | 0 | 0 | Ruzinov 75 | 2 | MainDB
AcF3 |  | Actinium fluoride |  | 33689-80-4 | 284.023 | 1600 | 2550 | 298.15 | 1600 | s | -420 | 28 | 21.4 | 6.2 | 0 | 0 | 7.88 | 7 | 0 | Ruzinov 75 | 2 | MainDB
AcF3 |  | Actinium fluoride |  | 33689-80-4 | 284.023 | 1600 | 2550 | 1600 | 2550 | l | 8 | 5 | 31.5 | 0 | 0 | 0 | 0 | 0 | 0 | Ruzinov 75 | 2 | MainDB
Ac2O3 |  | Actinium oxide |  | 12002-61-8 | 502.0538 | 2250 | 0 | 298.15 | 2250 | s | -444 | 21.5 | 20 | 20.4 | 0 | 0 | 9.19 | 7 | 0 | Ruzinov 75 | 2 | MainDB
Ac2O3 |  | Actinium oxide |  | 12002-61-8 | 502.0538 | 2250 | 0 | 2250 | 2500 | l | 20 | 8.89 | 40 | 0 | 0 | 0 | 0 | 0 | 0 | Ruzinov 75 | 2 | MainDB
Ac2O3 |  | Actinium oxide |  | 12002-61-8 | 502.0538 | 2250 | 0 | 298.15 | 2250 | s | -444 | 21.5 | 20 | 20.4 | 0 | 0 | 9.19 | 7 | 0 | Ruzinov 75 | 2 | MainDB
Ac2O3 |  | Actinium oxide |  | 12002-61-8 | 502.0538 | 2250 | 0 | 2250 | 2500 | l | 20 | 8.89 | 40 | 0 | 0 | 0 | 0 | 0 | 0 | Ruzinov 75 | 2 | MainDB
Ac(OH)3 |  | Actinium trihydroxide |  |  | 278.0497 | 0 | 0 | 298.15 | 300 | s | -327.6768 | 22.94455 | 0 | 0 | 0 | 0 | 0 | 0 | 0 | Bard 85 | 2 | MainDB
Ag |  | Silver |  | 7440-22-4 | 107.868 | 1234.93 | 2435 | 298.15 | 1233.95 | s | 0 | 10.2 | 5.819 | 0.608 | 0.006 | 0.692 | 10.5 | 15 | 0 | Barin 89 | 1 | MainDB
Ag |  | Silver |  | 7440-22-4 | 107.868 | 1234.93 | 2435 | 1233.95 | 2433 | l | 2.7 | 2.188 | 8 | 0 | 0 | 0 | 0 | 0 | 0 | Barin 89 | 1 | MainDB
Ag |  | Silver |  | 7440-22-4 | 107.868 | 1234.93 | 2435 | 298.15 | 1233.95 | s | 0 | 10.2 | 5.819 | 0.608 | 0.006 | 0.692 | 10.5 | 15 | 0 | Barin 89 | 1 | MainDB
Ag |  | Silver |  | 7440-22-4 | 107.868 | 1234.93 | 2435 | 1233.95 | 2433 | l | 2.7 | 2.188 | 8 | 0 | 0 | 0 | 0 | 0 | 0 | Barin 89 | 1 | MainDB
Ag(l) |  | Silver |  | 7440-22-4 | 107.868 | 1234.93 | 2435 | 298.15 | 3000 | l | 1.527865 | 10.32952 | 8 | 0 | 0 | 0 | 10.5 | 0 | 0 | Landolt 99 | 1 | MainDB
Ag(g) |  | Silver |  | 7440-22-4 | 107.868 | 1234.93 | 2435 | 298.15 | 4000 | g | 68.09274 | 41.34703 | 4.99587 | -0.03360899 | -0.01931883 | 0.008699809 | 0 | 0 | 0 | Landolt 99, Knacke 91 | 1 | MainDB
Ag(g) |  | Silver |  | 7440-22-4 | 107.868 | 1234.93 | 2435 | 4000 | 10000 | g | 0 | 0 | 5.319149 | -0.6566682 | 97.38908 | 0.1075024 | 0 | 0 | 0 | Landolt 99 | 1 | MainDB
Ag(g) |  | Silver |  | 7440-22-4 | 107.868 | 1234.93 | 2435 | 298.15 | 4000 | g | 68.09274 | 41.34703 | 4.99587 | -0.03360899 | -0.01931883 | 0.008699809 | 0 | 0 | 0 | Landolt 99, Knacke 91 | 1 | MainDB
Ag(g) |  | Silver |  | 7440-22-4 | 107.868 | 1234.93 | 2435 | 4000 | 10000 | g | 0 | 0 | 5.319149 | -0.6566682 | 97.38908 | 0.1075024 | 0 | 0 | 0 | Landolt 99 | 1 | MainDB
Ag2(g) |  | Silver |  | 12187-06-3 | 215.736 | 0 | 0 | 298.15 | 1900 | g | 97.42328 | 61.40081 | 8.864484 | 0.2956501 | -0.08269598 | -0.006214149 | 0 | 0 | 0 | Landolt 99, CRC 94 | 1 | MainDB
Ag2(g) |  | Silver |  | 12187-06-3 | 215.736 | 0 | 0 | 1900 | 2100 | g | 0 | 0 | -23.91013 | 22.42065 | 212.7342 | -4.205306 | 0 | 0 | 0 | Landolt 99 | 1 | MainDB
Ag2(g) |  | Silver |  | 12187-06-3 | 215.736 | 0 | 0 | 2100 | 6000 | g | 0 | 0 | 16.1446 | -2.442878 | -102.673 | 0.164675 | 0 | 0 | 0 | Landolt 99 | 1 | MainDB
Ag2(g) |  | Silver |  | 12187-06-3 | 215.736 | 0 | 0 | 298.15 | 1900 | g | 97.42328 | 61.40081 | 8.864484 | 0.2956501 | -0.08269598 | -0.006214149 | 0 | 0 | 0 | Landolt 99, CRC 94 | 1 | MainDB
Ag2(g) |  | Silver |  | 12187-06-3 | 215.736 | 0 | 0 | 1900 | 2100 | g | 0 | 0 | -23.91013 | 22.42065 | 212.7342 | -4.205306 | 0 | 0 | 0 | Landolt 99 | 1 | MainDB
Ag2(g) |  | Silver |  | 12187-06-3 | 215.736 | 0 | 0 | 2100 | 6000 | g | 0 | 0 | 16.1446 | -2.442878 | -102.673 | 0.164675 | 0 | 0 | 0 | Landolt 99 | 1 | MainDB
Ag2(g) |  | Silver |  | 12187-06-3 | 215.736 | 0 | 0 | 298.15 | 1900 | g | 97.42328 | 61.40081 | 8.864484 | 0.2956501 | -0.08269598 | -0.006214149 | 0 | 0 | 0 | Landolt 99, CRC 94 | 1 | MainDB
Ag2(g) |  | Silver |  | 12187-06-3 | 215.736 | 0 | 0 | 1900 | 2100 | g | 0 | 0 | -23.91013 | 22.42065 | 212.7342 | -4.205306 | 0 | 0 | 0 | Landolt 99 | 1 | MainDB
Ag2(g) |  | Silver |  | 12187-06-3 | 215.736 | 0 | 0 | 2100 | 6000 | g | 0 | 0 | 16.1446 | -2.442878 | -102.673 | 0.164675 | 0 | 0 | 0 | Landolt 99 | 1 | MainDB
Ag(+2a) |  | Silver +2ion |  | 15046-91-0 | 107.8669 | 0 | 0 | 273.15 | 333.15 | ao | 64.2 | -21 | 4352.91 | -17960.15 | -760.0293 | 20831.24 | 0 | 0 | 0 | Lange 85, Shock 88 | 2 | MainDB
Ag(+2a) |  | Silver +2ion |  | 15046-91-0 | 107.8669 | 0 | 0 | 333.15 | 473.15 | ao | 0 | 0 | -428.255 | 1881.779 | 65.69672 | -2352.84375 | 0 | 0 | 0 | Lange 85, Shock 88 | 2 | MainDB
Ag(+2a) |  | Silver +2ion |  | 15046-91-0 | 107.8669 | 0 | 0 | 273.15 | 333.15 | ao | 64.2 | -21 | 4352.91 | -17960.15 | -760.0293 | 20831.24 | 0 | 0 | 0 | Lange 85, Shock 88 | 2 | MainDB
Ag(+2a) |  | Silver +2ion |  | 15046-91-0 | 107.8669 | 0 | 0 | 333.15 | 473.15 | ao | 0 | 0 | -428.255 | 1881.779 | 65.69672 | -2352.84375 | 0 | 0 | 0 | Lange 85, Shock 88 | 2 | MainDB
Ag(+g) |  | Silver +ion |  | 14701-21-4 | 107.8675 | 0 | 0 | 298.15 | 398 | g | 245.274 | 39.95 | 0 | 0 | 0 | 0 | 0 | 0 | 0 | Rossini 52, Karapet | 3 | MainDB
Ag(+a) |  | Silver +ion |  | 14701-21-4 | 107.8675 | 0 | 0 | 273.15 | 333.15 | ao | 25.275 | 17.54 | 1344.626 | -5514.791 | -233.7876 | 6418.379 | 0 | 0 | 0 | NBS 82, Helgeson 69 | 2 | MainDB
Ag(+a) |  | Silver +ion |  | 14701-21-4 | 107.8675 | 0 | 0 | 333.15 | 473.15 | ao | 0 | 0 | -42.11924 | 255.2604 | 4.379926 | -340.4279 | 0 | 0 | 0 | NBS 82, Helgeson 69 | 2 | MainDB
Ag(+a) |  | Silver +ion |  | 14701-21-4 | 107.8675 | 0 | 0 | 273.15 | 333.15 | ao | 25.275 | 17.54 | 1344.626 | -5514.791 | -233.7876 | 6418.379 | 0 | 0 | 0 | NBS 82, Helgeson 69 | 2 | MainDB
Ag(+a) |  | Silver +ion |  | 14701-21-4 | 107.8675 | 0 | 0 | 333.15 | 473.15 | ao | 0 | 0 | -42.11924 | 255.2604 | 4.379926 | -340.4279 | 0 | 0 | 0 | NBS 82, Helgeson 69 | 2 | MainDB
Ag3AsO4 |  | Silver arsenate | Silver orthoarsenate | 13510-44-6 | 462.5232 | 0 | 0 | 298.15 | 1108 | s | -151.6 | 65.925 | 38.807 | 13.166 | -1.068 | 0 | 0 | 0 | 0 | Barin 93 | 1 | MainDB
Ag3AsO4(ia) |  | Silver arsenate | Silver orthoarsenate | 13510-44-6 | 462.5232 | 0 | 0 | 298.15 | 398 | ai | -136.59 | 13.29 | 0 | 0 | 0 | 0 | 0 | 0 | 0 | NBS 82 | 1 | MainDB
AgAt |  | Silver astatide |  |  | 317.868 | 0 | 0 | 298.15 | 398 | s | -10.8 | 31.8 | 13.3 | 0 | 0 | 0 | 0 | 0 | 0 | Karapet 70 | 3 | MainDB
Ag2BaS2 |  | Disilver barium disulfide |  |  | 417.186 | 0 | 0 | 298.15 | 300 | s | -117.7 | 55.561 | 0 | 0 | 0 | 0 | 0 | 0 | 0 | Yungman 99 | 2 | MainDB
Ag4BaS3 |  | Tetrasilver barium trisulfide |  |  | 664.982 | 0 | 0 | 298.15 | 300 | s | -128.2 | 84.202 | 0 | 0 | 0 | 0 | 0 | 0 | 0 | Yungman 99 | 2 | MainDB
AgBr |  | Silver bromide | Bromyrite | 7785-23-1 | 187.772 | 703 | 1775 | 298.15 | 703 | s | -24 | 25.6 | 7.93223 | 15.39381 | -0.00074 | 0.00468 | 6.47 | 17 | 0 | Landolt 99, Barin 89 | 1 | MainDB
AgBr |  | Silver bromide | Bromyrite | 7785-23-1 | 187.772 | 703 | 1775 | 703 | 1633.91 | l | 2.19001 | 3.1152 | 14.9001 | 0 | 0 | 0 | 0 | 17 | 0 | Landolt 99, Barin 89 | 1 | MainDB
AgBr |  | Silver bromide | Bromyrite | 7785-23-1 | 187.772 | 703 | 1775 | 298.15 | 703 | s | -24 | 25.6 | 7.93223 | 15.39381 | -0.00074 | 0.00468 | 6.47 | 17 | 0 | Landolt 99, Barin 89 | 1 | MainDB
AgBr |  | Silver bromide | Bromyrite | 7785-23-1 | 187.772 | 703 | 1775 | 703 | 1633.91 | l | 2.19001 | 3.1152 | 14.9001 | 0 | 0 | 0 | 0 | 17 | 0 | Landolt 99, Barin 89 | 1 | MainDB
AgBr(g) |  | Silver bromide | Bromyrite | 7785-23-1 | 187.772 | 703 | 1775 | 298.15 | 2000 | g | 23.062 | 61.42 | 9.136 | 0 | -0.34 | 0 | 0 | 0 | 0 | Barin 93 | 1 | MainDB
AgBr(ia) |  | Silver bromide | Bromyrite | 7785-23-1 | 187.772 | 703 | 1775 | 298.15 | 398 | ai | -3.82 | 37.1 | -28.71 | 0 | 0 | 0 | 0 | 0 | 0 | NBS 82 | 1 | MainDB
AgBrO2 |  | Silver bromite |  |  | 219.7708 | 0 | 0 | 298.15 | 398 | s | -38 | 37.3 | 0 | 0 | 0 | 0 | 0 | 0 | 0 | Karapet 70 | 3 | MainDB
AgBrO3 |  | Silver bromate |  | 7783-89-3 | 235.7702 | 0 | 0 | 298.15 | 400 | s | -63 | 36.79995 | 15.87819 | 30.45487 | 0.02595 | -0.48029 | 0 | 0 | 0 | Landolt 99 | 1 | MainDB
AgBrO3(ia) |  | Silver bromate |  | 7783-89-3 | 235.7702 | 0 | 0 | 298.15 | 398 | ai | 5.203155 | 56.42686 | 0 | 0 | 0 | 0 | 0 | 0 | 0 | Bard 85, NBS 82 | 2 | MainDB
AgC2H4(+a) |  | Ethenesilver +ion |  | 35827-90-8 | 135.9211 | 0 | 0 | 298.15 | 398 | ao | 26.6 | 31.07 | 0 | 0 | 0 | 0 | 0 | 0 | 0 | NBS 82 | 1 | MainDB
AgCH3CO2 |  | Silver acetate |  | 563-63-3 | 166.9125 | 0 | 0 | 298.15 | 300 | s | -95.49474 | 35.27486 | 0 | 0 | 0 | 0 | 0 | 0 | 0 | Bard 85 | 2 | MainDB
AgCH3CO2(ia) |  | Silver acetate |  | 563-63-3 | 166.9125 | 0 | 0 | 298.15 | 398 | ai | -90.94 | 38.1 | 3.71 | 0 | 0 | 0 | 0 | 0 | 0 | NBS 82 | 1 | MainDB
AgCH3COO(a) |  | Silver acetate |  | 563-63-6 | 166.9125 | 0 | 0 | 273.15 | 333.15 | ao | -91.65 | 38.9 | -9673.69 | 40259.03 | 1710.087 | -47035.13 | 0 | 0 | 0 | Shock 93 | 2 | MainDB
AgCH3COO(a) |  | Silver acetate |  | 563-63-6 | 166.9125 | 0 | 0 | 333.15 | 473.15 | ao | 0 | 0 | -214.7156 | 771.6118 | 97.04254 | -635.7572 | 0 | 0 | 0 | Shock 93 | 2 | MainDB
AgCH3COO(a) |  | Silver acetate |  | 563-63-6 | 166.9125 | 0 | 0 | 273.15 | 333.15 | ao | -91.65 | 38.9 | -9673.69 | 40259.03 | 1710.087 | -47035.13 | 0 | 0 | 0 | Shock 93 | 2 | MainDB
AgCH3COO(a) |  | Silver acetate |  | 563-63-6 | 166.9125 | 0 | 0 | 333.15 | 473.15 | ao | 0 | 0 | -214.7156 | 771.6118 | 97.04254 | -635.7572 | 0 | 0 | 0 | Shock 93 | 2 | MainDB
Ag(CH3COO)2(-a) |  | Silver diacetate -ion | Bis(acetato)argentate -ion | 18444-32-5 | 225.9576 | 0 | 0 | 273.15 | 333.15 | ao | -210.56 | 49.9 | -24532.78 | 102050.8 | 4336.907 | -119337.6 | 0 | 0 | 0 | Shock 93 | 2 | MainDB
Ag(CH3COO)2(-a) |  | Silver diacetate -ion | Bis(acetato)argentate -ion | 18444-32-5 | 225.9576 | 0 | 0 | 333.15 | 473.15 | ao | 0 | 0 | -963.8481 | 3574.508 | 325.2372 | -3528.59 | 0 | 0 | 0 | Shock 93 | 2 | MainDB
Ag(CH3COO)2(-a) |  | Silver diacetate -ion | Bis(acetato)argentate -ion | 18444-32-5 | 225.9576 | 0 | 0 | 273.15 | 333.15 | ao | -210.56 | 49.9 | -24532.78 | 102050.8 | 4336.907 | -119337.6 | 0 | 0 | 0 | Shock 93 | 2 | MainDB
Ag(CH3COO)2(-a) |  | Silver diacetate -ion | Bis(acetato)argentate -ion | 18444-32-5 | 225.9576 | 0 | 0 | 333.15 | 473.15 | ao | 0 | 0 | -963.8481 | 3574.508 | 325.2372 | -3528.59 | 0 | 0 | 0 | Shock 93 | 2 | MainDB
AgC2H3O2 |  | Silver acetate |  | 563-63-3 | 166.9125 | 0 | 0 | 298.15 | 398 | s | -95.363 | 35.851 | 0 | 0 | 0 | 0 | 3.26 | 7 | 0 | Fabricius 94 | 2 | MainDB
Ag2C2H3O2 |  |  |  |  | 274.7805 | 0 | 0 | 298.15 | 398 | s | -93.41 | 33.8 | 0 | 0 | 0 | 0 | 0 | 0 | 0 | Kivisalo 57 | 3 | MainDB
AgCN |  | Silver cyanide |  | 506-64-9 | 133.8857 | -593 | 0 | 298.15 | 500 | s | 34.894 | 25.619 | 14.547 | 4.790999 | -0.1029995 | 0 | 3.95 | 15 | 0 | Barin 93, Bard 85 | 1 | MainDB
AgCN(ia) |  | Silver cyanide |  | 506-64-9 | 133.8857 | -593 | 0 | 298.15 | 398 | ai | 61.22 | 39.89 | 0 | 0 | 0 | 0 | 0 | 0 | 0 | NBS 82 | 1 | MainDB
Ag(CN)2(-a) |  | Dicyanoargentate -ion | Silver cyanide -ion | 15391-88-5 | 159.9039 | 0 | 0 | 298.15 | 398 | ao | 64.61 | 45.89 | 0 | 0 | 0 | 0 | 0 | 0 | 0 | NBS 82 | 1 | MainDB
Ag(CN)3(-2a) |  | Silver tricyanide -2ion |  |  | 185.9222 | 0 | 0 | 298.15 | 300 | s | 99.74665 | 74.69407 | 0 | 0 | 0 | 0 | 0 | 0 | 0 | Bard 85, Glusko VI 72 | 2 | MainDB
AgCNO |  | Silver cyanate |  | 3315-16-0 | 149.8851 | 0 | 0 | 298.15 | 398 | s | -21.1 | 29.0129 | 18.7 | 0 | 0 | 0 | 0 | 0 | 0 | Rossini 52, SPIAS 85, Perry 73 | 3 | MainDB
AgCNS |  | Silver thiocyanate |  | 1701-93-5 | 165.9457 | 0 | 0 | 298.15 | 398 | s | 21.011 | 31.315 | 15.057 | 0 | 0 | 0 | 0 | 0 | 0 | Spias 85, NBS 82 | 1 | MainDB
AgCO3 |  | Silver(II) carbonate |  |  | 167.8772 | 0 | 0 | 298.15 | 398 | s | -120.97 | 40 | 0 | 0 | 0 | 0 | 0 | 0 | 0 | Kivisalo 57 | 3 | MainDB
Ag2CO3 |  | Silver carbonate |  | 534-16-7 | 275.7452 | 491 | 0 | 298.15 | 500 | s | -120.889 | 40.01 | 18.97 | 25.85 | 0 | 0 | 6.077 | 17 | 0 | Barin 77 | 1 | MainDB
Ag2C2O4 |  | Silver oxalate |  | 533-51-7 | 303.7556 | -413 | 0 | 298.15 | 398 | s | -160.851 | 49.952 | 0 | 0 | 0 | 0 | 5.03 | 7 | 0 | Fabricius 94, Bard 85 | 2 | MainDB
Ag(CO3)(-a) |  | Silver carbonate -ion | Carbonatoargentate -ion | 179343-98-7 | 167.8777 | 0 | 0 | 273.15 | 333.15 | ao | -142.49 | 0 | 5398.592 | -22289.84 | -943.2669 | 25853.91 | 0 | 0 | 0 | Sverjensky 97 | 2 | MainDB
Ag(CO3)(-a) |  | Silver carbonate -ion | Carbonatoargentate -ion | 179343-98-7 | 167.8777 | 0 | 0 | 333.15 | 473.15 | ao | 0 | 0 | -532.0228 | 2322.921 | 80.92223 | -2905.241 | 0 | 0 | 0 | Sverjensky 97 | 2 | MainDB
Ag(CO3)(-a) |  | Silver carbonate -ion | Carbonatoargentate -ion | 179343-98-7 | 167.8777 | 0 | 0 | 273.15 | 333.15 | ao | -142.49 | 0 | 5398.592 | -22289.84 | -943.2669 | 25853.91 | 0 | 0 | 0 | Sverjensky 97 | 2 | MainDB
Ag(CO3)(-a) |  | Silver carbonate -ion | Carbonatoargentate -ion | 179343-98-7 | 167.8777 | 0 | 0 | 333.15 | 473.15 | ao | 0 | 0 | -532.0228 | 2322.921 | 80.92223 | -2905.241 | 0 | 0 | 0 | Sverjensky 97 | 2 | MainDB
Ag(CO3)2(-3a) |  | Silver dicarbonate -ion | Dicarbonatoargentate -3ion |  | 227.888 | 0 | 0 | 273.15 | 333.15 | ao | -304.2 | -19 | 10926.12 | -45085.13 | -1903.975 | 52084.92 | 0 | 0 | 0 | Sverjensky 97 | 2 | MainDB
Ag(CO3)2(-3a) |  | Silver dicarbonate -ion | Dicarbonatoargentate -3ion |  | 227.888 | 0 | 0 | 333.15 | 473.15 | ao | 0 | 0 | -1842.979 | 7765.203 | 313.8293 | -9508.521 | 0 | 0 | 0 | Sverjensky 97 | 2 | MainDB
Ag(CO3)2(-3a) |  | Silver dicarbonate -ion | Dicarbonatoargentate -3ion |  | 227.888 | 0 | 0 | 273.15 | 333.15 | ao | -304.2 | -19 | 10926.12 | -45085.13 | -1903.975 | 52084.92 | 0 | 0 | 0 | Sverjensky 97 | 2 | MainDB
Ag(CO3)2(-3a) |  | Silver dicarbonate -ion | Dicarbonatoargentate -3ion |  | 227.888 | 0 | 0 | 333.15 | 473.15 | ao | 0 | 0 | -1842.979 | 7765.203 | 313.8293 | -9508.521 | 0 | 0 | 0 | Sverjensky 97 | 2 | MainDB
AgCd |  | Silver cadmium |  | 12002-62-9 | 220.278 | 0 | 0 | 298.15 | 398 | s | 2.6 | 23.5 | 0 | 0 | 0 | 0 | 0 | 0 | 0 | Karapet 70 | 3 | MainDB
AgCl |  | Silver chloride | Cerargyrite | 7783-90-6 | 143.321 | 728.15 | 1820 | 298.15 | 728.15 | s | -30.37 | 23 | 14.88073 | 0.998065 | -2.700266 | 0.001362799 | 5.56 | 7 | 0 | Landolt 99, Barin 89 | 1 | MainDB
AgCl |  | Silver chloride | Cerargyrite | 7783-90-6 | 143.321 | 728.15 | 1820 | 728.15 | 1300 | l | 3.120005 | 4.284895 | 15.955 | -1.972 | 0.536 | 0 | 0 | 0 | 0 | Landolt 99, Barin 89 | 1 | MainDB
AgCl |  | Silver chloride | Cerargyrite | 7783-90-6 | 143.321 | 728.15 | 1820 | 298.15 | 728.15 | s | -30.37 | 23 | 14.88073 | 0.998065 | -2.700266 | 0.001362799 | 5.56 | 7 | 0 | Landolt 99, Barin 89 | 1 | MainDB
AgCl |  | Silver chloride | Cerargyrite | 7783-90-6 | 143.321 | 728.15 | 1820 | 728.15 | 1300 | l | 3.120005 | 4.284895 | 15.955 | -1.972 | 0.536 | 0 | 0 | 0 | 0 | Landolt 99, Barin 89 | 1 | MainDB
AgCl(g) |  | Silver chloride | Cerargyrite | 7783-90-6 | 143.321 | 728 | 1820 | 298.15 | 2200 | g | 22.12 | 58.826 | 8.9 | 0 | -0.339 | 0 | 0 | 0 | 0 | Barin 93 | 1 | MainDB
AgCl(a) |  | Silver chloride | Cerargyrite | 7783-90-6 | 143.321 | 728 | 1820 | 273.15 | 333.15 | ao | -18.27 | 34.1 | 1369.502 | -5630.511 | -239.2429 | 6582.17 | 0 | 0 | 0 | Sverjensky 97, NBS 82 | 2 | MainDB
AgCl(a) |  | Silver chloride | Cerargyrite | 7783-90-6 | 143.321 | 728 | 1820 | 333.15 | 473.15 | ao | 0 | 0 | 61.28793 | -166.1682 | -16.42424 | 157.9093 | 0 | 0 | 0 | Sverjensky 97 | 2 | MainDB
AgCl(a) |  | Silver chloride | Cerargyrite | 7783-90-6 | 143.321 | 728 | 1820 | 273.15 | 333.15 | ao | -18.27 | 34.1 | 1369.502 | -5630.511 | -239.2429 | 6582.17 | 0 | 0 | 0 | Sverjensky 97, NBS 82 | 2 | MainDB
AgCl(a) |  | Silver chloride | Cerargyrite | 7783-90-6 | 143.321 | 728 | 1820 | 333.15 | 473.15 | ao | 0 | 0 | 61.28793 | -166.1682 | -16.42424 | 157.9093 | 0 | 0 | 0 | Sverjensky 97 | 2 | MainDB
AgCl2(-a) |  | Silver (II) chloride |  | 13968-42-8 | 178.7746 | 728 | 1820 | 273.15 | 333.15 | ao | -61.13 | 47 | 1864.358 | -7639.323 | -322.4978 | 8819.239 | 0 | 0 | 0 | Sverjensky 97, NBS 82 | 2 | MainDB
AgCl2(-a) |  | Silver (II) chloride |  | 13968-42-8 | 178.7746 | 728 | 1820 | 333.15 | 473.15 | ao | 0 | 0 | -321.9843 | 1405.835 | 57.58651 | -1717.838 | 0 | 0 | 0 | Sverjensky 97 | 2 | MainDB
AgCl2(-a) |  | Silver (II) chloride |  | 13968-42-8 | 178.7746 | 728 | 1820 | 273.15 | 333.15 | ao | -61.13 | 47 | 1864.358 | -7639.323 | -322.4978 | 8819.239 | 0 | 0 | 0 | Sverjensky 97, NBS 82 | 2 | MainDB
AgCl2(-a) |  | Silver (II) chloride |  | 13968-42-8 | 178.7746 | 728 | 1820 | 333.15 | 473.15 | ao | 0 | 0 | -321.9843 | 1405.835 | 57.58651 | -1717.838 | 0 | 0 | 0 | Sverjensky 97 | 2 | MainDB
AgCl3(-2a) |  | Silver (II) chloride -ion | Trichloroargentate(II) -ion | 23319-52-0 | 214.2281 | 0 | 0 | 273.15 | 333.15 | ao | -105.613 | 44.5 | 2544.15625 | -10382.69 | -435.472 | 11835.97 | 0 | 0 | 0 | Sverjensky 97, Slop 98 | 2 | MainDB
AgCl3(-2a) |  | Silver (II) chloride -ion | Trichloroargentate(II) -ion | 23319-52-0 | 214.2281 | 0 | 0 | 333.15 | 473.15 | ao | 0 | 0 | -983.252 | 4115.083 | 186.1972 | -4945.602 | 0 | 0 | 0 | Sverjensky 97, Slop 98 | 2 | MainDB
AgCl3(-2a) |  | Silver (II) chloride -ion | Trichloroargentate(II) -ion | 23319-52-0 | 214.2281 | 0 | 0 | 273.15 | 333.15 | ao | -105.613 | 44.5 | 2544.15625 | -10382.69 | -435.472 | 11835.97 | 0 | 0 | 0 | Sverjensky 97, Slop 98 | 2 | MainDB
AgCl3(-2a) |  | Silver (II) chloride -ion | Trichloroargentate(II) -ion | 23319-52-0 | 214.2281 | 0 | 0 | 333.15 | 473.15 | ao | 0 | 0 | -983.252 | 4115.083 | 186.1972 | -4945.602 | 0 | 0 | 0 | Sverjensky 97, Slop 98 | 2 | MainDB
AgCl4(-a) |  | Tetrachloroargentate(III) -ion | Tetrachloroargentate -ion | 132737-90-1 | 249.6805 | 0 | 0 | 273.15 | 333.15 | ao | -150.616 | 35 | 2885.896 | -11715.44 | -488.2702 | 13191.04 | 0 | 0 | 0 | Sverjensky 97 | 2 | MainDB
AgCl4(-a) |  | Tetrachloroargentate(III) -ion | Tetrachloroargentate -ion | 132737-90-1 | 249.6805 | 0 | 0 | 333.15 | 473.15 | ao | 0 | 0 | -1701.478 | 7050.935 | 327.9794 | -8432.01 | 0 | 0 | 0 | Sverjensky 97 | 2 | MainDB
AgCl4(-a) |  | Tetrachloroargentate(III) -ion | Tetrachloroargentate -ion | 132737-90-1 | 249.6805 | 0 | 0 | 273.15 | 333.15 | ao | -150.616 | 35 | 2885.896 | -11715.44 | -488.2702 | 13191.04 | 0 | 0 | 0 | Sverjensky 97 | 2 | MainDB
AgCl4(-a) |  | Tetrachloroargentate(III) -ion | Tetrachloroargentate -ion | 132737-90-1 | 249.6805 | 0 | 0 | 333.15 | 473.15 | ao | 0 | 0 | -1701.478 | 7050.935 | 327.9794 | -8432.01 | 0 | 0 | 0 | Sverjensky 97 | 2 | MainDB
AgCl4(-3a) |  | Silver tetrachloride -3ion |  |  | 249.6816 | 0 | 0 | 273.15 | 333.15 | ao | -150.616 | 35 | 2885.896 | -11715.44 | -488.2702 | 13191.04 | 0 | 0 | 0 | Slop 98 | 2 | MainDB
AgCl4(-3a) |  | Silver tetrachloride -3ion |  |  | 249.6816 | 0 | 0 | 333.15 | 473.15 | ao | 0 | 0 | -1701.478 | 7050.935 | 327.9794 | -8432.01 | 0 | 0 | 0 | Slop 98 | 2 | MainDB
AgCl4(-3a) |  | Silver tetrachloride -3ion |  |  | 249.6816 | 0 | 0 | 273.15 | 333.15 | ao | -150.616 | 35 | 2885.896 | -11715.44 | -488.2702 | 13191.04 | 0 | 0 | 0 | Slop 98 | 2 | MainDB
AgCl4(-3a) |  | Silver tetrachloride -3ion |  |  | 249.6816 | 0 | 0 | 333.15 | 473.15 | ao | 0 | 0 | -1701.478 | 7050.935 | 327.9794 | -8432.01 | 0 | 0 | 0 | Slop 98 | 2 | MainDB
AgCl*NH3 |  |  |  |  | 160.3514 | 0 | 0 | 298.15 | 300 | s | -53.52533 | 33.41539 | 0 | 0 | 0 | 0 | 0 | 0 | 0 | Bard 85, Rossini 52 | 2 | MainDB
AgClO2 |  | Silver chlorite |  | 7783-91-7 | 175.3198 | 0 | 0 | 298.15 | 398 | s | 2.1 | 32.16 | 20.87 | 0 | 0 | 0 | 0 | 0 | 0 | Lange 85, Rossini 52 | 3 | MainDB
AgClO2(ia) |  | Silver chlorite |  | 7783-91-7 | 175.3198 | 0 | 0 | 298.15 | 398 | ai | 9.3 | 41.62 | 0 | 0 | 0 | 0 | 0 | 0 | 0 | NBS 82 | 1 | MainDB
AgClO3 |  | Silver chlorate |  | 7783-92-8 | 191.3192 | 503 | -543 | 298.15 | 500 | s | -7.24 | 33.9 | 14.481 | 30.782 | 0.324 | 0 | 4.43 | 7 | 0 | Barin 89 | 1 | MainDB
AgClO3(ia) |  | Silver chlorate |  | 7783-92-8 | 191.3192 | 503 | -543 | 298.15 | 398 | ai | 1.500956 | 56.2 | 0 | 0 | 0 | 0 | 0 | 0 | 0 | NBS 82, Bard 85 | 1 | MainDB
AgClO4 |  | Silver perchlorate |  | 7783-93-9 | 207.3186 | -759 | 0 | 298.15 | 398 | s | -7.433 | 38.8 | 0 | 0 | 0 | 0 | 2.806 | 16 | 0 | CRC 94, Nortia 59 | 2 | MainDB
AgClO4(ia) |  | Silver perchlorate |  | 7783-93-9 | 207.3186 | -759 | 0 | 298.15 | 398 | ai | -5.68 | 60.91 | 0 | 0 | 0 | 0 | 0 | 0 | 0 | NBS 82 | 1 | MainDB
AgCrO4 |  | Silver(II) chromate |  |  | 223.8616 | 0 | 0 | 298.15 | 398 | s | -176.2 | 51.8 | 0 | 0 | 0 | 0 | 0 | 0 | 0 | Kivisalo 57 | 3 | MainDB
Ag2CrO4 |  | Silver chromate |  | 7784-01-2 | 331.7296 | 0 | 0 | 298.15 | 500 | s | -174.9 | 52 | 31.6 | 16 | -2.13 | 0 | 5.625 | 49 | 0 | Barin 77 | 1 | MainDB
Ag2CrO4(ia) |  | Silver chromate |  | 7784-01-2 | 331.7296 | 0 | 0 | 298.15 | 398 | ai | -160.15 | 46.8 | 0 | 0 | 0 | 0 | 0 | 0 | 0 | NBS 82 | 1 | MainDB
AgD(g) | AgD | Silver deuteride |  |  | 109.8839 | 0 | 0 | 298.15 | 1000 | g | 66.92161 | 50.34082 | 6.005739 | 4.484664 | -0.009656769 | -1.842819 | 0 | 0 | 0 | Landolt 99 | 1 | MainDB
AgD(g) | AgD | Silver deuteride |  |  | 109.8839 | 0 | 0 | 1000 | 5000 | g | 0 | 0 | 9.105012 | 0.02985989 | -5.125253 | 0.02362765 | 0 | 0 | 0 | Landolt 99 | 1 | MainDB
AgD(g) | AgD | Silver deuteride |  |  | 109.8839 | 0 | 0 | 5000 | 6000 | g | 0 | 0 | 47.35775 | -10.5421 | -1520.708 | 0.8504431 | 0 | 0 | 0 | Landolt 99 | 1 | MainDB
AgD(g) | AgD | Silver deuteride |  |  | 109.8839 | 0 | 0 | 298.15 | 1000 | g | 66.92161 | 50.34082 | 6.005739 | 4.484664 | -0.009656769 | -1.842819 | 0 | 0 | 0 | Landolt 99 | 1 | MainDB
AgD(g) | AgD | Silver deuteride |  |  | 109.8839 | 0 | 0 | 1000 | 5000 | g | 0 | 0 | 9.105012 | 0.02985989 | -5.125253 | 0.02362765 | 0 | 0 | 0 | Landolt 99 | 1 | MainDB
AgD(g) | AgD | Silver deuteride |  |  | 109.8839 | 0 | 0 | 5000 | 6000 | g | 0 | 0 | 47.35775 | -10.5421 | -1520.708 | 0.8504431 | 0 | 0 | 0 | Landolt 99 | 1 | MainDB
AgD(g) | AgD | Silver deuteride |  |  | 109.8839 | 0 | 0 | 298.15 | 1000 | g | 66.92161 | 50.34082 | 6.005739 | 4.484664 | -0.009656769 | -1.842819 | 0 | 0 | 0 | Landolt 99 | 1 | MainDB
AgD(g) | AgD | Silver deuteride |  |  | 109.8839 | 0 | 0 | 1000 | 5000 | g | 0 | 0 | 9.105012 | 0.02985989 | -5.125253 | 0.02362765 | 0 | 0 | 0 | Landolt 99 | 1 | MainDB
AgD(g) | AgD | Silver deuteride |  |  | 109.8839 | 0 | 0 | 5000 | 6000 | g | 0 | 0 | 47.35775 | -10.5421 | -1520.708 | 0.8504431 | 0 | 0 | 0 | Landolt 99 | 1 | MainDB
AgF |  | Silver fluoride |  | 7775-41-9 | 126.8664 | 708 | 1432 | 298.15 | 708 | s | -48.5 | 20 | 10.88065 | 5.128211 | -0.0002616755 | 0.001374361 | 5.852 | 22 | 0 | Landolt 99, Barin 93, Bard 85 | 1 | MainDB
AgF(g) |  | Silver fluoride |  | 7775-41-9 | 126.8664 | 708 | 1432 | 298.15 | 2000 | s | 1.7 | 56.346 | 8.5 | 0 | -0.34 | 0 | 0 | 0 | 0 | Barin 89 | 1 | MainDB
AgF(a) |  | Silver fluoride |  | 7775-41-9 | 126.8664 | 0 | 0 | 273.15 | 333.15 | ao | -54.722 | 16.74 | 664.8976 | -2702.958 | -114.9016 | 3162.549 | 0 | 0 | 0 | Sverjensky 97, NBS 82 | 2 | MainDB
AgF(a) |  | Silver fluoride |  | 7775-41-9 | 126.8664 | 0 | 0 | 333.15 | 473.15 | ao | 0 | 0 | 47.02032 | -119.97 | -9.852803 | 123.4178 | 0 | 0 | 0 | Sverjensky 97 | 2 | MainDB
AgF(a) |  | Silver fluoride |  | 7775-41-9 | 126.8664 | 0 | 0 | 273.15 | 333.15 | ao | -54.722 | 16.74 | 664.8976 | -2702.958 | -114.9016 | 3162.549 | 0 | 0 | 0 | Sverjensky 97, NBS 82 | 2 | MainDB
AgF(a) |  | Silver fluoride |  | 7775-41-9 | 126.8664 | 0 | 0 | 333.15 | 473.15 | ao | 0 | 0 | 47.02032 | -119.97 | -9.852803 | 123.4178 | 0 | 0 | 0 | Sverjensky 97 | 2 | MainDB
AgF2 |  | Silver difluoride |  | 7783-95-1 | 145.8648 | 970 | 1500 | 298.15 | 970 | s | -83 | 22.5 | 15.4 | 5.4 | 0 | 0 | 4.575 | 7 | 0 | Ruzinov 75 | 2 | MainDB
AgF2 |  | Silver difluoride |  | 7783-95-1 | 145.8648 | 970 | 1500 | 970 | 1500 | l | 4.4 | 4.54 | 21.5 | 0 | 0 | 0 | 0 | 0 | 0 | Ruzinov 75 | 2 | MainDB
AgF2 |  | Silver difluoride |  | 7783-95-1 | 145.8648 | 970 | 1500 | 298.15 | 970 | s | -83 | 22.5 | 15.4 | 5.4 | 0 | 0 | 4.575 | 7 | 0 | Ruzinov 75 | 2 | MainDB
AgF2 |  | Silver difluoride |  | 7783-95-1 | 145.8648 | 970 | 1500 | 970 | 1500 | l | 4.4 | 4.54 | 21.5 | 0 | 0 | 0 | 0 | 0 | 0 | Ruzinov 75 | 2 | MainDB
AgF*H2O |  | Silver fluoride hydrate |  |  | 144.8816 | 0 | 0 | 298.15 | 300 | s | -120.4565 | 27.41396 | 0 | 0 | 0 | 0 | 0 | 0 | 0 | Bard 85 | 2 | MainDB
AgF*2H2O |  | Silver fluoride dihydrate |  |  | 162.8968 | 0 | 0 | 298.15 | 398 | s | -191.2 | 38 | 31 | 0 | 0 | 0 | 0 | 0 | 0 | Rossini 52, Lange 85 | 3 | MainDB
AgF*4H2O |  | Silver fluoride tetrahydrate |  |  | 198.9272 | 0 | 0 | 298.15 | 300 | s | -331.957 | 64.03 | 49.952 | 0 | 0 | 0 | 0 | 0 | 0 | Spias 85, NBS 82, Bard 85 | 2 | MainDB
AgH(g) |  | Silver hydride |  | 13967-01-6 | 108.8759 | 0 | 0 | 298.15 | 1300 | g | 66.6826 | 48.9314 | 5.530777 | 4.052177 | 0.3415727 | -1.292309 | 0 | 0 | 0 | Landolt 99, Ruzinov 75 | 1 | MainDB
AgH(g) |  | Silver hydride |  | 13967-01-6 | 108.8759 | 0 | 0 | 1300 | 4400 | g | 0 | 0 | 9.173098 | -0.01862094 | -9.633074 | 0.03293738 | 0 | 0 | 0 | Landolt 99 | 1 | MainDB
AgH(g) |  | Silver hydride |  | 13967-01-6 | 108.8759 | 0 | 0 | 4400 | 5400 | g | 0 | 0 | 211.6161 | -59.70671 | -6963.205 | 4.996886 | 0 | 0 | 0 | Landolt 99 | 1 | MainDB
AgH(g) |  | Silver hydride |  | 13967-01-6 | 108.8759 | 0 | 0 | 5400 | 6000 | g | 0 | 0 | 0 | -20.02655 | 8516.095 | 3.086408 | 0 | 0 | 0 | Landolt 99 | 1 | MainDB
AgH(g) |  | Silver hydride |  | 13967-01-6 | 108.8759 | 0 | 0 | 298.15 | 1300 | g | 66.6826 | 48.9314 | 5.530777 | 4.052177 | 0.3415727 | -1.292309 | 0 | 0 | 0 | Landolt 99, Ruzinov 75 | 1 | MainDB
AgH(g) |  | Silver hydride |  | 13967-01-6 | 108.8759 | 0 | 0 | 1300 | 4400 | g | 0 | 0 | 9.173098 | -0.01862094 | -9.633074 | 0.03293738 | 0 | 0 | 0 | Landolt 99 | 1 | MainDB
AgH(g) |  | Silver hydride |  | 13967-01-6 | 108.8759 | 0 | 0 | 4400 | 5400 | g | 0 | 0 | 211.6161 | -59.70671 | -6963.205 | 4.996886 | 0 | 0 | 0 | Landolt 99 | 1 | MainDB
AgH(g) |  | Silver hydride |  | 13967-01-6 | 108.8759 | 0 | 0 | 5400 | 6000 | g | 0 | 0 | 0 | -20.02655 | 8516.095 | 3.086408 | 0 | 0 | 0 | Landolt 99 | 1 | MainDB
AgH(g) |  | Silver hydride |  | 13967-01-6 | 108.8759 | 0 | 0 | 298.15 | 1300 | g | 66.6826 | 48.9314 | 5.530777 | 4.052177 | 0.3415727 | -1.292309 | 0 | 0 | 0 | Landolt 99, Ruzinov 75 | 1 | MainDB
AgH(g) |  | Silver hydride |  | 13967-01-6 | 108.8759 | 0 | 0 | 1300 | 4400 | g | 0 | 0 | 9.173098 | -0.01862094 | -9.633074 | 0.03293738 | 0 | 0 | 0 | Landolt 99 | 1 | MainDB
AgH(g) |  | Silver hydride |  | 13967-01-6 | 108.8759 | 0 | 0 | 4400 | 5400 | g | 0 | 0 | 211.6161 | -59.70671 | -6963.205 | 4.996886 | 0 | 0 | 0 | Landolt 99 | 1 | MainDB
AgH(g) |  | Silver hydride |  | 13967-01-6 | 108.8759 | 0 | 0 | 5400 | 6000 | g | 0 | 0 | 0 | -20.02655 | 8516.095 | 3.086408 | 0 | 0 | 0 | Landolt 99 | 1 | MainDB
AgH(g) |  | Silver hydride |  | 13967-01-6 | 108.8759 | 0 | 0 | 298.15 | 1300 | g | 66.6826 | 48.9314 | 5.530777 | 4.052177 | 0.3415727 | -1.292309 | 0 | 0 | 0 | Landolt 99, Ruzinov 75 | 1 | MainDB
AgH(g) |  | Silver hydride |  | 13967-01-6 | 108.8759 | 0 | 0 | 1300 | 4400 | g | 0 | 0 | 9.173098 | -0.01862094 | -9.633074 | 0.03293738 | 0 | 0 | 0 | Landolt 99 | 1 | MainDB
AgH(g) |  | Silver hydride |  | 13967-01-6 | 108.8759 | 0 | 0 | 4400 | 5400 | g | 0 | 0 | 211.6161 | -59.70671 | -6963.205 | 4.996886 | 0 | 0 | 0 | Landolt 99 | 1 | MainDB
AgH(g) |  | Silver hydride |  | 13967-01-6 | 108.8759 | 0 | 0 | 5400 | 6000 | g | 0 | 0 | 0 | -20.02655 | 8516.095 | 3.086408 | 0 | 0 | 0 | Landolt 99 | 1 | MainDB
Ag(H3)(Tg) |  | Silver tritium |  |  | 110.8917 | 0 | 0 | 298.15 | 398 | g | 66.695 | 51.19 | 7.35 | 0 | 0 | 0 | 0 | 0 | 0 | Glusko 72 | 2 | MainDB
AgHS(a) |  | Silver(I) hydrogen sulfide |  |  | 140.9359 | 0 | 0 | 298.15 | 300 | ao | -6.2 | 11.731 | 0 | 0 | 0 | 0 | 0 | 0 | 0 | Yungman 99 | 2 | MainDB
Ag(HS)2(-a) |  | Silver(I) hydrogen sulfide-ion | Bis(hydrogen sulfido)argentate - | 21548-73-2 | 174.0043 | 0 | 0 | 273.15 | 333.15 | ao | -8.2 | 44.68 | -3197.311 | 13396.04 | 571.1365 | -15762.62 | 0 | 0 | 0 | Sverjensky 97 | 2 | MainDB
Ag(HS)2(-a) |  | Silver(I) hydrogen sulfide-ion | Bis(hydrogen sulfido)argentate - | 21548-73-2 | 174.0043 | 0 | 0 | 333.15 | 473.15 | ao | 0 | 0 | -463.4491 | 1896.691 | 112.5846 | -2153.878 | 0 | 0 | 0 | Sverjensky 97 | 2 | MainDB
Ag(HS)2(-a) |  | Silver(I) hydrogen sulfide-ion | Bis(hydrogen sulfido)argentate - | 21548-73-2 | 174.0043 | 0 | 0 | 273.15 | 333.15 | ao | -8.2 | 44.68 | -3197.311 | 13396.04 | 571.1365 | -15762.62 | 0 | 0 | 0 | Sverjensky 97 | 2 | MainDB
Ag(HS)2(-a) |  | Silver(I) hydrogen sulfide-ion | Bis(hydrogen sulfido)argentate - | 21548-73-2 | 174.0043 | 0 | 0 | 333.15 | 473.15 | ao | 0 | 0 | -463.4491 | 1896.691 | 112.5846 | -2153.878 | 0 | 0 | 0 | Sverjensky 97 | 2 | MainDB
AgI |  | Silver iodide |  | 7783-96-2 | 234.7725 | 831 | 1779 | 298.15 | 421 | s | -14.78 | 27.605 | -20.103 | 69.455 | 11.555 | 0 | 5.68 | 17 | 0 | Barin 93, Bard 85 | 1 | MainDB
AgI |  | Silver iodide |  | 7783-96-2 | 234.7725 | 831 | 1779 | 421 | 831 | s | 1.47 | 3.491 | 17.07 | -12.206 | 0.398 | 10.255 | 0 | 17 | 0 | Barin 93 | 1 | MainDB
AgI |  | Silver iodide |  | 7783-96-2 | 234.7725 | 831 | 1779 | 831 | 1700 | l | 2.25 | 2.708 | 14 | 0 | 0 | 0 | 0 | 0 | 0 | Barin 93 | 1 | MainDB
AgI |  | Silver iodide |  | 7783-96-2 | 234.7725 | 831 | 1779 | 298.15 | 421 | s | -14.78 | 27.605 | -20.103 | 69.455 | 11.555 | 0 | 5.68 | 17 | 0 | Barin 93, Bard 85 | 1 | MainDB
AgI |  | Silver iodide |  | 7783-96-2 | 234.7725 | 831 | 1779 | 421 | 831 | s | 1.47 | 3.491 | 17.07 | -12.206 | 0.398 | 10.255 | 0 | 17 | 0 | Barin 93 | 1 | MainDB
AgI |  | Silver iodide |  | 7783-96-2 | 234.7725 | 831 | 1779 | 831 | 1700 | l | 2.25 | 2.708 | 14 | 0 | 0 | 0 | 0 | 0 | 0 | Barin 93 | 1 | MainDB
AgI |  | Silver iodide |  | 7783-96-2 | 234.7725 | 831 | 1779 | 298.15 | 421 | s | -14.78 | 27.605 | -20.103 | 69.455 | 11.555 | 0 | 5.68 | 17 | 0 | Barin 93, Bard 85 | 1 | MainDB
AgI |  | Silver iodide |  | 7783-96-2 | 234.7725 | 831 | 1779 | 421 | 831 | s | 1.47 | 3.491 | 17.07 | -12.206 | 0.398 | 10.255 | 0 | 17 | 0 | Barin 93 | 1 | MainDB
AgI |  | Silver iodide |  | 7783-96-2 | 234.7725 | 831 | 1779 | 831 | 1700 | l | 2.25 | 2.708 | 14 | 0 | 0 | 0 | 0 | 0 | 0 | Barin 93 | 1 | MainDB
AgI(g) |  | Silver iodide |  | 7783-96-2 | 234.7725 | 831 | 1779 | 298.15 | 3000 | g | 33.4608 | 63.1434 | 8.944093 | 0.1691955 | -0.1393928 | 0.002029497 | 0 | 0 | 0 | Landolt 99 | 1 | MainDB
AgI(ia) |  | Silver iodide |  | 7783-96-2 | 234.7725 | 831 | 1779 | 298.15 | 398 | ai | 12.04 | 44.01 | -28.8 | 0 | 0 | 0 | 0 | 0 | 0 | NBS 82 | 1 | MainDB
AgI3(-2a) |  | Triiodoargentate -2ion | Silver triiodide -2ion | 23954-36-1 | 488.5826 | 0 | 0 | 298.15 | 398 | ao | -43.5 | 60.5 | 0 | 0 | 0 | 0 | 0 | 0 | 0 | NBS 82 | 1 | MainDB
AgIO3 |  | Silver iodate |  | 7783-97-3 | 282.7707 | 473 | 0 | 298.15 | 398 | s | -40.894 | 35.707 | 24.601 | 0 | 0 | 0 | 5.53 | 7 | 0 | Phillips 88 | 2 | MainDB
AgIO3(ia) |  | Silver iodate |  | 7783-97-3 | 282.7707 | 473 | 0 | 298.15 | 398 | ai | -27.7 | 45.7 | 0 | 0 | 0 | 0 | 0 | 0 | 0 | NBS 82 | 1 | MainDB
Ag2MoO4 |  | Silver molybdate |  | 13765-74-7 | 375.6736 | 756 | 0 | 298.15 | 300 | s | -200.4947 | 58.0282 | 0 | 0 | 0 | 0 | 0 | 0 | 0 | Bard 85 | 2 | MainDB
Ag2MoO4(ia) |  | Silver molybdate |  | 13765-74-7 | 375.6736 | 756 | 0 | 298.15 | 398 | ai | -188.02 | 41.31 | 0 | 0 | 0 | 0 | 0 | 0 | 0 | NBS 82 | 1 | MainDB
AgN3 |  | Silver azide |  | 13863-88-2 | 149.8881 | -523 | 0 | 298.15 | 300 | ai | 73.83604 | 24.91157 | 0 | 0 | 0 | 0 | 4.9 | 0 | 0 | Bard 85 | 2 | MainDB
AgN3(ia) |  | Silver azide |  | 13863-88-2 | 149.8881 | -523 | 0 | 298.15 | 398 | ai | 91 | 43.19 | 0 | 0 | 0 | 0 | 0 | 0 | 0 | NBS 82 | 1 | MainDB
Ag(NH3)2(+a) |  | Diamminesilver +ion |  | 16972-61-5 | 141.9283 | 0 | 0 | 298.15 | 398 | ao | -26.6 | 58.61 | 0 | 0 | 0 | 0 | 0 | 0 | 0 | NBS 82 | 1 | MainDB
Ag(NH3)2Br(ia) |  | Diamminesilver bromide | Diamminebromosilver | 15655-08-0 | 221.8328 | 0 | 0 | 298.15 | 398 | ai | -55.66 | 78.31 | 0 | 0 | 0 | 0 | 0 | 0 | 0 | NBS 82 | 1 | MainDB
Ag(NH2CH2COO)(a) |  | Silver aminoacetate | Glycine silver salt | 36701-37-8 | 181.9271 | 0 | 0 | 298.15 | 398 | ao | -84.9 | 69.08 | 0 | 0 | 0 | 0 | 0 | 0 | 0 | NBS 82 | 1 | MainDB
Ag(NH3)2Cl(ia) |  | Diamminesilver chloride |  | 30765-08-3 | 177.3818 | 0 | 0 | 298.15 | 398 | ai | -66.56 | 72.12 | 0 | 0 | 0 | 0 | 0 | 0 | 0 | NBS 82 | 1 | MainDB
Ag(NH3)2NO3(ia) |  | Diamminesilver nitrate |  | 23606-32-8 | 203.9337 | 0 | 0 | 298.15 | 398 | ai | -76.17 | 93.61 | 0 | 0 | 0 | 0 | 0 | 0 | 0 | NBS 82 | 1 | MainDB
AgNO2 |  | Silver nitrite |  | 7783-99-5 | 153.8735 | -413 | 0 | 298.15 | 517 | s | -10.77 | 30.641 | 10.25 | 30.838 | 0 | 0 | 4.453 | 17 | 0 | Knacke 91, Bard 85 | 1 | MainDB
AgNO2(ia) |  | Silver nitrite |  | 7783-99-5 | 153.8735 | -413 | 0 | 298.15 | 398 | ai | 0.19 | 46.8 | -18.09 | 0 | 0 | 0 | 0 | 0 | 0 | NBS 82 | 1 | MainDB
AgNO3 |  | Silver nitrate |  | 7761-88-8 | 169.8729 | 485 | -713 | 298.15 | 433 | s | -28.8 | 33.70005 | 8.98091 | 44.49857 | -0.0349 | 0.75845 | 4.35 | 16 | 0 | Landolt 99, Barin 93, Bard 85 | 1 | MainDB
AgNO3 |  | Silver nitrate |  | 7761-88-8 | 169.8729 | 485 | -713 | 433 | 483 | s | 1.38599 | 3.201 | -19.46462 | 127.0285 | 9.86112 | -66.80965 | 0 | 16 | 0 | Landolt 99, Barin 93 | 1 | MainDB
AgNO3 |  | Silver nitrate |  | 7761-88-8 | 169.8729 | 485 | -713 | 483 | 600 | l | 2.8 | 5.79708 | 30.59991 | 0 | 0 | 0 | 0 | 0 | 0 | Landolt 99, Barin 93 | 1 | MainDB
AgNO3 |  | Silver nitrate |  | 7761-88-8 | 169.8729 | 485 | -713 | 298.15 | 433 | s | -28.8 | 33.70005 | 8.98091 | 44.49857 | -0.0349 | 0.75845 | 4.35 | 16 | 0 | Landolt 99, Barin 93, Bard 85 | 1 | MainDB
AgNO3 |  | Silver nitrate |  | 7761-88-8 | 169.8729 | 485 | -713 | 433 | 483 | s | 1.38599 | 3.201 | -19.46462 | 127.0285 | 9.86112 | -66.80965 | 0 | 16 | 0 | Landolt 99, Barin 93 | 1 | MainDB
AgNO3 |  | Silver nitrate |  | 7761-88-8 | 169.8729 | 485 | -713 | 483 | 600 | l | 2.8 | 5.79708 | 30.59991 | 0 | 0 | 0 | 0 | 0 | 0 | Landolt 99, Barin 93 | 1 | MainDB
AgNO3 |  | Silver nitrate |  | 7761-88-8 | 169.8729 | 485 | -713 | 298.15 | 433 | s | -28.8 | 33.70005 | 8.98091 | 44.49857 | -0.0349 | 0.75845 | 4.35 | 16 | 0 | Landolt 99, Barin 93, Bard 85 | 1 | MainDB
AgNO3 |  | Silver nitrate |  | 7761-88-8 | 169.8729 | 485 | -713 | 433 | 483 | s | 1.38599 | 3.201 | -19.46462 | 127.0285 | 9.86112 | -66.80965 | 0 | 16 | 0 | Landolt 99, Barin 93 | 1 | MainDB
AgNO3 |  | Silver nitrate |  | 7761-88-8 | 169.8729 | 485 | -713 | 483 | 600 | l | 2.8 | 5.79708 | 30.59991 | 0 | 0 | 0 | 0 | 0 | 0 | Landolt 99, Barin 93 | 1 | MainDB
AgNO3(a) |  | Silver nitrate |  | 7761-88-8 | 169.8729 | 0 | 0 | 273.15 | 333.15 | ao | -23.32 | 49 | -2762.664 | 11540.13 | 490.1272 | -13479.07 | 0 | 0 | 0 | Sverjensky 97, NBS 82 | 2 | MainDB
AgNO3(a) |  | Silver nitrate |  | 7761-88-8 | 169.8729 | 0 | 0 | 333.15 | 473.15 | ao | 0 | 0 | -38.64532 | 171.0961 | 25.36476 | -122.9186 | 0 | 0 | 0 | Sverjensky 97 | 2 | MainDB
AgNO3(a) |  | Silver nitrate |  | 7761-88-8 | 169.8729 | 0 | 0 | 273.15 | 333.15 | ao | -23.32 | 49 | -2762.664 | 11540.13 | 490.1272 | -13479.07 | 0 | 0 | 0 | Sverjensky 97, NBS 82 | 2 | MainDB
AgNO3(a) |  | Silver nitrate |  | 7761-88-8 | 169.8729 | 0 | 0 | 333.15 | 473.15 | ao | 0 | 0 | -38.64532 | 171.0961 | 25.36476 | -122.9186 | 0 | 0 | 0 | Sverjensky 97 | 2 | MainDB
Ag2N2O2 |  | Silver hyponitrite |  |  | 275.7482 | 0 | 0 | 298.15 | 300 | s | 20.50908 | 42.0196 | 0 | 0 | 0 | 0 | 0 | 0 | 0 | Bard 85 | 2 | MainDB
AgO |  | Silver oxide |  | 1301-96-8 | 123.8674 | -373 | 0 | 298.15 | 398 | s | -2.769 | 13.81 | 10.76 | 0 | 0 | 0 | 7.5 | 18 | 0 | Karapet 70, Lange 85 | 3 | MainDB
AgO(g) |  | Silver oxide | Monosilver oxide | 1301-96-8 | 123.8674 | -373 | 0 | 298.15 | 4000 | g | -2.357314 | 58.72849 | 8.913021 | 0.1519622 | -0.449957 | 0.002413958 | 0 | 0 | 0 | Landolt 99, Ruzinov 75 | 1 | MainDB
AgO(g) |  | Silver oxide | Monosilver oxide | 1301-96-8 | 123.8674 | -373 | 0 | 4000 | 5500 | g | 0 | 0 | 9.112997 | -0.03901291 | 9.452247 | 0.03381931 | 0 | 0 | 0 | Landolt 99 | 1 | MainDB
AgO(g) |  | Silver oxide | Monosilver oxide | 1301-96-8 | 123.8674 | -373 | 0 | 5500 | 6000 | g | 0 | 0 | 0 | 2.073712 | 511.5617 | -0.1039245 | 0 | 0 | 0 | Landolt 99 | 1 | MainDB
AgO(g) |  | Silver oxide | Monosilver oxide | 1301-96-8 | 123.8674 | -373 | 0 | 298.15 | 4000 | g | -2.357314 | 58.72849 | 8.913021 | 0.1519622 | -0.449957 | 0.002413958 | 0 | 0 | 0 | Landolt 99, Ruzinov 75 | 1 | MainDB
AgO(g) |  | Silver oxide | Monosilver oxide | 1301-96-8 | 123.8674 | -373 | 0 | 4000 | 5500 | g | 0 | 0 | 9.112997 | -0.03901291 | 9.452247 | 0.03381931 | 0 | 0 | 0 | Landolt 99 | 1 | MainDB
AgO(g) |  | Silver oxide | Monosilver oxide | 1301-96-8 | 123.8674 | -373 | 0 | 5500 | 6000 | g | 0 | 0 | 0 | 2.073712 | 511.5617 | -0.1039245 | 0 | 0 | 0 | Landolt 99 | 1 | MainDB
AgO(g) |  | Silver oxide | Monosilver oxide | 1301-96-8 | 123.8674 | -373 | 0 | 298.15 | 4000 | g | -2.357314 | 58.72849 | 8.913021 | 0.1519622 | -0.449957 | 0.002413958 | 0 | 0 | 0 | Landolt 99, Ruzinov 75 | 1 | MainDB
AgO(g) |  | Silver oxide | Monosilver oxide | 1301-96-8 | 123.8674 | -373 | 0 | 4000 | 5500 | g | 0 | 0 | 9.112997 | -0.03901291 | 9.452247 | 0.03381931 | 0 | 0 | 0 | Landolt 99 | 1 | MainDB
AgO(g) |  | Silver oxide | Monosilver oxide | 1301-96-8 | 123.8674 | -373 | 0 | 5500 | 6000 | g | 0 | 0 | 0 | 2.073712 | 511.5617 | -0.1039245 | 0 | 0 | 0 | Landolt 99 | 1 | MainDB
AgO2 |  | Silver peroxide |  | 12321-65-2 | 139.8668 | 0 | 0 | 298.15 | 398 | s | -7.18 | 43.96 | 0 | 0 | 0 | 0 | 0 | 0 | 0 | Karapet 70 | 3 | MainDB
Ag2O |  | Silver oxide |  | 20667-12-3 | 231.7354 | 1088 | 0 | 298.15 | 1100 | s | -7.440248 | 28.91969 | 14.20453 | 9.641594 | -1.150093 | -0.5713121 | 7.14 | 35 | 0 | Landolt 99, Knacke 91, Bard 85 | 1 | MainDB
Ag2O |  | Silver oxide |  | 20667-12-3 | 231.7354 | 1088 | 0 | 1100 | 3000 | l | 3.585086 | 3.259082 | 23.90057 | 0 | 0 | 0 | 0 | 0 | 0 | Landolt 99 | 1 | MainDB
Ag2O |  | Silver oxide |  | 20667-12-3 | 231.7354 | 1088 | 0 | 298.15 | 1100 | s | -7.440248 | 28.91969 | 14.20453 | 9.641594 | -1.150093 | -0.5713121 | 7.14 | 35 | 0 | Landolt 99, Knacke 91, Bard 85 | 1 | MainDB
Ag2O |  | Silver oxide |  | 20667-12-3 | 231.7354 | 1088 | 0 | 1100 | 3000 | l | 3.585086 | 3.259082 | 23.90057 | 0 | 0 | 0 | 0 | 0 | 0 | Landolt 99 | 1 | MainDB
Ag2O2 |  | Silver peroxide |  |  | 247.7348 | 0 | 0 | 298.15 | 500 | s | -5.8 | 28 | 16.4 | 12.2 | 0 | 0 | 7.44 | 0 | 0 | Ruzinov 75 | 2 | MainDB
Ag2O3 |  | Silver oxide |  | 12002-97-0 | 263.7342 | 0 | 0 | 298.15 | 398 | s | 8.102 | 23.901 | 0 | 0 | 0 | 0 | 0 | 0 | 0 | CRC 94, Bard 85 | 2 | MainDB
AgO(-a) |  | Silver monoxide -ion |  | 35366-11-1 | 123.868 | 0 | 0 | 273.15 | 333.15 | ao | -16.3 | 13.9 | 8787.202 | -36381.8 | -1542.345 | 42343.8125 | 0 | 0 | 0 | Shock 97 | 1 | MainDB
AgO(-a) |  | Silver monoxide -ion |  | 35366-11-1 | 123.868 | 0 | 0 | 333.15 | 473.15 | ao | 0 | 0 | -357.9575 | 1670.562 | 28.23765 | -2229.948 | 0 | 0 | 0 | Shock 97 | 1 | MainDB
AgO(-a) |  | Silver monoxide -ion |  | 35366-11-1 | 123.868 | 0 | 0 | 273.15 | 333.15 | ao | -16.3 | 13.9 | 8787.202 | -36381.8 | -1542.345 | 42343.8125 | 0 | 0 | 0 | Shock 97 | 1 | MainDB
AgO(-a) |  | Silver monoxide -ion |  | 35366-11-1 | 123.868 | 0 | 0 | 333.15 | 473.15 | ao | 0 | 0 | -357.9575 | 1670.562 | 28.23765 | -2229.948 | 0 | 0 | 0 | Shock 97 | 1 | MainDB
AgOH(a) |  | Silver hydroxide |  | 12258-15-0 | 124.8753 | 0 | 0 | 273.15 | 333.15 | ao | -31.8 | 17.2 | 4273.657 | -17698.61 | -751.8807 | 20682.53 | 0 | 0 | 0 | Shock 97, NBS 82 | 1 | MainDB
AgOH(a) |  | Silver hydroxide |  | 12258-15-0 | 124.8753 | 0 | 0 | 333.15 | 473.15 | ao | 0 | 0 | 133.8715 | -412.787 | -46.2639 | 366.6289 | 0 | 0 | 0 | Shock 97 | 1 | MainDB
AgOH(a) |  | Silver hydroxide |  | 12258-15-0 | 124.8753 | 0 | 0 | 273.15 | 333.15 | ao | -31.8 | 17.2 | 4273.657 | -17698.61 | -751.8807 | 20682.53 | 0 | 0 | 0 | Shock 97, NBS 82 | 1 | MainDB
AgOH(a) |  | Silver hydroxide |  | 12258-15-0 | 124.8753 | 0 | 0 | 333.15 | 473.15 | ao | 0 | 0 | 133.8715 | -412.787 | -46.2639 | 366.6289 | 0 | 0 | 0 | Shock 97 | 1 | MainDB
AgP2 |  | Silver phosphide |  | 12002-82-3 | 169.8155 | 0 | 0 | 298.15 | 900 | s | -10.354 | 21 | 15.7 | 5.5 | 0 | 0 | 0 | 0 | 0 | Barin 77 | 1 | MainDB
AgP3 |  | Silver triphosphide |  |  | 200.7893 | 0 | 0 | 298.15 | 900 | s | -16.611 | 25.2 | 22.6 | 7.5 | 0 | 0 | 0 | 0 | 0 | Barin 77 | 1 | MainDB
Ag3PO4 |  | Silver phosphate |  | 7784-09-0 | 418.5753 | 1122 | 0 | 298.15 | 398 | s | -210.086 | 61.7304 | 37.5 | 0 | 0 | 0 | 6.37 | 17 | 0 | FKT 94, SPIAS 85, Perry 73 | 2 | MainDB
AgReO4 |  | Silver perrhenate | Remium silver oxide | 7784-00-1 | 358.0726 | 0 | 0 | 298.15 | 500 | s | -175.908 | 36.592 | 21.665 | 26.875 | -1.68 | 0 | 7.05 | 0 | 0 | Knacke 91, Bard 85 | 1 | MainDB
AgS(g) |  | Silver sulfide |  | 12249-63-7 | 139.928 | 0 | 0 | 298.15 | 2000 | g | 94 | 62.44 | 8.93 | 0.007 | -0.295 | 0 | 0 | 0 | 0 | Mills 74 | 1 | MainDB
Ag2S |  | Disilver sulfide | Silver(I) sulphide, argentite | 21548-73-2 | 247.796 | 1115 | 0 | 298.15 | 451.3 | s | -7.837 | 34.15153 | 85.29006 | -277.7969 | -12.23726 | 329.6122 | 7.23 | 8 | 0 | Landolt 99, Barin 93, Bard 85 | 1 | MainDB
Ag2S |  | Disilver sulfide | Silver(I) sulphide, argentite | 21548-73-2 | 247.796 | 1115 | 0 | 451.3 | 865 | s | 0.9710803 | 2.151771 | 29.18932 | -19.90683 | -3.2094 | 11.63342 | 0 | 0 | 0 | Landolt 99, Barin 93 | 1 | MainDB
Ag2S |  | Disilver sulfide | Silver(I) sulphide, argentite | 21548-73-2 | 247.796 | 1115 | 0 | 865 | 1109 | s | 0.1873805 | 0.2165392 | -30.21528 | 34.93661 | 146.2641 | -0.091011 | 0 | 0 | 0 | Landolt 99, Barin 93 | 1 | MainDB
Ag2S |  | Disilver sulfide | Silver(I) sulphide, argentite | 21548-73-2 | 247.796 | 1115 | 0 | 1109 | 2500 | l | 1.88815 | 1.702679 | 22.22753 | 0 | 0 | 0 | 0 | 0 | 0 | Landolt 99, Barin 93 | 1 | MainDB
Ag2S |  | Disilver sulfide | Silver(I) sulphide, argentite | 21548-73-2 | 247.796 | 1115 | 0 | 298.15 | 451.3 | s | -7.837 | 34.15153 | 85.29006 | -277.7969 | -12.23726 | 329.6122 | 7.23 | 8 | 0 | Landolt 99, Barin 93, Bard 85 | 1 | MainDB
Ag2S |  | Disilver sulfide | Silver(I) sulphide, argentite | 21548-73-2 | 247.796 | 1115 | 0 | 451.3 | 865 | s | 0.9710803 | 2.151771 | 29.18932 | -19.90683 | -3.2094 | 11.63342 | 0 | 0 | 0 | Landolt 99, Barin 93 | 1 | MainDB
Ag2S |  | Disilver sulfide | Silver(I) sulphide, argentite | 21548-73-2 | 247.796 | 1115 | 0 | 865 | 1109 | s | 0.1873805 | 0.2165392 | -30.21528 | 34.93661 | 146.2641 | -0.091011 | 0 | 0 | 0 | Landolt 99, Barin 93 | 1 | MainDB
Ag2S |  | Disilver sulfide | Silver(I) sulphide, argentite | 21548-73-2 | 247.796 | 1115 | 0 | 1109 | 2500 | l | 1.88815 | 1.702679 | 22.22753 | 0 | 0 | 0 | 0 | 0 | 0 | Landolt 99, Barin 93 | 1 | MainDB
Ag2S |  | Disilver sulfide | Silver(I) sulphide, argentite | 21548-73-2 | 247.796 | 1115 | 0 | 298.15 | 451.3 | s | -7.837 | 34.15153 | 85.29006 | -277.7969 | -12.23726 | 329.6122 | 7.23 | 8 | 0 | Landolt 99, Barin 93, Bard 85 | 1 | MainDB
Ag2S |  | Disilver sulfide | Silver(I) sulphide, argentite | 21548-73-2 | 247.796 | 1115 | 0 | 451.3 | 865 | s | 0.9710803 | 2.151771 | 29.18932 | -19.90683 | -3.2094 | 11.63342 | 0 | 0 | 0 | Landolt 99, Barin 93 | 1 | MainDB
Ag2S |  | Disilver sulfide | Silver(I) sulphide, argentite | 21548-73-2 | 247.796 | 1115 | 0 | 865 | 1109 | s | 0.1873805 | 0.2165392 | -30.21528 | 34.93661 | 146.2641 | -0.091011 | 0 | 0 | 0 | Landolt 99, Barin 93 | 1 | MainDB
Ag2S |  | Disilver sulfide | Silver(I) sulphide, argentite | 21548-73-2 | 247.796 | 1115 | 0 | 1109 | 2500 | l | 1.88815 | 1.702679 | 22.22753 | 0 | 0 | 0 | 0 | 0 | 0 | Landolt 99, Barin 93 | 1 | MainDB
Ag2S |  | Disilver sulfide | Silver(I) sulphide, argentite | 21548-73-2 | 247.796 | 1115 | 0 | 298.15 | 451.3 | s | -7.837 | 34.15153 | 85.29006 | -277.7969 | -12.23726 | 329.6122 | 7.23 | 8 | 0 | Landolt 99, Barin 93, Bard 85 | 1 | MainDB
Ag2S |  | Disilver sulfide | Silver(I) sulphide, argentite | 21548-73-2 | 247.796 | 1115 | 0 | 451.3 | 865 | s | 0.9710803 | 2.151771 | 29.18932 | -19.90683 | -3.2094 | 11.63342 | 0 | 0 | 0 | Landolt 99, Barin 93 | 1 | MainDB
Ag2S |  | Disilver sulfide | Silver(I) sulphide, argentite | 21548-73-2 | 247.796 | 1115 | 0 | 865 | 1109 | s | 0.1873805 | 0.2165392 | -30.21528 | 34.93661 | 146.2641 | -0.091011 | 0 | 0 | 0 | Landolt 99, Barin 93 | 1 | MainDB
Ag2S |  | Disilver sulfide | Silver(I) sulphide, argentite | 21548-73-2 | 247.796 | 1115 | 0 | 1109 | 2500 | l | 1.88815 | 1.702679 | 22.22753 | 0 | 0 | 0 | 0 | 0 | 0 | Landolt 99, Barin 93 | 1 | MainDB
Ag2S(g) |  | Disilver sulfide | Silver(I) sulphide | 21548-73-2 | 247.796 | 1109 | 0 | 298.15 | 3000 | g | 93.37 | 75.82624 | 13.8639 | 0.04082 | -0.66436 | -0.00904 | 0 | 0 | 0 | Landolt 99 | 1 | MainDB
Ag2S(A) |  | Disilver sulfide | alfa, rhombic | 21548-73-2 | 247.796 | 1115 | 0 | 298.15 | 448 | s | -7.6 | 34.8 | 10.13 | 26.4 | 0 | 0 | 0 | 0 | 0 | Kivisalo 57, Ruzinov 75 | 3 | MainDB
Ag2S(AC) |  | Disilver sulfide | Acanthite |  | 247.796 | 0 | 0 | 298.15 | 450 | s | -7.55 | 34.3 | 15.63 | 8.6 | 0 | 0 | 0 | 0 | 0 | Slop 98 | 3 | MainDB
Ag2S(AC) |  | Disilver sulfide | Acanthite |  | 247.796 | 0 | 0 | 450 | 620 | s | 0 | 143.5112 | 1.819 | 53 | 0 | 0 | 0 | 0 | 0 | Slop 98 | 3 | MainDB
Ag2S(AC) |  | Disilver sulfide | Acanthite |  | 247.796 | 0 | 0 | 620 | 1000 | s | 0 | 0 | 21.6 | 0 | 0 | 0 | 0 | 0 | 0 | Slop 98 | 3 | MainDB
Ag2S(AC) |  | Disilver sulfide | Acanthite |  | 247.796 | 0 | 0 | 298.15 | 450 | s | -7.55 | 34.3 | 15.63 | 8.6 | 0 | 0 | 0 | 0 | 0 | Slop 98 | 3 | MainDB
Ag2S(AC) |  | Disilver sulfide | Acanthite |  | 247.796 | 0 | 0 | 450 | 620 | s | 0 | 143.5112 | 1.819 | 53 | 0 | 0 | 0 | 0 | 0 | Slop 98 | 3 | MainDB
Ag2S(AC) |  | Disilver sulfide | Acanthite |  | 247.796 | 0 | 0 | 620 | 1000 | s | 0 | 0 | 21.6 | 0 | 0 | 0 | 0 | 0 | 0 | Slop 98 | 3 | MainDB
Ag2S(AC) |  | Disilver sulfide | Acanthite |  | 247.796 | 0 | 0 | 298.15 | 450 | s | -7.55 | 34.3 | 15.63 | 8.6 | 0 | 0 | 0 | 0 | 0 | Slop 98 | 3 | MainDB
Ag2S(AC) |  | Disilver sulfide | Acanthite |  | 247.796 | 0 | 0 | 450 | 620 | s | 0 | 143.5112 | 1.819 | 53 | 0 | 0 | 0 | 0 | 0 | Slop 98 | 3 | MainDB
Ag2S(AC) |  | Disilver sulfide | Acanthite |  | 247.796 | 0 | 0 | 620 | 1000 | s | 0 | 0 | 21.6 | 0 | 0 | 0 | 0 | 0 | 0 | Slop 98 | 3 | MainDB
Ag2S(B) |  | Disilver sulfide | beta | 21548-73-2 | 247.796 | 1115 | 0 | 298.15 | 398 | s | -7.01 | 35.9 | 21.8 | 0 | 0 | 0 | 0 | 0 | 0 | Kivisalo 57 | 3 | MainDB
AgSCN |  | Silver thiocyanate |  | 14104-20-2 | 165.9457 | 0 | 0 | 298.15 | 398 | s | 21.033 | 31.31 | 15.057 | 0 | 0 | 0 | 0 | 7 | 0 | Fabricius 94 | 2 | MainDB
AgSCN(ia) |  | Silver thiocyanate |  | 14104-20-2 | 165.9457 | 0 | 0 | 298.15 | 398 | ai | 43.5 | 51.89 | -4.4 | 0 | 0 | 0 | 0 | 0 | 0 | NBS 82 | 1 | MainDB
Ag2SO3 |  | Silver sulfite |  | 13465-98-0 | 295.7942 | 0 | 0 | 298.15 | 300 | s | -117.3566 | 37.81788 | 0 | 0 | 0 | 0 | 0 | 0 | 0 | Bard 85, Karapet 70 | 2 | MainDB
Ag2SO3(ia) |  | Silver sulfite |  | 13465-98-0 | 295.7942 | 0 | 0 | 298.15 | 398 | ai | -101.42 | 27.8 | 0 | 0 | 0 | 0 | 0 | 0 | 0 | NBS 82 | 1 | MainDB
Ag2SO4 | Ag2O4S | Silver sulfate |  | 10294-26-5 | 311.7936 | 933 | 0 | 298.15 | 700 | s | -171.1 | 47.9 | 23.1 | 27.9 | 0 | 0 | 5.45 | 16 | 0 | Barin 89 | 1 | MainDB
Ag2SO4 | Ag2O4S | Silver sulfate |  | 10294-26-5 | 311.7936 | 933 | 0 | 700 | 933 | s | 4.46 | 6.372 | 23.1 | 27.9 | 0 | 0 | 0 | 16 | 0 | Barin 89 | 1 | MainDB
Ag2SO4 | Ag2O4S | Silver sulfate |  | 10294-26-5 | 311.7936 | 933 | 0 | 933 | 1200 | s | 4.28 | 4.587 | 49 | 0 | 0 | 0 | 0 | 16 | 0 | Barin 89 | 1 | MainDB
Ag2SO4 | Ag2O4S | Silver sulfate |  | 10294-26-5 | 311.7936 | 933 | 0 | 298.15 | 700 | s | -171.1 | 47.9 | 23.1 | 27.9 | 0 | 0 | 5.45 | 16 | 0 | Barin 89 | 1 | MainDB
Ag2SO4 | Ag2O4S | Silver sulfate |  | 10294-26-5 | 311.7936 | 933 | 0 | 700 | 933 | s | 4.46 | 6.372 | 23.1 | 27.9 | 0 | 0 | 0 | 16 | 0 | Barin 89 | 1 | MainDB
Ag2SO4 | Ag2O4S | Silver sulfate |  | 10294-26-5 | 311.7936 | 933 | 0 | 933 | 1200 | s | 4.28 | 4.587 | 49 | 0 | 0 | 0 | 0 | 16 | 0 | Barin 89 | 1 | MainDB
Ag2SO4 | Ag2O4S | Silver sulfate |  | 10294-26-5 | 311.7936 | 933 | 0 | 298.15 | 700 | s | -171.1 | 47.9 | 23.1 | 27.9 | 0 | 0 | 5.45 | 16 | 0 | Barin 89 | 1 | MainDB
Ag2SO4 | Ag2O4S | Silver sulfate |  | 10294-26-5 | 311.7936 | 933 | 0 | 700 | 933 | s | 4.46 | 6.372 | 23.1 | 27.9 | 0 | 0 | 0 | 16 | 0 | Barin 89 | 1 | MainDB
Ag2SO4 | Ag2O4S | Silver sulfate |  | 10294-26-5 | 311.7936 | 933 | 0 | 933 | 1200 | s | 4.28 | 4.587 | 49 | 0 | 0 | 0 | 0 | 16 | 0 | Barin 89 | 1 | MainDB
Ag2SO4(ia) |  | Silver sulfate |  | 10294-26-5 | 311.7936 | 933 | 0 | 298.15 | 398 | ai | -166.87 | 39.61 | -60 | 0 | 0 | 0 | 0 | 0 | 0 | NBS 82 | 1 | MainDB
AgSO4(-a) |  | Silver sulfate -ion | Sulfatoargentate -ion | 12399-38-1 | 203.9261 | 0 | 0 | 298.15 | 398 | ao | -190.63 | 32.03 | 0 | 0 | 0 | 0 | 0 | 0 | 0 | NBS 82 | 1 | MainDB
AgS2O3(-a) |  |  |  |  | 219.9868 | 0 | 0 | 298.15 | 300 | a | -141.5679 | 32.71272 | 0 | 0 | 0 | 0 | 0 | 0 | 0 | Bard 85 | 2 | MainDB
Ag(SO3)2(-3a) |  | Silver sulfite -3ion |  |  | 267.9861 | 0 | 0 | 298.15 | 300 | a | -292.3399 | -2.4283 | 0 | 0 | 0 | 0 | 0 | 0 | 0 | Bard 85, Glusko VI 72 | 2 | MainDB
Ag(SO3)3(-5a) |  | Silver sulfite -5ion |  |  | 348.0453 | 0 | 0 | 298.15 | 300 | ao | -450.4 | -28.985 | 0 | 0 | 0 | 0 | 0 | 0 | 0 | Yungman 99 | 2 | MainDB
Ag(S2O3)2(-3a) |  |  |  |  | 332.106 | 0 | 0 | 298.15 | 300 | a | -307.4474 | 23.64245 | 0 | 0 | 0 | 0 | 0 | 0 | 0 | Bard 85 | 2 | MainDB
Ag3Sb |  | Silver antimonide |  | 14176-81-9 | 445.354 | 0 | 0 | 298.15 | 832 | s | -5.5 | 41 | 19.53 | 16 | 0 | 0 | 0 | 0 | 0 | Barin 77 | 1 | MainDB
AgSe(g) |  | Silver selenide | Monosilver selenide |  | 186.828 | 0 | 0 | 298.15 | 1000 | g | 74.70999 | 62.90607 | 7.156307 | 5.545268 | 0.2216205 | -2.935538 | 0 | 0 | 0 | Landolt 99 | 1 | MainDB
AgSe(g) |  | Silver selenide | Monosilver selenide |  | 186.828 | 0 | 0 | 1000 | 2800 | g | 0 | 0 | 11.16423 | -1.213568 | -3.552113 | 0.1927796 | 0 | 0 | 0 | Landolt 99 | 1 | MainDB
AgSe(g) |  | Silver selenide | Monosilver selenide |  | 186.828 | 0 | 0 | 298.15 | 1000 | g | 74.70999 | 62.90607 | 7.156307 | 5.545268 | 0.2216205 | -2.935538 | 0 | 0 | 0 | Landolt 99 | 1 | MainDB
AgSe(g) |  | Silver selenide | Monosilver selenide |  | 186.828 | 0 | 0 | 1000 | 2800 | g | 0 | 0 | 11.16423 | -1.213568 | -3.552113 | 0.1927796 | 0 | 0 | 0 | Landolt 99 | 1 | MainDB
Ag2Se |  | Silver selenide | beta | 1302-09-6 | 294.696 | 0 | 0 | 298.15 | 406 | s | -10.4 | 35.89006 | 15.51505 | 13.32934 | 0.01097444 | -0.2223239 | 8.216 | 18 | 0 | Landolt 99, Barin 93 | 1 | MainDB
Ag2Se |  | Silver selenide | beta | 1302-09-6 | 294.696 | 0 | 0 | 406 | 1000 | s | 1.679995 | 4.137906 | 19.24355 | 2.262956 | -0.002328062 | 0.003761328 | 0 | 0 | 0 | Landolt 99 | 1 | MainDB
Ag2Se |  | Silver selenide | beta | 1302-09-6 | 294.696 | 0 | 0 | 298.15 | 406 | s | -10.4 | 35.89006 | 15.51505 | 13.32934 | 0.01097444 | -0.2223239 | 8.216 | 18 | 0 | Landolt 99, Barin 93 | 1 | MainDB
Ag2Se |  | Silver selenide | beta | 1302-09-6 | 294.696 | 0 | 0 | 406 | 1000 | s | 1.679995 | 4.137906 | 19.24355 | 2.262956 | -0.002328062 | 0.003761328 | 0 | 0 | 0 | Landolt 99 | 1 | MainDB
Ag2Se(g) |  | Silver selenide |  | 1302-09-6 | 294.696 | 0 | 0 | 298.15 | 3000 | g | 87.24001 | 78.67615 | 13.89652 | 0.01213276 | -0.3821152 | -0.002658242 | 0 | 0 | 0 | Landolt 99 | 1 | MainDB
Ag2SeO3 |  | Silver selenite |  | 7784-05-6 | 342.6942 | 775 | -823 | 298.15 | 588 | s | -79.589 | 53.318 | 32.536 | 14.868 | -1.5095 | 1.338 | 0 | 0 | 0 | Taskinen 01, Bard 85 | 1 | MainDB
Ag2SeO3 |  | Silver selenite |  | 7784-05-6 | 342.6942 | 775 | -823 | 588 | 775 | s | 0 | 0 | 33.122 | 14.201 | -2.1785 | 1.338 | 0 | 0 | 0 | Taskinen 01 | 1 | MainDB
Ag2SeO3 |  | Silver selenite |  | 7784-05-6 | 342.6942 | 775 | -823 | 775 | 776 | l | 9.86 | 12.723 | 30.85 | 0 | 0 | 0 | 0 | 0 | 0 | Taskinen 01 | 1 | MainDB
Ag2SeO3 |  | Silver selenite |  | 7784-05-6 | 342.6942 | 775 | -823 | 298.15 | 588 | s | -79.589 | 53.318 | 32.536 | 14.868 | -1.5095 | 1.338 | 0 | 0 | 0 | Taskinen 01, Bard 85 | 1 | MainDB
Ag2SeO3 |  | Silver selenite |  | 7784-05-6 | 342.6942 | 775 | -823 | 588 | 775 | s | 0 | 0 | 33.122 | 14.201 | -2.1785 | 1.338 | 0 | 0 | 0 | Taskinen 01 | 1 | MainDB
Ag2SeO3 |  | Silver selenite |  | 7784-05-6 | 342.6942 | 775 | -823 | 775 | 776 | l | 9.86 | 12.723 | 30.85 | 0 | 0 | 0 | 0 | 0 | 0 | Taskinen 01 | 1 | MainDB
Ag2SeO3 |  | Silver selenite |  | 7784-05-6 | 342.6942 | 775 | -823 | 298.15 | 588 | s | -79.589 | 53.318 | 32.536 | 14.868 | -1.5095 | 1.338 | 0 | 0 | 0 | Taskinen 01, Bard 85 | 1 | MainDB
Ag2SeO3 |  | Silver selenite |  | 7784-05-6 | 342.6942 | 775 | -823 | 588 | 775 | s | 0 | 0 | 33.122 | 14.201 | -2.1785 | 1.338 | 0 | 0 | 0 | Taskinen 01 | 1 | MainDB
Ag2SeO3 |  | Silver selenite |  | 7784-05-6 | 342.6942 | 775 | -823 | 775 | 776 | l | 9.86 | 12.723 | 30.85 | 0 | 0 | 0 | 0 | 0 | 0 | Taskinen 01 | 1 | MainDB
Ag2SeO3(ia) |  | Silver selenite |  | 7784-05-6 | 342.6942 | 803 | -823 | 298.15 | 398 | ai | -71.21 | 38.01 | 0 | 0 | 0 | 0 | 0 | 0 | 0 | NBS 82 | 1 | MainDB
Ag2SeO4 |  | Silver selenate |  | 7784-07-8 | 358.6936 | 0 | 0 | 298.15 | 300 | s | -100.5473 | 59.42878 | 0 | 0 | 0 | 0 | 5.72 | 0 | 0 | Bard 85, Rossini 52 | 2 | MainDB
Ag2SeO4(a) |  | Silver selenate |  | 7784-07-8 | 358.6936 | 0 | 0 | 298.15 | 300 | a | -92.74378 | 47.72227 | 0 | 0 | 0 | 0 | 0 | 0 | 0 | Bard 85 | 2 | MainDB
Ag2SeO4(ia) |  | Silver selenate |  | 7784-07-8 | 358.6936 | 0 | 0 | 298.15 | 398 | ai | -92.72 | 47.71 | 0 | 0 | 0 | 0 | 0 | 0 | 0 | NBS 82 | 1 | MainDB
AgTe |  | Silver telluride | Monosilver telluride |  | 235.468 | 0 | 0 | 298.15 | 300 | s | -8.905354 | 37.01721 | 0 | 0 | 0 | 0 | 0 | 0 | 0 | Bard 85 | 2 | MainDB
AgTe(g) |  | Silver telluride | Monosilver telluride |  | 235.468 | 0 | 0 | 298.15 | 1100 | g | 54.74116 | 64.82935 | 8.998912 | -0.4395758 | -0.1005753 | 0.770632 | 0 | 0 | 0 | Landolt 99 | 1 | MainDB
AgTe(g) |  | Silver telluride | Monosilver telluride |  | 235.468 | 0 | 0 | 1100 | 2700 | g | 0 | 0 | 8.93878 | 1.01287 | -3.955836 | -0.2378092 | 0 | 0 | 0 | Landolt 99 | 1 | MainDB
AgTe(g) |  | Silver telluride | Monosilver telluride |  | 235.468 | 0 | 0 | 2700 | 3000 | g | 0 | 0 | 13.75581 | -1.729788 | -49.31435 | 0.2025839 | 0 | 0 | 0 | Landolt 99 | 1 | MainDB
AgTe(g) |  | Silver telluride | Monosilver telluride |  | 235.468 | 0 | 0 | 298.15 | 1100 | g | 54.74116 | 64.82935 | 8.998912 | -0.4395758 | -0.1005753 | 0.770632 | 0 | 0 | 0 | Landolt 99 | 1 | MainDB
AgTe(g) |  | Silver telluride | Monosilver telluride |  | 235.468 | 0 | 0 | 1100 | 2700 | g | 0 | 0 | 8.93878 | 1.01287 | -3.955836 | -0.2378092 | 0 | 0 | 0 | Landolt 99 | 1 | MainDB
AgTe(g) |  | Silver telluride | Monosilver telluride |  | 235.468 | 0 | 0 | 2700 | 3000 | g | 0 | 0 | 13.75581 | -1.729788 | -49.31435 | 0.2025839 | 0 | 0 | 0 | Landolt 99 | 1 | MainDB
AgTe(g) |  | Silver telluride | Monosilver telluride |  | 235.468 | 0 | 0 | 298.15 | 1100 | g | 54.74116 | 64.82935 | 8.998912 | -0.4395758 | -0.1005753 | 0.770632 | 0 | 0 | 0 | Landolt 99 | 1 | MainDB
AgTe(g) |  | Silver telluride | Monosilver telluride |  | 235.468 | 0 | 0 | 1100 | 2700 | g | 0 | 0 | 8.93878 | 1.01287 | -3.955836 | -0.2378092 | 0 | 0 | 0 | Landolt 99 | 1 | MainDB
AgTe(g) |  | Silver telluride | Monosilver telluride |  | 235.468 | 0 | 0 | 2700 | 3000 | g | 0 | 0 | 13.75581 | -1.729788 | -49.31435 | 0.2025839 | 0 | 0 | 0 | Landolt 99 | 1 | MainDB
Ag1.64Te |  | Silver 1.64-telluride |  |  | 304.5035 | 0 | 0 | 298.15 | 418 | s | -7.5 | 32 | 9.563 | 29.59 | 0 | 0 | 0 | 0 | 0 | Barin 77 | 1 | MainDB
Ag1.64Te |  | Silver 1.64-telluride |  |  | 304.5035 | 0 | 0 | 418 | 569 | s | 0.31 | 0.742 | 24.694 | -6.494 | 0 | 0 | 0 | 0 | 0 | Barin 77 | 1 | MainDB
Ag1.64Te |  | Silver 1.64-telluride |  |  | 304.5035 | 0 | 0 | 569 | 625 | s | 0.049 | 0.086 | 18.88 | 0 | 0 | 0 | 0 | 0 | 0 | Barin 77 | 1 | MainDB
Ag1.64Te |  | Silver 1.64-telluride |  |  | 304.5035 | 0 | 0 | 625 | 697 | s | 0.059 | 0.094 | 18.52 | 0 | 0 | 0 | 0 | 0 | 0 | Barin 77 | 1 | MainDB
Ag1.64Te |  | Silver 1.64-telluride |  |  | 304.5035 | 0 | 0 | 697 | 737 | s | 0.526 | 0.755 | 18.76 | 0 | 0 | 0 | 0 | 0 | 0 | Barin 77 | 1 | MainDB
Ag1.64Te |  | Silver 1.64-telluride |  |  | 304.5035 | 0 | 0 | 737 | 800 | s | 0.287 | 0.389 | 17.45 | 0 | 0 | 0 | 0 | 0 | 0 | Barin 77 | 1 | MainDB
Ag1.64Te |  | Silver 1.64-telluride |  |  | 304.5035 | 0 | 0 | 298.15 | 418 | s | -7.5 | 32 | 9.563 | 29.59 | 0 | 0 | 0 | 0 | 0 | Barin 77 | 1 | MainDB
Ag1.64Te |  | Silver 1.64-telluride |  |  | 304.5035 | 0 | 0 | 418 | 569 | s | 0.31 | 0.742 | 24.694 | -6.494 | 0 | 0 | 0 | 0 | 0 | Barin 77 | 1 | MainDB
Ag1.64Te |  | Silver 1.64-telluride |  |  | 304.5035 | 0 | 0 | 569 | 625 | s | 0.049 | 0.086 | 18.88 | 0 | 0 | 0 | 0 | 0 | 0 | Barin 77 | 1 | MainDB
Ag1.64Te |  | Silver 1.64-telluride |  |  | 304.5035 | 0 | 0 | 625 | 697 | s | 0.059 | 0.094 | 18.52 | 0 | 0 | 0 | 0 | 0 | 0 | Barin 77 | 1 | MainDB
Ag1.64Te |  | Silver 1.64-telluride |  |  | 304.5035 | 0 | 0 | 697 | 737 | s | 0.526 | 0.755 | 18.76 | 0 | 0 | 0 | 0 | 0 | 0 | Barin 77 | 1 | MainDB
Ag1.64Te |  | Silver 1.64-telluride |  |  | 304.5035 | 0 | 0 | 737 | 800 | s | 0.287 | 0.389 | 17.45 | 0 | 0 | 0 | 0 | 0 | 0 | Barin 77 | 1 | MainDB
Ag1.64Te |  | Silver 1.64-telluride |  |  | 304.5035 | 0 | 0 | 298.15 | 418 | s | -7.5 | 32 | 9.563 | 29.59 | 0 | 0 | 0 | 0 | 0 | Barin 77 | 1 | MainDB
Ag1.64Te |  | Silver 1.64-telluride |  |  | 304.5035 | 0 | 0 | 418 | 569 | s | 0.31 | 0.742 | 24.694 | -6.494 | 0 | 0 | 0 | 0 | 0 | Barin 77 | 1 | MainDB
Ag1.64Te |  | Silver 1.64-telluride |  |  | 304.5035 | 0 | 0 | 569 | 625 | s | 0.049 | 0.086 | 18.88 | 0 | 0 | 0 | 0 | 0 | 0 | Barin 77 | 1 | MainDB
Ag1.64Te |  | Silver 1.64-telluride |  |  | 304.5035 | 0 | 0 | 625 | 697 | s | 0.059 | 0.094 | 18.52 | 0 | 0 | 0 | 0 | 0 | 0 | Barin 77 | 1 | MainDB
Ag1.64Te |  | Silver 1.64-telluride |  |  | 304.5035 | 0 | 0 | 697 | 737 | s | 0.526 | 0.755 | 18.76 | 0 | 0 | 0 | 0 | 0 | 0 | Barin 77 | 1 | MainDB
Ag1.64Te |  | Silver 1.64-telluride |  |  | 304.5035 | 0 | 0 | 737 | 800 | s | 0.287 | 0.389 | 17.45 | 0 | 0 | 0 | 0 | 0 | 0 | Barin 77 | 1 | MainDB
Ag1.64Te |  | Silver 1.64-telluride |  |  | 304.5035 | 0 | 0 | 298.15 | 418 | s | -7.5 | 32 | 9.563 | 29.59 | 0 | 0 | 0 | 0 | 0 | Barin 77 | 1 | MainDB
Ag1.64Te |  | Silver 1.64-telluride |  |  | 304.5035 | 0 | 0 | 418 | 569 | s | 0.31 | 0.742 | 24.694 | -6.494 | 0 | 0 | 0 | 0 | 0 | Barin 77 | 1 | MainDB
Ag1.64Te |  | Silver 1.64-telluride |  |  | 304.5035 | 0 | 0 | 569 | 625 | s | 0.049 | 0.086 | 18.88 | 0 | 0 | 0 | 0 | 0 | 0 | Barin 77 | 1 | MainDB
Ag1.64Te |  | Silver 1.64-telluride |  |  | 304.5035 | 0 | 0 | 625 | 697 | s | 0.059 | 0.094 | 18.52 | 0 | 0 | 0 | 0 | 0 | 0 | Barin 77 | 1 | MainDB
Ag1.64Te |  | Silver 1.64-telluride |  |  | 304.5035 | 0 | 0 | 697 | 737 | s | 0.526 | 0.755 | 18.76 | 0 | 0 | 0 | 0 | 0 | 0 | Barin 77 | 1 | MainDB
Ag1.64Te |  | Silver 1.64-telluride |  |  | 304.5035 | 0 | 0 | 737 | 800 | s | 0.287 | 0.389 | 17.45 | 0 | 0 | 0 | 0 | 0 | 0 | Barin 77 | 1 | MainDB
Ag1.64Te |  | Silver 1.64-telluride |  |  | 304.5035 | 0 | 0 | 298.15 | 418 | s | -7.5 | 32 | 9.563 | 29.59 | 0 | 0 | 0 | 0 | 0 | Barin 77 | 1 | MainDB
Ag1.64Te |  | Silver 1.64-telluride |  |  | 304.5035 | 0 | 0 | 418 | 569 | s | 0.31 | 0.742 | 24.694 | -6.494 | 0 | 0 | 0 | 0 | 0 | Barin 77 | 1 | MainDB
Ag1.64Te |  | Silver 1.64-telluride |  |  | 304.5035 | 0 | 0 | 569 | 625 | s | 0.049 | 0.086 | 18.88 | 0 | 0 | 0 | 0 | 0 | 0 | Barin 77 | 1 | MainDB
Ag1.64Te |  | Silver 1.64-telluride |  |  | 304.5035 | 0 | 0 | 625 | 697 | s | 0.059 | 0.094 | 18.52 | 0 | 0 | 0 | 0 | 0 | 0 | Barin 77 | 1 | MainDB
Ag1.64Te |  | Silver 1.64-telluride |  |  | 304.5035 | 0 | 0 | 697 | 737 | s | 0.526 | 0.755 | 18.76 | 0 | 0 | 0 | 0 | 0 | 0 | Barin 77 | 1 | MainDB
Ag1.64Te |  | Silver 1.64-telluride |  |  | 304.5035 | 0 | 0 | 737 | 800 | s | 0.287 | 0.389 | 17.45 | 0 | 0 | 0 | 0 | 0 | 0 | Barin 77 | 1 | MainDB
Ag1.64Te |  | Silver 1.64-telluride |  |  | 304.5035 | 0 | 0 | 298.15 | 418 | s | -7.5 | 32 | 9.563 | 29.59 | 0 | 0 | 0 | 0 | 0 | Barin 77 | 1 | MainDB
Ag1.64Te |  | Silver 1.64-telluride |  |  | 304.5035 | 0 | 0 | 418 | 569 | s | 0.31 | 0.742 | 24.694 | -6.494 | 0 | 0 | 0 | 0 | 0 | Barin 77 | 1 | MainDB
Ag1.64Te |  | Silver 1.64-telluride |  |  | 304.5035 | 0 | 0 | 569 | 625 | s | 0.049 | 0.086 | 18.88 | 0 | 0 | 0 | 0 | 0 | 0 | Barin 77 | 1 | MainDB
Ag1.64Te |  | Silver 1.64-telluride |  |  | 304.5035 | 0 | 0 | 625 | 697 | s | 0.059 | 0.094 | 18.52 | 0 | 0 | 0 | 0 | 0 | 0 | Barin 77 | 1 | MainDB
Ag1.64Te |  | Silver 1.64-telluride |  |  | 304.5035 | 0 | 0 | 697 | 737 | s | 0.526 | 0.755 | 18.76 | 0 | 0 | 0 | 0 | 0 | 0 | Barin 77 | 1 | MainDB
Ag1.64Te |  | Silver 1.64-telluride |  |  | 304.5035 | 0 | 0 | 737 | 800 | s | 0.287 | 0.389 | 17.45 | 0 | 0 | 0 | 0 | 0 | 0 | Barin 77 | 1 | MainDB
Ag2Te |  | Silver telluride | Hessite | 12002-99-2 | 343.336 | 1228 | 0 | 298.15 | 421 | s | -8.6 | 36.7 | 11.758 | 26.2 | 0.66 | 0 | 8.4 | 19 | 0 | Barin 77 | 1 | MainDB
Ag2Te |  | Silver telluride | Hessite | 12002-99-2 | 343.336 | 1228 | 0 | 421 | 550 | s | 1.577 | 3.746 | 21.278 | -1.72 | 0 | 0 | 0 | 19 | 0 | Barin 77 | 1 | MainDB
Ag2Te |  | Silver telluride | Hessite | 12002-99-2 | 343.336 | 1228 | 0 | 550 | 800 | s | 0 | 0 | 20.08 | 0 | 0 | 0 | 0 | 19 | 0 | Barin 77 | 1 | MainDB
Ag2Te |  | Silver telluride | Hessite | 12002-99-2 | 343.336 | 1228 | 0 | 298.15 | 421 | s | -8.6 | 36.7 | 11.758 | 26.2 | 0.66 | 0 | 8.4 | 19 | 0 | Barin 77 | 1 | MainDB
Ag2Te |  | Silver telluride | Hessite | 12002-99-2 | 343.336 | 1228 | 0 | 421 | 550 | s | 1.577 | 3.746 | 21.278 | -1.72 | 0 | 0 | 0 | 19 | 0 | Barin 77 | 1 | MainDB
Ag2Te |  | Silver telluride | Hessite | 12002-99-2 | 343.336 | 1228 | 0 | 550 | 800 | s | 0 | 0 | 20.08 | 0 | 0 | 0 | 0 | 19 | 0 | Barin 77 | 1 | MainDB
Ag2Te |  | Silver telluride | Hessite | 12002-99-2 | 343.336 | 1228 | 0 | 298.15 | 421 | s | -8.6 | 36.7 | 11.758 | 26.2 | 0.66 | 0 | 8.4 | 19 | 0 | Barin 77 | 1 | MainDB
Ag2Te |  | Silver telluride | Hessite | 12002-99-2 | 343.336 | 1228 | 0 | 421 | 550 | s | 1.577 | 3.746 | 21.278 | -1.72 | 0 | 0 | 0 | 19 | 0 | Barin 77 | 1 | MainDB
Ag2Te |  | Silver telluride | Hessite | 12002-99-2 | 343.336 | 1228 | 0 | 550 | 800 | s | 0 | 0 | 20.08 | 0 | 0 | 0 | 0 | 19 | 0 | Barin 77 | 1 | MainDB
Ag2Te(g) |  | Silver telluride | Hessite | 12002-99-2 | 343.336 | 1228 | 0 | 298.15 | 3000 | g | 88.99001 | 81.13623 | 13.90423 | 0.005239918 | -0.2690405 | -0.001148817 | 0 | 0 | 0 | Landolt 99 | 1 | MainDB
AgWO4 |  | Silver tungstate |  | 76079-39-5 | 355.7156 | 0 | 0 | 298.15 | 500 | s | -221.2 | 49 | 31.659 | 16.541 | -1 | 0 | 0 | 0 | 0 | Barin 89 | 1 | MainDB
Ag2WO4 | Ag2O*WO3 | Silver tungstate | Silver tungsten oxide | 13465-93-5 | 463.5836 | 0 | 0 | 298.15 | 500 | s | -221.2 | 49 | 31.659 | 16.541 | -1 | 0 | 0 | 0 | 0 | Barin 93 | 1 | MainDB
Ag2WO4(a) | Ag2O*WO3 | Silver tungstate | Silver tungsten oxide | 13465-93-5 | 463.5836 | 0 | 0 | 298.15 | 300 | a | -206.0459 | 58.02342 | 0 | 0 | 0 | 0 | 0 | 0 | 0 | Bard 85 | 2 | MainDB
Al |  | Aluminum |  | 7429-90-5 | 26.98154 | 933.45 | 2792 | 298.15 | 933.45 | s | 0 | 6.757999 | 7.880999 | -4.942 | -0.989001 | 5.677001 | 2.7 | 0 | 0 | Knacke 91, Bard 85 | 1 | MainDB
Al |  | Aluminum |  | 7429-90-5 | 26.98154 | 933.45 | 2792 | 933.45 | 2790 | l | 2.56 | 2.743 | 7.587999 | 0 | 0 | 0 | 0 | 0 | 0 | Knacke 91 | 1 | MainDB
Al |  | Aluminum |  | 7429-90-5 | 26.98154 | 933.45 | 2792 | 298.15 | 933.45 | s | 0 | 6.757999 | 7.880999 | -4.942 | -0.989001 | 5.677001 | 2.7 | 0 | 0 | Knacke 91, Bard 85 | 1 | MainDB
Al |  | Aluminum |  | 7429-90-5 | 26.98154 | 933.45 | 2792 | 933.45 | 2790 | l | 2.56 | 2.743 | 7.587999 | 0 | 0 | 0 | 0 | 0 | 0 | Knacke 91 | 1 | MainDB
Al(g) |  | Aluminum |  | 7429-90-5 | 26.98154 | 933.47 | 2792 | 298.15 | 1500 | g | 78.87189 | 39.32935 | 4.98537 | -0.02167 | 0.11602 | 0.00554 | 0 | 0 | 0 | Landolt 99, Gurvich 90, Bard 85 | 1 | MainDB
Al(g) |  | Aluminum |  | 7429-90-5 | 26.98154 | 933.47 | 2792 | 1500 | 3000 | g | 0 | 0 | 4.9866 | -0.02253 | 0.10661 | 0.00576 | 0 | 0 | 0 | Landolt 99 | 1 | MainDB
Al(g) |  | Aluminum |  | 7429-90-5 | 26.98154 | 933.47 | 2792 | 3000 | 5000 | g | 0 | 0 | 6.71189 | -0.66085 | -36.42857 | 0.0717 | 0 | 0 | 0 | Landolt 99 | 1 | MainDB
Al(g) |  | Aluminum |  | 7429-90-5 | 26.98154 | 933.47 | 2792 | 5000 | 10000 | g | 0 | 0 | 0.67874 | 0.69535 | 314.6756 | -0.01369 | 0 | 0 | 0 | Landolt 99 | 1 | MainDB
Al(g) |  | Aluminum |  | 7429-90-5 | 26.98154 | 933.47 | 2792 | 298.15 | 1500 | g | 78.87189 | 39.32935 | 4.98537 | -0.02167 | 0.11602 | 0.00554 | 0 | 0 | 0 | Landolt 99, Gurvich 90, Bard 85 | 1 | MainDB
Al(g) |  | Aluminum |  | 7429-90-5 | 26.98154 | 933.47 | 2792 | 1500 | 3000 | g | 0 | 0 | 4.9866 | -0.02253 | 0.10661 | 0.00576 | 0 | 0 | 0 | Landolt 99 | 1 | MainDB
Al(g) |  | Aluminum |  | 7429-90-5 | 26.98154 | 933.47 | 2792 | 3000 | 5000 | g | 0 | 0 | 6.71189 | -0.66085 | -36.42857 | 0.0717 | 0 | 0 | 0 | Landolt 99 | 1 | MainDB
Al(g) |  | Aluminum |  | 7429-90-5 | 26.98154 | 933.47 | 2792 | 5000 | 10000 | g | 0 | 0 | 0.67874 | 0.69535 | 314.6756 | -0.01369 | 0 | 0 | 0 | Landolt 99 | 1 | MainDB
Al(g) |  | Aluminum |  | 7429-90-5 | 26.98154 | 933.47 | 2792 | 298.15 | 1500 | g | 78.87189 | 39.32935 | 4.98537 | -0.02167 | 0.11602 | 0.00554 | 0 | 0 | 0 | Landolt 99, Gurvich 90, Bard 85 | 1 | MainDB
Al(g) |  | Aluminum |  | 7429-90-5 | 26.98154 | 933.47 | 2792 | 1500 | 3000 | g | 0 | 0 | 4.9866 | -0.02253 | 0.10661 | 0.00576 | 0 | 0 | 0 | Landolt 99 | 1 | MainDB
Al(g) |  | Aluminum |  | 7429-90-5 | 26.98154 | 933.47 | 2792 | 3000 | 5000 | g | 0 | 0 | 6.71189 | -0.66085 | -36.42857 | 0.0717 | 0 | 0 | 0 | Landolt 99 | 1 | MainDB
Al(g) |  | Aluminum |  | 7429-90-5 | 26.98154 | 933.47 | 2792 | 5000 | 10000 | g | 0 | 0 | 0.67874 | 0.69535 | 314.6756 | -0.01369 | 0 | 0 | 0 | Landolt 99 | 1 | MainDB
Al(g) |  | Aluminum |  | 7429-90-5 | 26.98154 | 933.47 | 2792 | 298.15 | 1500 | g | 78.87189 | 39.32935 | 4.98537 | -0.02167 | 0.11602 | 0.00554 | 0 | 0 | 0 | Landolt 99, Gurvich 90, Bard 85 | 1 | MainDB
Al(g) |  | Aluminum |  | 7429-90-5 | 26.98154 | 933.47 | 2792 | 1500 | 3000 | g | 0 | 0 | 4.9866 | -0.02253 | 0.10661 | 0.00576 | 0 | 0 | 0 | Landolt 99 | 1 | MainDB
Al(g) |  | Aluminum |  | 7429-90-5 | 26.98154 | 933.47 | 2792 | 3000 | 5000 | g | 0 | 0 | 6.71189 | -0.66085 | -36.42857 | 0.0717 | 0 | 0 | 0 | Landolt 99 | 1 | MainDB
Al(g) |  | Aluminum |  | 7429-90-5 | 26.98154 | 933.47 | 2792 | 5000 | 10000 | g | 0 | 0 | 0.67874 | 0.69535 | 314.6756 | -0.01369 | 0 | 0 | 0 | Landolt 99 | 1 | MainDB
Al(FCC) |  | FCC - Aluminum |  | 7429-90-5 | 26.98154 | 933.45 | 2792 | 298.15 | 933.45 | s | 0 | 6.768879 | 7.499039 | -3.918021 | -0.8620889 | 4.960091 | 2.7 | 0 | 0 | Knacke 91, Mey 86 | 1 | MainDB
Al(HCP) |  | HCP - Aluminum |  | 7429-90-5 | 26.98154 | 933.45 | 2792 | 298.15 | 933.45 | s | 1.328869 | 7.212239 | 7.499039 | -3.918021 | -0.8620889 | 4.960091 | 2.7 | 0 | 0 | Knacke 91, Mey 86 | 1 | MainDB
Al2(g) |  | Aluminum |  | 32752-94-6 | 53.96308 | 0 | 0 | 298.15 | 600 | g | 121.7017 | 58.08054 | 9.9533 | -1.19617 | -0.40856 | 0.70505 | 0 | 0 | 0 | Landolt 99, JANAF 85 | 1 | MainDB
Al2(g) |  | Aluminum |  | 32752-94-6 | 53.96308 | 0 | 0 | 600 | 3600 | g | 0 | 0 | 9.25823 | 0.13047 | 0.12224 | 0.00874 | 0 | 0 | 0 | Landolt 99 | 1 | MainDB
Al2(g) |  | Aluminum |  | 32752-94-6 | 53.96308 | 0 | 0 | 3600 | 6000 | g | 0 | 0 | 8.129 | 0.569 | 15.966 | -0.01 | 0 | 0 | 0 | JANAF 85 | 1 | MainDB
Al2(g) |  | Aluminum |  | 32752-94-6 | 53.96308 | 0 | 0 | 298.15 | 600 | g | 121.7017 | 58.08054 | 9.9533 | -1.19617 | -0.40856 | 0.70505 | 0 | 0 | 0 | Landolt 99, JANAF 85 | 1 | MainDB
Al2(g) |  | Aluminum |  | 32752-94-6 | 53.96308 | 0 | 0 | 600 | 3600 | g | 0 | 0 | 9.25823 | 0.13047 | 0.12224 | 0.00874 | 0 | 0 | 0 | Landolt 99 | 1 | MainDB
Al2(g) |  | Aluminum |  | 32752-94-6 | 53.96308 | 0 | 0 | 3600 | 6000 | g | 0 | 0 | 8.129 | 0.569 | 15.966 | -0.01 | 0 | 0 | 0 | JANAF 85 | 1 | MainDB
Al2(g) |  | Aluminum |  | 32752-94-6 | 53.96308 | 0 | 0 | 298.15 | 600 | g | 121.7017 | 58.08054 | 9.9533 | -1.19617 | -0.40856 | 0.70505 | 0 | 0 | 0 | Landolt 99, JANAF 85 | 1 | MainDB
Al2(g) |  | Aluminum |  | 32752-94-6 | 53.96308 | 0 | 0 | 600 | 3600 | g | 0 | 0 | 9.25823 | 0.13047 | 0.12224 | 0.00874 | 0 | 0 | 0 | Landolt 99 | 1 | MainDB
Al2(g) |  | Aluminum |  | 32752-94-6 | 53.96308 | 0 | 0 | 3600 | 6000 | g | 0 | 0 | 8.129 | 0.569 | 15.966 | -0.01 | 0 | 0 | 0 | JANAF 85 | 1 | MainDB
Al(+3g) |  | Aluminum 3+ion |  | 22537-23-1 | 26.97989 | 0 | 0 | 298.15 | 398 | g | 1311.185 | 35.82 | 0 | 0 | 0 | 0 | 0 | 0 | 0 | Fabricius 94, Karapet | 3 | MainDB
Al(+3a) |  | Aluminum +3ion |  | 22537-23-1 | 26.97989 | 0 | 0 | 273.15 | 298.15 | ao | -128.7674 | -81.203 | 27035.2 | -120901.5 | -4053.9 | 152356.7 | 0 | 0 | 0 | Shock 88, NBS 82, Karapet, Helgeson | 2 | MainDB
Al(+3a) |  | Aluminum +3ion |  | 22537-23-1 | 26.97989 | 0 | 0 | 298.15 | 343.15 | ao | 0 | 0 | 1841.94 | -6786.542 | -404.1531 | 6835.554 | 0 | 0 | 0 | Tagirov 01 | 2 | MainDB
Al(+3a) |  | Aluminum +3ion |  | 22537-23-1 | 26.97989 | 0 | 0 | 343.15 | 403.15 | ao | 0 | 0 | -523.5166 | 2546.613 | 47.08631 | -3528.894 | 0 | 0 | 0 | Tagirov 01 | 2 | MainDB
Al(+3a) |  | Aluminum +3ion |  | 22537-23-1 | 26.97989 | 0 | 0 | 403.15 | 473.15 | ao | 0 | 0 | -1410.339 | 5488.834 | 286.6375 | -6277.457 | 0 | 0 | 0 | Tagirov 01 | 2 | MainDB
Al(+3a) |  | Aluminum +3ion |  | 22537-23-1 | 26.97989 | 0 | 0 | 273.15 | 298.15 | ao | -128.7674 | -81.203 | 27035.2 | -120901.5 | -4053.9 | 152356.7 | 0 | 0 | 0 | Shock 88, NBS 82, Karapet, Helgeson | 2 | MainDB
Al(+3a) |  | Aluminum +3ion |  | 22537-23-1 | 26.97989 | 0 | 0 | 298.15 | 343.15 | ao | 0 | 0 | 1841.94 | -6786.542 | -404.1531 | 6835.554 | 0 | 0 | 0 | Tagirov 01 | 2 | MainDB
Al(+3a) |  | Aluminum +3ion |  | 22537-23-1 | 26.97989 | 0 | 0 | 343.15 | 403.15 | ao | 0 | 0 | -523.5166 | 2546.613 | 47.08631 | -3528.894 | 0 | 0 | 0 | Tagirov 01 | 2 | MainDB
Al(+3a) |  | Aluminum +3ion |  | 22537-23-1 | 26.97989 | 0 | 0 | 403.15 | 473.15 | ao | 0 | 0 | -1410.339 | 5488.834 | 286.6375 | -6277.457 | 0 | 0 | 0 | Tagirov 01 | 2 | MainDB
Al(+3a) |  | Aluminum +3ion |  | 22537-23-1 | 26.97989 | 0 | 0 | 273.15 | 298.15 | ao | -128.7674 | -81.203 | 27035.2 | -120901.5 | -4053.9 | 152356.7 | 0 | 0 | 0 | Shock 88, NBS 82, Karapet, Helgeson | 2 | MainDB
Al(+3a) |  | Aluminum +3ion |  | 22537-23-1 | 26.97989 | 0 | 0 | 298.15 | 343.15 | ao | 0 | 0 | 1841.94 | -6786.542 | -404.1531 | 6835.554 | 0 | 0 | 0 | Tagirov 01 | 2 | MainDB
Al(+3a) |  | Aluminum +3ion |  | 22537-23-1 | 26.97989 | 0 | 0 | 343.15 | 403.15 | ao | 0 | 0 | -523.5166 | 2546.613 | 47.08631 | -3528.894 | 0 | 0 | 0 | Tagirov 01 | 2 | MainDB
Al(+3a) |  | Aluminum +3ion |  | 22537-23-1 | 26.97989 | 0 | 0 | 403.15 | 473.15 | ao | 0 | 0 | -1410.339 | 5488.834 | 286.6375 | -6277.457 | 0 | 0 | 0 | Tagirov 01 | 2 | MainDB
Al(+3a) |  | Aluminum +3ion |  | 22537-23-1 | 26.97989 | 0 | 0 | 273.15 | 298.15 | ao | -128.7674 | -81.203 | 27035.2 | -120901.5 | -4053.9 | 152356.7 | 0 | 0 | 0 | Shock 88, NBS 82, Karapet, Helgeson | 2 | MainDB
Al(+3a) |  | Aluminum +3ion |  | 22537-23-1 | 26.97989 | 0 | 0 | 298.15 | 343.15 | ao | 0 | 0 | 1841.94 | -6786.542 | -404.1531 | 6835.554 | 0 | 0 | 0 | Tagirov 01 | 2 | MainDB
Al(+3a) |  | Aluminum +3ion |  | 22537-23-1 | 26.97989 | 0 | 0 | 343.15 | 403.15 | ao | 0 | 0 | -523.5166 | 2546.613 | 47.08631 | -3528.894 | 0 | 0 | 0 | Tagirov 01 | 2 | MainDB
Al(+3a) |  | Aluminum +3ion |  | 22537-23-1 | 26.97989 | 0 | 0 | 403.15 | 473.15 | ao | 0 | 0 | -1410.339 | 5488.834 | 286.6375 | -6277.457 | 0 | 0 | 0 | Tagirov 01 | 2 | MainDB
Al(+g) |  | Aluminum +ion |  | 14903-36-7 | 26.98099 | 0 | 0 | 298.15 | 3000 | g | 218.144 | 35.839 | 4.969 | 0 | 0 | 0 | 0 | 0 | 0 | JANAF 85 | 1 | MainDB
Al(+g) |  | Aluminum +ion |  | 14903-36-7 | 26.98099 | 0 | 0 | 3000 | 6000 | g | 0 | 0 | 6.718 | -0.645 | -37.553 | 0.067 | 0 | 0 | 0 | JANAF 85 | 1 | MainDB
Al(+g) |  | Aluminum +ion |  | 14903-36-7 | 26.98099 | 0 | 0 | 298.15 | 3000 | g | 218.144 | 35.839 | 4.969 | 0 | 0 | 0 | 0 | 0 | 0 | JANAF 85 | 1 | MainDB
Al(+g) |  | Aluminum +ion |  | 14903-36-7 | 26.98099 | 0 | 0 | 3000 | 6000 | g | 0 | 0 | 6.718 | -0.645 | -37.553 | 0.067 | 0 | 0 | 0 | JANAF 85 | 1 | MainDB
Al(-g) |  | Aluminum -ion |  | 22325-47-9 | 26.98209 | 0 | 0 | 298.15 | 1600 | g | 67.11 | 40.185 | 4.152 | 1.649 | 0.368 | -0.511 | 0 | 0 | 0 | JANAF 85 | 1 | MainDB
Al(-g) |  | Aluminum -ion |  | 22325-47-9 | 26.98209 | 0 | 0 | 1600 | 6000 | g | 0 | 0 | 6.071 | -0.296 | -4.085 | 0.024 | 0 | 0 | 0 | JANAF 85 | 1 | MainDB
Al(-g) |  | Aluminum -ion |  | 22325-47-9 | 26.98209 | 0 | 0 | 298.15 | 1600 | g | 67.11 | 40.185 | 4.152 | 1.649 | 0.368 | -0.511 | 0 | 0 | 0 | JANAF 85 | 1 | MainDB
Al(-g) |  | Aluminum -ion |  | 22325-47-9 | 26.98209 | 0 | 0 | 1600 | 6000 | g | 0 | 0 | 6.071 | -0.296 | -4.085 | 0.024 | 0 | 0 | 0 | JANAF 85 | 1 | MainDB
Al(AlO2)3(ia) |  |  |  |  | 203.9226 | 0 | 0 | 298.15 | 300 | ai | -796.92 | -104.991 | 0 | 0 | 0 | 0 | 0 | 0 | 0 | Yungman 99 | 3 | MainDB
AlAs |  | Aluminum arsenide |  | 22831-42-1 | 101.9031 | 2013 | 0 | 298.15 | 1500 | s | -27.8 | 14.4 | 10.5 | 1.5 | 0 | 0 | 3.76 | 20 | 0 | Knacke 91 | 1 | MainDB
AlAs(g) |  | Aluminum arsenide |  | 22831-42-1 | 101.9031 | 2013 | 0 | 298.15 | 1200 | g | 99.49809 | 58.36926 | 8.59868 | 0.53358 | -0.54487 | -0.22774 | 0 | 0 | 0 | Landolt 99 | 1 | MainDB
AlAs(g) |  | Aluminum arsenide |  | 22831-42-1 | 101.9031 | 2013 | 0 | 1200 | 2500 | g | 0 | 0 | 8.93269 | 0.00622 | -0.90836 | -0.00114 | 0 | 0 | 0 | Landolt 99 | 1 | MainDB
AlAs(g) |  | Aluminum arsenide |  | 22831-42-1 | 101.9031 | 2013 | 0 | 298.15 | 1200 | g | 99.49809 | 58.36926 | 8.59868 | 0.53358 | -0.54487 | -0.22774 | 0 | 0 | 0 | Landolt 99 | 1 | MainDB
AlAs(g) |  | Aluminum arsenide |  | 22831-42-1 | 101.9031 | 2013 | 0 | 1200 | 2500 | g | 0 | 0 | 8.93269 | 0.00622 | -0.90836 | -0.00114 | 0 | 0 | 0 | Landolt 99 | 1 | MainDB
AlAsO4 |  | Aluminum arsenate | Aluminum orthoarsenate | 13462-91-4 | 165.9007 | 0 | 0 | 298.15 | 1200 | s | -342.03 | 34.8 | 26.83976 | 10.16115 | -3.47432 | -0.00038 | 3.25 | 0 | 0 | Landolt 99, Barin 89 | 1 | MainDB
AlB2 |  | Aluminum diboride |  | 12041-50-8 | 48.60154 | -1193 | 0 | 298.15 | 1300 | s | -36.089 | 8.3 | 12.18 | 6.85 | -3.37 | 0 | 3.19 | 0 | 0 | Barin 93 | 1 | MainDB
AlB12 |  | Aluminum boride |  | 37367-77-4 | 156.7015 | 2423 | 0 | 298.15 | 2423 | s | -63.6 | 28.4 | 50.5 | 27.5 | -20.4 | 0 | 2.55 | 0 | 0 | Barin 89 | 1 | MainDB
AlB3H12(l) |  | Aluminum borohydride |  |  | 71.50634 | 0 | 0 | 298.15 | 398 | l | -3.896 | 39.34 | 46.511 | 0 | 0 | 0 | 0 | 0 | 0 | CRC 96, NBS 82 | 1 | MainDB
Al(BH4)3(l) |  | Aluminum borohydride |  | 16962-07-5 | 71.50634 | 208.65 | 317.65 | 298.15 | 398 | l | -72.1 | 69.1 | 46.5 | 0 | 0 | 0 | 0 | 0 | 0 | Karapet 70, Lange 85 | 3 | MainDB
AlB3H12(g) |  | Aluminum borohydride |  | 16962-07-5 | 71.50634 | 208.65 | 317.65 | 298.15 | 398 | g | 3.107 | 90.631 | 0 | 0 | 0 | 0 | 0 | 0 | 0 | CRC 94 | 2 | MainDB
AlBO2(g) |  | Aluminum boride dioxide |  |  | 69.79034 | 0 | 0 | 298.15 | 1100 | g | -129.398 | 64.436 | 11.754 | 10.954 | -1.788 | -4.374 | 0 | 0 | 0 | JANAF 85 | 1 | MainDB
AlBO2(g) |  | Aluminum boride dioxide |  |  | 69.79034 | 0 | 0 | 1100 | 6000 | g | 0 | 0 | 19.584 | 0.1 | -15.865 | -0.01 | 0 | 0 | 0 | JANAF 85 | 1 | MainDB
AlBO2(g) |  | Aluminum boride dioxide |  |  | 69.79034 | 0 | 0 | 298.15 | 1100 | g | -129.398 | 64.436 | 11.754 | 10.954 | -1.788 | -4.374 | 0 | 0 | 0 | JANAF 85 | 1 | MainDB
AlBO2(g) |  | Aluminum boride dioxide |  |  | 69.79034 | 0 | 0 | 1100 | 6000 | g | 0 | 0 | 19.584 | 0.1 | -15.865 | -0.01 | 0 | 0 | 0 | JANAF 85 | 1 | MainDB
Al4B2O9 | 2Al2O3*B2O3 | 4-Aluminum 2-boron 9-oxide |  | 11121-16-7 | 273.5408 | 1050 | 0 | 298.15 | 1308 | s | -1121.3 | 37.2 | 64.605 | 25.94 | -17.002 | 0.005 | 0 | 0 | 0 | Barin 93 | 1 | MainDB
Al18B4O33 | *9Al2O3*2B2O3 | 18-Aluminum 4-boron 33-oxide | Borate oxide | 12005-61-7 | 1056.888 | 0 | 0 | 298.15 | 1600 | s | -4237.4 | 156.3 | 234.297 | 146.606 | -68.905 | -42.208 | 0 | 0 | 0 | Barin 93 | 1 | MainDB
Al6BeO10 |  | Aluminum beryllium oxide |  | 12253-74-6 | 330.8954 | 2186 | 0 | 298.15 | 398 | s | -1344.2 | 41.96 | 63.38 | 0 | 0 | 0 | 0 | 0 | 0 | Lange 85 | 2 | MainDB
Al6BeO10(l) |  | Aluminum beryllium oxide |  | 12253-74-6 | 330.8954 | 2186 | 0 | 298.15 | 398.15 | l | -1266.566 | 75.263 | 63.381 | 0 | 0 | 0 | 0 | 0 | 0 | JANAF 74 | 2 | MainDB
AlBr(g) |  | Aluminum monobromide |  | 22359-97-3 | 106.8855 | 0 | 0 | 100 | 298.15 | g | 3.42376 | 57.27318 | 7.577632 | 4.517164 | -0.07683522 | -3.864348 | 0 | 0 | 0 | Landolt 99, Barin 77 | 1 | MainDB
AlBr(g) |  | Aluminum monobromide |  | 22359-97-3 | 106.8855 | 0 | 0 | 298.15 | 3400 | g | 0 | 0 | 8.98619 | 0.04357 | -0.44377 | 0.04259 | 0 | 0 | 0 | Landolt 99, Barin 77 | 1 | MainDB
AlBr(g) |  | Aluminum monobromide |  | 22359-97-3 | 106.8855 | 0 | 0 | 3400 | 6000 | g | 0 | 0 | 3.65828 | 1.44018 | 170.0303 | -0.0348 | 0 | 0 | 0 | Landolt 99 | 1 | MainDB
AlBr(g) |  | Aluminum monobromide |  | 22359-97-3 | 106.8855 | 0 | 0 | 100 | 298.15 | g | 3.42376 | 57.27318 | 7.577632 | 4.517164 | -0.07683522 | -3.864348 | 0 | 0 | 0 | Landolt 99, Barin 77 | 1 | MainDB
AlBr(g) |  | Aluminum monobromide |  | 22359-97-3 | 106.8855 | 0 | 0 | 298.15 | 3400 | g | 0 | 0 | 8.98619 | 0.04357 | -0.44377 | 0.04259 | 0 | 0 | 0 | Landolt 99, Barin 77 | 1 | MainDB
AlBr(g) |  | Aluminum monobromide |  | 22359-97-3 | 106.8855 | 0 | 0 | 3400 | 6000 | g | 0 | 0 | 3.65828 | 1.44018 | 170.0303 | -0.0348 | 0 | 0 | 0 | Landolt 99 | 1 | MainDB
AlBr(g) |  | Aluminum monobromide |  | 22359-97-3 | 106.8855 | 0 | 0 | 100 | 298.15 | g | 3.42376 | 57.27318 | 7.577632 | 4.517164 | -0.07683522 | -3.864348 | 0 | 0 | 0 | Landolt 99, Barin 77 | 1 | MainDB
AlBr(g) |  | Aluminum monobromide |  | 22359-97-3 | 106.8855 | 0 | 0 | 298.15 | 3400 | g | 0 | 0 | 8.98619 | 0.04357 | -0.44377 | 0.04259 | 0 | 0 | 0 | Landolt 99, Barin 77 | 1 | MainDB
AlBr(g) |  | Aluminum monobromide |  | 22359-97-3 | 106.8855 | 0 | 0 | 3400 | 6000 | g | 0 | 0 | 3.65828 | 1.44018 | 170.0303 | -0.0348 | 0 | 0 | 0 | Landolt 99 | 1 | MainDB
AlBr3 |  | Aluminum bromide |  | 7727-15-3 | 266.6935 | 371 | 527 | 298.15 | 370.6 | s | -122.199 | 43.074 | 11.066 | 42.51 | 0.239 | 0.239 | 3.2 | 17 | 0 | Barin 93 | 1 | MainDB
AlBr3 |  | Aluminum bromide |  | 7727-15-3 | 266.6935 | 371 | 527 | 370.6 | 600 | l | 2.689 | 7.255 | 73.535 | -98.96 | -25.337 | 62.72 | 0 | 0 | 0 | JANAF 85 | 1 | MainDB
AlBr3 |  | Aluminum bromide |  | 7727-15-3 | 266.6935 | 371 | 527 | 600 | 1500 | l | 0 | 0 | 29.579 | 0.203 | 0.017 | -0.007 | 0 | 0 | 0 | JANAF 85 | 1 | MainDB
AlBr3 |  | Aluminum bromide |  | 7727-15-3 | 266.6935 | 371 | 527 | 298.15 | 370.6 | s | -122.199 | 43.074 | 11.066 | 42.51 | 0.239 | 0.239 | 3.2 | 17 | 0 | Barin 93 | 1 | MainDB
AlBr3 |  | Aluminum bromide |  | 7727-15-3 | 266.6935 | 371 | 527 | 370.6 | 600 | l | 2.689 | 7.255 | 73.535 | -98.96 | -25.337 | 62.72 | 0 | 0 | 0 | JANAF 85 | 1 | MainDB
AlBr3 |  | Aluminum bromide |  | 7727-15-3 | 266.6935 | 371 | 527 | 600 | 1500 | l | 0 | 0 | 29.579 | 0.203 | 0.017 | -0.007 | 0 | 0 | 0 | JANAF 85 | 1 | MainDB
AlBr3 |  | Aluminum bromide |  | 7727-15-3 | 266.6935 | 371 | 527 | 298.15 | 370.6 | s | -122.199 | 43.074 | 11.066 | 42.51 | 0.239 | 0.239 | 3.2 | 17 | 0 | Barin 93 | 1 | MainDB
AlBr3 |  | Aluminum bromide |  | 7727-15-3 | 266.6935 | 371 | 527 | 370.6 | 600 | l | 2.689 | 7.255 | 73.535 | -98.96 | -25.337 | 62.72 | 0 | 0 | 0 | JANAF 85 | 1 | MainDB
AlBr3 |  | Aluminum bromide |  | 7727-15-3 | 266.6935 | 371 | 527 | 600 | 1500 | l | 0 | 0 | 29.579 | 0.203 | 0.017 | -0.007 | 0 | 0 | 0 | JANAF 85 | 1 | MainDB
AlBr3(g) |  | Aluminum bromide |  | 7727-15-3 | 266.6935 | 371 | 527 | 100 | 600 | g | -98.1 | 83.518 | 14.53739 | 16.64388 | -0.2342921 | -14.38671 | 0 | 0 | 0 | Barin 95 | 1 | MainDB
AlBr3(g) |  | Aluminum bromide |  | 7727-15-3 | 266.6935 | 371 | 527 | 600 | 6000 | g | 0 | 0 | 19.87639 | -0.002465252 | -1.991251 | 0.0002921811 | 0 | 0 | 0 | JANAF 98 | 1 | MainDB
AlBr3(g) |  | Aluminum bromide |  | 7727-15-3 | 266.6935 | 371 | 527 | 100 | 600 | g | -98.1 | 83.518 | 14.53739 | 16.64388 | -0.2342921 | -14.38671 | 0 | 0 | 0 | Barin 95 | 1 | MainDB
AlBr3(g) |  | Aluminum bromide |  | 7727-15-3 | 266.6935 | 371 | 527 | 600 | 6000 | g | 0 | 0 | 19.87639 | -0.002465252 | -1.991251 | 0.0002921811 | 0 | 0 | 0 | JANAF 98 | 1 | MainDB
AlBr3(ia) |  | Aluminum bromide |  | 7727-15-3 | 266.6935 | 371 | 527 | 298.15 | 398 | ai | -213.94 | -17.81 | 0 | 0 | 0 | 0 | 0 | 0 | 0 | NBS 82 | 1 | MainDB
Al2Br6 |  | Aluminum tribromide | dimeric | 18898-34-5 | 533.3871 | 371 | 530 | 298.15 | 398 | s | -245.4 | 86.16 | 48.08 | 0 | 0 | 0 | 0 | 0 | 0 | Glusko 71 | 2 | MainDB
Al2Br6(g) |  | Dialuminium hexabromide |  | 18898-34-5 | 533.3871 | 371 | 530 | 100 | 298.15 | g | -225.2445 | 128.3812 | 37.07027 | 15.93241 | -0.948732 | -9.846386 | 0 | 0 | 0 | Landolt 99, Barin 77 | 1 | MainDB
Al2Br6(g) |  | Dialuminium hexabromide |  | 18898-34-5 | 533.3871 | 371 | 530 | 298.15 | 4000 | g | 0 | 0 | 43.508 | 0.14021 | -3.15263 | -0.02259 | 0 | 0 | 0 | Landolt 99, Barin 77 | 1 | MainDB
Al2Br6(g) |  | Dialuminium hexabromide |  | 18898-34-5 | 533.3871 | 371 | 530 | 4000 | 6000 | g | 0 | 0 | 43.57821 | 0.03749 | 1.74121 | -0.0028 | 0 | 0 | 0 | Landolt 99 | 1 | MainDB
Al2Br6(g) |  | Dialuminium hexabromide |  | 18898-34-5 | 533.3871 | 371 | 530 | 100 | 298.15 | g | -225.2445 | 128.3812 | 37.07027 | 15.93241 | -0.948732 | -9.846386 | 0 | 0 | 0 | Landolt 99, Barin 77 | 1 | MainDB
Al2Br6(g) |  | Dialuminium hexabromide |  | 18898-34-5 | 533.3871 | 371 | 530 | 298.15 | 4000 | g | 0 | 0 | 43.508 | 0.14021 | -3.15263 | -0.02259 | 0 | 0 | 0 | Landolt 99, Barin 77 | 1 | MainDB
Al2Br6(g) |  | Dialuminium hexabromide |  | 18898-34-5 | 533.3871 | 371 | 530 | 4000 | 6000 | g | 0 | 0 | 43.57821 | 0.03749 | 1.74121 | -0.0028 | 0 | 0 | 0 | Landolt 99 | 1 | MainDB
Al2Br6(g) |  | Dialuminium hexabromide |  | 18898-34-5 | 533.3871 | 371 | 530 | 100 | 298.15 | g | -225.2445 | 128.3812 | 37.07027 | 15.93241 | -0.948732 | -9.846386 | 0 | 0 | 0 | Landolt 99, Barin 77 | 1 | MainDB
Al2Br6(g) |  | Dialuminium hexabromide |  | 18898-34-5 | 533.3871 | 371 | 530 | 298.15 | 4000 | g | 0 | 0 | 43.508 | 0.14021 | -3.15263 | -0.02259 | 0 | 0 | 0 | Landolt 99, Barin 77 | 1 | MainDB
Al2Br6(g) |  | Dialuminium hexabromide |  | 18898-34-5 | 533.3871 | 371 | 530 | 4000 | 6000 | g | 0 | 0 | 43.57821 | 0.03749 | 1.74121 | -0.0028 | 0 | 0 | 0 | Landolt 99 | 1 | MainDB
Al(BrO3)3(ia) |  | Aluminum bromate |  |  | 410.6881 | 0 | 0 | 298.15 | 300 | ai | -186 | 46.2 | 0 | 0 | 0 | 0 | 0 | 0 | 0 | Yungman 99 | 3 | MainDB
AlC(g) |  | Aluminum carbide | Monoaluminium monocarbide | 37265-94-4 | 38.99254 | 0 | 0 | 298.15 | 1250 | g | 163.0695 | 53.99498 | 8.40549 | 0.88122 | -0.62815 | -0.2912 | 0 | 0 | 0 | Landolt 99, JANAF 85 | 1 | MainDB
AlC(g) |  | Aluminum carbide | Monoaluminium monocarbide | 37265-94-4 | 38.99254 | 0 | 0 | 1250 | 3300 | g | 0 | 0 | 9.04343 | -0.40435 | 0.48175 | 0.28359 | 0 | 0 | 0 | Landolt 99 | 1 | MainDB
AlC(g) |  | Aluminum carbide | Monoaluminium monocarbide | 37265-94-4 | 38.99254 | 0 | 0 | 3300 | 6000 | g | 0 | 0 | -3.09031 | 5.01341 | 182.4213 | -0.39738 | 0 | 0 | 0 | Landolt 99 | 1 | MainDB
AlC(g) |  | Aluminum carbide | Monoaluminium monocarbide | 37265-94-4 | 38.99254 | 0 | 0 | 298.15 | 1250 | g | 163.0695 | 53.99498 | 8.40549 | 0.88122 | -0.62815 | -0.2912 | 0 | 0 | 0 | Landolt 99, JANAF 85 | 1 | MainDB
AlC(g) |  | Aluminum carbide | Monoaluminium monocarbide | 37265-94-4 | 38.99254 | 0 | 0 | 1250 | 3300 | g | 0 | 0 | 9.04343 | -0.40435 | 0.48175 | 0.28359 | 0 | 0 | 0 | Landolt 99 | 1 | MainDB
AlC(g) |  | Aluminum carbide | Monoaluminium monocarbide | 37265-94-4 | 38.99254 | 0 | 0 | 3300 | 6000 | g | 0 | 0 | -3.09031 | 5.01341 | 182.4213 | -0.39738 | 0 | 0 | 0 | Landolt 99 | 1 | MainDB
AlC(g) |  | Aluminum carbide | Monoaluminium monocarbide | 37265-94-4 | 38.99254 | 0 | 0 | 298.15 | 1250 | g | 163.0695 | 53.99498 | 8.40549 | 0.88122 | -0.62815 | -0.2912 | 0 | 0 | 0 | Landolt 99, JANAF 85 | 1 | MainDB
AlC(g) |  | Aluminum carbide | Monoaluminium monocarbide | 37265-94-4 | 38.99254 | 0 | 0 | 1250 | 3300 | g | 0 | 0 | 9.04343 | -0.40435 | 0.48175 | 0.28359 | 0 | 0 | 0 | Landolt 99 | 1 | MainDB
AlC(g) |  | Aluminum carbide | Monoaluminium monocarbide | 37265-94-4 | 38.99254 | 0 | 0 | 3300 | 6000 | g | 0 | 0 | -3.09031 | 5.01341 | 182.4213 | -0.39738 | 0 | 0 | 0 | Landolt 99 | 1 | MainDB
AlC2(g) |  | Aluminum dicarbide | Monoaluminium dicarbide | 37297-57-7 | 51.00354 | 0 | 0 | 298.15 | 1200 | g | 161.4778 | 60.45316 | 10.3119 | 5.40676 | -0.29564 | -1.88054 | 0 | 0 | 0 | Landolt 99, Kosola 86 | 1 | MainDB
AlC2(g) |  | Aluminum dicarbide | Monoaluminium dicarbide | 37297-57-7 | 51.00354 | 0 | 0 | 1200 | 6000 | g | 0 | 0 | 14.663 | 0.08729 | -9.68045 | -0.00845 | 0 | 0 | 0 | Landolt 99 | 1 | MainDB
AlC2(g) |  | Aluminum dicarbide | Monoaluminium dicarbide | 37297-57-7 | 51.00354 | 0 | 0 | 298.15 | 1200 | g | 161.4778 | 60.45316 | 10.3119 | 5.40676 | -0.29564 | -1.88054 | 0 | 0 | 0 | Landolt 99, Kosola 86 | 1 | MainDB
AlC2(g) |  | Aluminum dicarbide | Monoaluminium dicarbide | 37297-57-7 | 51.00354 | 0 | 0 | 1200 | 6000 | g | 0 | 0 | 14.663 | 0.08729 | -9.68045 | -0.00845 | 0 | 0 | 0 | Landolt 99 | 1 | MainDB
Al2C2(g) |  | Dialuminum dicarbide |  |  | 77.98508 | 0 | 0 | 298.15 | 1100 | g | 130.2545 | 68.02055 | 15.17102 | 6.89628 | -0.74478 | -2.49449 | 0 | 0 | 0 | Landolt 99 | 1 | MainDB
Al2C2(g) |  | Dialuminum dicarbide |  |  | 77.98508 | 0 | 0 | 1100 | 6000 | g | 0 | 0 | 20.56728 | 0.10793 | -12.06023 | -0.01044 | 0 | 0 | 0 | Landolt 99 | 1 | MainDB
Al2C2(g) |  | Dialuminum dicarbide |  |  | 77.98508 | 0 | 0 | 298.15 | 1100 | g | 130.2545 | 68.02055 | 15.17102 | 6.89628 | -0.74478 | -2.49449 | 0 | 0 | 0 | Landolt 99 | 1 | MainDB
Al2C2(g) |  | Dialuminum dicarbide |  |  | 77.98508 | 0 | 0 | 1100 | 6000 | g | 0 | 0 | 20.56728 | 0.10793 | -12.06023 | -0.01044 | 0 | 0 | 0 | Landolt 99 | 1 | MainDB
Al4C3 |  | Aluminum carbide |  | 1299-86-1 | 143.9592 | 2373 | -2473 | 298.15 | 2500 | s | -49.45029 | 21.25956 | 35.54976 | 7.996807 | -8.909594 | 0.0001601338 | 2.36 | 0 | 0 | Landolt 99, Kosola 86 | 1 | MainDB
AlC3H9 | Al(CH3)3 | Trimethylaluminum |  | 75-24-1 | 72.08564 | 0 | 0 | 10 | 288.43 | s | 36.08987 | 50.0478 | 5.46483 | 119.6807 | -0.00625 | -88.0787 | 0 | 0 | 0 | Rabinovich 99 | 2 | MainDB
AlC3H9(g) | Al(CH3)3(g) | Trimethylaluminum |  |  | 72.08564 | 288 | 0 | 298.15 | 1000 | g | 21.03251 | 83.89101 | 16.36465 | 22.58014 | -2.95352 | -6.59218 | 0 | 0 | 0 | Rabinovich 99 | 2 | MainDB
AlC6H15 | Al(C2H5)3 | Triethylaluminum |  | 97-93-8 | 114.166 | 0 | 0 | 5 | 225 | s | 52.10325 | 73.61377 | -2.28056 | 296.683 | 0.0002 | -375.8509 | 0 | 0 | 0 | Rabinovich 99 | 2 | MainDB
AlC6H15 | Al(C2H5)3 | Triethylaluminum |  | 97-93-8 | 114.166 | 0 | 0 | 225 | 298.15 | l | 2.53346 | 11.25956 | 38.74794 | 61.31205 | 0 | 0 | 0 | 0 | 0 | Rabinovich 99 | 2 | MainDB
AlC6H15 | Al(C2H5)3 | Triethylaluminum |  | 97-93-8 | 114.166 | 0 | 0 | 5 | 225 | s | 52.10325 | 73.61377 | -2.28056 | 296.683 | 0.0002 | -375.8509 | 0 | 0 | 0 | Rabinovich 99 | 2 | MainDB
AlC6H15 | Al(C2H5)3 | Triethylaluminum |  | 97-93-8 | 114.166 | 0 | 0 | 225 | 298.15 | l | 2.53346 | 11.25956 | 38.74794 | 61.31205 | 0 | 0 | 0 | 0 | 0 | Rabinovich 99 | 2 | MainDB
AlC8H19 | Al(C4H9)2H | Diisobutylaluminum hydride |  | 1191-15-7 | 142.2196 | 0 | 0 | 5 | 144.5 | l | 96.08031 | 82.93499 | -1.21084 | 297.2385 | 0 | 0 | 0 | 0 | 0 | Rabinovich 99 | 2 | MainDB
AlC8H19 | Al(C4H9)2H | Diisobutylaluminum hydride |  | 1191-15-7 | 142.2196 | 0 | 0 | 144.5 | 330 | l | 0 | 0 | -6.60553 | 341.4594 | 3.74864 | -256.9409 | 0 | 0 | 0 | Rabinovich 99 | 2 | MainDB
AlC8H19 | Al(C4H9)2H | Diisobutylaluminum hydride |  | 1191-15-7 | 142.2196 | 0 | 0 | 5 | 144.5 | l | 96.08031 | 82.93499 | -1.21084 | 297.2385 | 0 | 0 | 0 | 0 | 0 | Rabinovich 99 | 2 | MainDB
AlC8H19 | Al(C4H9)2H | Diisobutylaluminum hydride |  | 1191-15-7 | 142.2196 | 0 | 0 | 144.5 | 330 | l | 0 | 0 | -6.60553 | 341.4594 | 3.74864 | -256.9409 | 0 | 0 | 0 | Rabinovich 99 | 2 | MainDB
AlC9H21 | Al(C3H7)3 | Tripropylaluminum |  |  | 156.2464 | 0 | 0 | 5 | 149 | l | 69.07265 | 88.45602 | -1.7691 | 333.4421 | 4e-05 | 0 | 0 | 0 | 0 | Rabinovich 99 | 2 | MainDB
AlC9H21 | Al(C3H7)3 | Tripropylaluminum |  |  | 156.2464 | 0 | 0 | 149 | 298.15 | l | 0 | 0 | 23.99508 | 184.6726 | 1.75112 | 0 | 0 | 0 | 0 | Rabinovich 99 | 2 | MainDB
AlC9H21 | Al(C3H7)3 | Tripropylaluminum |  |  | 156.2464 | 0 | 0 | 5 | 149 | l | 69.07265 | 88.45602 | -1.7691 | 333.4421 | 4e-05 | 0 | 0 | 0 | 0 | Rabinovich 99 | 2 | MainDB
AlC9H21 | Al(C3H7)3 | Tripropylaluminum |  |  | 156.2464 | 0 | 0 | 149 | 298.15 | l | 0 | 0 | 23.99508 | 184.6726 | 1.75112 | 0 | 0 | 0 | 0 | Rabinovich 99 | 2 | MainDB
Al(CH3COO)3(a) |  | Aluminum acetate |  |  | 204.115 | 0 | 0 | 273.15 | 333.15 | ao | -498.28 | -57 | -40660.45 | 169023.2 | 7179.83 | -197483.1 | 0 | 0 | 0 | Slop 98 | 2 | MainDB
Al(CH3COO)3(a) |  | Aluminum acetate |  |  | 204.115 | 0 | 0 | 333.15 | 473.15 | ao | 0 | 0 | -989.1717 | 3402.985 | 415.4258 | -2862.753 | 0 | 0 | 0 | Slop 98 | 2 | MainDB
Al(CH3COO)3(a) |  | Aluminum acetate |  |  | 204.115 | 0 | 0 | 273.15 | 333.15 | ao | -498.28 | -57 | -40660.45 | 169023.2 | 7179.83 | -197483.1 | 0 | 0 | 0 | Slop 98 | 2 | MainDB
Al(CH3COO)3(a) |  | Aluminum acetate |  |  | 204.115 | 0 | 0 | 333.15 | 473.15 | ao | 0 | 0 | -989.1717 | 3402.985 | 415.4258 | -2862.753 | 0 | 0 | 0 | Slop 98 | 2 | MainDB
AlCH3COO(+2a) |  | Aluminum acetate +2ion | Acetatoaluminum +2ion | 134588-86-6 | 86.02494 | 0 | 0 | 273.15 | 333.15 | ao | -249.13 | -66.1 | -8126.889 | 33936.05 | 1446.069 | -39889.66 | 0 | 0 | 0 | Shock 93 | 2 | MainDB
AlCH3COO(+2a) |  | Aluminum acetate +2ion | Acetatoaluminum +2ion | 134588-86-6 | 86.02494 | 0 | 0 | 333.15 | 473.15 | ao | 0 | 0 | -1047.309 | 4194.56 | 255.3278 | -4733.553 | 0 | 0 | 0 | Shock 93 | 2 | MainDB
AlCH3COO(+2a) |  | Aluminum acetate +2ion | Acetatoaluminum +2ion | 134588-86-6 | 86.02494 | 0 | 0 | 273.15 | 333.15 | ao | -249.13 | -66.1 | -8126.889 | 33936.05 | 1446.069 | -39889.66 | 0 | 0 | 0 | Shock 93 | 2 | MainDB
AlCH3COO(+2a) |  | Aluminum acetate +2ion | Acetatoaluminum +2ion | 134588-86-6 | 86.02494 | 0 | 0 | 333.15 | 473.15 | ao | 0 | 0 | -1047.309 | 4194.56 | 255.3278 | -4733.553 | 0 | 0 | 0 | Shock 93 | 2 | MainDB
Al(CH3COO)2(+a) |  | Aluminum acetate +ion | Bis(acetato)aluminum +ion | 134588-87-7 | 145.07 | 0 | 0 | 273.15 | 333.15 | ao | -372.08 | -59.8 | -24756.46 | 103009.75 | 4378.932 | -120526.3 | 0 | 0 | 0 | Shock 93 | 2 | MainDB
Al(CH3COO)2(+a) |  | Aluminum acetate +ion | Bis(acetato)aluminum +ion | 134588-87-7 | 145.07 | 0 | 0 | 333.15 | 473.15 | ao | 0 | 0 | -1214.911 | 4594.917 | 376.6097 | -4730.531 | 0 | 0 | 0 | Shock 93 | 2 | MainDB
Al(CH3COO)2(+a) |  | Aluminum acetate +ion | Bis(acetato)aluminum +ion | 134588-87-7 | 145.07 | 0 | 0 | 273.15 | 333.15 | ao | -372.08 | -59.8 | -24756.46 | 103009.75 | 4378.932 | -120526.3 | 0 | 0 | 0 | Shock 93 | 2 | MainDB
Al(CH3COO)2(+a) |  | Aluminum acetate +ion | Bis(acetato)aluminum +ion | 134588-87-7 | 145.07 | 0 | 0 | 333.15 | 473.15 | ao | 0 | 0 | -1214.911 | 4594.917 | 376.6097 | -4730.531 | 0 | 0 | 0 | Shock 93 | 2 | MainDB
Al4C3*6H2O |  | Aluminum carbide hexahydrate |  |  | 252.0504 | 0 | 0 | 298.15 | 398 | s | -643.403 | 90.105 | 0 | 0 | 0 | 0 | 2.4 | 0 | 0 | Fabricius 94 | 2 | MainDB
Al(CHOO)3(ia) |  | Aluminum triformate |  |  | 162.0346 | 0 | 0 | 298.15 | 300 | ai | -432.21 | -6.891 | 0 | 0 | 0 | 0 | 0 | 0 | 0 | Yungman 99 | 3 | MainDB
Al(CN)3(ia) |  | Aluminum cyanide |  |  | 105.0346 | 0 | 0 | 298.15 | 300 | ai | -18.6 | -2.47 | 0 | 0 | 0 | 0 | 0 | 0 | 0 | Yungman 99 | 3 | MainDB
Al2CO |  | Dialuminium carbide oxide |  |  | 81.97348 | 0 | 0 | 298.15 | 2500 | s | -162 | 6.5 | 23.92838 | 2.00205 | -6.91895 | -0.00063 | 0 | 0 | 0 | Landolt 99 | 1 | MainDB
Al2(CO3)3(ia) |  | Aluminum carbonate |  |  | 233.9907 | 0 | 0 | 298.15 | 300 | ai | -738.36 | -184.185 | 0 | 0 | 0 | 0 | 0 | 0 | 0 | Yungman 99 | 3 | MainDB
Al2(C2O4)3(ia) |  | Aluminum oxalate |  |  | 318.0219 | 0 | 0 | 298.15 | 300 | ai | -844.56 | -123 | 0 | 0 | 0 | 0 | 0 | 0 | 0 | Yungman 99 | 3 | MainDB
Al4CO4 |  | Tetraaluminium carbide tetraoxide |  |  | 183.9348 | 0 | 0 | 298.15 | 2500 | s | -553.2 | 25 | 51.41914 | 4.821647 | -15.29999 | -0.000664436 | 0 | 0 | 0 | Landolt 99 | 1 | MainDB
Al2Ca |  | Dialuminum calcium |  | 12042-65-8 | 94.04308 | 0 | 0 | 298.15 | 1352 | s | -52.5 | 20.4 | 19.8 | 1.9 | -2.68 | 0 | 0 | 0 | 0 | Barin 93 | 1 | MainDB
Al2Ca |  | Dialuminum calcium |  | 12042-65-8 | 94.04308 | 0 | 0 | 1352 | 1800 | l | 12.6 | 9.32 | 22.5 | 0 | 0 | 0 | 0 | 0 | 0 | Barin 93 | 1 | MainDB
Al2Ca |  | Dialuminum calcium |  | 12042-65-8 | 94.04308 | 0 | 0 | 298.15 | 1352 | s | -52.5 | 20.4 | 19.8 | 1.9 | -2.68 | 0 | 0 | 0 | 0 | Barin 93 | 1 | MainDB
Al2Ca |  | Dialuminum calcium |  | 12042-65-8 | 94.04308 | 0 | 0 | 1352 | 1800 | l | 12.6 | 9.32 | 22.5 | 0 | 0 | 0 | 0 | 0 | 0 | Barin 93 | 1 | MainDB
Al4Ca |  | Tetraaluminum calcium |  | 12043-47-9 | 148.0062 | 0 | 0 | 298.15 | 973 | s | -51.5 | 33 | 30.062 | 5.311 | -2.61 | 3.262 | 0 | 0 | 0 | Barin 89 | 1 | MainDB
Al2Ce |  | Dialuminum cerium |  | 12042-90-9 | 194.0831 | 0 | 0 | 298.15 | 1400 | s | -39 | 25.87 | 20.534 | 1.371 | -2.75 | 0 | 0 | 0 | 0 | Barin 93 | 1 | MainDB
Al4Ce |  | Tetraaluminum cerium |  | 12004-90-9 | 248.0462 | 0 | 0 | 298.15 | 928 | s | -38.96 | 38.7 | 30.351 | 7.297 | -2.75 | 0.002 | 0 | 0 | 0 | Barin 89 | 1 | MainDB
AlCl(g) |  | Aluminum monochloride |  | 13595-81-8 | 62.43454 | 0 | 0 | 100 | 298.15 | g | -12.19097 | 54.48327 | 7.14594 | 4.956253 | -0.05599105 | -3.482842 | 0 | 0 | 0 | Landolt 99, Barin 77 | 1 | MainDB
AlCl(g) |  | Aluminum monochloride |  | 13595-81-8 | 62.43454 | 0 | 0 | 298.15 | 2500 | g | 0 | 0 | 8.85248 | 0.18716 | -0.55945 | -0.00481 | 0 | 0 | 0 | Landolt 99, Barin 77 | 1 | MainDB
AlCl(g) |  | Aluminum monochloride |  | 13595-81-8 | 62.43454 | 0 | 0 | 2500 | 5700 | g | 0 | 0 | 10.30918 | -0.72903 | -10.49762 | 0.15405 | 0 | 0 | 0 | Landolt 99, Barin 77 | 1 | MainDB
AlCl(g) |  | Aluminum monochloride |  | 13595-81-8 | 62.43454 | 0 | 0 | 5700 | 6000 | g | 0 | 0 | -9.68939 | 4.42588 | 888.993 | -0.22002 | 0 | 0 | 0 | Landolt 99 | 1 | MainDB
AlCl(g) |  | Aluminum monochloride |  | 13595-81-8 | 62.43454 | 0 | 0 | 100 | 298.15 | g | -12.19097 | 54.48327 | 7.14594 | 4.956253 | -0.05599105 | -3.482842 | 0 | 0 | 0 | Landolt 99, Barin 77 | 1 | MainDB
AlCl(g) |  | Aluminum monochloride |  | 13595-81-8 | 62.43454 | 0 | 0 | 298.15 | 2500 | g | 0 | 0 | 8.85248 | 0.18716 | -0.55945 | -0.00481 | 0 | 0 | 0 | Landolt 99, Barin 77 | 1 | MainDB
AlCl(g) |  | Aluminum monochloride |  | 13595-81-8 | 62.43454 | 0 | 0 | 2500 | 5700 | g | 0 | 0 | 10.30918 | -0.72903 | -10.49762 | 0.15405 | 0 | 0 | 0 | Landolt 99, Barin 77 | 1 | MainDB
AlCl(g) |  | Aluminum monochloride |  | 13595-81-8 | 62.43454 | 0 | 0 | 5700 | 6000 | g | 0 | 0 | -9.68939 | 4.42588 | 888.993 | -0.22002 | 0 | 0 | 0 | Landolt 99 | 1 | MainDB
AlCl(g) |  | Aluminum monochloride |  | 13595-81-8 | 62.43454 | 0 | 0 | 100 | 298.15 | g | -12.19097 | 54.48327 | 7.14594 | 4.956253 | -0.05599105 | -3.482842 | 0 | 0 | 0 | Landolt 99, Barin 77 | 1 | MainDB
AlCl(g) |  | Aluminum monochloride |  | 13595-81-8 | 62.43454 | 0 | 0 | 298.15 | 2500 | g | 0 | 0 | 8.85248 | 0.18716 | -0.55945 | -0.00481 | 0 | 0 | 0 | Landolt 99, Barin 77 | 1 | MainDB
AlCl(g) |  | Aluminum monochloride |  | 13595-81-8 | 62.43454 | 0 | 0 | 2500 | 5700 | g | 0 | 0 | 10.30918 | -0.72903 | -10.49762 | 0.15405 | 0 | 0 | 0 | Landolt 99, Barin 77 | 1 | MainDB
AlCl(g) |  | Aluminum monochloride |  | 13595-81-8 | 62.43454 | 0 | 0 | 5700 | 6000 | g | 0 | 0 | -9.68939 | 4.42588 | 888.993 | -0.22002 | 0 | 0 | 0 | Landolt 99 | 1 | MainDB
AlCl(g) |  | Aluminum monochloride |  | 13595-81-8 | 62.43454 | 0 | 0 | 100 | 298.15 | g | -12.19097 | 54.48327 | 7.14594 | 4.956253 | -0.05599105 | -3.482842 | 0 | 0 | 0 | Landolt 99, Barin 77 | 1 | MainDB
AlCl(g) |  | Aluminum monochloride |  | 13595-81-8 | 62.43454 | 0 | 0 | 298.15 | 2500 | g | 0 | 0 | 8.85248 | 0.18716 | -0.55945 | -0.00481 | 0 | 0 | 0 | Landolt 99, Barin 77 | 1 | MainDB
AlCl(g) |  | Aluminum monochloride |  | 13595-81-8 | 62.43454 | 0 | 0 | 2500 | 5700 | g | 0 | 0 | 10.30918 | -0.72903 | -10.49762 | 0.15405 | 0 | 0 | 0 | Landolt 99, Barin 77 | 1 | MainDB
AlCl(g) |  | Aluminum monochloride |  | 13595-81-8 | 62.43454 | 0 | 0 | 5700 | 6000 | g | 0 | 0 | -9.68939 | 4.42588 | 888.993 | -0.22002 | 0 | 0 | 0 | Landolt 99 | 1 | MainDB
AlCl2(g) |  | Aluminum dichloride |  | 16603-84-2 | 97.88754 | 0 | 0 | 100 | 298.15 | g | -57.57027 | 69.39986 | 9.176128 | 14.5985 | -0.1074717 | -12.52322 | 0 | 0 | 0 | Landolt 99, Knacke 91 | 1 | MainDB
AlCl2(g) |  | Aluminum dichloride |  | 16603-84-2 | 97.88754 | 0 | 0 | 298.15 | 1500 | g | 0 | 0 | 13.46559 | 0.586 | -1.15899 | -0.20634 | 0 | 0 | 0 | Landolt 99, Knacke 91 | 1 | MainDB
AlCl2(g) |  | Aluminum dichloride |  | 16603-84-2 | 97.88754 | 0 | 0 | 1500 | 6000 | g | 0 | 0 | 13.48343 | 0.12542 | 3.12422 | 0.00885 | 0 | 0 | 0 | Landolt 99 | 1 | MainDB
AlCl2(g) |  | Aluminum dichloride |  | 16603-84-2 | 97.88754 | 0 | 0 | 100 | 298.15 | g | -57.57027 | 69.39986 | 9.176128 | 14.5985 | -0.1074717 | -12.52322 | 0 | 0 | 0 | Landolt 99, Knacke 91 | 1 | MainDB
AlCl2(g) |  | Aluminum dichloride |  | 16603-84-2 | 97.88754 | 0 | 0 | 298.15 | 1500 | g | 0 | 0 | 13.46559 | 0.586 | -1.15899 | -0.20634 | 0 | 0 | 0 | Landolt 99, Knacke 91 | 1 | MainDB
AlCl2(g) |  | Aluminum dichloride |  | 16603-84-2 | 97.88754 | 0 | 0 | 1500 | 6000 | g | 0 | 0 | 13.48343 | 0.12542 | 3.12422 | 0.00885 | 0 | 0 | 0 | Landolt 99 | 1 | MainDB
AlCl2(g) |  | Aluminum dichloride |  | 16603-84-2 | 97.88754 | 0 | 0 | 100 | 298.15 | g | -57.57027 | 69.39986 | 9.176128 | 14.5985 | -0.1074717 | -12.52322 | 0 | 0 | 0 | Landolt 99, Knacke 91 | 1 | MainDB
AlCl2(g) |  | Aluminum dichloride |  | 16603-84-2 | 97.88754 | 0 | 0 | 298.15 | 1500 | g | 0 | 0 | 13.46559 | 0.586 | -1.15899 | -0.20634 | 0 | 0 | 0 | Landolt 99, Knacke 91 | 1 | MainDB
AlCl2(g) |  | Aluminum dichloride |  | 16603-84-2 | 97.88754 | 0 | 0 | 1500 | 6000 | g | 0 | 0 | 13.48343 | 0.12542 | 3.12422 | 0.00885 | 0 | 0 | 0 | Landolt 99 | 1 | MainDB
AlCl3 |  | Aluminum chloride |  | 7446-70-0 | 133.3405 | 466 | 720 | 298.15 | 465.7 | s | -168.65 | 26.11998 | 15.41274 | 21.39557 | 0.02161 | -0.40596 | 2.48 | 7 | 0 | Landolt 99, JANAF 85 | 1 | MainDB
AlCl3 |  | Aluminum chloride |  | 7446-70-0 | 133.3405 | 466 | 720 | 465.7 | 2000 | l | 8.45 | 18.14484 | 30 | 0 | 0 | 0 | 0 | 0 | 0 | Landolt 99, JANAF 85 | 1 | MainDB
AlCl3 |  | Aluminum chloride |  | 7446-70-0 | 133.3405 | 466 | 720 | 298.15 | 465.7 | s | -168.65 | 26.11998 | 15.41274 | 21.39557 | 0.02161 | -0.40596 | 2.48 | 7 | 0 | Landolt 99, JANAF 85 | 1 | MainDB
AlCl3 |  | Aluminum chloride |  | 7446-70-0 | 133.3405 | 466 | 720 | 465.7 | 2000 | l | 8.45 | 18.14484 | 30 | 0 | 0 | 0 | 0 | 0 | 0 | Landolt 99, JANAF 85 | 1 | MainDB
AlCl3(g) |  | Aluminum trichloride |  | 7446-70-0 | 133.3405 | 466 | 720 | 100 | 298.15 | g | -139.7 | 75.14412 | 11.97316 | 24.10514 | -0.1979422 | -20.39438 | 0 | 0 | 0 | Barin 95, Landolt 99, Bard 85 | 1 | MainDB
AlCl3(g) |  | Aluminum trichloride |  | 7446-70-0 | 133.3405 | 466 | 720 | 298.15 | 800 | g | 0 | 0 | 17.94206 | 3.78582 | -1.51598 | -2.11062 | 0 | 0 | 0 | Barin 95, Landolt 99, Bard 85 | 1 | MainDB
AlCl3(g) |  | Aluminum trichloride |  | 7446-70-0 | 133.3405 | 466 | 720 | 800 | 6000 | g | 0 | 0 | 19.8571 | 0.00543 | -3.05848 | -0.0005 | 0 | 0 | 0 | Landolt 99 | 1 | MainDB
AlCl3(g) |  | Aluminum trichloride |  | 7446-70-0 | 133.3405 | 466 | 720 | 100 | 298.15 | g | -139.7 | 75.14412 | 11.97316 | 24.10514 | -0.1979422 | -20.39438 | 0 | 0 | 0 | Barin 95, Landolt 99, Bard 85 | 1 | MainDB
AlCl3(g) |  | Aluminum trichloride |  | 7446-70-0 | 133.3405 | 466 | 720 | 298.15 | 800 | g | 0 | 0 | 17.94206 | 3.78582 | -1.51598 | -2.11062 | 0 | 0 | 0 | Barin 95, Landolt 99, Bard 85 | 1 | MainDB
AlCl3(g) |  | Aluminum trichloride |  | 7446-70-0 | 133.3405 | 466 | 720 | 800 | 6000 | g | 0 | 0 | 19.8571 | 0.00543 | -3.05848 | -0.0005 | 0 | 0 | 0 | Landolt 99 | 1 | MainDB
AlCl3(g) |  | Aluminum trichloride |  | 7446-70-0 | 133.3405 | 466 | 720 | 100 | 298.15 | g | -139.7 | 75.14412 | 11.97316 | 24.10514 | -0.1979422 | -20.39438 | 0 | 0 | 0 | Barin 95, Landolt 99, Bard 85 | 1 | MainDB
AlCl3(g) |  | Aluminum trichloride |  | 7446-70-0 | 133.3405 | 466 | 720 | 298.15 | 800 | g | 0 | 0 | 17.94206 | 3.78582 | -1.51598 | -2.11062 | 0 | 0 | 0 | Barin 95, Landolt 99, Bard 85 | 1 | MainDB
AlCl3(g) |  | Aluminum trichloride |  | 7446-70-0 | 133.3405 | 466 | 720 | 800 | 6000 | g | 0 | 0 | 19.8571 | 0.00543 | -3.05848 | -0.0005 | 0 | 0 | 0 | Landolt 99 | 1 | MainDB
AlCl3(a) |  | Aluminum chloride |  | 7446-70-0 | 133.3405 | 466 | 720 | 298.15 | 398 | ao | -246.92 | -36.4 | -118.308 | 0 | 0 | 0 | 0 | 0 | 0 | NBS 82, Phillips 88 | 1 | MainDB
Al2Cl4(g) |  | Aluminum chloride |  |  | 195.7751 | 0 | 0 | 298.15 | 300 | g | -193.8336 | 89.86616 | 0 | 0 | 0 | 0 | 0 | 0 | 0 | Bard 85 | 2 | MainDB
Al2Cl6 |  | Aluminum chloride |  | 13845-12-0 | 266.6811 | 0 | 0 | 298.15 | 300 | s | -336.6 | 52.24 | 43.5 | 0 | 0 | 0 | 0 | 0 | 0 | Yungman 99 | 3 | MainDB
Al2Cl6(g) |  | Aluminum chloride |  | 13845-12-0 | 266.6811 | 0 | 0 | 298.15 | 1000 | g | -309.64 | 113.6733 | 40.87573 | 5.115824 | -3.953375 | -2.567762 | 0 | 0 | 0 | Landolt 99, Barin 77 | 1 | MainDB
Al2Cl6(g) |  | Aluminum chloride |  | 13845-12-0 | 266.6811 | 0 | 0 | 1000 | 6000 | g | 0 | 0 | 43.70016 | 0.007807485 | -6.641432 | -0.0008922608 | 0 | 0 | 0 | Landolt 99 | 1 | MainDB
Al2Cl6(g) |  | Aluminum chloride |  | 13845-12-0 | 266.6811 | 0 | 0 | 298.15 | 1000 | g | -309.64 | 113.6733 | 40.87573 | 5.115824 | -3.953375 | -2.567762 | 0 | 0 | 0 | Landolt 99, Barin 77 | 1 | MainDB
Al2Cl6(g) |  | Aluminum chloride |  | 13845-12-0 | 266.6811 | 0 | 0 | 1000 | 6000 | g | 0 | 0 | 43.70016 | 0.007807485 | -6.641432 | -0.0008922608 | 0 | 0 | 0 | Landolt 99 | 1 | MainDB
AlCl(+g) |  | Aluminum monochloride +ion | Chloroaluminum +ion | 56648-54-5 | 62.43399 | 0 | 0 | 298.15 | 1600 | g | 206 | 55.495 | 8.7 | 0.33 | -0.638 | -0.055 | 0 | 0 | 0 | JANAF 85 | 1 | MainDB
AlCl(+g) |  | Aluminum monochloride +ion | Chloroaluminum +ion | 56648-54-5 | 62.43399 | 0 | 0 | 1600 | 3100 | g | 0 | 0 | 9.692 | -0.624 | -6.262 | 0.239 | 0 | 0 | 0 | JANAF 85 | 1 | MainDB
AlCl(+g) |  | Aluminum monochloride +ion | Chloroaluminum +ion | 56648-54-5 | 62.43399 | 0 | 0 | 3100 | 6000 | g | 0 | 0 | 7.909 | 1.123 | -43.509 | -0.1 | 0 | 0 | 0 | JANAF 85 | 1 | MainDB
AlCl(+g) |  | Aluminum monochloride +ion | Chloroaluminum +ion | 56648-54-5 | 62.43399 | 0 | 0 | 298.15 | 1600 | g | 206 | 55.495 | 8.7 | 0.33 | -0.638 | -0.055 | 0 | 0 | 0 | JANAF 85 | 1 | MainDB
AlCl(+g) |  | Aluminum monochloride +ion | Chloroaluminum +ion | 56648-54-5 | 62.43399 | 0 | 0 | 1600 | 3100 | g | 0 | 0 | 9.692 | -0.624 | -6.262 | 0.239 | 0 | 0 | 0 | JANAF 85 | 1 | MainDB
AlCl(+g) |  | Aluminum monochloride +ion | Chloroaluminum +ion | 56648-54-5 | 62.43399 | 0 | 0 | 3100 | 6000 | g | 0 | 0 | 7.909 | 1.123 | -43.509 | -0.1 | 0 | 0 | 0 | JANAF 85 | 1 | MainDB
AlCl(+g) |  | Aluminum monochloride +ion | Chloroaluminum +ion | 56648-54-5 | 62.43399 | 0 | 0 | 298.15 | 1600 | g | 206 | 55.495 | 8.7 | 0.33 | -0.638 | -0.055 | 0 | 0 | 0 | JANAF 85 | 1 | MainDB
AlCl(+g) |  | Aluminum monochloride +ion | Chloroaluminum +ion | 56648-54-5 | 62.43399 | 0 | 0 | 1600 | 3100 | g | 0 | 0 | 9.692 | -0.624 | -6.262 | 0.239 | 0 | 0 | 0 | JANAF 85 | 1 | MainDB
AlCl(+g) |  | Aluminum monochloride +ion | Chloroaluminum +ion | 56648-54-5 | 62.43399 | 0 | 0 | 3100 | 6000 | g | 0 | 0 | 7.909 | 1.123 | -43.509 | -0.1 | 0 | 0 | 0 | JANAF 85 | 1 | MainDB
AlCl2(+g) |  | Aluminum dichloride +ion | Dichloroaluminum +ion | 23411-74-7 | 97.88699 | 0 | 0 | 298.15 | 1600 | g | 115 | 64.116 | 14.242 | 0.86 | -1.169 | -0.296 | 0 | 0 | 0 | JANAF 85 | 1 | MainDB
AlCl2(+g) |  | Aluminum dichloride +ion | Dichloroaluminum +ion | 23411-74-7 | 97.88699 | 0 | 0 | 1600 | 6000 | g | 0 | 0 | 14.904 | 0 | -2.216 | 0 | 0 | 0 | 0 | JANAF 85 | 1 | MainDB
AlCl2(+g) |  | Aluminum dichloride +ion | Dichloroaluminum +ion | 23411-74-7 | 97.88699 | 0 | 0 | 298.15 | 1600 | g | 115 | 64.116 | 14.242 | 0.86 | -1.169 | -0.296 | 0 | 0 | 0 | JANAF 85 | 1 | MainDB
AlCl2(+g) |  | Aluminum dichloride +ion | Dichloroaluminum +ion | 23411-74-7 | 97.88699 | 0 | 0 | 1600 | 6000 | g | 0 | 0 | 14.904 | 0 | -2.216 | 0 | 0 | 0 | 0 | JANAF 85 | 1 | MainDB
AlCl2(-g) |  | Aluminum dichloride -ion | Dichloroaluminate -ion | 54195-65-2 | 97.88809 | 0 | 0 | 298.15 | 2100 | g | -115 | 68.308 | 13.743 | 0.174 | -1.073 | -0.048 | 0 | 0 | 0 | JANAF 85 | 1 | MainDB
AlCl2(-g) |  | Aluminum dichloride -ion | Dichloroaluminate -ion | 54195-65-2 | 97.88809 | 0 | 0 | 2100 | 6000 | g | 0 | 0 | 14.897 | -0.557 | -10.48 | 0.088 | 0 | 0 | 0 | JANAF 85 | 1 | MainDB
AlCl2(-g) |  | Aluminum dichloride -ion | Dichloroaluminate -ion | 54195-65-2 | 97.88809 | 0 | 0 | 298.15 | 2100 | g | -115 | 68.308 | 13.743 | 0.174 | -1.073 | -0.048 | 0 | 0 | 0 | JANAF 85 | 1 | MainDB
AlCl2(-g) |  | Aluminum dichloride -ion | Dichloroaluminate -ion | 54195-65-2 | 97.88809 | 0 | 0 | 2100 | 6000 | g | 0 | 0 | 14.897 | -0.557 | -10.48 | 0.088 | 0 | 0 | 0 | JANAF 85 | 1 | MainDB
AlClF(g) |  | Aluminum chloride fluoride |  | 22395-91-1 | 81.43295 | 0 | 0 | 298.15 | 900 | g | -104.3045 | 67.57075 | 11.78383 | 3.57852 | -1.0369 | -1.71553 | 0 | 0 | 0 | Landolt 99, JANAF 85 | 1 | MainDB
AlClF(g) |  | Aluminum chloride fluoride |  | 22395-91-1 | 81.43295 | 0 | 0 | 900 | 6000 | g | 0 | 0 | 14.0031 | -0.10836 | -3.58459 | 0.0294 | 0 | 0 | 0 | Landolt 99, JANAF 85 | 1 | MainDB
AlClF(g) |  | Aluminum chloride fluoride |  | 22395-91-1 | 81.43295 | 0 | 0 | 298.15 | 900 | g | -104.3045 | 67.57075 | 11.78383 | 3.57852 | -1.0369 | -1.71553 | 0 | 0 | 0 | Landolt 99, JANAF 85 | 1 | MainDB
AlClF(g) |  | Aluminum chloride fluoride |  | 22395-91-1 | 81.43295 | 0 | 0 | 900 | 6000 | g | 0 | 0 | 14.0031 | -0.10836 | -3.58459 | 0.0294 | 0 | 0 | 0 | Landolt 99, JANAF 85 | 1 | MainDB
AlClF2(g) |  | Aluminum chloride difluoride |  | 13814-65-8 | 100.4313 | 0 | 0 | 298.15 | 800 | g | -238.7973 | 71.25454 | 15.84016 | 7.09608 | -1.75702 | -3.58767 | 0 | 0 | 0 | Landolt 99, Karapet, JANAF 85 | 1 | MainDB
AlClF2(g) |  | Aluminum chloride difluoride |  | 13814-65-8 | 100.4313 | 0 | 0 | 800 | 6000 | g | 0 | 0 | 19.80963 | 0.02518 | -5.64359 | -0.00263 | 0 | 0 | 0 | Landolt 99, JANAF 85 | 1 | MainDB
AlClF2(g) |  | Aluminum chloride difluoride |  | 13814-65-8 | 100.4313 | 0 | 0 | 298.15 | 800 | g | -238.7973 | 71.25454 | 15.84016 | 7.09608 | -1.75702 | -3.58767 | 0 | 0 | 0 | Landolt 99, Karapet, JANAF 85 | 1 | MainDB
AlClF2(g) |  | Aluminum chloride difluoride |  | 13814-65-8 | 100.4313 | 0 | 0 | 800 | 6000 | g | 0 | 0 | 19.80963 | 0.02518 | -5.64359 | -0.00263 | 0 | 0 | 0 | Landolt 99, JANAF 85 | 1 | MainDB
AlCl2F(g) |  | Aluminum dichloride fluoride |  | 13497-96-6 | 116.8859 | 0 | 0 | 298.15 | 1600 | g | -189.006 | 74.426 | 18.167 | 2.201 | -2.058 | -0.755 | 0 | 0 | 0 | JANAF 85 | 1 | MainDB
AlCl2F(g) |  | Aluminum dichloride fluoride |  | 13497-96-6 | 116.8859 | 0 | 0 | 1600 | 6000 | g | 0 | 0 | 19.871 | 0 | -4.735 | 0 | 0 | 0 | 0 | JANAF 85 | 1 | MainDB
AlCl2F(g) |  | Aluminum dichloride fluoride |  | 13497-96-6 | 116.8859 | 0 | 0 | 298.15 | 1600 | g | -189.006 | 74.426 | 18.167 | 2.201 | -2.058 | -0.755 | 0 | 0 | 0 | JANAF 85 | 1 | MainDB
AlCl2F(g) |  | Aluminum dichloride fluoride |  | 13497-96-6 | 116.8859 | 0 | 0 | 1600 | 6000 | g | 0 | 0 | 19.871 | 0 | -4.735 | 0 | 0 | 0 | 0 | JANAF 85 | 1 | MainDB
AlClF(+g) |  | Aluminum chloride fluoride +ion | Chlorofluoroaluminum +ion | 60953-63-1 | 81.4324 | 0 | 0 | 298.15 | 1100 | g | 66 | 62.075 | 13.021 | 3.054 | -1.135 | -1.379 | 0 | 0 | 0 | JANAF 85 | 1 | MainDB
AlClF(+g) |  | Aluminum chloride fluoride +ion | Chlorofluoroaluminum +ion | 60953-63-1 | 81.4324 | 0 | 0 | 1100 | 6000 | g | 0 | 0 | 14.902 | 0 | -3.368 | 0 | 0 | 0 | 0 | JANAF 85 | 1 | MainDB
AlClF(+g) |  | Aluminum chloride fluoride +ion | Chlorofluoroaluminum +ion | 60953-63-1 | 81.4324 | 0 | 0 | 298.15 | 1100 | g | 66 | 62.075 | 13.021 | 3.054 | -1.135 | -1.379 | 0 | 0 | 0 | JANAF 85 | 1 | MainDB
AlClF(+g) |  | Aluminum chloride fluoride +ion | Chlorofluoroaluminum +ion | 60953-63-1 | 81.4324 | 0 | 0 | 1100 | 6000 | g | 0 | 0 | 14.902 | 0 | -3.368 | 0 | 0 | 0 | 0 | JANAF 85 | 1 | MainDB
AlClFH(g) |  | Aluminium chloride fluoride hydride |  |  | 82.44084 | 0 | 0 | 298.15 | 1000 | g | -132.7067 | 66.50191 | 13.78796 | 7.90596 | -2.01156 | -3.07118 | 0 | 0 | 0 | Landolt 99 | 1 | MainDB
AlClFH(g) |  | Aluminium chloride fluoride hydride |  |  | 82.44084 | 0 | 0 | 1000 | 6000 | g | 0 | 0 | 19.50079 | 0.1428 | -12.11689 | -0.01442 | 0 | 0 | 0 | Landolt 99 | 1 | MainDB
AlClFH(g) |  | Aluminium chloride fluoride hydride |  |  | 82.44084 | 0 | 0 | 298.15 | 1000 | g | -132.7067 | 66.50191 | 13.78796 | 7.90596 | -2.01156 | -3.07118 | 0 | 0 | 0 | Landolt 99 | 1 | MainDB
AlClFH(g) |  | Aluminium chloride fluoride hydride |  |  | 82.44084 | 0 | 0 | 1000 | 6000 | g | 0 | 0 | 19.50079 | 0.1428 | -12.11689 | -0.01442 | 0 | 0 | 0 | Landolt 99 | 1 | MainDB
AlClH(g) |  | Aluminium monochloride monohydride |  |  | 63.44244 | 0 | 0 | 298.15 | 1200 | g | 2.51482 | 61.47992 | 9.06667 | 5.89079 | -0.52768 | -2.13727 | 0 | 0 | 0 | Landolt 99 | 1 | MainDB
AlClH(g) |  | Aluminium monochloride monohydride |  |  | 63.44244 | 0 | 0 | 1200 | 6000 | g | 0 | 0 | 12.42878 | 0.76788 | -2.93123 | -0.06329 | 0 | 0 | 0 | Landolt 99 | 1 | MainDB
AlClH(g) |  | Aluminium monochloride monohydride |  |  | 63.44244 | 0 | 0 | 298.15 | 1200 | g | 2.51482 | 61.47992 | 9.06667 | 5.89079 | -0.52768 | -2.13727 | 0 | 0 | 0 | Landolt 99 | 1 | MainDB
AlClH(g) |  | Aluminium monochloride monohydride |  |  | 63.44244 | 0 | 0 | 1200 | 6000 | g | 0 | 0 | 12.42878 | 0.76788 | -2.93123 | -0.06329 | 0 | 0 | 0 | Landolt 99 | 1 | MainDB
AlClH2(g) |  | Aluminium monochloride dihydride |  |  | 64.45034 | 0 | 0 | 298.15 | 900 | g | -25.41706 | 60.01315 | 8.71908 | 14.12881 | -0.96967 | -5.45739 | 0 | 0 | 0 | Landolt 99 | 1 | MainDB
AlClH2(g) |  | Aluminium monochloride dihydride |  |  | 64.45034 | 0 | 0 | 900 | 2800 | g | 0 | 0 | 17.92121 | 1.16538 | -15.52903 | -0.19547 | 0 | 0 | 0 | Landolt 99 | 1 | MainDB
AlClH2(g) |  | Aluminium monochloride dihydride |  |  | 64.45034 | 0 | 0 | 2800 | 6000 | g | 0 | 0 | 19.80424 | 0.01736 | -30.49192 | -0.00128 | 0 | 0 | 0 | Landolt 99 | 1 | MainDB
AlClH2(g) |  | Aluminium monochloride dihydride |  |  | 64.45034 | 0 | 0 | 298.15 | 900 | g | -25.41706 | 60.01315 | 8.71908 | 14.12881 | -0.96967 | -5.45739 | 0 | 0 | 0 | Landolt 99 | 1 | MainDB
AlClH2(g) |  | Aluminium monochloride dihydride |  |  | 64.45034 | 0 | 0 | 900 | 2800 | g | 0 | 0 | 17.92121 | 1.16538 | -15.52903 | -0.19547 | 0 | 0 | 0 | Landolt 99 | 1 | MainDB
AlClH2(g) |  | Aluminium monochloride dihydride |  |  | 64.45034 | 0 | 0 | 2800 | 6000 | g | 0 | 0 | 19.80424 | 0.01736 | -30.49192 | -0.00128 | 0 | 0 | 0 | Landolt 99 | 1 | MainDB
AlClH2(g) |  | Aluminium monochloride dihydride |  |  | 64.45034 | 0 | 0 | 298.15 | 900 | g | -25.41706 | 60.01315 | 8.71908 | 14.12881 | -0.96967 | -5.45739 | 0 | 0 | 0 | Landolt 99 | 1 | MainDB
AlClH2(g) |  | Aluminium monochloride dihydride |  |  | 64.45034 | 0 | 0 | 900 | 2800 | g | 0 | 0 | 17.92121 | 1.16538 | -15.52903 | -0.19547 | 0 | 0 | 0 | Landolt 99 | 1 | MainDB
AlClH2(g) |  | Aluminium monochloride dihydride |  |  | 64.45034 | 0 | 0 | 2800 | 6000 | g | 0 | 0 | 19.80424 | 0.01736 | -30.49192 | -0.00128 | 0 | 0 | 0 | Landolt 99 | 1 | MainDB
AlCl2H(g) |  | Aluminium dichloride hydride |  |  | 98.89544 | 0 | 0 | 298.15 | 1100 | g | -83.9577 | 69.01434 | 14.78398 | 6.16676 | -1.74714 | -2.23497 | 0 | 0 | 0 | Landolt 99 | 1 | MainDB
AlCl2H(g) |  | Aluminium dichloride hydride |  |  | 98.89544 | 0 | 0 | 1100 | 6000 | g | 0 | 0 | 19.60249 | 0.09746 | -11.85738 | -0.00942 | 0 | 0 | 0 | Landolt 99 | 1 | MainDB
AlCl2H(g) |  | Aluminium dichloride hydride |  |  | 98.89544 | 0 | 0 | 298.15 | 1100 | g | -83.9577 | 69.01434 | 14.78398 | 6.16676 | -1.74714 | -2.23497 | 0 | 0 | 0 | Landolt 99 | 1 | MainDB
AlCl2H(g) |  | Aluminium dichloride hydride |  |  | 98.89544 | 0 | 0 | 1100 | 6000 | g | 0 | 0 | 19.60249 | 0.09746 | -11.85738 | -0.00942 | 0 | 0 | 0 | Landolt 99 | 1 | MainDB
AlCl3*6H2O |  | Aluminum chloride hexahydrate |  | 7784-13-6 | 241.4317 | -373 | 0 | 298.15 | 400 | s | -643.308 | 76.003 | 65.421 | 18.043 | 0 | 0 | 2.398 | 16 | 0 | Barin 77 | 1 | MainDB
AlClO | AlOCl | Aluminum chloride oxide |  | 13596-11-7 | 78.43394 | 500 | 0 | 298.15 | 398 | s | -190 | 13 | 13.6 | 0 | 0 | 0 | 0 | 0 | 0 | Karapet 70 | 3 | MainDB
AlClO(g) | AlOCl(g) | Aluminum chloride oxide |  | 13596-11-7 | 78.43394 | 500 | 0 | 100 | 600 | g | -83.2 | 59.496 | 7.726695 | 18.6339 | -0.1719489 | -13.38134 | 0 | 0 | 0 | Karapet 70, JANAF 98 | 3 | MainDB
AlClO(g) | AlOCl(g) | Aluminum chloride oxide |  | 13596-11-7 | 78.43394 | 500 | 0 | 600 | 6000 | g | 0 | 0 | 14.70838 | 0.08822734 | -2.708714 | -0.009854316 | 0 | 0 | 0 | JANAF 98 | 1 | MainDB
AlClO(g) | AlOCl(g) | Aluminum chloride oxide |  | 13596-11-7 | 78.43394 | 500 | 0 | 100 | 600 | g | -83.2 | 59.496 | 7.726695 | 18.6339 | -0.1719489 | -13.38134 | 0 | 0 | 0 | Karapet 70, JANAF 98 | 3 | MainDB
AlClO(g) | AlOCl(g) | Aluminum chloride oxide |  | 13596-11-7 | 78.43394 | 500 | 0 | 600 | 6000 | g | 0 | 0 | 14.70838 | 0.08822734 | -2.708714 | -0.009854316 | 0 | 0 | 0 | JANAF 98 | 1 | MainDB
Al(ClO)3(ia) |  | Aluminum hypochlorite |  |  | 181.3387 | 0 | 0 | 298.15 | 300 | ai | -205.5 | -48.348 | 0 | 0 | 0 | 0 | 0 | 0 | 0 | Yungman 99 | 3 | MainDB
Al(ClO2)3(ia) |  | Aluminum chlorite |  |  | 229.3369 | 0 | 0 | 298.15 | 300 | ai | -177.3 | 0.6 | 0 | 0 | 0 | 0 | 0 | 0 | 0 | Yungman 99 | 3 | MainDB
Al(ClO3)3(ia) |  | Aluminum chlorate |  |  | 277.3351 | 0 | 0 | 298.15 | 300 | ai | -195.12 | 45.9 | 0 | 0 | 0 | 0 | 0 | 0 | 0 | Yungman 99 | 3 | MainDB
Al(ClO4)3(ia) |  | Aluminum perchlorate |  |  | 325.3333 | 0 | 0 | 298.15 | 300 | ai | -215.22 | 59.7 | 0 | 0 | 0 | 0 | 0 | 0 | 0 | Yungman 99 | 3 | MainDB
AlCl(OH)(g) |  | Aluminium chloride hydroxide |  |  | 79.44184 | 0 | 0 | 298.15 | 1700 | g | -89.33676 | 70.35875 | 14.49098 | 4.21768 | -1.64167 | -1.06599 | 0 | 0 | 0 | Landolt 99 | 1 | MainDB
AlCl(OH)(g) |  | Aluminium chloride hydroxide |  |  | 79.44184 | 0 | 0 | 1700 | 6000 | g | 0 | 0 | 19.39525 | 0.13036 | -30.11522 | -0.01016 | 0 | 0 | 0 | Landolt 99 | 1 | MainDB
AlCl(OH)(g) |  | Aluminium chloride hydroxide |  |  | 79.44184 | 0 | 0 | 298.15 | 1700 | g | -89.33676 | 70.35875 | 14.49098 | 4.21768 | -1.64167 | -1.06599 | 0 | 0 | 0 | Landolt 99 | 1 | MainDB
AlCl(OH)(g) |  | Aluminium chloride hydroxide |  |  | 79.44184 | 0 | 0 | 1700 | 6000 | g | 0 | 0 | 19.39525 | 0.13036 | -30.11522 | -0.01016 | 0 | 0 | 0 | Landolt 99 | 1 | MainDB
AlCl(OH)2(g) |  | Aluminium chloride dihydroxide |  |  | 96.44914 | 0 | 0 | 298.15 | 1500 | g | -205.3193 | 75.59727 | 21.16829 | 8.70892 | -3.35007 | -2.35875 | 0 | 0 | 0 | Landolt 99 | 1 | MainDB
AlCl(OH)2(g) |  | Aluminium chloride dihydroxide |  |  | 96.44914 | 0 | 0 | 1500 | 6000 | g | 0 | 0 | 30.48222 | 0.39416 | -49.70682 | -0.03318 | 0 | 0 | 0 | Landolt 99 | 1 | MainDB
AlCl(OH)2(g) |  | Aluminium chloride dihydroxide |  |  | 96.44914 | 0 | 0 | 298.15 | 1500 | g | -205.3193 | 75.59727 | 21.16829 | 8.70892 | -3.35007 | -2.35875 | 0 | 0 | 0 | Landolt 99 | 1 | MainDB
AlCl(OH)2(g) |  | Aluminium chloride dihydroxide |  |  | 96.44914 | 0 | 0 | 1500 | 6000 | g | 0 | 0 | 30.48222 | 0.39416 | -49.70682 | -0.03318 | 0 | 0 | 0 | Landolt 99 | 1 | MainDB
AlCl2(OH)(g) |  | Aluminium dichloride hydroxide |  |  | 114.8948 | 0 | 0 | 298.15 | 900 | g | -173.3138 | 77.69312 | 19.01596 | 7.27312 | -2.08209 | -2.82037 | 0 | 0 | 0 | Landolt 99 | 1 | MainDB
AlCl2(OH)(g) |  | Aluminium dichloride hydroxide |  |  | 114.8948 | 0 | 0 | 900 | 3500 | g | 0 | 0 | 23.07234 | 1.30009 | -8.77441 | -0.17239 | 0 | 0 | 0 | Landolt 99 | 1 | MainDB
AlCl2(OH)(g) |  | Aluminium dichloride hydroxide |  |  | 114.8948 | 0 | 0 | 3500 | 6000 | g | 0 | 0 | 25.34765 | 0.12563 | -29.31414 | -0.00923 | 0 | 0 | 0 | Landolt 99 | 1 | MainDB
AlCl2(OH)(g) |  | Aluminium dichloride hydroxide |  |  | 114.8948 | 0 | 0 | 298.15 | 900 | g | -173.3138 | 77.69312 | 19.01596 | 7.27312 | -2.08209 | -2.82037 | 0 | 0 | 0 | Landolt 99 | 1 | MainDB
AlCl2(OH)(g) |  | Aluminium dichloride hydroxide |  |  | 114.8948 | 0 | 0 | 900 | 3500 | g | 0 | 0 | 23.07234 | 1.30009 | -8.77441 | -0.17239 | 0 | 0 | 0 | Landolt 99 | 1 | MainDB
AlCl2(OH)(g) |  | Aluminium dichloride hydroxide |  |  | 114.8948 | 0 | 0 | 3500 | 6000 | g | 0 | 0 | 25.34765 | 0.12563 | -29.31414 | -0.00923 | 0 | 0 | 0 | Landolt 99 | 1 | MainDB
AlCl2(OH)(g) |  | Aluminium dichloride hydroxide |  |  | 114.8948 | 0 | 0 | 298.15 | 900 | g | -173.3138 | 77.69312 | 19.01596 | 7.27312 | -2.08209 | -2.82037 | 0 | 0 | 0 | Landolt 99 | 1 | MainDB
AlCl2(OH)(g) |  | Aluminium dichloride hydroxide |  |  | 114.8948 | 0 | 0 | 900 | 3500 | g | 0 | 0 | 23.07234 | 1.30009 | -8.77441 | -0.17239 | 0 | 0 | 0 | Landolt 99 | 1 | MainDB
AlCl2(OH)(g) |  | Aluminium dichloride hydroxide |  |  | 114.8948 | 0 | 0 | 3500 | 6000 | g | 0 | 0 | 25.34765 | 0.12563 | -29.31414 | -0.00923 | 0 | 0 | 0 | Landolt 99 | 1 | MainDB
AlCo |  | Aluminum cobalt |  | 12003-14-4 | 85.91474 | 0 | 0 | 298.15 | 1500 | s | -26.4 | 13 | 10.201 | 2.999 | 0 | 0 | 0 | 0 | 0 | Barin 93 | 1 | MainDB
Al5Co2 |  | Pentaaluminum dicolbalt |  | 12043-56-0 | 252.7741 | 0 | 0 | 298.15 | 1443 | s | -70 | 46.3 | 35.449 | 13.591 | -0.133 | 0.162 | 0 | 0 | 0 | Barin 89 | 1 | MainDB
AlCuS(g) |  | Aluminium copper monosulphide |  |  | 122.5875 | 0 | 0 | 298.15 | 1000 | g | 67.52 | 69.90607 | 13.17471 | 1.3018 | -1.04334 | -0.6427 | 0 | 0 | 0 | Landolt 99 | 1 | MainDB
AlCuS(g) |  | Aluminium copper monosulphide |  |  | 122.5875 | 0 | 0 | 1000 | 3000 | g | 0 | 0 | 13.9381 | -0.01971 | -1.92696 | 0.00369 | 0 | 0 | 0 | Landolt 99 | 1 | MainDB
AlCuS(g) |  | Aluminium copper monosulphide |  |  | 122.5875 | 0 | 0 | 298.15 | 1000 | g | 67.52 | 69.90607 | 13.17471 | 1.3018 | -1.04334 | -0.6427 | 0 | 0 | 0 | Landolt 99 | 1 | MainDB
AlCuS(g) |  | Aluminium copper monosulphide |  |  | 122.5875 | 0 | 0 | 1000 | 3000 | g | 0 | 0 | 13.9381 | -0.01971 | -1.92696 | 0.00369 | 0 | 0 | 0 | Landolt 99 | 1 | MainDB
AlCuS2(g) |  | Aluminium copper disulphide |  |  | 154.6475 | 0 | 0 | 298.15 | 800 | g | 39.48 | 73.98614 | 18.42937 | 4.72234 | -1.38593 | -2.62424 | 0 | 0 | 0 | Landolt 99 | 1 | MainDB
AlCuS2(g) |  | Aluminium copper disulphide |  |  | 154.6475 | 0 | 0 | 800 | 3000 | g | 0 | 0 | 20.81371 | 0.03209 | -3.35771 | -0.0055 | 0 | 0 | 0 | Landolt 99 | 1 | MainDB
AlCuS2(g) |  | Aluminium copper disulphide |  |  | 154.6475 | 0 | 0 | 298.15 | 800 | g | 39.48 | 73.98614 | 18.42937 | 4.72234 | -1.38593 | -2.62424 | 0 | 0 | 0 | Landolt 99 | 1 | MainDB
AlCuS2(g) |  | Aluminium copper disulphide |  |  | 154.6475 | 0 | 0 | 800 | 3000 | g | 0 | 0 | 20.81371 | 0.03209 | -3.35771 | -0.0055 | 0 | 0 | 0 | Landolt 99 | 1 | MainDB
AlD(g) |  | Aluminum deuteride |  | 22737-86-6 | 28.99744 | 0 | 0 | 298.15 | 398 | g | 61.969 | 46.31 | 7.19 | 0 | 0 | 0 | 0 | 0 | 0 | Glusko 71 | 2 | MainDB
AlF(g) |  | Aluminum monofluoride |  | 13595-82-9 | 45.97994 | 1100 | 1650 | 298.15 | 800 | g | -63.11185 | 51.42424 | 8.019 | 0.975 | -0.604 | 0 | 0 | 0 | 0 | Barin 77, Landolt 99 | 1 | MainDB
AlF(g) |  | Aluminum monofluoride |  | 13595-82-9 | 45.97994 | 1100 | 1650 | 800 | 2000 | g | 0 | 0 | 8.907 | 0.104 | -1.831 | 0 | 0 | 0 | 0 | Barin 77, Landolt 99 | 1 | MainDB
AlF(g) |  | Aluminum monofluoride |  | 13595-82-9 | 45.97994 | 1100 | 1650 | 2000 | 6000 | g | 0 | 0 | 10.99854 | -0.91896 | -27.62198 | 0.1502 | 0 | 0 | 0 | Landolt 99 | 1 | MainDB
AlF(g) |  | Aluminum monofluoride |  | 13595-82-9 | 45.97994 | 1100 | 1650 | 298.15 | 800 | g | -63.11185 | 51.42424 | 8.019 | 0.975 | -0.604 | 0 | 0 | 0 | 0 | Barin 77, Landolt 99 | 1 | MainDB
AlF(g) |  | Aluminum monofluoride |  | 13595-82-9 | 45.97994 | 1100 | 1650 | 800 | 2000 | g | 0 | 0 | 8.907 | 0.104 | -1.831 | 0 | 0 | 0 | 0 | Barin 77, Landolt 99 | 1 | MainDB
AlF(g) |  | Aluminum monofluoride |  | 13595-82-9 | 45.97994 | 1100 | 1650 | 2000 | 6000 | g | 0 | 0 | 10.99854 | -0.91896 | -27.62198 | 0.1502 | 0 | 0 | 0 | Landolt 99 | 1 | MainDB
AlF(g) |  | Aluminum monofluoride |  | 13595-82-9 | 45.97994 | 1100 | 1650 | 298.15 | 800 | g | -63.11185 | 51.42424 | 8.019 | 0.975 | -0.604 | 0 | 0 | 0 | 0 | Barin 77, Landolt 99 | 1 | MainDB
AlF(g) |  | Aluminum monofluoride |  | 13595-82-9 | 45.97994 | 1100 | 1650 | 800 | 2000 | g | 0 | 0 | 8.907 | 0.104 | -1.831 | 0 | 0 | 0 | 0 | Barin 77, Landolt 99 | 1 | MainDB
AlF(g) |  | Aluminum monofluoride |  | 13595-82-9 | 45.97994 | 1100 | 1650 | 2000 | 6000 | g | 0 | 0 | 10.99854 | -0.91896 | -27.62198 | 0.1502 | 0 | 0 | 0 | Landolt 99 | 1 | MainDB
AlF2(g) |  | Aluminum difluoride |  | 13569-23-8 | 64.97835 | 0 | 0 | 100 | 298.15 | g | -150.9952 | 63.31716 | 7.276097 | 15.27257 | -0.01659936 | -9.877882 | 0 | 0 | 0 | Landolt 99, Knacke 91 | 1 | MainDB
AlF2(g) |  | Aluminum difluoride |  | 13569-23-8 | 64.97835 | 0 | 0 | 298.15 | 800 | g | 0 | 0 | 10.27711 | 6.3385 | -0.91839 | -3.18308 | 0 | 0 | 0 | Landolt 99, Knacke 91 | 1 | MainDB
AlF2(g) |  | Aluminum difluoride |  | 13569-23-8 | 64.97835 | 0 | 0 | 800 | 6000 | g | 0 | 0 | 13.99048 | -0.0898 | -4.89601 | 0.02085 | 0 | 0 | 0 | Landolt 99, Knacke 91 | 1 | MainDB
AlF2(g) |  | Aluminum difluoride |  | 13569-23-8 | 64.97835 | 0 | 0 | 100 | 298.15 | g | -150.9952 | 63.31716 | 7.276097 | 15.27257 | -0.01659936 | -9.877882 | 0 | 0 | 0 | Landolt 99, Knacke 91 | 1 | MainDB
AlF2(g) |  | Aluminum difluoride |  | 13569-23-8 | 64.97835 | 0 | 0 | 298.15 | 800 | g | 0 | 0 | 10.27711 | 6.3385 | -0.91839 | -3.18308 | 0 | 0 | 0 | Landolt 99, Knacke 91 | 1 | MainDB
AlF2(g) |  | Aluminum difluoride |  | 13569-23-8 | 64.97835 | 0 | 0 | 800 | 6000 | g | 0 | 0 | 13.99048 | -0.0898 | -4.89601 | 0.02085 | 0 | 0 | 0 | Landolt 99, Knacke 91 | 1 | MainDB
AlF2(g) |  | Aluminum difluoride |  | 13569-23-8 | 64.97835 | 0 | 0 | 100 | 298.15 | g | -150.9952 | 63.31716 | 7.276097 | 15.27257 | -0.01659936 | -9.877882 | 0 | 0 | 0 | Landolt 99, Knacke 91 | 1 | MainDB
AlF2(g) |  | Aluminum difluoride |  | 13569-23-8 | 64.97835 | 0 | 0 | 298.15 | 800 | g | 0 | 0 | 10.27711 | 6.3385 | -0.91839 | -3.18308 | 0 | 0 | 0 | Landolt 99, Knacke 91 | 1 | MainDB
AlF2(g) |  | Aluminum difluoride |  | 13569-23-8 | 64.97835 | 0 | 0 | 800 | 6000 | g | 0 | 0 | 13.99048 | -0.0898 | -4.89601 | 0.02085 | 0 | 0 | 0 | Landolt 99, Knacke 91 | 1 | MainDB
AlF3 |  | Aluminium fluoride |  | 7784-18-1 | 83.97675 | 2523 | 1549 | 100 | 298.15 | s | -360.9943 | 15.89603 | 10.49745 | 30.75447 | -0.7559369 | -13.30604 | 3.1 | 7 | 0 | Landolt 99, Knacke 91 | 1 | MainDB
AlF3 |  | Aluminium fluoride |  | 7784-18-1 | 83.97675 | 2523 | 1549 | 298.15 | 500 | s | 0 | 0 | 27.77279 | -16.2536 | -5.93469 | 19.12557 | 0 | 0 | 0 | Landolt 99, Knacke 91 | 1 | MainDB
AlF3 |  | Aluminium fluoride |  | 7784-18-1 | 83.97675 | 2523 | 1549 | 500 | 728 | s | 0 | 0 | 91.86674 | -173.0622 | -37.40308 | 126.7166 | 0 | 0 | 0 | Landolt 99, Knacke 91 | 1 | MainDB
AlF3 |  | Aluminium fluoride |  | 7784-18-1 | 83.97675 | 2523 | 1549 | 728 | 2523 | s | 0.135 | 0.18547 | 22.14219 | 2.16742 | -2.11516 | 0.0012 | 0 | 0 | 0 | Landolt 99, Knacke 91 | 1 | MainDB
AlF3 |  | Aluminum fluoride |  | 7784-18-1 | 83.97675 | 2523 | 1549 | 2523 | 4000 | l | 23.35038 | 9.314293 | 30 | 0 | 0 | 0 | 0 | 0 | 0 | JANAF 98 | 1 | MainDB
AlF3 |  | Aluminium fluoride |  | 7784-18-1 | 83.97675 | 2523 | 1549 | 100 | 298.15 | s | -360.9943 | 15.89603 | 10.49745 | 30.75447 | -0.7559369 | -13.30604 | 3.1 | 7 | 0 | Landolt 99, Knacke 91 | 1 | MainDB
AlF3 |  | Aluminium fluoride |  | 7784-18-1 | 83.97675 | 2523 | 1549 | 298.15 | 500 | s | 0 | 0 | 27.77279 | -16.2536 | -5.93469 | 19.12557 | 0 | 0 | 0 | Landolt 99, Knacke 91 | 1 | MainDB
AlF3 |  | Aluminium fluoride |  | 7784-18-1 | 83.97675 | 2523 | 1549 | 500 | 728 | s | 0 | 0 | 91.86674 | -173.0622 | -37.40308 | 126.7166 | 0 | 0 | 0 | Landolt 99, Knacke 91 | 1 | MainDB
AlF3 |  | Aluminium fluoride |  | 7784-18-1 | 83.97675 | 2523 | 1549 | 728 | 2523 | s | 0.135 | 0.18547 | 22.14219 | 2.16742 | -2.11516 | 0.0012 | 0 | 0 | 0 | Landolt 99, Knacke 91 | 1 | MainDB
AlF3 |  | Aluminum fluoride |  | 7784-18-1 | 83.97675 | 2523 | 1549 | 2523 | 4000 | l | 23.35038 | 9.314293 | 30 | 0 | 0 | 0 | 0 | 0 | 0 | JANAF 98 | 1 | MainDB
AlF3 |  | Aluminium fluoride |  | 7784-18-1 | 83.97675 | 2523 | 1549 | 100 | 298.15 | s | -360.9943 | 15.89603 | 10.49745 | 30.75447 | -0.7559369 | -13.30604 | 3.1 | 7 | 0 | Landolt 99, Knacke 91 | 1 | MainDB
AlF3 |  | Aluminium fluoride |  | 7784-18-1 | 83.97675 | 2523 | 1549 | 298.15 | 500 | s | 0 | 0 | 27.77279 | -16.2536 | -5.93469 | 19.12557 | 0 | 0 | 0 | Landolt 99, Knacke 91 | 1 | MainDB
AlF3 |  | Aluminium fluoride |  | 7784-18-1 | 83.97675 | 2523 | 1549 | 500 | 728 | s | 0 | 0 | 91.86674 | -173.0622 | -37.40308 | 126.7166 | 0 | 0 | 0 | Landolt 99, Knacke 91 | 1 | MainDB
AlF3 |  | Aluminium fluoride |  | 7784-18-1 | 83.97675 | 2523 | 1549 | 728 | 2523 | s | 0.135 | 0.18547 | 22.14219 | 2.16742 | -2.11516 | 0.0012 | 0 | 0 | 0 | Landolt 99, Knacke 91 | 1 | MainDB
AlF3 |  | Aluminum fluoride |  | 7784-18-1 | 83.97675 | 2523 | 1549 | 2523 | 4000 | l | 23.35038 | 9.314293 | 30 | 0 | 0 | 0 | 0 | 0 | 0 | JANAF 98 | 1 | MainDB
AlF3 |  | Aluminium fluoride |  | 7784-18-1 | 83.97675 | 2523 | 1549 | 100 | 298.15 | s | -360.9943 | 15.89603 | 10.49745 | 30.75447 | -0.7559369 | -13.30604 | 3.1 | 7 | 0 | Landolt 99, Knacke 91 | 1 | MainDB
AlF3 |  | Aluminium fluoride |  | 7784-18-1 | 83.97675 | 2523 | 1549 | 298.15 | 500 | s | 0 | 0 | 27.77279 | -16.2536 | -5.93469 | 19.12557 | 0 | 0 | 0 | Landolt 99, Knacke 91 | 1 | MainDB
AlF3 |  | Aluminium fluoride |  | 7784-18-1 | 83.97675 | 2523 | 1549 | 500 | 728 | s | 0 | 0 | 91.86674 | -173.0622 | -37.40308 | 126.7166 | 0 | 0 | 0 | Landolt 99, Knacke 91 | 1 | MainDB
AlF3 |  | Aluminium fluoride |  | 7784-18-1 | 83.97675 | 2523 | 1549 | 728 | 2523 | s | 0.135 | 0.18547 | 22.14219 | 2.16742 | -2.11516 | 0.0012 | 0 | 0 | 0 | Landolt 99, Knacke 91 | 1 | MainDB
AlF3 |  | Aluminum fluoride |  | 7784-18-1 | 83.97675 | 2523 | 1549 | 2523 | 4000 | l | 23.35038 | 9.314293 | 30 | 0 | 0 | 0 | 0 | 0 | 0 | JANAF 98 | 1 | MainDB
AlF3 |  | Aluminium fluoride |  | 7784-18-1 | 83.97675 | 2523 | 1549 | 100 | 298.15 | s | -360.9943 | 15.89603 | 10.49745 | 30.75447 | -0.7559369 | -13.30604 | 3.1 | 7 | 0 | Landolt 99, Knacke 91 | 1 | MainDB
AlF3 |  | Aluminium fluoride |  | 7784-18-1 | 83.97675 | 2523 | 1549 | 298.15 | 500 | s | 0 | 0 | 27.77279 | -16.2536 | -5.93469 | 19.12557 | 0 | 0 | 0 | Landolt 99, Knacke 91 | 1 | MainDB
AlF3 |  | Aluminium fluoride |  | 7784-18-1 | 83.97675 | 2523 | 1549 | 500 | 728 | s | 0 | 0 | 91.86674 | -173.0622 | -37.40308 | 126.7166 | 0 | 0 | 0 | Landolt 99, Knacke 91 | 1 | MainDB
AlF3 |  | Aluminium fluoride |  | 7784-18-1 | 83.97675 | 2523 | 1549 | 728 | 2523 | s | 0.135 | 0.18547 | 22.14219 | 2.16742 | -2.11516 | 0.0012 | 0 | 0 | 0 | Landolt 99, Knacke 91 | 1 | MainDB
AlF3 |  | Aluminum fluoride |  | 7784-18-1 | 83.97675 | 2523 | 1549 | 2523 | 4000 | l | 23.35038 | 9.314293 | 30 | 0 | 0 | 0 | 0 | 0 | 0 | JANAF 98 | 1 | MainDB
AlF3(g) |  | Aluminum fluoride |  | 7784-18-1 | 83.97675 | 2523 | 1549 | 100 | 298.15 | g | -289.0239 | 66.12548 | 9.217019 | 24.0322 | -0.1651106 | -15.34259 | 0 | 0 | 0 | Landolt 99, Barin 77, JANAF 98 | 1 | MainDB
AlF3(g) |  | Aluminum fluoride |  | 7784-18-1 | 83.97675 | 2523 | 1549 | 298.15 | 700 | g | 0 | 0 | 13.86348 | 11.03848 | -1.57315 | -5.88269 | 0 | 0 | 0 | Landolt 99, Barin 77 | 1 | MainDB
AlF3(g) |  | Aluminum fluoride |  | 7784-18-1 | 83.97675 | 2523 | 1549 | 700 | 6000 | g | 0 | 0 | 19.74345 | 0.0538 | -6.81835 | -0.00575 | 0 | 0 | 0 | Landolt 99, Barin 77 | 1 | MainDB
AlF3(g) |  | Aluminum fluoride |  | 7784-18-1 | 83.97675 | 2523 | 1549 | 100 | 298.15 | g | -289.0239 | 66.12548 | 9.217019 | 24.0322 | -0.1651106 | -15.34259 | 0 | 0 | 0 | Landolt 99, Barin 77, JANAF 98 | 1 | MainDB
AlF3(g) |  | Aluminum fluoride |  | 7784-18-1 | 83.97675 | 2523 | 1549 | 298.15 | 700 | g | 0 | 0 | 13.86348 | 11.03848 | -1.57315 | -5.88269 | 0 | 0 | 0 | Landolt 99, Barin 77 | 1 | MainDB
AlF3(g) |  | Aluminum fluoride |  | 7784-18-1 | 83.97675 | 2523 | 1549 | 700 | 6000 | g | 0 | 0 | 19.74345 | 0.0538 | -6.81835 | -0.00575 | 0 | 0 | 0 | Landolt 99, Barin 77 | 1 | MainDB
AlF3(g) |  | Aluminum fluoride |  | 7784-18-1 | 83.97675 | 2523 | 1549 | 100 | 298.15 | g | -289.0239 | 66.12548 | 9.217019 | 24.0322 | -0.1651106 | -15.34259 | 0 | 0 | 0 | Landolt 99, Barin 77, JANAF 98 | 1 | MainDB
AlF3(g) |  | Aluminum fluoride |  | 7784-18-1 | 83.97675 | 2523 | 1549 | 298.15 | 700 | g | 0 | 0 | 13.86348 | 11.03848 | -1.57315 | -5.88269 | 0 | 0 | 0 | Landolt 99, Barin 77 | 1 | MainDB
AlF3(g) |  | Aluminum fluoride |  | 7784-18-1 | 83.97675 | 2523 | 1549 | 700 | 6000 | g | 0 | 0 | 19.74345 | 0.0538 | -6.81835 | -0.00575 | 0 | 0 | 0 | Landolt 99, Barin 77 | 1 | MainDB
AlF3(a) |  | Aluminum trifluoride | Trifluoroaluminate | 7784-18-1 | 83.97675 | 0 | 0 | 298.15 | 300 | ao | -364.2209 | 1.792543 | -112.3327 | 0 | 0 | 0 | 0 | 0 | 0 | Philips 88 | 3 | MainDB
Al2F6(g) |  | Dialuminum hexafluoride |  | 17949-86-9 | 167.9535 | 0 | 0 | 100 | 298.15 | g | -629.45 | 92.50215 | 13.36869 | 81.62685 | -0.3987407 | -63.78868 | 0 | 0 | 0 | Barin 77, Landolt 99 | 1 | MainDB
Al2F6(g) |  | Dialuminum hexafluoride |  | 17949-86-9 | 167.9535 | 0 | 0 | 298.15 | 1549 | g | 0 | 0 | 37.356 | 8.3 | -6.819001 | -2.937999 | 0 | 0 | 0 | Barin 77, Landolt 99 | 1 | MainDB
Al2F6(g) |  | Dialuminum hexafluoride |  | 17949-86-9 | 167.9535 | 0 | 0 | 1549 | 2000 | g | 0 | 0 | 38.823 | 3.655999 | 7.890999 | -0.7629995 | 0 | 0 | 0 | Barin 77, Landolt 99 | 1 | MainDB
Al2F6(g) |  | Dialuminum hexafluoride |  | 17949-86-9 | 167.9535 | 0 | 0 | 2000 | 6000 | g | 0 | 0 | 43.70854 | 0.001168738 | -17.39091 | 2.868069e-05 | 0 | 0 | 0 | Landolt 99 | 1 | MainDB
Al2F6(g) |  | Dialuminum hexafluoride |  | 17949-86-9 | 167.9535 | 0 | 0 | 100 | 298.15 | g | -629.45 | 92.50215 | 13.36869 | 81.62685 | -0.3987407 | -63.78868 | 0 | 0 | 0 | Barin 77, Landolt 99 | 1 | MainDB
Al2F6(g) |  | Dialuminum hexafluoride |  | 17949-86-9 | 167.9535 | 0 | 0 | 298.15 | 1549 | g | 0 | 0 | 37.356 | 8.3 | -6.819001 | -2.937999 | 0 | 0 | 0 | Barin 77, Landolt 99 | 1 | MainDB
Al2F6(g) |  | Dialuminum hexafluoride |  | 17949-86-9 | 167.9535 | 0 | 0 | 1549 | 2000 | g | 0 | 0 | 38.823 | 3.655999 | 7.890999 | -0.7629995 | 0 | 0 | 0 | Barin 77, Landolt 99 | 1 | MainDB
Al2F6(g) |  | Dialuminum hexafluoride |  | 17949-86-9 | 167.9535 | 0 | 0 | 2000 | 6000 | g | 0 | 0 | 43.70854 | 0.001168738 | -17.39091 | 2.868069e-05 | 0 | 0 | 0 | Landolt 99 | 1 | MainDB
Al2F6(g) |  | Dialuminum hexafluoride |  | 17949-86-9 | 167.9535 | 0 | 0 | 100 | 298.15 | g | -629.45 | 92.50215 | 13.36869 | 81.62685 | -0.3987407 | -63.78868 | 0 | 0 | 0 | Barin 77, Landolt 99 | 1 | MainDB
Al2F6(g) |  | Dialuminum hexafluoride |  | 17949-86-9 | 167.9535 | 0 | 0 | 298.15 | 1549 | g | 0 | 0 | 37.356 | 8.3 | -6.819001 | -2.937999 | 0 | 0 | 0 | Barin 77, Landolt 99 | 1 | MainDB
Al2F6(g) |  | Dialuminum hexafluoride |  | 17949-86-9 | 167.9535 | 0 | 0 | 1549 | 2000 | g | 0 | 0 | 38.823 | 3.655999 | 7.890999 | -0.7629995 | 0 | 0 | 0 | Barin 77, Landolt 99 | 1 | MainDB
Al2F6(g) |  | Dialuminum hexafluoride |  | 17949-86-9 | 167.9535 | 0 | 0 | 2000 | 6000 | g | 0 | 0 | 43.70854 | 0.001168738 | -17.39091 | 2.868069e-05 | 0 | 0 | 0 | Landolt 99 | 1 | MainDB
Al2F6(g) |  | Dialuminum hexafluoride |  | 17949-86-9 | 167.9535 | 0 | 0 | 100 | 298.15 | g | -629.45 | 92.50215 | 13.36869 | 81.62685 | -0.3987407 | -63.78868 | 0 | 0 | 0 | Barin 77, Landolt 99 | 1 | MainDB
Al2F6(g) |  | Dialuminum hexafluoride |  | 17949-86-9 | 167.9535 | 0 | 0 | 298.15 | 1549 | g | 0 | 0 | 37.356 | 8.3 | -6.819001 | -2.937999 | 0 | 0 | 0 | Barin 77, Landolt 99 | 1 | MainDB
Al2F6(g) |  | Dialuminum hexafluoride |  | 17949-86-9 | 167.9535 | 0 | 0 | 1549 | 2000 | g | 0 | 0 | 38.823 | 3.655999 | 7.890999 | -0.7629995 | 0 | 0 | 0 | Barin 77, Landolt 99 | 1 | MainDB
Al2F6(g) |  | Dialuminum hexafluoride |  | 17949-86-9 | 167.9535 | 0 | 0 | 2000 | 6000 | g | 0 | 0 | 43.70854 | 0.001168738 | -17.39091 | 2.868069e-05 | 0 | 0 | 0 | Landolt 99 | 1 | MainDB
AlF(+2a) |  | Aluminum fluoride +2ion | Fluoroaluminate +2ion | 60172-47-6 | 45.97885 | 0 | 0 | 298.15 | 300 | a | -205.729 | -39.50765 | 9.321223 | 0 | 0 | 0 | 0 | 0 | 0 | Philips 88 | 3 | MainDB
AlF(+g) |  | Aluminum fluoride +ion | Fluoroaluminum +ion | 60172-47-6 | 45.97939 | 0 | 0 | 298.15 | 600 | g | 165.4 | 52.598 | 5.949 | 6.343 | -0.043 | -3.874 | 0 | 0 | 0 | JANAF 85 | 1 | MainDB
AlF(+g) |  | Aluminum fluoride +ion | Fluoroaluminum +ion | 60172-47-6 | 45.97939 | 0 | 0 | 600 | 1700 | g | 0 | 0 | 7.684 | 1.119 | -0.191 | 0.131 | 0 | 0 | 0 | JANAF 85 | 1 | MainDB
AlF(+g) |  | Aluminum fluoride +ion | Fluoroaluminum +ion | 60172-47-6 | 45.97939 | 0 | 0 | 1700 | 2900 | g | 0 | 0 | 8.535 | 1.812 | -19.111 | -0.347 | 0 | 0 | 0 | JANAF 85 | 1 | MainDB
AlF(+g) |  | Aluminum fluoride +ion | Fluoroaluminum +ion | 60172-47-6 | 45.97939 | 0 | 0 | 2900 | 6000 | g | 0 | 0 | 13.683 | -1.037 | -62.041 | 0.084 | 0 | 0 | 0 | JANAF 85 | 1 | MainDB
AlF(+g) |  | Aluminum fluoride +ion | Fluoroaluminum +ion | 60172-47-6 | 45.97939 | 0 | 0 | 298.15 | 600 | g | 165.4 | 52.598 | 5.949 | 6.343 | -0.043 | -3.874 | 0 | 0 | 0 | JANAF 85 | 1 | MainDB
AlF(+g) |  | Aluminum fluoride +ion | Fluoroaluminum +ion | 60172-47-6 | 45.97939 | 0 | 0 | 600 | 1700 | g | 0 | 0 | 7.684 | 1.119 | -0.191 | 0.131 | 0 | 0 | 0 | JANAF 85 | 1 | MainDB
AlF(+g) |  | Aluminum fluoride +ion | Fluoroaluminum +ion | 60172-47-6 | 45.97939 | 0 | 0 | 1700 | 2900 | g | 0 | 0 | 8.535 | 1.812 | -19.111 | -0.347 | 0 | 0 | 0 | JANAF 85 | 1 | MainDB
AlF(+g) |  | Aluminum fluoride +ion | Fluoroaluminum +ion | 60172-47-6 | 45.97939 | 0 | 0 | 2900 | 6000 | g | 0 | 0 | 13.683 | -1.037 | -62.041 | 0.084 | 0 | 0 | 0 | JANAF 85 | 1 | MainDB
AlF(+g) |  | Aluminum fluoride +ion | Fluoroaluminum +ion | 60172-47-6 | 45.97939 | 0 | 0 | 298.15 | 600 | g | 165.4 | 52.598 | 5.949 | 6.343 | -0.043 | -3.874 | 0 | 0 | 0 | JANAF 85 | 1 | MainDB
AlF(+g) |  | Aluminum fluoride +ion | Fluoroaluminum +ion | 60172-47-6 | 45.97939 | 0 | 0 | 600 | 1700 | g | 0 | 0 | 7.684 | 1.119 | -0.191 | 0.131 | 0 | 0 | 0 | JANAF 85 | 1 | MainDB
AlF(+g) |  | Aluminum fluoride +ion | Fluoroaluminum +ion | 60172-47-6 | 45.97939 | 0 | 0 | 1700 | 2900 | g | 0 | 0 | 8.535 | 1.812 | -19.111 | -0.347 | 0 | 0 | 0 | JANAF 85 | 1 | MainDB
AlF(+g) |  | Aluminum fluoride +ion | Fluoroaluminum +ion | 60172-47-6 | 45.97939 | 0 | 0 | 2900 | 6000 | g | 0 | 0 | 13.683 | -1.037 | -62.041 | 0.084 | 0 | 0 | 0 | JANAF 85 | 1 | MainDB
AlF(+g) |  | Aluminum fluoride +ion | Fluoroaluminum +ion | 60172-47-6 | 45.97939 | 0 | 0 | 298.15 | 600 | g | 165.4 | 52.598 | 5.949 | 6.343 | -0.043 | -3.874 | 0 | 0 | 0 | JANAF 85 | 1 | MainDB
AlF(+g) |  | Aluminum fluoride +ion | Fluoroaluminum +ion | 60172-47-6 | 45.97939 | 0 | 0 | 600 | 1700 | g | 0 | 0 | 7.684 | 1.119 | -0.191 | 0.131 | 0 | 0 | 0 | JANAF 85 | 1 | MainDB
AlF(+g) |  | Aluminum fluoride +ion | Fluoroaluminum +ion | 60172-47-6 | 45.97939 | 0 | 0 | 1700 | 2900 | g | 0 | 0 | 8.535 | 1.812 | -19.111 | -0.347 | 0 | 0 | 0 | JANAF 85 | 1 | MainDB
AlF(+g) |  | Aluminum fluoride +ion | Fluoroaluminum +ion | 60172-47-6 | 45.97939 | 0 | 0 | 2900 | 6000 | g | 0 | 0 | 13.683 | -1.037 | -62.041 | 0.084 | 0 | 0 | 0 | JANAF 85 | 1 | MainDB
AlF2(+a) |  | Aluminum difluoride +ion | Difluoroaluminate +ion | 21559-03-5 | 64.9778 | 0 | 0 | 298.15 | 300 | a | -284.608 | -14.00574 | 28.20268 | 0 | 0 | 0 | 0 | 0 | 0 | Philips 88 | 3 | MainDB
AlF2(+g) |  | Aluminum difluoride +ion | Difluoroaluminum +ion | 21559-03-5 | 64.9778 | 0 | 0 | 298.15 | 1100 | g | 22 | 57.194 | 11.833 | 4.914 | -1.181 | -2.204 | 0 | 0 | 0 | JANAF 85 | 1 | MainDB
AlF2(+g) |  | Aluminum difluoride +ion | Difluoroaluminum +ion | 21559-03-5 | 64.9778 | 0 | 0 | 1100 | 6000 | g | 0 | 0 | 14.902 | 0 | -5.033 | 0 | 0 | 0 | 0 | JANAF 85 | 1 | MainDB
AlF2(+g) |  | Aluminum difluoride +ion | Difluoroaluminum +ion | 21559-03-5 | 64.9778 | 0 | 0 | 298.15 | 1100 | g | 22 | 57.194 | 11.833 | 4.914 | -1.181 | -2.204 | 0 | 0 | 0 | JANAF 85 | 1 | MainDB
AlF2(+g) |  | Aluminum difluoride +ion | Difluoroaluminum +ion | 21559-03-5 | 64.9778 | 0 | 0 | 1100 | 6000 | g | 0 | 0 | 14.902 | 0 | -5.033 | 0 | 0 | 0 | 0 | JANAF 85 | 1 | MainDB
AlF2(-g) |  | Aluminum difluoride -ion | Difluoroaluminate -ion | 12758-11-1 | 64.9789 | 0 | 0 | 298.15 | 1000 | g | -213.493 | 61.462 | 10.359 | 5.97 | -1.064 | -2.842 | 0 | 0 | 0 | Gurvich 90 | 1 | MainDB
AlF2(-g) |  | Aluminum difluoride -ion | Difluoroaluminate -ion | 12758-11-1 | 64.9789 | 0 | 0 | 1000 | 6000 | g | 0 | 0 | 13.88 | 0.011 | -5 | -0.001 | 0 | 0 | 0 | Gurvich 90 | 1 | MainDB
AlF2(-g) |  | Aluminum difluoride -ion | Difluoroaluminate -ion | 12758-11-1 | 64.9789 | 0 | 0 | 298.15 | 1000 | g | -213.493 | 61.462 | 10.359 | 5.97 | -1.064 | -2.842 | 0 | 0 | 0 | Gurvich 90 | 1 | MainDB
AlF2(-g) |  | Aluminum difluoride -ion | Difluoroaluminate -ion | 12758-11-1 | 64.9789 | 0 | 0 | 1000 | 6000 | g | 0 | 0 | 13.88 | 0.011 | -5 | -0.001 | 0 | 0 | 0 | Gurvich 90 | 1 | MainDB
AlF4(-g) |  | Tetrafluoroaluminate -ion |  | 21340-02-3 | 102.9757 | 0 | 0 | 298.15 | 400 | g | -476 | 70.447 | 6.575 | 62.299 | -0.1 | -60.727 | 0 | 0 | 0 | JANAF 85 | 1 | MainDB
AlF4(-g) |  | Tetrafluoroaluminate -ion |  | 21340-02-3 | 102.9757 | 0 | 0 | 400 | 1100 | g | 0 | 0 | 23.074 | 4.156 | -4.376 | -1.764 | 0 | 0 | 0 | JANAF 85 | 1 | MainDB
AlF4(-g) |  | Tetrafluoroaluminate -ion |  | 21340-02-3 | 102.9757 | 0 | 0 | 1100 | 6000 | g | 0 | 0 | 25.832 | 0 | -8.303 | 0 | 0 | 0 | 0 | JANAF 85 | 1 | MainDB
AlF4(-g) |  | Tetrafluoroaluminate -ion |  | 21340-02-3 | 102.9757 | 0 | 0 | 298.15 | 400 | g | -476 | 70.447 | 6.575 | 62.299 | -0.1 | -60.727 | 0 | 0 | 0 | JANAF 85 | 1 | MainDB
AlF4(-g) |  | Tetrafluoroaluminate -ion |  | 21340-02-3 | 102.9757 | 0 | 0 | 400 | 1100 | g | 0 | 0 | 23.074 | 4.156 | -4.376 | -1.764 | 0 | 0 | 0 | JANAF 85 | 1 | MainDB
AlF4(-g) |  | Tetrafluoroaluminate -ion |  | 21340-02-3 | 102.9757 | 0 | 0 | 1100 | 6000 | g | 0 | 0 | 25.832 | 0 | -8.303 | 0 | 0 | 0 | 0 | JANAF 85 | 1 | MainDB
AlF4(-g) |  | Tetrafluoroaluminate -ion |  | 21340-02-3 | 102.9757 | 0 | 0 | 298.15 | 400 | g | -476 | 70.447 | 6.575 | 62.299 | -0.1 | -60.727 | 0 | 0 | 0 | JANAF 85 | 1 | MainDB
AlF4(-g) |  | Tetrafluoroaluminate -ion |  | 21340-02-3 | 102.9757 | 0 | 0 | 400 | 1100 | g | 0 | 0 | 23.074 | 4.156 | -4.376 | -1.764 | 0 | 0 | 0 | JANAF 85 | 1 | MainDB
AlF4(-g) |  | Tetrafluoroaluminate -ion |  | 21340-02-3 | 102.9757 | 0 | 0 | 1100 | 6000 | g | 0 | 0 | 25.832 | 0 | -8.303 | 0 | 0 | 0 | 0 | JANAF 85 | 1 | MainDB
AlF4(-a) |  | Tetrafluoroaluminate -ion |  | 21340-02-3 | 102.9757 | 0 | 0 | 273.15 | 298.15 | ao | -449.4022 | -6.691 | -8086.315 | 35306.93 | 1300.191 | -43397.57 | 0 | 0 | 0 | Phillips 88, Tagirov 01 | 2 | MainDB
AlF4(-a) |  | Tetrafluoroaluminate -ion |  | 21340-02-3 | 102.9757 | 0 | 0 | 298.15 | 338.15 | ao | 0 | 0 | -2066.511 | 8366.314 | 413.9315 | -9541.89 | 0 | 0 | 0 | Tagirov 01 | 2 | MainDB
AlF4(-a) |  | Tetrafluoroaluminate -ion |  | 21340-02-3 | 102.9757 | 0 | 0 | 338.15 | 433.15 | ao | 0 | 0 | -760.818 | 3122.571 | 173.7538 | -3616.619 | 0 | 0 | 0 | Tagirov 01 | 2 | MainDB
AlF4(-a) |  | Tetrafluoroaluminate -ion |  | 21340-02-3 | 102.9757 | 0 | 0 | 433.15 | 473.15 | ao | 0 | 0 | -1046.173 | 4011.06 | 261.1552 | -4395.224 | 0 | 0 | 0 | Tagirov 01 | 2 | MainDB
AlF4(-a) |  | Tetrafluoroaluminate -ion |  | 21340-02-3 | 102.9757 | 0 | 0 | 273.15 | 298.15 | ao | -449.4022 | -6.691 | -8086.315 | 35306.93 | 1300.191 | -43397.57 | 0 | 0 | 0 | Phillips 88, Tagirov 01 | 2 | MainDB
AlF4(-a) |  | Tetrafluoroaluminate -ion |  | 21340-02-3 | 102.9757 | 0 | 0 | 298.15 | 338.15 | ao | 0 | 0 | -2066.511 | 8366.314 | 413.9315 | -9541.89 | 0 | 0 | 0 | Tagirov 01 | 2 | MainDB
AlF4(-a) |  | Tetrafluoroaluminate -ion |  | 21340-02-3 | 102.9757 | 0 | 0 | 338.15 | 433.15 | ao | 0 | 0 | -760.818 | 3122.571 | 173.7538 | -3616.619 | 0 | 0 | 0 | Tagirov 01 | 2 | MainDB
AlF4(-a) |  | Tetrafluoroaluminate -ion |  | 21340-02-3 | 102.9757 | 0 | 0 | 433.15 | 473.15 | ao | 0 | 0 | -1046.173 | 4011.06 | 261.1552 | -4395.224 | 0 | 0 | 0 | Tagirov 01 | 2 | MainDB
AlF4(-a) |  | Tetrafluoroaluminate -ion |  | 21340-02-3 | 102.9757 | 0 | 0 | 273.15 | 298.15 | ao | -449.4022 | -6.691 | -8086.315 | 35306.93 | 1300.191 | -43397.57 | 0 | 0 | 0 | Phillips 88, Tagirov 01 | 2 | MainDB
AlF4(-a) |  | Tetrafluoroaluminate -ion |  | 21340-02-3 | 102.9757 | 0 | 0 | 298.15 | 338.15 | ao | 0 | 0 | -2066.511 | 8366.314 | 413.9315 | -9541.89 | 0 | 0 | 0 | Tagirov 01 | 2 | MainDB
AlF4(-a) |  | Tetrafluoroaluminate -ion |  | 21340-02-3 | 102.9757 | 0 | 0 | 338.15 | 433.15 | ao | 0 | 0 | -760.818 | 3122.571 | 173.7538 | -3616.619 | 0 | 0 | 0 | Tagirov 01 | 2 | MainDB
AlF4(-a) |  | Tetrafluoroaluminate -ion |  | 21340-02-3 | 102.9757 | 0 | 0 | 433.15 | 473.15 | ao | 0 | 0 | -1046.173 | 4011.06 | 261.1552 | -4395.224 | 0 | 0 | 0 | Tagirov 01 | 2 | MainDB
AlF4(-a) |  | Tetrafluoroaluminate -ion |  | 21340-02-3 | 102.9757 | 0 | 0 | 273.15 | 298.15 | ao | -449.4022 | -6.691 | -8086.315 | 35306.93 | 1300.191 | -43397.57 | 0 | 0 | 0 | Phillips 88, Tagirov 01 | 2 | MainDB
AlF4(-a) |  | Tetrafluoroaluminate -ion |  | 21340-02-3 | 102.9757 | 0 | 0 | 298.15 | 338.15 | ao | 0 | 0 | -2066.511 | 8366.314 | 413.9315 | -9541.89 | 0 | 0 | 0 | Tagirov 01 | 2 | MainDB
AlF4(-a) |  | Tetrafluoroaluminate -ion |  | 21340-02-3 | 102.9757 | 0 | 0 | 338.15 | 433.15 | ao | 0 | 0 | -760.818 | 3122.571 | 173.7538 | -3616.619 | 0 | 0 | 0 | Tagirov 01 | 2 | MainDB
AlF4(-a) |  | Tetrafluoroaluminate -ion |  | 21340-02-3 | 102.9757 | 0 | 0 | 433.15 | 473.15 | ao | 0 | 0 | -1046.173 | 4011.06 | 261.1552 | -4395.224 | 0 | 0 | 0 | Tagirov 01 | 2 | MainDB
AlF5(-2a) |  | Aluminum pentafluoride -2ion | Pentafluoroaluminate -2ion | 28747-75-3 | 121.9747 | 0 | 0 | 298.15 | 300 | a | -524.092 | 11.209 | -56.883 | 0 | 0 | 0 | 0 | 0 | 0 | Philips 88 | 2 | MainDB
AlF6(-3a) |  | Aluminum hexafluoride -3ion | Hexafluoroaluminate -3ion | 21340-03-4 | 140.9736 | 0 | 0 | 298.15 | 300 | a | -605.402 | 4.995 | -94.168 | 0 | 0 | 0 | 0 | 0 | 0 | Philips 88 | 2 | MainDB
AlFH(g) |  | Aluminium hydride fluoride |  |  | 46.98784 | 0 | 0 | 298.15 | 900 | g | -43.64579 | 58.6673 | 7.44078 | 8.54766 | -0.17082 | -3.41194 | 0 | 0 | 0 | Landolt 99 | 1 | MainDB
AlFH(g) |  | Aluminium hydride fluoride |  |  | 46.98784 | 0 | 0 | 900 | 3200 | g | 0 | 0 | 13.35438 | 0.19599 | -9.57646 | 0.0002 | 0 | 0 | 0 | Landolt 99 | 1 | MainDB
AlFH(g) |  | Aluminium hydride fluoride |  |  | 46.98784 | 0 | 0 | 3200 | 6000 | g | 0 | 0 | 11.55655 | 0.80272 | 30.28348 | -0.05183 | 0 | 0 | 0 | Landolt 99 | 1 | MainDB
AlFH(g) |  | Aluminium hydride fluoride |  |  | 46.98784 | 0 | 0 | 298.15 | 900 | g | -43.64579 | 58.6673 | 7.44078 | 8.54766 | -0.17082 | -3.41194 | 0 | 0 | 0 | Landolt 99 | 1 | MainDB
AlFH(g) |  | Aluminium hydride fluoride |  |  | 46.98784 | 0 | 0 | 900 | 3200 | g | 0 | 0 | 13.35438 | 0.19599 | -9.57646 | 0.0002 | 0 | 0 | 0 | Landolt 99 | 1 | MainDB
AlFH(g) |  | Aluminium hydride fluoride |  |  | 46.98784 | 0 | 0 | 3200 | 6000 | g | 0 | 0 | 11.55655 | 0.80272 | 30.28348 | -0.05183 | 0 | 0 | 0 | Landolt 99 | 1 | MainDB
AlFH(g) |  | Aluminium hydride fluoride |  |  | 46.98784 | 0 | 0 | 298.15 | 900 | g | -43.64579 | 58.6673 | 7.44078 | 8.54766 | -0.17082 | -3.41194 | 0 | 0 | 0 | Landolt 99 | 1 | MainDB
AlFH(g) |  | Aluminium hydride fluoride |  |  | 46.98784 | 0 | 0 | 900 | 3200 | g | 0 | 0 | 13.35438 | 0.19599 | -9.57646 | 0.0002 | 0 | 0 | 0 | Landolt 99 | 1 | MainDB
AlFH(g) |  | Aluminium hydride fluoride |  |  | 46.98784 | 0 | 0 | 3200 | 6000 | g | 0 | 0 | 11.55655 | 0.80272 | 30.28348 | -0.05183 | 0 | 0 | 0 | Landolt 99 | 1 | MainDB
AlFH2(g) |  | Aluminium fluoride dihydride |  |  | 47.99574 | 0 | 0 | 298.15 | 800 | g | -75.68236 | 57.06023 | 6.93088 | 17.45246 | -0.82329 | -7.23537 | 0 | 0 | 0 | Landolt 99 | 1 | MainDB
AlFH2(g) |  | Aluminium fluoride dihydride |  |  | 47.99574 | 0 | 0 | 800 | 2100 | g | 0 | 0 | 16.49429 | 2.47097 | -12.84308 | -0.51716 | 0 | 0 | 0 | Landolt 99 | 1 | MainDB
AlFH2(g) |  | Aluminium fluoride dihydride |  |  | 47.99574 | 0 | 0 | 2100 | 6000 | g | 0 | 0 | 19.7397 | 0.03804 | -30.63444 | -0.00308 | 0 | 0 | 0 | Landolt 99 | 1 | MainDB
AlFH2(g) |  | Aluminium fluoride dihydride |  |  | 47.99574 | 0 | 0 | 298.15 | 800 | g | -75.68236 | 57.06023 | 6.93088 | 17.45246 | -0.82329 | -7.23537 | 0 | 0 | 0 | Landolt 99 | 1 | MainDB
AlFH2(g) |  | Aluminium fluoride dihydride |  |  | 47.99574 | 0 | 0 | 800 | 2100 | g | 0 | 0 | 16.49429 | 2.47097 | -12.84308 | -0.51716 | 0 | 0 | 0 | Landolt 99 | 1 | MainDB
AlFH2(g) |  | Aluminium fluoride dihydride |  |  | 47.99574 | 0 | 0 | 2100 | 6000 | g | 0 | 0 | 19.7397 | 0.03804 | -30.63444 | -0.00308 | 0 | 0 | 0 | Landolt 99 | 1 | MainDB
AlFH2(g) |  | Aluminium fluoride dihydride |  |  | 47.99574 | 0 | 0 | 298.15 | 800 | g | -75.68236 | 57.06023 | 6.93088 | 17.45246 | -0.82329 | -7.23537 | 0 | 0 | 0 | Landolt 99 | 1 | MainDB
AlFH2(g) |  | Aluminium fluoride dihydride |  |  | 47.99574 | 0 | 0 | 800 | 2100 | g | 0 | 0 | 16.49429 | 2.47097 | -12.84308 | -0.51716 | 0 | 0 | 0 | Landolt 99 | 1 | MainDB
AlFH2(g) |  | Aluminium fluoride dihydride |  |  | 47.99574 | 0 | 0 | 2100 | 6000 | g | 0 | 0 | 19.7397 | 0.03804 | -30.63444 | -0.00308 | 0 | 0 | 0 | Landolt 99 | 1 | MainDB
AlF2H(g) |  | Aluminium difluoride hydride |  |  | 65.98624 | 0 | 0 | 298.15 | 800 | g | -182.9109 | 63.0282 | 11.39626 | 12.40185 | -1.5819 | -5.51964 | 0 | 0 | 0 | Landolt 99 | 1 | MainDB
AlF2H(g) |  | Aluminium difluoride hydride |  |  | 65.98624 | 0 | 0 | 800 | 3100 | g | 0 | 0 | 18.78275 | 0.63613 | -10.80665 | -0.10225 | 0 | 0 | 0 | Landolt 99 | 1 | MainDB
AlF2H(g) |  | Aluminium difluoride hydride |  |  | 65.98624 | 0 | 0 | 3100 | 6000 | g | 0 | 0 | 19.84141 | 0.00766 | -19.21856 | -0.00055 | 0 | 0 | 0 | Landolt 99 | 1 | MainDB
AlF2H(g) |  | Aluminium difluoride hydride |  |  | 65.98624 | 0 | 0 | 298.15 | 800 | g | -182.9109 | 63.0282 | 11.39626 | 12.40185 | -1.5819 | -5.51964 | 0 | 0 | 0 | Landolt 99 | 1 | MainDB
AlF2H(g) |  | Aluminium difluoride hydride |  |  | 65.98624 | 0 | 0 | 800 | 3100 | g | 0 | 0 | 18.78275 | 0.63613 | -10.80665 | -0.10225 | 0 | 0 | 0 | Landolt 99 | 1 | MainDB
AlF2H(g) |  | Aluminium difluoride hydride |  |  | 65.98624 | 0 | 0 | 3100 | 6000 | g | 0 | 0 | 19.84141 | 0.00766 | -19.21856 | -0.00055 | 0 | 0 | 0 | Landolt 99 | 1 | MainDB
AlF2H(g) |  | Aluminium difluoride hydride |  |  | 65.98624 | 0 | 0 | 298.15 | 800 | g | -182.9109 | 63.0282 | 11.39626 | 12.40185 | -1.5819 | -5.51964 | 0 | 0 | 0 | Landolt 99 | 1 | MainDB
AlF2H(g) |  | Aluminium difluoride hydride |  |  | 65.98624 | 0 | 0 | 800 | 3100 | g | 0 | 0 | 18.78275 | 0.63613 | -10.80665 | -0.10225 | 0 | 0 | 0 | Landolt 99 | 1 | MainDB
AlF2H(g) |  | Aluminium difluoride hydride |  |  | 65.98624 | 0 | 0 | 3100 | 6000 | g | 0 | 0 | 19.84141 | 0.00766 | -19.21856 | -0.00055 | 0 | 0 | 0 | Landolt 99 | 1 | MainDB
AlF3*0.5H2O |  | Aluminum fluoride hemihydrate |  | 15098-91-6 | 92.98435 | 0 | 0 | 298.15 | 398 | s | -357.4 | 28 | 0 | 0 | 0 | 0 | 0 | 0 | 0 | Kivisalo 57 | 3 | MainDB
AlF3*3H2O |  | Aluminum fluoride trihydrate |  | 15098-87-0 | 138.0224 | 0 | 0 | 298.15 | 300 | s | -548.757 | 49.952 | 0 | 0 | 0 | 0 | 1.914 | 0 | 0 | Phillips 88 | 2 | MainDB
AlF4Na(g) |  | Sodium tetrafluoroaluminate |  | 13821-15-3 | 125.9649 | 0 | 0 | 298.15 | 398 | g | -446.702 | 82.624 | 25.311 | 0 | 0 | 0 | 0 | 0 | 0 | CRC 94 | 2 | MainDB
AlFO(g) | OAlF | Aluminum fluoride oxide |  | 13596-12-8 | 61.97934 | 0 | 0 | 100 | 600 | g | -139 | 56.71989 | 5.66071 | 24.0621 | -0.04439054 | -18.40652 | 0 | 0 | 0 | Karapet 70, JANAF 98 | 2 | MainDB
AlFO(g) | OAlF | Aluminum fluoride oxide |  | 13596-12-8 | 61.97934 | 0 | 0 | 600 | 6000 | g | 0 | 0 | 14.79164 | 0.0468045 | -4.869572 | -0.00497371 | 0 | 0 | 0 | JANAF 98 | 1 | MainDB
AlFO(g) | OAlF | Aluminum fluoride oxide |  | 13596-12-8 | 61.97934 | 0 | 0 | 100 | 600 | g | -139 | 56.71989 | 5.66071 | 24.0621 | -0.04439054 | -18.40652 | 0 | 0 | 0 | Karapet 70, JANAF 98 | 2 | MainDB
AlFO(g) | OAlF | Aluminum fluoride oxide |  | 13596-12-8 | 61.97934 | 0 | 0 | 600 | 6000 | g | 0 | 0 | 14.79164 | 0.0468045 | -4.869572 | -0.00497371 | 0 | 0 | 0 | JANAF 98 | 1 | MainDB
AlF2O(g) |  | Aluminum difluoride oxide |  |  | 80.97775 | 0 | 0 | 298.15 | 700 | g | -184.9068 | 69.6293 | 13.92111 | 10.94591 | -1.59198 | -5.83783 | 0 | 0 | 0 | Landolt 99 | 1 | MainDB
AlF2O(g) |  | Aluminum difluoride oxide |  |  | 80.97775 | 0 | 0 | 700 | 6000 | g | 0 | 0 | 19.74647 | 0.05251 | -6.77542 | -0.00561 | 0 | 0 | 0 | Landolt 99 | 1 | MainDB
AlF2O(g) |  | Aluminum difluoride oxide |  |  | 80.97775 | 0 | 0 | 298.15 | 700 | g | -184.9068 | 69.6293 | 13.92111 | 10.94591 | -1.59198 | -5.83783 | 0 | 0 | 0 | Landolt 99 | 1 | MainDB
AlF2O(g) |  | Aluminum difluoride oxide |  |  | 80.97775 | 0 | 0 | 700 | 6000 | g | 0 | 0 | 19.74647 | 0.05251 | -6.77542 | -0.00561 | 0 | 0 | 0 | Landolt 99 | 1 | MainDB
AlF(OH)(g) |  | Aluminium fluoride hydroxide |  |  | 62.98724 | 0 | 0 | 298.15 | 700 | g | -137.2397 | 67.45554 | 11.1995 | 11.22386 | -0.91296 | -5.24839 | 0 | 0 | 0 | Landolt 99 | 1 | MainDB
AlF(OH)(g) |  | Aluminium fluoride hydroxide |  |  | 62.98724 | 0 | 0 | 700 | 2800 | g | 0 | 0 | 16.04407 | 2.14068 | -5.26972 | -0.34509 | 0 | 0 | 0 | Landolt 99 | 1 | MainDB
AlF(OH)(g) |  | Aluminium fluoride hydroxide |  |  | 62.98724 | 0 | 0 | 2800 | 6000 | g | 0 | 0 | 19.57448 | 0.07494 | -37.33756 | -0.00543 | 0 | 0 | 0 | Landolt 99 | 1 | MainDB
AlF(OH)(g) |  | Aluminium fluoride hydroxide |  |  | 62.98724 | 0 | 0 | 298.15 | 700 | g | -137.2397 | 67.45554 | 11.1995 | 11.22386 | -0.91296 | -5.24839 | 0 | 0 | 0 | Landolt 99 | 1 | MainDB
AlF(OH)(g) |  | Aluminium fluoride hydroxide |  |  | 62.98724 | 0 | 0 | 700 | 2800 | g | 0 | 0 | 16.04407 | 2.14068 | -5.26972 | -0.34509 | 0 | 0 | 0 | Landolt 99 | 1 | MainDB
AlF(OH)(g) |  | Aluminium fluoride hydroxide |  |  | 62.98724 | 0 | 0 | 2800 | 6000 | g | 0 | 0 | 19.57448 | 0.07494 | -37.33756 | -0.00543 | 0 | 0 | 0 | Landolt 99 | 1 | MainDB
AlF(OH)(g) |  | Aluminium fluoride hydroxide |  |  | 62.98724 | 0 | 0 | 298.15 | 700 | g | -137.2397 | 67.45554 | 11.1995 | 11.22386 | -0.91296 | -5.24839 | 0 | 0 | 0 | Landolt 99 | 1 | MainDB
AlF(OH)(g) |  | Aluminium fluoride hydroxide |  |  | 62.98724 | 0 | 0 | 700 | 2800 | g | 0 | 0 | 16.04407 | 2.14068 | -5.26972 | -0.34509 | 0 | 0 | 0 | Landolt 99 | 1 | MainDB
AlF(OH)(g) |  | Aluminium fluoride hydroxide |  |  | 62.98724 | 0 | 0 | 2800 | 6000 | g | 0 | 0 | 19.57448 | 0.07494 | -37.33756 | -0.00543 | 0 | 0 | 0 | Landolt 99 | 1 | MainDB
AlF(OH)2(g) |  | Aluminium fluoride dihydroxide |  |  | 79.99454 | 0 | 0 | 298.15 | 700 | g | -255.6472 | 72.81286 | 17.05017 | 18.0367 | -2.39728 | -8.1972 | 0 | 0 | 0 | Landolt 99 | 1 | MainDB
AlF(OH)2(g) |  | Aluminium fluoride dihydroxide |  |  | 79.99454 | 0 | 0 | 700 | 2600 | g | 0 | 0 | 24.19308 | 4.42607 | -8.60351 | -0.7483 | 0 | 0 | 0 | Landolt 99 | 1 | MainDB
AlF(OH)2(g) |  | Aluminium fluoride dihydroxide |  |  | 79.99454 | 0 | 0 | 2600 | 6000 | g | 0 | 0 | 31.18316 | 0.15826 | -67.60448 | -0.01173 | 0 | 0 | 0 | Landolt 99 | 1 | MainDB
AlF(OH)2(g) |  | Aluminium fluoride dihydroxide |  |  | 79.99454 | 0 | 0 | 298.15 | 700 | g | -255.6472 | 72.81286 | 17.05017 | 18.0367 | -2.39728 | -8.1972 | 0 | 0 | 0 | Landolt 99 | 1 | MainDB
AlF(OH)2(g) |  | Aluminium fluoride dihydroxide |  |  | 79.99454 | 0 | 0 | 700 | 2600 | g | 0 | 0 | 24.19308 | 4.42607 | -8.60351 | -0.7483 | 0 | 0 | 0 | Landolt 99 | 1 | MainDB
AlF(OH)2(g) |  | Aluminium fluoride dihydroxide |  |  | 79.99454 | 0 | 0 | 2600 | 6000 | g | 0 | 0 | 31.18316 | 0.15826 | -67.60448 | -0.01173 | 0 | 0 | 0 | Landolt 99 | 1 | MainDB
AlF(OH)2(g) |  | Aluminium fluoride dihydroxide |  |  | 79.99454 | 0 | 0 | 298.15 | 700 | g | -255.6472 | 72.81286 | 17.05017 | 18.0367 | -2.39728 | -8.1972 | 0 | 0 | 0 | Landolt 99 | 1 | MainDB
AlF(OH)2(g) |  | Aluminium fluoride dihydroxide |  |  | 79.99454 | 0 | 0 | 700 | 2600 | g | 0 | 0 | 24.19308 | 4.42607 | -8.60351 | -0.7483 | 0 | 0 | 0 | Landolt 99 | 1 | MainDB
AlF(OH)2(g) |  | Aluminium fluoride dihydroxide |  |  | 79.99454 | 0 | 0 | 2600 | 6000 | g | 0 | 0 | 31.18316 | 0.15826 | -67.60448 | -0.01173 | 0 | 0 | 0 | Landolt 99 | 1 | MainDB
AlF2(OH)(g) |  | Aluminium difluoride hydroxide |  |  | 81.98565 | 0 | 0 | 298.15 | 700 | g | -272.8277 | 71.59082 | 15.08914 | 15.05299 | -1.78859 | -7.29858 | 0 | 0 | 0 | Landolt 99 | 1 | MainDB
AlF2(OH)(g) |  | Aluminium difluoride hydroxide |  |  | 81.98565 | 0 | 0 | 700 | 2800 | g | 0 | 0 | 21.98815 | 2.12586 | -7.96968 | -0.33687 | 0 | 0 | 0 | Landolt 99 | 1 | MainDB
AlF2(OH)(g) |  | Aluminium difluoride hydroxide |  |  | 81.98565 | 0 | 0 | 2800 | 6000 | g | 0 | 0 | 25.42591 | 0.10779 | -37.09974 | -0.00812 | 0 | 0 | 0 | Landolt 99 | 1 | MainDB
AlF2(OH)(g) |  | Aluminium difluoride hydroxide |  |  | 81.98565 | 0 | 0 | 298.15 | 700 | g | -272.8277 | 71.59082 | 15.08914 | 15.05299 | -1.78859 | -7.29858 | 0 | 0 | 0 | Landolt 99 | 1 | MainDB
AlF2(OH)(g) |  | Aluminium difluoride hydroxide |  |  | 81.98565 | 0 | 0 | 700 | 2800 | g | 0 | 0 | 21.98815 | 2.12586 | -7.96968 | -0.33687 | 0 | 0 | 0 | Landolt 99 | 1 | MainDB
AlF2(OH)(g) |  | Aluminium difluoride hydroxide |  |  | 81.98565 | 0 | 0 | 2800 | 6000 | g | 0 | 0 | 25.42591 | 0.10779 | -37.09974 | -0.00812 | 0 | 0 | 0 | Landolt 99 | 1 | MainDB
AlF2(OH)(g) |  | Aluminium difluoride hydroxide |  |  | 81.98565 | 0 | 0 | 298.15 | 700 | g | -272.8277 | 71.59082 | 15.08914 | 15.05299 | -1.78859 | -7.29858 | 0 | 0 | 0 | Landolt 99 | 1 | MainDB
AlF2(OH)(g) |  | Aluminium difluoride hydroxide |  |  | 81.98565 | 0 | 0 | 700 | 2800 | g | 0 | 0 | 21.98815 | 2.12586 | -7.96968 | -0.33687 | 0 | 0 | 0 | Landolt 99 | 1 | MainDB
AlF2(OH)(g) |  | Aluminium difluoride hydroxide |  |  | 81.98565 | 0 | 0 | 2800 | 6000 | g | 0 | 0 | 25.42591 | 0.10779 | -37.09974 | -0.00812 | 0 | 0 | 0 | Landolt 99 | 1 | MainDB
AlH(g) |  | Aluminum monohydride |  | 13967-22-1 | 27.98944 | 0 | 0 | 100 | 298.15 | g | 59.57218 | 44.89962 | 6.349474 | 2.187805 | 0.04085146 | -0.1255046 | 0 | 0 | 0 | Landolt 99, JANAF 98, Ruzinov 75 | 1 | MainDB
AlH(g) |  | Aluminum monohydride |  | 13967-22-1 | 27.98944 | 0 | 0 | 298.15 | 1000 | g | 0 | 0 | 5.32836 | 4.69463 | 0.39193 | -1.68247 | 0 | 0 | 0 | Landolt 99, Ruzinov 75 | 1 | MainDB
AlH(g) |  | Aluminum monohydride |  | 13967-22-1 | 27.98944 | 0 | 0 | 1000 | 3000 | g | 0 | 0 | 9.64401 | -0.69674 | -8.40156 | 0.27204 | 0 | 0 | 0 | Landolt 99 | 1 | MainDB
AlH(g) |  | Aluminum monohydride |  | 13967-22-1 | 27.98944 | 0 | 0 | 3000 | 5400 | g | 0 | 0 | -6.56773 | 6.58098 | 227.0788 | -0.64294 | 0 | 0 | 0 | Landolt 99 | 1 | MainDB
AlH(g) |  | Aluminum monohydride |  | 13967-22-1 | 27.98944 | 0 | 0 | 5400 | 6000 | g | 0 | 0 | 34.9943 | -4.48352 | -1517.776 | 0.18595 | 0 | 0 | 0 | Landolt 99 | 1 | MainDB
AlH(g) |  | Aluminum monohydride |  | 13967-22-1 | 27.98944 | 0 | 0 | 100 | 298.15 | g | 59.57218 | 44.89962 | 6.349474 | 2.187805 | 0.04085146 | -0.1255046 | 0 | 0 | 0 | Landolt 99, JANAF 98, Ruzinov 75 | 1 | MainDB
AlH(g) |  | Aluminum monohydride |  | 13967-22-1 | 27.98944 | 0 | 0 | 298.15 | 1000 | g | 0 | 0 | 5.32836 | 4.69463 | 0.39193 | -1.68247 | 0 | 0 | 0 | Landolt 99, Ruzinov 75 | 1 | MainDB
AlH(g) |  | Aluminum monohydride |  | 13967-22-1 | 27.98944 | 0 | 0 | 1000 | 3000 | g | 0 | 0 | 9.64401 | -0.69674 | -8.40156 | 0.27204 | 0 | 0 | 0 | Landolt 99 | 1 | MainDB
AlH(g) |  | Aluminum monohydride |  | 13967-22-1 | 27.98944 | 0 | 0 | 3000 | 5400 | g | 0 | 0 | -6.56773 | 6.58098 | 227.0788 | -0.64294 | 0 | 0 | 0 | Landolt 99 | 1 | MainDB
AlH(g) |  | Aluminum monohydride |  | 13967-22-1 | 27.98944 | 0 | 0 | 5400 | 6000 | g | 0 | 0 | 34.9943 | -4.48352 | -1517.776 | 0.18595 | 0 | 0 | 0 | Landolt 99 | 1 | MainDB
AlH(g) |  | Aluminum monohydride |  | 13967-22-1 | 27.98944 | 0 | 0 | 100 | 298.15 | g | 59.57218 | 44.89962 | 6.349474 | 2.187805 | 0.04085146 | -0.1255046 | 0 | 0 | 0 | Landolt 99, JANAF 98, Ruzinov 75 | 1 | MainDB
AlH(g) |  | Aluminum monohydride |  | 13967-22-1 | 27.98944 | 0 | 0 | 298.15 | 1000 | g | 0 | 0 | 5.32836 | 4.69463 | 0.39193 | -1.68247 | 0 | 0 | 0 | Landolt 99, Ruzinov 75 | 1 | MainDB
AlH(g) |  | Aluminum monohydride |  | 13967-22-1 | 27.98944 | 0 | 0 | 1000 | 3000 | g | 0 | 0 | 9.64401 | -0.69674 | -8.40156 | 0.27204 | 0 | 0 | 0 | Landolt 99 | 1 | MainDB
AlH(g) |  | Aluminum monohydride |  | 13967-22-1 | 27.98944 | 0 | 0 | 3000 | 5400 | g | 0 | 0 | -6.56773 | 6.58098 | 227.0788 | -0.64294 | 0 | 0 | 0 | Landolt 99 | 1 | MainDB
AlH(g) |  | Aluminum monohydride |  | 13967-22-1 | 27.98944 | 0 | 0 | 5400 | 6000 | g | 0 | 0 | 34.9943 | -4.48352 | -1517.776 | 0.18595 | 0 | 0 | 0 | Landolt 99 | 1 | MainDB
AlH(g) |  | Aluminum monohydride |  | 13967-22-1 | 27.98944 | 0 | 0 | 100 | 298.15 | g | 59.57218 | 44.89962 | 6.349474 | 2.187805 | 0.04085146 | -0.1255046 | 0 | 0 | 0 | Landolt 99, JANAF 98, Ruzinov 75 | 1 | MainDB
AlH(g) |  | Aluminum monohydride |  | 13967-22-1 | 27.98944 | 0 | 0 | 298.15 | 1000 | g | 0 | 0 | 5.32836 | 4.69463 | 0.39193 | -1.68247 | 0 | 0 | 0 | Landolt 99, Ruzinov 75 | 1 | MainDB
AlH(g) |  | Aluminum monohydride |  | 13967-22-1 | 27.98944 | 0 | 0 | 1000 | 3000 | g | 0 | 0 | 9.64401 | -0.69674 | -8.40156 | 0.27204 | 0 | 0 | 0 | Landolt 99 | 1 | MainDB
AlH(g) |  | Aluminum monohydride |  | 13967-22-1 | 27.98944 | 0 | 0 | 3000 | 5400 | g | 0 | 0 | -6.56773 | 6.58098 | 227.0788 | -0.64294 | 0 | 0 | 0 | Landolt 99 | 1 | MainDB
AlH(g) |  | Aluminum monohydride |  | 13967-22-1 | 27.98944 | 0 | 0 | 5400 | 6000 | g | 0 | 0 | 34.9943 | -4.48352 | -1517.776 | 0.18595 | 0 | 0 | 0 | Landolt 99 | 1 | MainDB
AlH(g) |  | Aluminum monohydride |  | 13967-22-1 | 27.98944 | 0 | 0 | 100 | 298.15 | g | 59.57218 | 44.89962 | 6.349474 | 2.187805 | 0.04085146 | -0.1255046 | 0 | 0 | 0 | Landolt 99, JANAF 98, Ruzinov 75 | 1 | MainDB
AlH(g) |  | Aluminum monohydride |  | 13967-22-1 | 27.98944 | 0 | 0 | 298.15 | 1000 | g | 0 | 0 | 5.32836 | 4.69463 | 0.39193 | -1.68247 | 0 | 0 | 0 | Landolt 99, Ruzinov 75 | 1 | MainDB
AlH(g) |  | Aluminum monohydride |  | 13967-22-1 | 27.98944 | 0 | 0 | 1000 | 3000 | g | 0 | 0 | 9.64401 | -0.69674 | -8.40156 | 0.27204 | 0 | 0 | 0 | Landolt 99 | 1 | MainDB
AlH(g) |  | Aluminum monohydride |  | 13967-22-1 | 27.98944 | 0 | 0 | 3000 | 5400 | g | 0 | 0 | -6.56773 | 6.58098 | 227.0788 | -0.64294 | 0 | 0 | 0 | Landolt 99 | 1 | MainDB
AlH(g) |  | Aluminum monohydride |  | 13967-22-1 | 27.98944 | 0 | 0 | 5400 | 6000 | g | 0 | 0 | 34.9943 | -4.48352 | -1517.776 | 0.18595 | 0 | 0 | 0 | Landolt 99 | 1 | MainDB
AlH2(g) |  | Aluminium dihydride |  | 14457-65-9 | 28.99734 | 0 | 0 | 298.15 | 1200 | g | 66.15057 | 50.98279 | 5.60929 | 9.36225 | 0.38097 | -3.15433 | 0 | 0 | 0 | Landolt 99, Pankratz 95 | 1 | MainDB
AlH2(g) |  | Aluminium dihydride |  | 14457-65-9 | 28.99734 | 0 | 0 | 1200 | 6000 | g | 0 | 0 | 12.19709 | 0.85255 | -11.18652 | -0.07162 | 0 | 0 | 0 | Landolt 99 | 1 | MainDB
AlH2(g) |  | Aluminium dihydride |  | 14457-65-9 | 28.99734 | 0 | 0 | 298.15 | 1200 | g | 66.15057 | 50.98279 | 5.60929 | 9.36225 | 0.38097 | -3.15433 | 0 | 0 | 0 | Landolt 99, Pankratz 95 | 1 | MainDB
AlH2(g) |  | Aluminium dihydride |  | 14457-65-9 | 28.99734 | 0 | 0 | 1200 | 6000 | g | 0 | 0 | 12.19709 | 0.85255 | -11.18652 | -0.07162 | 0 | 0 | 0 | Landolt 99 | 1 | MainDB
AlH3 |  | Aluminium hydride |  | 7784-21-6 | 30.00524 | -423 | 0 | 298.15 | 500 | s | -2.72467 | 7.17973 | 11.80376 | 5.75331 | -3.48664 | 0.15234 | 0 | 16 | 0 | Landolt 99, Barin 93, Bard 85 | 1 | MainDB
AlH3(g) |  | Aluminum hydride |  | 7784-21-6 | 30.00524 | 0 | 0 | 298.15 | 800 | g | 30.80641 | 49.37237 | 3.93904 | 19.96293 | 0.32315 | -7.66689 | 0 | 0 | 0 | Landolt 99, Pankratz 95 | 1 | MainDB
AlH3(g) |  | Aluminum hydride |  | 7784-21-6 | 30.00524 | 0 | 0 | 800 | 1800 | g | 0 | 0 | 14.12225 | 4.5451 | -13.04748 | -1.04161 | 0 | 0 | 0 | Landolt 99 | 1 | MainDB
AlH3(g) |  | Aluminum hydride |  | 7784-21-6 | 30.00524 | 0 | 0 | 1800 | 6000 | g | 0 | 0 | 19.59629 | 0.08426 | -38.84802 | -0.00717 | 0 | 0 | 0 | Landolt 99 | 1 | MainDB
AlH3(g) |  | Aluminum hydride |  | 7784-21-6 | 30.00524 | 0 | 0 | 298.15 | 800 | g | 30.80641 | 49.37237 | 3.93904 | 19.96293 | 0.32315 | -7.66689 | 0 | 0 | 0 | Landolt 99, Pankratz 95 | 1 | MainDB
AlH3(g) |  | Aluminum hydride |  | 7784-21-6 | 30.00524 | 0 | 0 | 800 | 1800 | g | 0 | 0 | 14.12225 | 4.5451 | -13.04748 | -1.04161 | 0 | 0 | 0 | Landolt 99 | 1 | MainDB
AlH3(g) |  | Aluminum hydride |  | 7784-21-6 | 30.00524 | 0 | 0 | 1800 | 6000 | g | 0 | 0 | 19.59629 | 0.08426 | -38.84802 | -0.00717 | 0 | 0 | 0 | Landolt 99 | 1 | MainDB
AlH3(g) |  | Aluminum hydride |  | 7784-21-6 | 30.00524 | 0 | 0 | 298.15 | 800 | g | 30.80641 | 49.37237 | 3.93904 | 19.96293 | 0.32315 | -7.66689 | 0 | 0 | 0 | Landolt 99, Pankratz 95 | 1 | MainDB
AlH3(g) |  | Aluminum hydride |  | 7784-21-6 | 30.00524 | 0 | 0 | 800 | 1800 | g | 0 | 0 | 14.12225 | 4.5451 | -13.04748 | -1.04161 | 0 | 0 | 0 | Landolt 99 | 1 | MainDB
AlH3(g) |  | Aluminum hydride |  | 7784-21-6 | 30.00524 | 0 | 0 | 1800 | 6000 | g | 0 | 0 | 19.59629 | 0.08426 | -38.84802 | -0.00717 | 0 | 0 | 0 | Landolt 99 | 1 | MainDB
Al(H3)(Tg) |  | Aluminum tritium |  |  | 30.00524 | 0 | 0 | 298.15 | 398 | g | 62.069 | 47.2 | 7.37 | 0 | 0 | 0 | 0 | 0 | 0 | Glusko 71 | 2 | MainDB
AlH4K |  | Potassium tetrahydroaluminate |  | 16903-34-7 | 70.11144 | 0 | 0 | 298.15 | 398 | s | -43.905 | 30.8 | 0 | 0 | 0 | 0 | 0 | 0 | 0 | CRC 94, Karapet | 3 | MainDB
AlHO(g) |  | Aluminum monohydroxide |  | 20768-67-6 | 43.98884 | 0 | 0 | 298.15 | 1100 | g | 8.007 | 51.458 | 5.49 | 13.688 | -0.722 | -5.727 | 0 | 0 | 0 | JANAF 85 | 1 | MainDB
AlHO(g) |  | Aluminum monohydroxide |  | 20768-67-6 | 43.98884 | 0 | 0 | 1100 | 6000 | g | 0 | 0 | 14.885 | 0 | -16.202 | 0 | 0 | 0 | 0 | JANAF 85 | 1 | MainDB
AlHO(g) |  | Aluminum monohydroxide |  | 20768-67-6 | 43.98884 | 0 | 0 | 298.15 | 1100 | g | 8.007 | 51.458 | 5.49 | 13.688 | -0.722 | -5.727 | 0 | 0 | 0 | JANAF 85 | 1 | MainDB
AlHO(g) |  | Aluminum monohydroxide |  | 20768-67-6 | 43.98884 | 0 | 0 | 1100 | 6000 | g | 0 | 0 | 14.885 | 0 | -16.202 | 0 | 0 | 0 | 0 | JANAF 85 | 1 | MainDB
AlHO2(g) |  | Aluminum hydroxide oxide |  | 24623-77-6 | 59.98824 | 0 | 0 | 298.15 | 398 | g | -109.9426 | 60.772 | 0 | 0 | 0 | 0 | 0 | 0 | 0 | Bard 85, Karapet 70 | 3 | MainDB
Al(HO2)3(ia) |  |  |  |  | 126.0016 | 0 | 0 | 298.15 | 300 | ai | -240.6 | -52.161 | 0 | 0 | 0 | 0 | 0 | 0 | 0 | Yungman 99 | 3 | MainDB
AlI(g) |  | Aluminum monoiodide |  | 29977-41-1 | 153.886 | 0 | 0 | 298.15 | 3200 | g | 16.10779 | 59.23423 | 9.010416 | 0.008703615 | -0.3457798 | 0.05583288 | 0 | 0 | 0 | JANAF 85, Landolt 99 | 1 | MainDB
AlI(g) |  | Aluminum monoiodide |  | 29977-41-1 | 153.886 | 0 | 0 | 3200 | 6000 | g | 0 | 0 | 1.879068 | 2.261965 | 181.0502 | -0.124819 | 0 | 0 | 0 | JANAF 85, Landolt 99 | 1 | MainDB
AlI(g) |  | Aluminum monoiodide |  | 29977-41-1 | 153.886 | 0 | 0 | 298.15 | 3200 | g | 16.10779 | 59.23423 | 9.010416 | 0.008703615 | -0.3457798 | 0.05583288 | 0 | 0 | 0 | JANAF 85, Landolt 99 | 1 | MainDB
AlI(g) |  | Aluminum monoiodide |  | 29977-41-1 | 153.886 | 0 | 0 | 3200 | 6000 | g | 0 | 0 | 1.879068 | 2.261965 | 181.0502 | -0.124819 | 0 | 0 | 0 | JANAF 85, Landolt 99 | 1 | MainDB
AlI3 |  | Aluminum iodide |  | 7784-23-8 | 407.695 | 461.47 | 655 | 298.15 | 464.15 | s | -72.395 | 45.435 | 16.88 | 22.66 | 0 | 0 | 3.98 | 7 | 0 | Knacke 91 | 1 | MainDB
AlI3 |  | Aluminum iodide |  | 7784-23-8 | 407.695 | 461.47 | 655 | 464.15 | 700 | l | 3.8 | 8.187 | 29 | 0 | 0 | 0 | 0 | 0 | 0 | Knacke 91 | 1 | MainDB
AlI3 |  | Aluminum iodide |  | 7784-23-8 | 407.695 | 461.47 | 655 | 298.15 | 464.15 | s | -72.395 | 45.435 | 16.88 | 22.66 | 0 | 0 | 3.98 | 7 | 0 | Knacke 91 | 1 | MainDB
AlI3 |  | Aluminum iodide |  | 7784-23-8 | 407.695 | 461.47 | 655 | 464.15 | 700 | l | 3.8 | 8.187 | 29 | 0 | 0 | 0 | 0 | 0 | 0 | Knacke 91 | 1 | MainDB
AlI3(g) |  | Aluminum iodide |  | 7784-23-8 | 407.695 | 461.47 | 655 | 100 | 600 | g | -45.72921 | 89.34656 | 15.69264 | 13.32026 | -0.2244584 | -11.68135 | 0 | 0 | 0 | Knacke 91, Landolt 99 | 1 | MainDB
AlI3(g) |  | Aluminum iodide |  | 7784-23-8 | 407.695 | 461.47 | 655 | 600 | 6000 | g | 0 | 0 | 19.86989 | 0.0006791537 | -1.495814 | -6.567117e-05 | 0 | 0 | 0 | JANAF 98 | 1 | MainDB
AlI3(g) |  | Aluminum iodide |  | 7784-23-8 | 407.695 | 461.47 | 655 | 100 | 600 | g | -45.72921 | 89.34656 | 15.69264 | 13.32026 | -0.2244584 | -11.68135 | 0 | 0 | 0 | Knacke 91, Landolt 99 | 1 | MainDB
AlI3(g) |  | Aluminum iodide |  | 7784-23-8 | 407.695 | 461.47 | 655 | 600 | 6000 | g | 0 | 0 | 19.86989 | 0.0006791537 | -1.495814 | -6.567117e-05 | 0 | 0 | 0 | JANAF 98 | 1 | MainDB
AlI3(ia) |  | Aluminum iodide |  | 7784-23-8 | 407.695 | 461.47 | 655 | 298.15 | 398 | ai | -167.08 | 2.89 | 0 | 0 | 0 | 0 | 0 | 0 | 0 | NBS 82 | 1 | MainDB
Al(I3)3(ia) |  |  |  |  | 1169.122 | 0 | 0 | 298.15 | 300 | ai | -163.2 | -101.124 | 0 | 0 | 0 | 0 | 0 | 0 | 0 | Yungman 99 | 3 | MainDB
Al2I6 |  | Aluminum iodide |  | 18898-35-6 | 815.3901 | 464 | 659 | 298.15 | 300 | s | -147.2 | 90.6 | 47.4 | 0 | 0 | 0 | 0 | 0 | 0 | Yungman 99 | 3 | MainDB
Al2I6(g) |  | Aluminum iodide |  | 18898-35-6 | 815.3901 | 464 | 659 | 100 | 600 | g | -117 | 142.777 | 36.93908 | 22.22369 | -0.7079936 | -19.8551 | 0 | 0 | 0 | Knacke 91, Landolt | 1 | MainDB
Al2I6(g) |  | Aluminum iodide |  | 18898-35-6 | 815.3901 | 464 | 659 | 600 | 6000 | g | 0 | 0 | 43.70768 | 0.004347571 | -2.545737 | -0.0004127101 | 0 | 0 | 0 | JANAF 98 | 1 | MainDB
Al2I6(g) |  | Aluminum iodide |  | 18898-35-6 | 815.3901 | 464 | 659 | 100 | 600 | g | -117 | 142.777 | 36.93908 | 22.22369 | -0.7079936 | -19.8551 | 0 | 0 | 0 | Knacke 91, Landolt | 1 | MainDB
Al2I6(g) |  | Aluminum iodide |  | 18898-35-6 | 815.3901 | 464 | 659 | 600 | 6000 | g | 0 | 0 | 43.70768 | 0.004347571 | -2.545737 | -0.0004127101 | 0 | 0 | 0 | JANAF 98 | 1 | MainDB
(AlI3)3(g) |  | Aluminum iodide |  |  | 1223.085 | 0 | 0 | 298.15 | 300 | g | -120.0526 | 139.608 | 0 | 0 | 0 | 0 | 0 | 0 | 0 | Bard 85 | 2 | MainDB
Al(IO3)3(ia) |  | Aluminum triiodate |  |  | 551.6896 | 0 | 0 | 298.15 | 300 | a | -294.3 | 14.7 | 0 | 0 | 0 | 0 | 0 | 0 | 0 | Yungman 99 | 3 | MainDB
Al5K3H6(PO4)8*18H2O |  |  |  |  | 1342.294 | 0 | 0 | 298.15 | 398 | s | -4523 | 335.6 | 354.3 | 0 | 0 | 0 | 0 | 0 | 0 | Karapet 70 | 3 | MainDB
Al2La |  | Dialuminum lanthanum |  | 12004-32-9 | 192.8686 | 0 | 0 | 298.15 | 1678 | s | -36 | 23.6 | 16.534 | 3.568 | 0.028 | -0.098 | 0 | 0 | 0 | Barin 89 | 1 | MainDB
AlLi |  | Aluminum lithium |  | 12042-37-4 | 33.92254 | 0 | 0 | 298.15 | 993 | s | -11.7 | 11.2 | 10.498 | 4.006 | 0.001 | -0.004 | 0 | 0 | 0 | Barin 93 | 1 | MainDB
Al4Mg2Si5O18 |  | Aluminum magnesium silicate | Cordierite |  | 584.9529 | 0 | 0 | 298.15 | 1700 | s | -2189.699 | 97.3 | 155.602 | 21.8 | -48 | 0 | 0 | 0 | 0 | Barin 89 | 1 | MainDB
Al2(MoO4)3 |  | Dialuminium trimolybdate | Aluminium molybdate |  | 533.7759 | 0 | 0 | 298.15 | 300 | s | -909.8948 | 68.49905 | 0 | 0 | 0 | 0 | 0 | 0 | 0 | Bard 85 | 2 | MainDB
AlN |  | Aluminum nitride |  | 24304-00-5 | 40.98824 | 3273 | 0 | 298.15 | 600 | s | -76 | 4.815999 | 7.712 | 5.422 | -1.889001 | 0 | 3.255 | 9 | 0 | Barin 77 | 1 | MainDB
AlN |  | Aluminum nitride |  | 24304-00-5 | 40.98824 | 3273 | 0 | 600 | 1000 | s | 0 | 0 | 12.001 | 0.280999 | -6.225999 | 0 | 0 | 0 | 0 | Barin 77 | 1 | MainDB
AlN |  | Aluminum nitride |  | 24304-00-5 | 40.98824 | 3273 | 0 | 1000 | 2000 | s | 0 | 0 | 11.985 | 0.09299953 | -4.164001 | 0 | 0 | 0 | 0 | Barin 77 | 1 | MainDB
AlN |  | Aluminum nitride |  | 24304-00-5 | 40.98824 | 3273 | 0 | 2000 | 3000 | s | 0 | 0 | 13.28626 | -0.5821485 | -18.41709 | 0.1011075 | 0 | 0 | 0 | Landolt 99 | 1 | MainDB
AlN |  | Aluminum nitride |  | 24304-00-5 | 40.98824 | 3273 | 0 | 298.15 | 600 | s | -76 | 4.815999 | 7.712 | 5.422 | -1.889001 | 0 | 3.255 | 9 | 0 | Barin 77 | 1 | MainDB
AlN |  | Aluminum nitride |  | 24304-00-5 | 40.98824 | 3273 | 0 | 600 | 1000 | s | 0 | 0 | 12.001 | 0.280999 | -6.225999 | 0 | 0 | 0 | 0 | Barin 77 | 1 | MainDB
AlN |  | Aluminum nitride |  | 24304-00-5 | 40.98824 | 3273 | 0 | 1000 | 2000 | s | 0 | 0 | 11.985 | 0.09299953 | -4.164001 | 0 | 0 | 0 | 0 | Barin 77 | 1 | MainDB
AlN |  | Aluminum nitride |  | 24304-00-5 | 40.98824 | 3273 | 0 | 2000 | 3000 | s | 0 | 0 | 13.28626 | -0.5821485 | -18.41709 | 0.1011075 | 0 | 0 | 0 | Landolt 99 | 1 | MainDB
AlN |  | Aluminum nitride |  | 24304-00-5 | 40.98824 | 3273 | 0 | 298.15 | 600 | s | -76 | 4.815999 | 7.712 | 5.422 | -1.889001 | 0 | 3.255 | 9 | 0 | Barin 77 | 1 | MainDB
AlN |  | Aluminum nitride |  | 24304-00-5 | 40.98824 | 3273 | 0 | 600 | 1000 | s | 0 | 0 | 12.001 | 0.280999 | -6.225999 | 0 | 0 | 0 | 0 | Barin 77 | 1 | MainDB
AlN |  | Aluminum nitride |  | 24304-00-5 | 40.98824 | 3273 | 0 | 1000 | 2000 | s | 0 | 0 | 11.985 | 0.09299953 | -4.164001 | 0 | 0 | 0 | 0 | Barin 77 | 1 | MainDB
AlN |  | Aluminum nitride |  | 24304-00-5 | 40.98824 | 3273 | 0 | 2000 | 3000 | s | 0 | 0 | 13.28626 | -0.5821485 | -18.41709 | 0.1011075 | 0 | 0 | 0 | Landolt 99 | 1 | MainDB
AlN |  | Aluminum nitride |  | 24304-00-5 | 40.98824 | 3273 | 0 | 298.15 | 600 | s | -76 | 4.815999 | 7.712 | 5.422 | -1.889001 | 0 | 3.255 | 9 | 0 | Barin 77 | 1 | MainDB
AlN |  | Aluminum nitride |  | 24304-00-5 | 40.98824 | 3273 | 0 | 600 | 1000 | s | 0 | 0 | 12.001 | 0.280999 | -6.225999 | 0 | 0 | 0 | 0 | Barin 77 | 1 | MainDB
AlN |  | Aluminum nitride |  | 24304-00-5 | 40.98824 | 3273 | 0 | 1000 | 2000 | s | 0 | 0 | 11.985 | 0.09299953 | -4.164001 | 0 | 0 | 0 | 0 | Barin 77 | 1 | MainDB
AlN |  | Aluminum nitride |  | 24304-00-5 | 40.98824 | 3273 | 0 | 2000 | 3000 | s | 0 | 0 | 13.28626 | -0.5821485 | -18.41709 | 0.1011075 | 0 | 0 | 0 | Landolt 99 | 1 | MainDB
AlN(g) |  | Aluminum nitride | Aluminium mononitride | 24304-00-5 | 40.98824 | 3273 | 0 | 298.15 | 1200 | g | 104.8826 | 54.59703 | 8.15273 | 0.7460719 | -0.586917 | 0.348165 | 0 | 0 | 0 | Landolt 99, JANAF 85 | 1 | MainDB
AlN(g) |  | Aluminum nitride | Aluminium mononitride | 24304-00-5 | 40.98824 | 3273 | 0 | 1200 | 2800 | g | 0 | 0 | 8.823273 | 1.396976 | -8.974762 | -0.2554099 | 0 | 0 | 0 | Landolt 99, JANAF 85 | 1 | MainDB
AlN(g) |  | Aluminum nitride | Aluminium mononitride | 24304-00-5 | 40.98824 | 3273 | 0 | 2800 | 6000 | g | 0 | 0 | 7.852652 | 1.123249 | 42.81624 | -0.1180941 | 0 | 0 | 0 | Landolt 99 | 1 | MainDB
AlN(g) |  | Aluminum nitride | Aluminium mononitride | 24304-00-5 | 40.98824 | 3273 | 0 | 298.15 | 1200 | g | 104.8826 | 54.59703 | 8.15273 | 0.7460719 | -0.586917 | 0.348165 | 0 | 0 | 0 | Landolt 99, JANAF 85 | 1 | MainDB
AlN(g) |  | Aluminum nitride | Aluminium mononitride | 24304-00-5 | 40.98824 | 3273 | 0 | 1200 | 2800 | g | 0 | 0 | 8.823273 | 1.396976 | -8.974762 | -0.2554099 | 0 | 0 | 0 | Landolt 99, JANAF 85 | 1 | MainDB
AlN(g) |  | Aluminum nitride | Aluminium mononitride | 24304-00-5 | 40.98824 | 3273 | 0 | 2800 | 6000 | g | 0 | 0 | 7.852652 | 1.123249 | 42.81624 | -0.1180941 | 0 | 0 | 0 | Landolt 99 | 1 | MainDB
AlN(g) |  | Aluminum nitride | Aluminium mononitride | 24304-00-5 | 40.98824 | 3273 | 0 | 298.15 | 1200 | g | 104.8826 | 54.59703 | 8.15273 | 0.7460719 | -0.586917 | 0.348165 | 0 | 0 | 0 | Landolt 99, JANAF 85 | 1 | MainDB
AlN(g) |  | Aluminum nitride | Aluminium mononitride | 24304-00-5 | 40.98824 | 3273 | 0 | 1200 | 2800 | g | 0 | 0 | 8.823273 | 1.396976 | -8.974762 | -0.2554099 | 0 | 0 | 0 | Landolt 99, JANAF 85 | 1 | MainDB
AlN(g) |  | Aluminum nitride | Aluminium mononitride | 24304-00-5 | 40.98824 | 3273 | 0 | 2800 | 6000 | g | 0 | 0 | 7.852652 | 1.123249 | 42.81624 | -0.1180941 | 0 | 0 | 0 | Landolt 99 | 1 | MainDB
Al(NO2)3(ia) |  | Aluminum trinitrite |  |  | 164.998 | 0 | 0 | 298.15 | 300 | ai | -201.6 | 28.059 | 0 | 0 | 0 | 0 | 0 | 0 | 0 | Yungman 99 | 3 | MainDB
Al(NO3)3(ia) |  | Aluminum nitrate |  | 13467-90-0 | 212.9962 | 0 | 0 | 298.15 | 398 | ai | -276.08 | 28.11 | -80.067 | 0 | 0 | 0 | 0 | 0 | 0 | NBS 82, Phillips 88 | 1 | MainDB
Al(NO3)3*6H2O |  | Aluminum nitrate hexahydrate |  |  | 321.0874 | 0 | 0 | 298.15 | 398 | s | -680.65 | 111.8 | 103.5 | 0 | 0 | 0 | 0 | 0 | 0 | Rossini 52 | 3 | MainDB
AlNi |  | Aluminum nickel |  | 12003-78-0 | 85.68154 | 0 | 0 | 298.15 | 1300 | s | -28.3 | 12.93 | 10.02 | 3.254 | -0.008 | 0.024 | 0 | 0 | 0 | Barin 93 | 1 | MainDB
AlNi3 |  | Aluminum trinickel |  | 12003-81-5 | 203.0815 | 0 | 0 | 298.15 | 1668 | s | -36.6 | 27.2 | 21.15 | 7.7 | 0 | 0 | 0 | 0 | 0 | Barin 89 | 1 | MainDB
Al3Ni |  | Trialuminum nickel |  | 12004-71-6 | 139.6446 | 0 | 0 | 298.15 | 1127 | s | -36 | 26.45 | 20.101 | 8.399 | 0 | 0.001 | 0 | 0 | 0 | Barin 95 | 1 | MainDB
Al3Ni2 |  | Trialuminum dinickel |  | 12043-39-9 | 198.3446 | 0 | 0 | 298.15 | 1406 | s | -67.5 | 32.6 | 25.351 | 8.199 | 0 | 0.001 | 0 | 0 | 0 | Barin 89 | 1 | MainDB
AlO |  | Aluminum monoxide |  | 14457-64-8 | 42.98094 | 0 | 0 | 298.15 | 398 | s | 20.8 | 55.77 | 8.474 | 0 | 0 | 0 | 0 | 0 | 0 | Karapet 70 | 3 | MainDB
AlO(g) |  | Aluminum monoxide |  | 14457-64-8 | 42.98094 | 0 | 0 | 298.15 | 800 | g | 18.55201 | 52.19527 | 6.543048 | 4.162501 | -0.2049848 | -1.932777 | 0 | 0 | 0 | Landolt 99, Barin 93, JANAF 98 | 1 | MainDB
AlO(g) |  | Aluminum monoxide |  | 14457-64-8 | 42.98094 | 0 | 0 | 800 | 1600 | g | 0 | 0 | 6.825808 | 1.650552 | 2.089857 | 0.2049085 | 0 | 0 | 0 | Landolt 99, JANAF 98 | 1 | MainDB
AlO(g) |  | Aluminum monoxide |  | 14457-64-8 | 42.98094 | 0 | 0 | 1600 | 2700 | g | 0 | 0 | 5.39009 | 4.417051 | -7.834593 | -0.8118563 | 0 | 0 | 0 | Landolt 99 | 1 | MainDB
AlO(g) |  | Aluminum monoxide |  | 14457-64-8 | 42.98094 | 0 | 0 | 2700 | 6000 | g | 0 | 0 | 18.00859 | -2.396798 | -130.2312 | 0.2112809 | 0 | 0 | 0 | Landolt 99 | 1 | MainDB
AlO(g) |  | Aluminum monoxide |  | 14457-64-8 | 42.98094 | 0 | 0 | 298.15 | 800 | g | 18.55201 | 52.19527 | 6.543048 | 4.162501 | -0.2049848 | -1.932777 | 0 | 0 | 0 | Landolt 99, Barin 93, JANAF 98 | 1 | MainDB
AlO(g) |  | Aluminum monoxide |  | 14457-64-8 | 42.98094 | 0 | 0 | 800 | 1600 | g | 0 | 0 | 6.825808 | 1.650552 | 2.089857 | 0.2049085 | 0 | 0 | 0 | Landolt 99, JANAF 98 | 1 | MainDB
AlO(g) |  | Aluminum monoxide |  | 14457-64-8 | 42.98094 | 0 | 0 | 1600 | 2700 | g | 0 | 0 | 5.39009 | 4.417051 | -7.834593 | -0.8118563 | 0 | 0 | 0 | Landolt 99 | 1 | MainDB
AlO(g) |  | Aluminum monoxide |  | 14457-64-8 | 42.98094 | 0 | 0 | 2700 | 6000 | g | 0 | 0 | 18.00859 | -2.396798 | -130.2312 | 0.2112809 | 0 | 0 | 0 | Landolt 99 | 1 | MainDB
AlO(g) |  | Aluminum monoxide |  | 14457-64-8 | 42.98094 | 0 | 0 | 298.15 | 800 | g | 18.55201 | 52.19527 | 6.543048 | 4.162501 | -0.2049848 | -1.932777 | 0 | 0 | 0 | Landolt 99, Barin 93, JANAF 98 | 1 | MainDB
AlO(g) |  | Aluminum monoxide |  | 14457-64-8 | 42.98094 | 0 | 0 | 800 | 1600 | g | 0 | 0 | 6.825808 | 1.650552 | 2.089857 | 0.2049085 | 0 | 0 | 0 | Landolt 99, JANAF 98 | 1 | MainDB
AlO(g) |  | Aluminum monoxide |  | 14457-64-8 | 42.98094 | 0 | 0 | 1600 | 2700 | g | 0 | 0 | 5.39009 | 4.417051 | -7.834593 | -0.8118563 | 0 | 0 | 0 | Landolt 99 | 1 | MainDB
AlO(g) |  | Aluminum monoxide |  | 14457-64-8 | 42.98094 | 0 | 0 | 2700 | 6000 | g | 0 | 0 | 18.00859 | -2.396798 | -130.2312 | 0.2112809 | 0 | 0 | 0 | Landolt 99 | 1 | MainDB
AlO(g) |  | Aluminum monoxide |  | 14457-64-8 | 42.98094 | 0 | 0 | 298.15 | 800 | g | 18.55201 | 52.19527 | 6.543048 | 4.162501 | -0.2049848 | -1.932777 | 0 | 0 | 0 | Landolt 99, Barin 93, JANAF 98 | 1 | MainDB
AlO(g) |  | Aluminum monoxide |  | 14457-64-8 | 42.98094 | 0 | 0 | 800 | 1600 | g | 0 | 0 | 6.825808 | 1.650552 | 2.089857 | 0.2049085 | 0 | 0 | 0 | Landolt 99, JANAF 98 | 1 | MainDB
AlO(g) |  | Aluminum monoxide |  | 14457-64-8 | 42.98094 | 0 | 0 | 1600 | 2700 | g | 0 | 0 | 5.39009 | 4.417051 | -7.834593 | -0.8118563 | 0 | 0 | 0 | Landolt 99 | 1 | MainDB
AlO(g) |  | Aluminum monoxide |  | 14457-64-8 | 42.98094 | 0 | 0 | 2700 | 6000 | g | 0 | 0 | 18.00859 | -2.396798 | -130.2312 | 0.2112809 | 0 | 0 | 0 | Landolt 99 | 1 | MainDB
AlO2(g) |  | Aluminium dioxide |  | 11092-32-3 | 58.98034 | 0 | 0 | 100 | 298.15 | g | -44 | 58.7261 | 7.940652 | 17.27231 | -0.05001195 | -12.59912 | 0 | 0 | 0 | Landolt 99, Barin 77, JANAF 98 | 1 | MainDB
AlO2(g) |  | Aluminium dioxide |  | 11092-32-3 | 58.98034 | 0 | 0 | 298.15 | 800 | g | 0 | 0 | 10.78091 | 7.69591 | -1.017326 | -4.162027 | 0 | 0 | 0 | Landolt 99, Barin 77 | 1 | MainDB
AlO2(g) |  | Aluminium dioxide |  | 11092-32-3 | 58.98034 | 0 | 0 | 800 | 3000 | g | 0 | 0 | 14.8027 | 0.05062858 | -4.637383 | -0.005728967 | 0 | 0 | 0 | Landolt 99 | 1 | MainDB
AlO2(g) |  | Aluminium dioxide |  | 11092-32-3 | 58.98034 | 0 | 0 | 100 | 298.15 | g | -44 | 58.7261 | 7.940652 | 17.27231 | -0.05001195 | -12.59912 | 0 | 0 | 0 | Landolt 99, Barin 77, JANAF 98 | 1 | MainDB
AlO2(g) |  | Aluminium dioxide |  | 11092-32-3 | 58.98034 | 0 | 0 | 298.15 | 800 | g | 0 | 0 | 10.78091 | 7.69591 | -1.017326 | -4.162027 | 0 | 0 | 0 | Landolt 99, Barin 77 | 1 | MainDB
AlO2(g) |  | Aluminium dioxide |  | 11092-32-3 | 58.98034 | 0 | 0 | 800 | 3000 | g | 0 | 0 | 14.8027 | 0.05062858 | -4.637383 | -0.005728967 | 0 | 0 | 0 | Landolt 99 | 1 | MainDB
AlO2(g) |  | Aluminium dioxide |  | 11092-32-3 | 58.98034 | 0 | 0 | 100 | 298.15 | g | -44 | 58.7261 | 7.940652 | 17.27231 | -0.05001195 | -12.59912 | 0 | 0 | 0 | Landolt 99, Barin 77, JANAF 98 | 1 | MainDB
AlO2(g) |  | Aluminium dioxide |  | 11092-32-3 | 58.98034 | 0 | 0 | 298.15 | 800 | g | 0 | 0 | 10.78091 | 7.69591 | -1.017326 | -4.162027 | 0 | 0 | 0 | Landolt 99, Barin 77 | 1 | MainDB
AlO2(g) |  | Aluminium dioxide |  | 11092-32-3 | 58.98034 | 0 | 0 | 800 | 3000 | g | 0 | 0 | 14.8027 | 0.05062858 | -4.637383 | -0.005728967 | 0 | 0 | 0 | Landolt 99 | 1 | MainDB
Al2O(g) |  | Dialuminium monoxide | Aluminum suboxide, | 12004-36-3 | 69.96248 | 0 | 0 | 100 | 298.15 | g | -44.249 | 61.426 | 9.383614 | 13.45283 | -0.09717495 | -9.741446 | 0 | 0 | 0 | Landolt 99, Barin 89 | 1 | MainDB
Al2O(g) |  | Dialuminium monoxide | Aluminum suboxide, | 12004-36-3 | 69.96248 | 0 | 0 | 298.15 | 800 | g | 0 | 0 | 11.77597 | 5.756704 | -0.6267101 | -3.070506 | 0 | 0 | 0 | Landolt 99, Barin 89, JANAF 98 | 1 | MainDB
Al2O(g) |  | Dialuminium monoxide | Aluminum suboxide, | 12004-36-3 | 69.96248 | 0 | 0 | 800 | 6000 | g | 0 | 0 | 14.85705 | 0.01780062 | -3.53266 | -0.001716492 | 0 | 0 | 0 | Landolt 99 | 1 | MainDB
Al2O(g) |  | Dialuminium monoxide | Aluminum suboxide, | 12004-36-3 | 69.96248 | 0 | 0 | 100 | 298.15 | g | -44.249 | 61.426 | 9.383614 | 13.45283 | -0.09717495 | -9.741446 | 0 | 0 | 0 | Landolt 99, Barin 89 | 1 | MainDB
Al2O(g) |  | Dialuminium monoxide | Aluminum suboxide, | 12004-36-3 | 69.96248 | 0 | 0 | 298.15 | 800 | g | 0 | 0 | 11.77597 | 5.756704 | -0.6267101 | -3.070506 | 0 | 0 | 0 | Landolt 99, Barin 89, JANAF 98 | 1 | MainDB
Al2O(g) |  | Dialuminium monoxide | Aluminum suboxide, | 12004-36-3 | 69.96248 | 0 | 0 | 800 | 6000 | g | 0 | 0 | 14.85705 | 0.01780062 | -3.53266 | -0.001716492 | 0 | 0 | 0 | Landolt 99 | 1 | MainDB
Al2O(g) |  | Dialuminium monoxide | Aluminum suboxide, | 12004-36-3 | 69.96248 | 0 | 0 | 100 | 298.15 | g | -44.249 | 61.426 | 9.383614 | 13.45283 | -0.09717495 | -9.741446 | 0 | 0 | 0 | Landolt 99, Barin 89 | 1 | MainDB
Al2O(g) |  | Dialuminium monoxide | Aluminum suboxide, | 12004-36-3 | 69.96248 | 0 | 0 | 298.15 | 800 | g | 0 | 0 | 11.77597 | 5.756704 | -0.6267101 | -3.070506 | 0 | 0 | 0 | Landolt 99, Barin 89, JANAF 98 | 1 | MainDB
Al2O(g) |  | Dialuminium monoxide | Aluminum suboxide, | 12004-36-3 | 69.96248 | 0 | 0 | 800 | 6000 | g | 0 | 0 | 14.85705 | 0.01780062 | -3.53266 | -0.001716492 | 0 | 0 | 0 | Landolt 99 | 1 | MainDB
Al2O2(g) |  | Dialuminum dioxide |  | 12252-63-0 | 85.96188 | 0 | 0 | 100 | 298.15 | g | -115.096 | 63.72108 | 8.464312 | 34.62226 | -0.1997132 | -29.3929 | 0 | 0 | 0 | Landolt 99, Bard 85, JANAF 98 | 1 | MainDB
Al2O2(g) |  | Dialuminum dioxide |  | 12252-63-0 | 85.96188 | 0 | 0 | 298.15 | 600 | g | 0 | 0 | 5.70266 | 29.72883 | -0.3715057 | -18.55243 | 0 | 0 | 0 | Landolt 99, Bard 85 | 1 | MainDB
Al2O2(g) |  | Dialuminum dioxide |  | 12252-63-0 | 85.96188 | 0 | 0 | 600 | 1500 | g | 0 | 0 | 17.91762 | 2.031649 | -7.784916 | -0.6005234 | 0 | 0 | 0 | Landolt 99 | 1 | MainDB
Al2O2(g) |  | Dialuminum dioxide |  | 12252-63-0 | 85.96188 | 0 | 0 | 1500 | 6000 | g | 0 | 0 | 19.83698 | 0.01148423 | -13.14045 | -0.001010994 | 0 | 0 | 0 | Landolt 99 | 1 | MainDB
Al2O2(g) |  | Dialuminum dioxide |  | 12252-63-0 | 85.96188 | 0 | 0 | 100 | 298.15 | g | -115.096 | 63.72108 | 8.464312 | 34.62226 | -0.1997132 | -29.3929 | 0 | 0 | 0 | Landolt 99, Bard 85, JANAF 98 | 1 | MainDB
Al2O2(g) |  | Dialuminum dioxide |  | 12252-63-0 | 85.96188 | 0 | 0 | 298.15 | 600 | g | 0 | 0 | 5.70266 | 29.72883 | -0.3715057 | -18.55243 | 0 | 0 | 0 | Landolt 99, Bard 85 | 1 | MainDB
Al2O2(g) |  | Dialuminum dioxide |  | 12252-63-0 | 85.96188 | 0 | 0 | 600 | 1500 | g | 0 | 0 | 17.91762 | 2.031649 | -7.784916 | -0.6005234 | 0 | 0 | 0 | Landolt 99 | 1 | MainDB
Al2O2(g) |  | Dialuminum dioxide |  | 12252-63-0 | 85.96188 | 0 | 0 | 1500 | 6000 | g | 0 | 0 | 19.83698 | 0.01148423 | -13.14045 | -0.001010994 | 0 | 0 | 0 | Landolt 99 | 1 | MainDB
Al2O2(g) |  | Dialuminum dioxide |  | 12252-63-0 | 85.96188 | 0 | 0 | 100 | 298.15 | g | -115.096 | 63.72108 | 8.464312 | 34.62226 | -0.1997132 | -29.3929 | 0 | 0 | 0 | Landolt 99, Bard 85, JANAF 98 | 1 | MainDB
Al2O2(g) |  | Dialuminum dioxide |  | 12252-63-0 | 85.96188 | 0 | 0 | 298.15 | 600 | g | 0 | 0 | 5.70266 | 29.72883 | -0.3715057 | -18.55243 | 0 | 0 | 0 | Landolt 99, Bard 85 | 1 | MainDB
Al2O2(g) |  | Dialuminum dioxide |  | 12252-63-0 | 85.96188 | 0 | 0 | 600 | 1500 | g | 0 | 0 | 17.91762 | 2.031649 | -7.784916 | -0.6005234 | 0 | 0 | 0 | Landolt 99 | 1 | MainDB
Al2O2(g) |  | Dialuminum dioxide |  | 12252-63-0 | 85.96188 | 0 | 0 | 1500 | 6000 | g | 0 | 0 | 19.83698 | 0.01148423 | -13.14045 | -0.001010994 | 0 | 0 | 0 | Landolt 99 | 1 | MainDB
Al2O2(g) |  | Dialuminum dioxide |  | 12252-63-0 | 85.96188 | 0 | 0 | 100 | 298.15 | g | -115.096 | 63.72108 | 8.464312 | 34.62226 | -0.1997132 | -29.3929 | 0 | 0 | 0 | Landolt 99, Bard 85, JANAF 98 | 1 | MainDB
Al2O2(g) |  | Dialuminum dioxide |  | 12252-63-0 | 85.96188 | 0 | 0 | 298.15 | 600 | g | 0 | 0 | 5.70266 | 29.72883 | -0.3715057 | -18.55243 | 0 | 0 | 0 | Landolt 99, Bard 85 | 1 | MainDB
Al2O2(g) |  | Dialuminum dioxide |  | 12252-63-0 | 85.96188 | 0 | 0 | 600 | 1500 | g | 0 | 0 | 17.91762 | 2.031649 | -7.784916 | -0.6005234 | 0 | 0 | 0 | Landolt 99 | 1 | MainDB
Al2O2(g) |  | Dialuminum dioxide |  | 12252-63-0 | 85.96188 | 0 | 0 | 1500 | 6000 | g | 0 | 0 | 19.83698 | 0.01148423 | -13.14045 | -0.001010994 | 0 | 0 | 0 | Landolt 99 | 1 | MainDB
Al2O3 |  | Aluminum oxide |  | 1344-28-1 | 101.9613 | 2327 | 3273 | 100 | 800 | s | -400.5 | 12.177 | 2.336637 | 70.441 | -0.5939173 | -47.36472 | 3.965 | 7 | 0 | Barin 77, JANAF 98 | 1 | MainDB
Al2O3 |  | Aluminum oxide |  | 1344-28-1 | 101.9613 | 2327 | 3273 | 800 | 2327 | s | 0 | 0 | 27.71929 | 3.741355 | -10.58548 | -0.563664 | 0 | 0 | 0 | Barin 77 | 1 | MainDB
Al2O3 |  | Aluminum oxide |  | 1344-28-1 | 101.9613 | 2327 | 3273 | 2327 | 4000 | l | 26.55019 | 11.40966 | 46 | 0 | 0 | 0 | 0 | 0 | 0 | JANAF 98 | 1 | MainDB
Al2O3 |  | Aluminum oxide |  | 1344-28-1 | 101.9613 | 2327 | 3273 | 100 | 800 | s | -400.5 | 12.177 | 2.336637 | 70.441 | -0.5939173 | -47.36472 | 3.965 | 7 | 0 | Barin 77, JANAF 98 | 1 | MainDB
Al2O3 |  | Aluminum oxide |  | 1344-28-1 | 101.9613 | 2327 | 3273 | 800 | 2327 | s | 0 | 0 | 27.71929 | 3.741355 | -10.58548 | -0.563664 | 0 | 0 | 0 | Barin 77 | 1 | MainDB
Al2O3 |  | Aluminum oxide |  | 1344-28-1 | 101.9613 | 2327 | 3273 | 2327 | 4000 | l | 26.55019 | 11.40966 | 46 | 0 | 0 | 0 | 0 | 0 | 0 | JANAF 98 | 1 | MainDB
Al2O3 |  | Aluminum oxide |  | 1344-28-1 | 101.9613 | 2327 | 3273 | 100 | 800 | s | -400.5 | 12.177 | 2.336637 | 70.441 | -0.5939173 | -47.36472 | 3.965 | 7 | 0 | Barin 77, JANAF 98 | 1 | MainDB
Al2O3 |  | Aluminum oxide |  | 1344-28-1 | 101.9613 | 2327 | 3273 | 800 | 2327 | s | 0 | 0 | 27.71929 | 3.741355 | -10.58548 | -0.563664 | 0 | 0 | 0 | Barin 77 | 1 | MainDB
Al2O3 |  | Aluminum oxide |  | 1344-28-1 | 101.9613 | 2327 | 3273 | 2327 | 4000 | l | 26.55019 | 11.40966 | 46 | 0 | 0 | 0 | 0 | 0 | 0 | JANAF 98 | 1 | MainDB
Al2O3(l) |  | Aluminum oxide | Corundum, alpha | 1302-74-5 | 101.9613 | 2327 | 2483 | 298.15 | 3500 | l | -381.3407 | 10.78958 | 34.623 | 0 | 0 | 0 | 3.965 | 7 | 0 | Barin 77 | 1 | MainDB
Al2O3(g) |  | Aluminum oxide |  | 1302-74-5 | 101.9613 | 0 | 0 | 298.15 | 800 | g | -130.7063 | 75.6826 | 19.6475 | 12.2072 | -1.749405 | -6.019355 | 0 | 0 | 0 | Landolt 99 | 1 | MainDB
Al2O3(g) |  | Aluminum oxide |  | 1302-74-5 | 101.9613 | 0 | 0 | 800 | 6000 | g | 0 | 0 | 26.6747 | 0.06164436 | -9.167445 | -0.006448375 | 0 | 0 | 0 | Landolt 99 | 1 | MainDB
Al2O3(g) |  | Aluminum oxide |  | 1302-74-5 | 101.9613 | 0 | 0 | 298.15 | 800 | g | -130.7063 | 75.6826 | 19.6475 | 12.2072 | -1.749405 | -6.019355 | 0 | 0 | 0 | Landolt 99 | 1 | MainDB
Al2O3(g) |  | Aluminum oxide |  | 1302-74-5 | 101.9613 | 0 | 0 | 800 | 6000 | g | 0 | 0 | 26.6747 | 0.06164436 | -9.167445 | -0.006448375 | 0 | 0 | 0 | Landolt 99 | 1 | MainDB
Al2O3(C) |  | Aluminum oxide | Corundum, alpha | 1302-74-5 | 101.9613 | 2327 | 2483 | 298.15 | 2327 | s | -400.5 | 12.174 | 26.165 | 5.357 | -7.875 | -0.993 | 3.97 | 7 | 0 | Barin 89 | 1 | MainDB
Al2O3(C) |  | Aluminum oxide | Corundum, alpha | 1302-74-5 | 101.9613 | 2327 | 2483 | 2327 | 3000 | l | 26.55 | 11.409 | 46 | 0 | 0 | 0 | 0 | 0 | 0 | Barin 89 | 1 | MainDB
Al2O3(C) |  | Aluminum oxide | Corundum, alpha | 1302-74-5 | 101.9613 | 2327 | 2483 | 298.15 | 2327 | s | -400.5 | 12.174 | 26.165 | 5.357 | -7.875 | -0.993 | 3.97 | 7 | 0 | Barin 89 | 1 | MainDB
Al2O3(C) |  | Aluminum oxide | Corundum, alpha | 1302-74-5 | 101.9613 | 2327 | 2483 | 2327 | 3000 | l | 26.55 | 11.409 | 46 | 0 | 0 | 0 | 0 | 0 | 0 | Barin 89 | 1 | MainDB
Al2O3(D) |  | Aluminum oxide | Aluminum oxide, delta | 1344-28-1 | 101.9613 | 2308 | 0 | 298.15 | 3000 | s | -398.3 | 12.1 | 28.02879 | 3.961853 | -8.770283 | -0.5020517 | 0 | 7 | 0 | Barin 93, JANAF 98, Bard 85 | 1 | MainDB
Al2O3(G) |  | Aluminum oxide | Aluminum oxide, gamma | 1344-28-1 | 101.9613 | 2290 | 0 | 298.15 | 3000 | s | -396 | 12.5 | 28.48359 | 4.039141 | -8.910377 | -0.5144455 | 3.7 | 0 | 0 | Barin 93, JANAF 98, Bard 85 | 1 | MainDB
Al2O3(K) |  | Aluminum oxide | Aluminum oxide kappa | 1344-28-1 | 101.9613 | 2312 | 0 | 298.15 | 3000 | s | -397.3 | 12.8 | 27.79772 | 3.950012 | -8.694214 | -0.5041133 | 0 | 0 | 0 | Barin 89, JANAF 98 | 1 | MainDB
AlO(+g) |  | Aluminum monoxide +ion | Oxoaluminum +ion | 12588-30-6 | 42.98039 | 0 | 0 | 298.15 | 1600 | g | 237.331 | 55.21 | 7.995 | 1.836 | -0.507 | -0.621 | 0 | 0 | 0 | JANAF 85 | 1 | MainDB
AlO(+g) |  | Aluminum monoxide +ion | Oxoaluminum +ion | 12588-30-6 | 42.98039 | 0 | 0 | 1600 | 6000 | g | 0 | 0 | 9.008 | 0.136 | 2.617 | 0 | 0 | 0 | 0 | JANAF 85 | 1 | MainDB
AlO(+g) |  | Aluminum monoxide +ion | Oxoaluminum +ion | 12588-30-6 | 42.98039 | 0 | 0 | 298.15 | 1600 | g | 237.331 | 55.21 | 7.995 | 1.836 | -0.507 | -0.621 | 0 | 0 | 0 | JANAF 85 | 1 | MainDB
AlO(+g) |  | Aluminum monoxide +ion | Oxoaluminum +ion | 12588-30-6 | 42.98039 | 0 | 0 | 1600 | 6000 | g | 0 | 0 | 9.008 | 0.136 | 2.617 | 0 | 0 | 0 | 0 | JANAF 85 | 1 | MainDB
AlO(+a) |  | Aluminum monoxide +ion | Oxoaluminum +ion |  | 42.98039 | 0 | 0 | 273.15 | 333.15 | ao | -170.9 | -27 | 8238.78125 | -34125.96 | -1447.529 | 39761.55 | 0 | 0 | 0 | Shock 97 | 1 | MainDB
AlO(+a) |  | Aluminum monoxide +ion | Oxoaluminum +ion |  | 42.98039 | 0 | 0 | 333.15 | 473.15 | ao | 0 | 0 | -179.4222 | 932.8758 | -4.55994 | -1340.654 | 0 | 0 | 0 | Shock 97 | 1 | MainDB
AlO(+a) |  | Aluminum monoxide +ion | Oxoaluminum +ion |  | 42.98039 | 0 | 0 | 273.15 | 333.15 | ao | -170.9 | -27 | 8238.78125 | -34125.96 | -1447.529 | 39761.55 | 0 | 0 | 0 | Shock 97 | 1 | MainDB
AlO(+a) |  | Aluminum monoxide +ion | Oxoaluminum +ion |  | 42.98039 | 0 | 0 | 333.15 | 473.15 | ao | 0 | 0 | -179.4222 | 932.8758 | -4.55994 | -1340.654 | 0 | 0 | 0 | Shock 97 | 1 | MainDB
AlO(-g) |  | Aluminum monoxide -ion | Aluminate -ion | 12758-12-2 | 42.98149 | 0 | 0 | 298.15 | 1600 | g | -64.394 | 50.863 | 7.756 | 1.589 | -0.631 | -0.514 | 0 | 0 | 0 | JANAF 85 | 1 | MainDB
AlO(-g) |  | Aluminum monoxide -ion | Aluminate -ion | 12758-12-2 | 42.98149 | 0 | 0 | 1600 | 6000 | g | 0 | 0 | 10.194 | -0.598 | -13.592 | 0.1 | 0 | 0 | 0 | JANAF 85 | 1 | MainDB
AlO(-g) |  | Aluminum monoxide -ion | Aluminate -ion | 12758-12-2 | 42.98149 | 0 | 0 | 298.15 | 1600 | g | -64.394 | 50.863 | 7.756 | 1.589 | -0.631 | -0.514 | 0 | 0 | 0 | JANAF 85 | 1 | MainDB
AlO(-g) |  | Aluminum monoxide -ion | Aluminate -ion | 12758-12-2 | 42.98149 | 0 | 0 | 1600 | 6000 | g | 0 | 0 | 10.194 | -0.598 | -13.592 | 0.1 | 0 | 0 | 0 | JANAF 85 | 1 | MainDB
AlO2(-g) |  | Aluminum dioxide -ion | Aluminate -ion | 20653-98-9 | 58.98089 | 0 | 0 | 298.15 | 1600 | g | -116.924 | 56.188 | 12.01 | 3.662 | -1.477 | -1.248 | 0 | 0 | 0 | JANAF 85 | 1 | MainDB
AlO2(-g) |  | Aluminum dioxide -ion | Aluminate -ion | 20653-98-9 | 58.98089 | 0 | 0 | 1600 | 6000 | g | 0 | 0 | 14.902 | 0 | -6.62 | 0 | 0 | 0 | 0 | JANAF 85 | 1 | MainDB
AlO2(-g) |  | Aluminum dioxide -ion | Aluminate -ion | 20653-98-9 | 58.98089 | 0 | 0 | 298.15 | 1600 | g | -116.924 | 56.188 | 12.01 | 3.662 | -1.477 | -1.248 | 0 | 0 | 0 | JANAF 85 | 1 | MainDB
AlO2(-g) |  | Aluminum dioxide -ion | Aluminate -ion | 20653-98-9 | 58.98089 | 0 | 0 | 1600 | 6000 | g | 0 | 0 | 14.902 | 0 | -6.62 | 0 | 0 | 0 | 0 | JANAF 85 | 1 | MainDB
AlO2(-a) |  | Aluminum dioxide -ion | Aluminate -ion | 20653-98-9 | 58.98089 | 0 | 0 | 273.15 | 333.15 | ao | -222.261 | -8.4 | 6393.049 | -26391.58 | -1117.222 | 30631.45 | 0 | 0 | 0 | Shock 88, Nordstrom 90, NBS 82 | 2 | MainDB
AlO2(-a) |  | Aluminum dioxide -ion | Aluminate -ion | 20653-98-9 | 58.98089 | 0 | 0 | 333.15 | 473.15 | ao | 0 | 0 | -555.1738 | 2458 | 81.49799 | -3093.566 | 0 | 0 | 0 | Shock 88 | 2 | MainDB
AlO2(-a) |  | Aluminum dioxide -ion | Aluminate -ion | 20653-98-9 | 58.98089 | 0 | 0 | 273.15 | 333.15 | ao | -222.261 | -8.4 | 6393.049 | -26391.58 | -1117.222 | 30631.45 | 0 | 0 | 0 | Shock 88, Nordstrom 90, NBS 82 | 2 | MainDB
AlO2(-a) |  | Aluminum dioxide -ion | Aluminate -ion | 20653-98-9 | 58.98089 | 0 | 0 | 333.15 | 473.15 | ao | 0 | 0 | -555.1738 | 2458 | 81.49799 | -3093.566 | 0 | 0 | 0 | Shock 88 | 2 | MainDB
Al2O(+g) |  | Aluminum dioxide +ion | Oxodialuminum +ion | 12588-31-7 | 69.96193 | 0 | 0 | 298.15 | 1100 | g | 155.936 | 62.285 | 12.904 | 3.246 | -0.982 | -1.475 | 0 | 0 | 0 | JANAF 85 | 1 | MainDB
Al2O(+g) |  | Aluminum dioxide +ion | Oxodialuminum +ion | 12588-31-7 | 69.96193 | 0 | 0 | 1100 | 6000 | g | 0 | 0 | 14.902 | 0 | -3.411 | 0 | 0 | 0 | 0 | JANAF 85 | 1 | MainDB
Al2O(+g) |  | Aluminum dioxide +ion | Oxodialuminum +ion | 12588-31-7 | 69.96193 | 0 | 0 | 298.15 | 1100 | g | 155.936 | 62.285 | 12.904 | 3.246 | -0.982 | -1.475 | 0 | 0 | 0 | JANAF 85 | 1 | MainDB
Al2O(+g) |  | Aluminum dioxide +ion | Oxodialuminum +ion | 12588-31-7 | 69.96193 | 0 | 0 | 1100 | 6000 | g | 0 | 0 | 14.902 | 0 | -3.411 | 0 | 0 | 0 | 0 | JANAF 85 | 1 | MainDB
Al2O2(+g) |  | Dialuminum dioxide +ion | Dioxodialuminum +ion | 60195-07-5 | 85.96133 | 0 | 0 | 298.15 | 1100 | g | 135.615 | 69.24 | 18.293 | 2.696 | -2.242 | -1.267 | 0 | 0 | 0 | JANAF 85 | 1 | MainDB
Al2O2(+g) |  | Dialuminum dioxide +ion | Dioxodialuminum +ion | 60195-07-5 | 85.96133 | 0 | 0 | 1100 | 6000 | g | 0 | 0 | 19.871 | 0 | -3.879 | 0 | 0 | 0 | 0 | JANAF 85 | 1 | MainDB
Al2O2(+g) |  | Dialuminum dioxide +ion | Dioxodialuminum +ion | 60195-07-5 | 85.96133 | 0 | 0 | 298.15 | 1100 | g | 135.615 | 69.24 | 18.293 | 2.696 | -2.242 | -1.267 | 0 | 0 | 0 | JANAF 85 | 1 | MainDB
Al2O2(+g) |  | Dialuminum dioxide +ion | Dioxodialuminum +ion | 60195-07-5 | 85.96133 | 0 | 0 | 1100 | 6000 | g | 0 | 0 | 19.871 | 0 | -3.879 | 0 | 0 | 0 | 0 | JANAF 85 | 1 | MainDB
Al(OCN)3(ia) |  | Aluminum tricyanate |  |  | 153.0328 | 0 | 0 | 298.15 | 300 | ai | -231.21 | 1.23 | 0 | 0 | 0 | 0 | 0 | 0 | 0 | Yungman 99 | 3 | MainDB
AlOCl |  | Aluminum chloride oxide |  | 13596-11-7 | 78.43394 | 500 | 0 | 298.15 | 800 | s | -189.6 | 13 | 11.62517 | 15.01831 | -1.605151 | -7.842161 | 0 | 0 | 0 | Barin 77, Landolt 99 | 1 | MainDB
AlOCl |  | Aluminum chloride oxide |  | 13596-11-7 | 78.43394 | 0 | 0 | 800 | 1000 | s | 0 | 0 | 10.46437 | 14.57472 | 1.617844 | -6.260872 | 0 | 0 | 0 | Barin 77, Landolt 99 | 1 | MainDB
AlOCl |  | Aluminum chloride oxide |  | 13596-11-7 | 78.43394 | 500 | 0 | 298.15 | 800 | s | -189.6 | 13 | 11.62517 | 15.01831 | -1.605151 | -7.842161 | 0 | 0 | 0 | Barin 77, Landolt 99 | 1 | MainDB
AlOCl |  | Aluminum chloride oxide |  | 13596-11-7 | 78.43394 | 0 | 0 | 800 | 1000 | s | 0 | 0 | 10.46437 | 14.57472 | 1.617844 | -6.260872 | 0 | 0 | 0 | Barin 77, Landolt 99 | 1 | MainDB
AlOCl(g) |  | Aluminum chloride oxide |  | 13596-11-7 | 78.43394 | 0 | 0 | 298.15 | 900 | g | -72.07552 | 60.31836 | 11.91641 | 4.81602 | -0.995381 | -2.237681 | 0 | 0 | 0 | Landolt 99, Barin 89 | 1 | MainDB
AlOCl(g) |  | Aluminum chloride oxide |  | 13596-11-7 | 78.43394 | 0 | 0 | 900 | 6000 | g | 0 | 0 | 14.84902 | 0.02138349 | -4.46594 | -0.002174811 | 0 | 0 | 0 | Landolt 99 | 1 | MainDB
AlOCl(g) |  | Aluminum chloride oxide |  | 13596-11-7 | 78.43394 | 0 | 0 | 298.15 | 900 | g | -72.07552 | 60.31836 | 11.91641 | 4.81602 | -0.995381 | -2.237681 | 0 | 0 | 0 | Landolt 99, Barin 89 | 1 | MainDB
AlOCl(g) |  | Aluminum chloride oxide |  | 13596-11-7 | 78.43394 | 0 | 0 | 900 | 6000 | g | 0 | 0 | 14.84902 | 0.02138349 | -4.46594 | -0.002174811 | 0 | 0 | 0 | Landolt 99 | 1 | MainDB
AlOCl2(g) |  | Aluminium dichloride oxide |  |  | 113.8869 | 0 | 0 | 298.15 | 1000 | g | -96.15416 | 75.73781 | 17.59101 | 3.704637 | -1.853805 | -1.693286 | 0 | 0 | 0 | Landolt 99 | 1 | MainDB
AlOCl2(g) |  | Aluminium dichloride oxide |  |  | 113.8869 | 0 | 0 | 1000 | 6000 | g | 0 | 0 | 19.85124 | 0.007772467 | -4.414257 | -0.0007695985 | 0 | 0 | 0 | Landolt 99 | 1 | MainDB
AlOCl2(g) |  | Aluminium dichloride oxide |  |  | 113.8869 | 0 | 0 | 298.15 | 1000 | g | -96.15416 | 75.73781 | 17.59101 | 3.704637 | -1.853805 | -1.693286 | 0 | 0 | 0 | Landolt 99 | 1 | MainDB
AlOCl2(g) |  | Aluminium dichloride oxide |  |  | 113.8869 | 0 | 0 | 1000 | 6000 | g | 0 | 0 | 19.85124 | 0.007772467 | -4.414257 | -0.0007695985 | 0 | 0 | 0 | Landolt 99 | 1 | MainDB
AlOF(g) |  | Aluminum fluoride oxide |  | 13596-12-8 | 61.97934 | 0 | 0 | 298.15 | 800 | g | -136.7803 | 57.11281 | 10.49856 | 7.426479 | -1.076451 | -3.639051 | 0 | 0 | 0 | Landolt 99, Barin 93, Bard 85 | 1 | MainDB
AlOF(g) |  | Aluminum fluoride oxide |  | 13596-12-8 | 61.97934 | 0 | 0 | 800 | 6000 | g | 0 | 0 | 14.80339 | 0.04050669 | -5.700193 | -0.004218451 | 0 | 0 | 0 | Landolt 99 | 1 | MainDB
AlOF(g) |  | Aluminum fluoride oxide |  | 13596-12-8 | 61.97934 | 0 | 0 | 298.15 | 800 | g | -136.7803 | 57.11281 | 10.49856 | 7.426479 | -1.076451 | -3.639051 | 0 | 0 | 0 | Landolt 99, Barin 93, Bard 85 | 1 | MainDB
AlOF(g) |  | Aluminum fluoride oxide |  | 13596-12-8 | 61.97934 | 0 | 0 | 800 | 6000 | g | 0 | 0 | 14.80339 | 0.04050669 | -5.700193 | -0.004218451 | 0 | 0 | 0 | Landolt 99 | 1 | MainDB
AlOF2(g) | AlF2O(g) | Aluminum difluoride oxide |  | 38344-66-0 | 80.97775 | 0 | 0 | 298.15 | 2000 | g | -265 | 69.956 | 17.704 | 2.368 | -2.887 | -0.672 | 0 | 0 | 0 | Barin 89 | 1 | MainDB
AlOH(g) |  | Aluminum monohydroxide |  | 20768-67-6 | 43.98884 | 0 | 0 | 298.15 | 1100 | g | 8.007 | 51.458 | 5.49 | 13.688 | -0.722 | -5.727 | 0 | 0 | 0 | JANAF 85 | 1 | MainDB
AlOH(g) |  | Aluminum monohydroxide |  | 20768-67-6 | 43.98884 | 0 | 0 | 1100 | 6000 | g | 0 | 0 | 14.885 | 0 | -16.202 | 0 | 0 | 0 | 0 | JANAF 85 | 1 | MainDB
AlOH(g) |  | Aluminum monohydroxide |  | 20768-67-6 | 43.98884 | 0 | 0 | 298.15 | 1100 | g | 8.007 | 51.458 | 5.49 | 13.688 | -0.722 | -5.727 | 0 | 0 | 0 | JANAF 85 | 1 | MainDB
AlOH(g) |  | Aluminum monohydroxide |  | 20768-67-6 | 43.98884 | 0 | 0 | 1100 | 6000 | g | 0 | 0 | 14.885 | 0 | -16.202 | 0 | 0 | 0 | 0 | JANAF 85 | 1 | MainDB
Al(OH)2(g) |  | Aluminum dihydroxide |  |  | 60.99614 | 0 | 0 | 298.15 | 700 | g | -121.3339 | 67.97323 | 13.11206 | 14.25376 | -1.575886 | -6.088868 | 0 | 0 | 0 | Landolt 99 | 1 | MainDB
Al(OH)2(g) |  | Aluminum dihydroxide |  |  | 60.99614 | 0 | 0 | 700 | 2400 | g | 0 | 0 | 18.12107 | 4.701259 | -5.963328 | -0.837982 | 0 | 0 | 0 | Landolt 99 | 1 | MainDB
Al(OH)2(g) |  | Aluminum dihydroxide |  |  | 60.99614 | 0 | 0 | 2400 | 6000 | g | 0 | 0 | 25.16406 | 0.1808392 | -60.1124 | -0.01393956 | 0 | 0 | 0 | Landolt 99 | 1 | MainDB
Al(OH)2(g) |  | Aluminum dihydroxide |  |  | 60.99614 | 0 | 0 | 298.15 | 700 | g | -121.3339 | 67.97323 | 13.11206 | 14.25376 | -1.575886 | -6.088868 | 0 | 0 | 0 | Landolt 99 | 1 | MainDB
Al(OH)2(g) |  | Aluminum dihydroxide |  |  | 60.99614 | 0 | 0 | 700 | 2400 | g | 0 | 0 | 18.12107 | 4.701259 | -5.963328 | -0.837982 | 0 | 0 | 0 | Landolt 99 | 1 | MainDB
Al(OH)2(g) |  | Aluminum dihydroxide |  |  | 60.99614 | 0 | 0 | 2400 | 6000 | g | 0 | 0 | 25.16406 | 0.1808392 | -60.1124 | -0.01393956 | 0 | 0 | 0 | Landolt 99 | 1 | MainDB
Al(OH)2(g) |  | Aluminum dihydroxide |  |  | 60.99614 | 0 | 0 | 298.15 | 700 | g | -121.3339 | 67.97323 | 13.11206 | 14.25376 | -1.575886 | -6.088868 | 0 | 0 | 0 | Landolt 99 | 1 | MainDB
Al(OH)2(g) |  | Aluminum dihydroxide |  |  | 60.99614 | 0 | 0 | 700 | 2400 | g | 0 | 0 | 18.12107 | 4.701259 | -5.963328 | -0.837982 | 0 | 0 | 0 | Landolt 99 | 1 | MainDB
Al(OH)2(g) |  | Aluminum dihydroxide |  |  | 60.99614 | 0 | 0 | 2400 | 6000 | g | 0 | 0 | 25.16406 | 0.1808392 | -60.1124 | -0.01393956 | 0 | 0 | 0 | Landolt 99 | 1 | MainDB
Al(OH)3 |  | Aluminum hydroxide | Amorphous aluminum hydroxide | 21645-51-2 | 78.00344 | 573 | 0 | 298.15 | 700 | s | -305 | 17 | 7.314 | 50.14 | 0 | 0 | 2.42 | 7 | 0 | Barin 93 | 1 | MainDB
Al(OH)3(g) |  | Aluminum hydroxide | Amorphous aluminum hydroxide | 21645-51-2 | 78.00344 | 573 | 0 | 298.15 | 1400 | g | -242.0335 | 72.0686 | 21.10373 | 14.3597 | -3.756183 | -4.099474 | 0 | 0 | 0 | Landolt 99 | 1 | MainDB
Al(OH)3(g) |  | Aluminum hydroxide | Amorphous aluminum hydroxide | 21645-51-2 | 78.00344 | 573 | 0 | 1400 | 6000 | g | 0 | 0 | 35.5996 | 0.6727591 | -67.76505 | -0.058374 | 0 | 0 | 0 | Landolt 99 | 1 | MainDB
Al(OH)3(g) |  | Aluminum hydroxide | Amorphous aluminum hydroxide | 21645-51-2 | 78.00344 | 573 | 0 | 298.15 | 1400 | g | -242.0335 | 72.0686 | 21.10373 | 14.3597 | -3.756183 | -4.099474 | 0 | 0 | 0 | Landolt 99 | 1 | MainDB
Al(OH)3(g) |  | Aluminum hydroxide | Amorphous aluminum hydroxide | 21645-51-2 | 78.00344 | 573 | 0 | 1400 | 6000 | g | 0 | 0 | 35.5996 | 0.6727591 | -67.76505 | -0.058374 | 0 | 0 | 0 | Landolt 99 | 1 | MainDB
Al(OH)3(a) |  | Aluminun hydroxide |  | 21645-51-2 | 78.00344 | 573 | 0 | 273.15 | 293.15 | ao | -297.0031 | 14.185 | -4488.147 | 20179.9 | 676.3199 | -25488 | 0 | 0 | 0 | Philips 88, Tagirov 01 | 2 | MainDB
Al(OH)3(a) |  | Aluminun hydroxide |  | 21645-51-2 | 78.00344 | 573 | 0 | 293.15 | 328.15 | ao | 0 | 0 | -763.7935 | 3144.723 | 148.4915 | -3568.292 | 0 | 0 | 0 | Tagirov 01 | 2 | MainDB
Al(OH)3(a) |  | Aluminun hydroxide |  | 21645-51-2 | 78.00344 | 573 | 0 | 328.15 | 378.15 | ao | 0 | 0 | -108.8733 | 443.3867 | 34.2678 | -433.1563 | 0 | 0 | 0 | Tagirov 01 | 2 | MainDB
Al(OH)3(a) |  | Aluminun hydroxide |  | 21645-51-2 | 78.00344 | 573 | 0 | 378.15 | 473.15 | ao | 0 | 0 | -0.8494 | 57.9066 | 9.04827 | -45.86515 | 0 | 0 | 0 | Tagirov 01 | 2 | MainDB
Al(OH)3(a) |  | Aluminun hydroxide |  | 21645-51-2 | 78.00344 | 573 | 0 | 273.15 | 293.15 | ao | -297.0031 | 14.185 | -4488.147 | 20179.9 | 676.3199 | -25488 | 0 | 0 | 0 | Philips 88, Tagirov 01 | 2 | MainDB
Al(OH)3(a) |  | Aluminun hydroxide |  | 21645-51-2 | 78.00344 | 573 | 0 | 293.15 | 328.15 | ao | 0 | 0 | -763.7935 | 3144.723 | 148.4915 | -3568.292 | 0 | 0 | 0 | Tagirov 01 | 2 | MainDB
Al(OH)3(a) |  | Aluminun hydroxide |  | 21645-51-2 | 78.00344 | 573 | 0 | 328.15 | 378.15 | ao | 0 | 0 | -108.8733 | 443.3867 | 34.2678 | -433.1563 | 0 | 0 | 0 | Tagirov 01 | 2 | MainDB
Al(OH)3(a) |  | Aluminun hydroxide |  | 21645-51-2 | 78.00344 | 573 | 0 | 378.15 | 473.15 | ao | 0 | 0 | -0.8494 | 57.9066 | 9.04827 | -45.86515 | 0 | 0 | 0 | Tagirov 01 | 2 | MainDB
Al(OH)3(a) |  | Aluminun hydroxide |  | 21645-51-2 | 78.00344 | 573 | 0 | 273.15 | 293.15 | ao | -297.0031 | 14.185 | -4488.147 | 20179.9 | 676.3199 | -25488 | 0 | 0 | 0 | Philips 88, Tagirov 01 | 2 | MainDB
Al(OH)3(a) |  | Aluminun hydroxide |  | 21645-51-2 | 78.00344 | 573 | 0 | 293.15 | 328.15 | ao | 0 | 0 | -763.7935 | 3144.723 | 148.4915 | -3568.292 | 0 | 0 | 0 | Tagirov 01 | 2 | MainDB
Al(OH)3(a) |  | Aluminun hydroxide |  | 21645-51-2 | 78.00344 | 573 | 0 | 328.15 | 378.15 | ao | 0 | 0 | -108.8733 | 443.3867 | 34.2678 | -433.1563 | 0 | 0 | 0 | Tagirov 01 | 2 | MainDB
Al(OH)3(a) |  | Aluminun hydroxide |  | 21645-51-2 | 78.00344 | 573 | 0 | 378.15 | 473.15 | ao | 0 | 0 | -0.8494 | 57.9066 | 9.04827 | -45.86515 | 0 | 0 | 0 | Tagirov 01 | 2 | MainDB
Al(OH)3(a) |  | Aluminun hydroxide |  | 21645-51-2 | 78.00344 | 573 | 0 | 273.15 | 293.15 | ao | -297.0031 | 14.185 | -4488.147 | 20179.9 | 676.3199 | -25488 | 0 | 0 | 0 | Philips 88, Tagirov 01 | 2 | MainDB
Al(OH)3(a) |  | Aluminun hydroxide |  | 21645-51-2 | 78.00344 | 573 | 0 | 293.15 | 328.15 | ao | 0 | 0 | -763.7935 | 3144.723 | 148.4915 | -3568.292 | 0 | 0 | 0 | Tagirov 01 | 2 | MainDB
Al(OH)3(a) |  | Aluminun hydroxide |  | 21645-51-2 | 78.00344 | 573 | 0 | 328.15 | 378.15 | ao | 0 | 0 | -108.8733 | 443.3867 | 34.2678 | -433.1563 | 0 | 0 | 0 | Tagirov 01 | 2 | MainDB
Al(OH)3(a) |  | Aluminun hydroxide |  | 21645-51-2 | 78.00344 | 573 | 0 | 378.15 | 473.15 | ao | 0 | 0 | -0.8494 | 57.9066 | 9.04827 | -45.86515 | 0 | 0 | 0 | Tagirov 01 | 2 | MainDB
Al(OH)3(G) |  | Aluminum hydroxide | Gibbsite |  | 78.00344 | 0 | 0 | 298.15 | 425 | s | -309.065 | 16.75 | 8.65 | 45.6 | 0 | 0 | 0 | 0 | 0 | Slop 98 | 3 | MainDB
AlOH(+2a) |  | Aluminium(III) monohydroxide +2ion | Hydroxyaluminum +2ion | 16458-09-6 | 43.98774 | 0 | 0 | 273.15 | 298.15 | ao | -184.0002 | -43.29 | 15106.13 | -67547.1875 | -2262.19 | 85146.55 | 0 | 0 | 0 | Shock 97, Tagirov 01 | 2 | MainDB
AlOH(+2a) |  | Aluminium(III) monohydroxide +2ion | Hydroxyaluminum +2ion | 16458-09-6 | 43.98774 | 0 | 0 | 298.15 | 343.15 | ao | 0 | 0 | 1003.05 | -3657.456 | -219.4773 | 3660.516 | 0 | 0 | 0 | Tagirov 01 | 2 | MainDB
AlOH(+2a) |  | Aluminium(III) monohydroxide +2ion | Hydroxyaluminum +2ion | 16458-09-6 | 43.98774 | 0 | 0 | 343.15 | 403.15 | ao | 0 | 0 | -307.4288 | 1512.073 | 30.62369 | -2079.052 | 0 | 0 | 0 | Tagirov 01 | 2 | MainDB
AlOH(+2a) |  | Aluminium(III) monohydroxide +2ion | Hydroxyaluminum +2ion | 16458-09-6 | 43.98774 | 0 | 0 | 403.15 | 473.15 | ao | 0 | 0 | -813.4927 | 3190.517 | 167.4093 | -3646.525 | 0 | 0 | 0 | Tagirov 01 | 2 | MainDB
AlOH(+2a) |  | Aluminium(III) monohydroxide +2ion | Hydroxyaluminum +2ion | 16458-09-6 | 43.98774 | 0 | 0 | 273.15 | 298.15 | ao | -184.0002 | -43.29 | 15106.13 | -67547.1875 | -2262.19 | 85146.55 | 0 | 0 | 0 | Shock 97, Tagirov 01 | 2 | MainDB
AlOH(+2a) |  | Aluminium(III) monohydroxide +2ion | Hydroxyaluminum +2ion | 16458-09-6 | 43.98774 | 0 | 0 | 298.15 | 343.15 | ao | 0 | 0 | 1003.05 | -3657.456 | -219.4773 | 3660.516 | 0 | 0 | 0 | Tagirov 01 | 2 | MainDB
AlOH(+2a) |  | Aluminium(III) monohydroxide +2ion | Hydroxyaluminum +2ion | 16458-09-6 | 43.98774 | 0 | 0 | 343.15 | 403.15 | ao | 0 | 0 | -307.4288 | 1512.073 | 30.62369 | -2079.052 | 0 | 0 | 0 | Tagirov 01 | 2 | MainDB
AlOH(+2a) |  | Aluminium(III) monohydroxide +2ion | Hydroxyaluminum +2ion | 16458-09-6 | 43.98774 | 0 | 0 | 403.15 | 473.15 | ao | 0 | 0 | -813.4927 | 3190.517 | 167.4093 | -3646.525 | 0 | 0 | 0 | Tagirov 01 | 2 | MainDB
AlOH(+2a) |  | Aluminium(III) monohydroxide +2ion | Hydroxyaluminum +2ion | 16458-09-6 | 43.98774 | 0 | 0 | 273.15 | 298.15 | ao | -184.0002 | -43.29 | 15106.13 | -67547.1875 | -2262.19 | 85146.55 | 0 | 0 | 0 | Shock 97, Tagirov 01 | 2 | MainDB
AlOH(+2a) |  | Aluminium(III) monohydroxide +2ion | Hydroxyaluminum +2ion | 16458-09-6 | 43.98774 | 0 | 0 | 298.15 | 343.15 | ao | 0 | 0 | 1003.05 | -3657.456 | -219.4773 | 3660.516 | 0 | 0 | 0 | Tagirov 01 | 2 | MainDB
AlOH(+2a) |  | Aluminium(III) monohydroxide +2ion | Hydroxyaluminum +2ion | 16458-09-6 | 43.98774 | 0 | 0 | 343.15 | 403.15 | ao | 0 | 0 | -307.4288 | 1512.073 | 30.62369 | -2079.052 | 0 | 0 | 0 | Tagirov 01 | 2 | MainDB
AlOH(+2a) |  | Aluminium(III) monohydroxide +2ion | Hydroxyaluminum +2ion | 16458-09-6 | 43.98774 | 0 | 0 | 403.15 | 473.15 | ao | 0 | 0 | -813.4927 | 3190.517 | 167.4093 | -3646.525 | 0 | 0 | 0 | Tagirov 01 | 2 | MainDB
AlOH(+2a) |  | Aluminium(III) monohydroxide +2ion | Hydroxyaluminum +2ion | 16458-09-6 | 43.98774 | 0 | 0 | 273.15 | 298.15 | ao | -184.0002 | -43.29 | 15106.13 | -67547.1875 | -2262.19 | 85146.55 | 0 | 0 | 0 | Shock 97, Tagirov 01 | 2 | MainDB
AlOH(+2a) |  | Aluminium(III) monohydroxide +2ion | Hydroxyaluminum +2ion | 16458-09-6 | 43.98774 | 0 | 0 | 298.15 | 343.15 | ao | 0 | 0 | 1003.05 | -3657.456 | -219.4773 | 3660.516 | 0 | 0 | 0 | Tagirov 01 | 2 | MainDB
AlOH(+2a) |  | Aluminium(III) monohydroxide +2ion | Hydroxyaluminum +2ion | 16458-09-6 | 43.98774 | 0 | 0 | 343.15 | 403.15 | ao | 0 | 0 | -307.4288 | 1512.073 | 30.62369 | -2079.052 | 0 | 0 | 0 | Tagirov 01 | 2 | MainDB
AlOH(+2a) |  | Aluminium(III) monohydroxide +2ion | Hydroxyaluminum +2ion | 16458-09-6 | 43.98774 | 0 | 0 | 403.15 | 473.15 | ao | 0 | 0 | -813.4927 | 3190.517 | 167.4093 | -3646.525 | 0 | 0 | 0 | Tagirov 01 | 2 | MainDB
AlOH(+g) |  | Aluminum hydroxide +ion | Hydroxyaluminum +ion | 60172-63-6 | 43.98829 | 0 | 0 | 298.15 | 1600 | g | 130 | 54.661 | 7.517 | 6.776 | -1.236 | -1.941 | 0 | 0 | 0 | JANAF 85 | 1 | MainDB
AlOH(+g) |  | Aluminum hydroxide +ion | Hydroxyaluminum +ion | 60172-63-6 | 43.98829 | 0 | 0 | 1600 | 6000 | g | 0 | 0 | 14.094 | 0.246 | -26.874 | -0.022 | 0 | 0 | 0 | JANAF 85 | 1 | MainDB
AlOH(+g) |  | Aluminum hydroxide +ion | Hydroxyaluminum +ion | 60172-63-6 | 43.98829 | 0 | 0 | 298.15 | 1600 | g | 130 | 54.661 | 7.517 | 6.776 | -1.236 | -1.941 | 0 | 0 | 0 | JANAF 85 | 1 | MainDB
AlOH(+g) |  | Aluminum hydroxide +ion | Hydroxyaluminum +ion | 60172-63-6 | 43.98829 | 0 | 0 | 1600 | 6000 | g | 0 | 0 | 14.094 | 0.246 | -26.874 | -0.022 | 0 | 0 | 0 | JANAF 85 | 1 | MainDB
AlOH(-g) |  | Aluminum hydroxide -ion |  | 60428-72-0 | 43.98939 | 0 | 0 | 298.15 | 2600 | g | -55 | 57.314 | 9.058 | 3.191 | -1.111 | -0.607 | 0 | 0 | 0 | JANAF 85 | 1 | MainDB
AlOH(-g) |  | Aluminum hydroxide -ion |  | 60428-72-0 | 43.98939 | 0 | 0 | 2600 | 6000 | g | 0 | 0 | 13.884 | 0 | -42.416 | 0 | 0 | 0 | 0 | JANAF 85 | 1 | MainDB
AlOH(-g) |  | Aluminum hydroxide -ion |  | 60428-72-0 | 43.98939 | 0 | 0 | 298.15 | 2600 | g | -55 | 57.314 | 9.058 | 3.191 | -1.111 | -0.607 | 0 | 0 | 0 | JANAF 85 | 1 | MainDB
AlOH(-g) |  | Aluminum hydroxide -ion |  | 60428-72-0 | 43.98939 | 0 | 0 | 2600 | 6000 | g | 0 | 0 | 13.884 | 0 | -42.416 | 0 | 0 | 0 | 0 | JANAF 85 | 1 | MainDB
Al(OH)2(+a) |  | Aluminum dihydroxide +ion | Dihydroxoaluminum +ion | 23411-85-0 | 60.99559 | 0 | 0 | 273.15 | 298.15 | ao | -238.2398 | -6.584 | 3827.765 | -17114.49 | -567.1973 | 21629.92 | 0 | 0 | 0 | Phillips 88, Tagirov 01 | 2 | MainDB
Al(OH)2(+a) |  | Aluminum dihydroxide +ion | Dihydroxoaluminum +ion | 23411-85-0 | 60.99559 | 0 | 0 | 298.15 | 358.15 | ao | 0 | 0 | 122.4733 | -334.8371 | -29.67008 | 230.7607 | 0 | 0 | 0 | Tagirov 01 | 2 | MainDB
Al(OH)2(+a) |  | Aluminum dihydroxide +ion | Dihydroxoaluminum +ion | 23411-85-0 | 60.99559 | 0 | 0 | 358.15 | 423.15 | ao | 0 | 0 | -158.2317 | 734.3162 | 27.86291 | -915.7806 | 0 | 0 | 0 | Tagirov 01 | 2 | MainDB
Al(OH)2(+a) |  | Aluminum dihydroxide +ion | Dihydroxoaluminum +ion | 23411-85-0 | 60.99559 | 0 | 0 | 423.15 | 473.15 | ao | 0 | 0 | -290.35 | 1154.922 | 66.58232 | -1292.679 | 0 | 0 | 0 | Tagirov 01 | 2 | MainDB
Al(OH)2(+a) |  | Aluminum dihydroxide +ion | Dihydroxoaluminum +ion | 23411-85-0 | 60.99559 | 0 | 0 | 273.15 | 298.15 | ao | -238.2398 | -6.584 | 3827.765 | -17114.49 | -567.1973 | 21629.92 | 0 | 0 | 0 | Phillips 88, Tagirov 01 | 2 | MainDB
Al(OH)2(+a) |  | Aluminum dihydroxide +ion | Dihydroxoaluminum +ion | 23411-85-0 | 60.99559 | 0 | 0 | 298.15 | 358.15 | ao | 0 | 0 | 122.4733 | -334.8371 | -29.67008 | 230.7607 | 0 | 0 | 0 | Tagirov 01 | 2 | MainDB
Al(OH)2(+a) |  | Aluminum dihydroxide +ion | Dihydroxoaluminum +ion | 23411-85-0 | 60.99559 | 0 | 0 | 358.15 | 423.15 | ao | 0 | 0 | -158.2317 | 734.3162 | 27.86291 | -915.7806 | 0 | 0 | 0 | Tagirov 01 | 2 | MainDB
Al(OH)2(+a) |  | Aluminum dihydroxide +ion | Dihydroxoaluminum +ion | 23411-85-0 | 60.99559 | 0 | 0 | 423.15 | 473.15 | ao | 0 | 0 | -290.35 | 1154.922 | 66.58232 | -1292.679 | 0 | 0 | 0 | Tagirov 01 | 2 | MainDB
Al(OH)2(+a) |  | Aluminum dihydroxide +ion | Dihydroxoaluminum +ion | 23411-85-0 | 60.99559 | 0 | 0 | 273.15 | 298.15 | ao | -238.2398 | -6.584 | 3827.765 | -17114.49 | -567.1973 | 21629.92 | 0 | 0 | 0 | Phillips 88, Tagirov 01 | 2 | MainDB
Al(OH)2(+a) |  | Aluminum dihydroxide +ion | Dihydroxoaluminum +ion | 23411-85-0 | 60.99559 | 0 | 0 | 298.15 | 358.15 | ao | 0 | 0 | 122.4733 | -334.8371 | -29.67008 | 230.7607 | 0 | 0 | 0 | Tagirov 01 | 2 | MainDB
Al(OH)2(+a) |  | Aluminum dihydroxide +ion | Dihydroxoaluminum +ion | 23411-85-0 | 60.99559 | 0 | 0 | 358.15 | 423.15 | ao | 0 | 0 | -158.2317 | 734.3162 | 27.86291 | -915.7806 | 0 | 0 | 0 | Tagirov 01 | 2 | MainDB
Al(OH)2(+a) |  | Aluminum dihydroxide +ion | Dihydroxoaluminum +ion | 23411-85-0 | 60.99559 | 0 | 0 | 423.15 | 473.15 | ao | 0 | 0 | -290.35 | 1154.922 | 66.58232 | -1292.679 | 0 | 0 | 0 | Tagirov 01 | 2 | MainDB
Al(OH)2(+a) |  | Aluminum dihydroxide +ion | Dihydroxoaluminum +ion | 23411-85-0 | 60.99559 | 0 | 0 | 273.15 | 298.15 | ao | -238.2398 | -6.584 | 3827.765 | -17114.49 | -567.1973 | 21629.92 | 0 | 0 | 0 | Phillips 88, Tagirov 01 | 2 | MainDB
Al(OH)2(+a) |  | Aluminum dihydroxide +ion | Dihydroxoaluminum +ion | 23411-85-0 | 60.99559 | 0 | 0 | 298.15 | 358.15 | ao | 0 | 0 | 122.4733 | -334.8371 | -29.67008 | 230.7607 | 0 | 0 | 0 | Tagirov 01 | 2 | MainDB
Al(OH)2(+a) |  | Aluminum dihydroxide +ion | Dihydroxoaluminum +ion | 23411-85-0 | 60.99559 | 0 | 0 | 358.15 | 423.15 | ao | 0 | 0 | -158.2317 | 734.3162 | 27.86291 | -915.7806 | 0 | 0 | 0 | Tagirov 01 | 2 | MainDB
Al(OH)2(+a) |  | Aluminum dihydroxide +ion | Dihydroxoaluminum +ion | 23411-85-0 | 60.99559 | 0 | 0 | 423.15 | 473.15 | ao | 0 | 0 | -290.35 | 1154.922 | 66.58232 | -1292.679 | 0 | 0 | 0 | Tagirov 01 | 2 | MainDB
Al(OH)4(-a) |  | Aluminium hydroxide | Tetrahydroxoaluminate -ion | 14485-39-3 | 95.01129 | 0 | 0 | 273.15 | 298.15 | ao | -359.2412 | 24.748 | 27500.54 | -122052.4 | -4172.07 | 153057.8 | 0 | 0 | 0 | Nordstrom 90, NBS 82, Tagirov 01 | 2 | MainDB
Al(OH)4(-a) |  | Aluminium hydroxide | Tetrahydroxoaluminate -ion | 14485-39-3 | 95.01129 | 0 | 0 | 298.15 | 338.15 | ao | 0 | 0 | 3172.878 | -12023.78 | -641.9515 | 13018.53 | 0 | 0 | 0 | Tagirov 01 | 2 | MainDB
Al(OH)4(-a) |  | Aluminium hydroxide | Tetrahydroxoaluminate -ion | 14485-39-3 | 95.01129 | 0 | 0 | 338.15 | 403.15 | ao | 0 | 0 | 218.4573 | -233.0378 | -91.18215 | -224.5851 | 0 | 0 | 0 | Tagirov 01 | 2 | MainDB
Al(OH)4(-a) |  | Aluminium hydroxide | Tetrahydroxoaluminate -ion | 14485-39-3 | 95.01129 | 0 | 0 | 403.15 | 473.15 | ao | 0 | 0 | -415.4626 | 1897.319 | 75.72449 | -2240.412 | 0 | 0 | 0 | Tagirov 01 | 2 | MainDB
Al(OH)4(-a) |  | Aluminium hydroxide | Tetrahydroxoaluminate -ion | 14485-39-3 | 95.01129 | 0 | 0 | 273.15 | 298.15 | ao | -359.2412 | 24.748 | 27500.54 | -122052.4 | -4172.07 | 153057.8 | 0 | 0 | 0 | Nordstrom 90, NBS 82, Tagirov 01 | 2 | MainDB
Al(OH)4(-a) |  | Aluminium hydroxide | Tetrahydroxoaluminate -ion | 14485-39-3 | 95.01129 | 0 | 0 | 298.15 | 338.15 | ao | 0 | 0 | 3172.878 | -12023.78 | -641.9515 | 13018.53 | 0 | 0 | 0 | Tagirov 01 | 2 | MainDB
Al(OH)4(-a) |  | Aluminium hydroxide | Tetrahydroxoaluminate -ion | 14485-39-3 | 95.01129 | 0 | 0 | 338.15 | 403.15 | ao | 0 | 0 | 218.4573 | -233.0378 | -91.18215 | -224.5851 | 0 | 0 | 0 | Tagirov 01 | 2 | MainDB
Al(OH)4(-a) |  | Aluminium hydroxide | Tetrahydroxoaluminate -ion | 14485-39-3 | 95.01129 | 0 | 0 | 403.15 | 473.15 | ao | 0 | 0 | -415.4626 | 1897.319 | 75.72449 | -2240.412 | 0 | 0 | 0 | Tagirov 01 | 2 | MainDB
Al(OH)4(-a) |  | Aluminium hydroxide | Tetrahydroxoaluminate -ion | 14485-39-3 | 95.01129 | 0 | 0 | 273.15 | 298.15 | ao | -359.2412 | 24.748 | 27500.54 | -122052.4 | -4172.07 | 153057.8 | 0 | 0 | 0 | Nordstrom 90, NBS 82, Tagirov 01 | 2 | MainDB
Al(OH)4(-a) |  | Aluminium hydroxide | Tetrahydroxoaluminate -ion | 14485-39-3 | 95.01129 | 0 | 0 | 298.15 | 338.15 | ao | 0 | 0 | 3172.878 | -12023.78 | -641.9515 | 13018.53 | 0 | 0 | 0 | Tagirov 01 | 2 | MainDB
Al(OH)4(-a) |  | Aluminium hydroxide | Tetrahydroxoaluminate -ion | 14485-39-3 | 95.01129 | 0 | 0 | 338.15 | 403.15 | ao | 0 | 0 | 218.4573 | -233.0378 | -91.18215 | -224.5851 | 0 | 0 | 0 | Tagirov 01 | 2 | MainDB
Al(OH)4(-a) |  | Aluminium hydroxide | Tetrahydroxoaluminate -ion | 14485-39-3 | 95.01129 | 0 | 0 | 403.15 | 473.15 | ao | 0 | 0 | -415.4626 | 1897.319 | 75.72449 | -2240.412 | 0 | 0 | 0 | Tagirov 01 | 2 | MainDB
Al(OH)4(-a) |  | Aluminium hydroxide | Tetrahydroxoaluminate -ion | 14485-39-3 | 95.01129 | 0 | 0 | 273.15 | 298.15 | ao | -359.2412 | 24.748 | 27500.54 | -122052.4 | -4172.07 | 153057.8 | 0 | 0 | 0 | Nordstrom 90, NBS 82, Tagirov 01 | 2 | MainDB
Al(OH)4(-a) |  | Aluminium hydroxide | Tetrahydroxoaluminate -ion | 14485-39-3 | 95.01129 | 0 | 0 | 298.15 | 338.15 | ao | 0 | 0 | 3172.878 | -12023.78 | -641.9515 | 13018.53 | 0 | 0 | 0 | Tagirov 01 | 2 | MainDB
Al(OH)4(-a) |  | Aluminium hydroxide | Tetrahydroxoaluminate -ion | 14485-39-3 | 95.01129 | 0 | 0 | 338.15 | 403.15 | ao | 0 | 0 | 218.4573 | -233.0378 | -91.18215 | -224.5851 | 0 | 0 | 0 | Tagirov 01 | 2 | MainDB
Al(OH)4(-a) |  | Aluminium hydroxide | Tetrahydroxoaluminate -ion | 14485-39-3 | 95.01129 | 0 | 0 | 403.15 | 473.15 | ao | 0 | 0 | -415.4626 | 1897.319 | 75.72449 | -2240.412 | 0 | 0 | 0 | Tagirov 01 | 2 | MainDB
Al2(OH)2(+4a) |  | Dihydroxodialuminum +4ion |  | 168034-59-1 | 87.97549 | 0 | 0 | 298.15 | 300 | a | -371.75 | -86.281 | 0 | 0 | 0 | 0 | 0 | 0 | 0 | Phillips 88 | 2 | MainDB
Al3(OH)4(+5a) |  | Tetrahydroxotrialuminum +5ion |  | 11085-95-3 | 148.9711 | 0 | 0 | 298.15 | 300 | a | -665.774 | -96.965 | 0 | 0 | 0 | 0 | 0 | 0 | 0 | Phillips 88 | 2 | MainDB
Al(OH)F2(a) |  | Aluminum difluoride hydroxide |  | 13811-90-0 | 81.98565 | 0 | 0 | 273.15 | 298.15 | ao | -323.9925 | 42.004 | -225.3583 | 1065.999 | 36.85753 | -1332.854 | 0 | 0 | 0 | Phillips 88, Tagirov 01 | 2 | MainDB
Al(OH)F2(a) |  | Aluminum difluoride hydroxide |  | 13811-90-0 | 81.98565 | 0 | 0 | 298.15 | 353.15 | ao | 0 | 0 | -9.90187 | 95.24036 | 5.36884 | -102.1873 | 0 | 0 | 0 | Tagirov 01 | 2 | MainDB
Al(OH)F2(a) |  | Aluminum difluoride hydroxide |  | 13811-90-0 | 81.98565 | 0 | 0 | 353.15 | 473.15 | ao | 0 | 0 | 13.3389 | 5.42856 | 0.7393 | -4.45709 | 0 | 0 | 0 | Tagirov 01 | 2 | MainDB
Al(OH)F2(a) |  | Aluminum difluoride hydroxide |  | 13811-90-0 | 81.98565 | 0 | 0 | 273.15 | 298.15 | ao | -323.9925 | 42.004 | -225.3583 | 1065.999 | 36.85753 | -1332.854 | 0 | 0 | 0 | Phillips 88, Tagirov 01 | 2 | MainDB
Al(OH)F2(a) |  | Aluminum difluoride hydroxide |  | 13811-90-0 | 81.98565 | 0 | 0 | 298.15 | 353.15 | ao | 0 | 0 | -9.90187 | 95.24036 | 5.36884 | -102.1873 | 0 | 0 | 0 | Tagirov 01 | 2 | MainDB
Al(OH)F2(a) |  | Aluminum difluoride hydroxide |  | 13811-90-0 | 81.98565 | 0 | 0 | 353.15 | 473.15 | ao | 0 | 0 | 13.3389 | 5.42856 | 0.7393 | -4.45709 | 0 | 0 | 0 | Tagirov 01 | 2 | MainDB
Al(OH)F2(a) |  | Aluminum difluoride hydroxide |  | 13811-90-0 | 81.98565 | 0 | 0 | 273.15 | 298.15 | ao | -323.9925 | 42.004 | -225.3583 | 1065.999 | 36.85753 | -1332.854 | 0 | 0 | 0 | Phillips 88, Tagirov 01 | 2 | MainDB
Al(OH)F2(a) |  | Aluminum difluoride hydroxide |  | 13811-90-0 | 81.98565 | 0 | 0 | 298.15 | 353.15 | ao | 0 | 0 | -9.90187 | 95.24036 | 5.36884 | -102.1873 | 0 | 0 | 0 | Tagirov 01 | 2 | MainDB
Al(OH)F2(a) |  | Aluminum difluoride hydroxide |  | 13811-90-0 | 81.98565 | 0 | 0 | 353.15 | 473.15 | ao | 0 | 0 | 13.3389 | 5.42856 | 0.7393 | -4.45709 | 0 | 0 | 0 | Tagirov 01 | 2 | MainDB
Al(OH)2F(a) |  | Aluminum fluoride dihydroxide |  | 23719-24-6 | 79.99454 | 0 | 0 | 273.15 | 298.15 | ao | -317.1045 | 25.181 | -2007.219 | 8972.002 | 310.2121 | -11217.99 | 0 | 0 | 0 | Phillips 88, Tagirov 01 | 2 | MainDB
Al(OH)2F(a) |  | Aluminum fluoride dihydroxide |  | 23719-24-6 | 79.99454 | 0 | 0 | 298.15 | 353.15 | ao | 0 | 0 | -193.8255 | 801.5922 | 45.18693 | -860.0616 | 0 | 0 | 0 | Tagirov 01 | 2 | MainDB
Al(OH)2F(a) |  | Aluminum fluoride dihydroxide |  | 23719-24-6 | 79.99454 | 0 | 0 | 353.15 | 473.15 | ao | 0 | 0 | 1.78084 | 45.68954 | 6.22233 | -37.5132 | 0 | 0 | 0 | Tagirov 01 | 2 | MainDB
Al(OH)2F(a) |  | Aluminum fluoride dihydroxide |  | 23719-24-6 | 79.99454 | 0 | 0 | 273.15 | 298.15 | ao | -317.1045 | 25.181 | -2007.219 | 8972.002 | 310.2121 | -11217.99 | 0 | 0 | 0 | Phillips 88, Tagirov 01 | 2 | MainDB
Al(OH)2F(a) |  | Aluminum fluoride dihydroxide |  | 23719-24-6 | 79.99454 | 0 | 0 | 298.15 | 353.15 | ao | 0 | 0 | -193.8255 | 801.5922 | 45.18693 | -860.0616 | 0 | 0 | 0 | Tagirov 01 | 2 | MainDB
Al(OH)2F(a) |  | Aluminum fluoride dihydroxide |  | 23719-24-6 | 79.99454 | 0 | 0 | 353.15 | 473.15 | ao | 0 | 0 | 1.78084 | 45.68954 | 6.22233 | -37.5132 | 0 | 0 | 0 | Tagirov 01 | 2 | MainDB
Al(OH)2F(a) |  | Aluminum fluoride dihydroxide |  | 23719-24-6 | 79.99454 | 0 | 0 | 273.15 | 298.15 | ao | -317.1045 | 25.181 | -2007.219 | 8972.002 | 310.2121 | -11217.99 | 0 | 0 | 0 | Phillips 88, Tagirov 01 | 2 | MainDB
Al(OH)2F(a) |  | Aluminum fluoride dihydroxide |  | 23719-24-6 | 79.99454 | 0 | 0 | 298.15 | 353.15 | ao | 0 | 0 | -193.8255 | 801.5922 | 45.18693 | -860.0616 | 0 | 0 | 0 | Tagirov 01 | 2 | MainDB
Al(OH)2F(a) |  | Aluminum fluoride dihydroxide |  | 23719-24-6 | 79.99454 | 0 | 0 | 353.15 | 473.15 | ao | 0 | 0 | 1.78084 | 45.68954 | 6.22233 | -37.5132 | 0 | 0 | 0 | Tagirov 01 | 2 | MainDB
Al(OH)F(+a) |  | Aluminum fluoride hydroxide +ion | Fluorohydroxyaluminum +ion | 105473-14-1 | 62.98669 | 0 | 0 | 298.15 | 300 | a | 266.444 | -26.649 | 0 | 0 | 0 | 0 | 0 | 0 | 0 | Phillips 88 | 2 | MainDB
Al(OH)3F(-a) |  | Aluminum fluoride trihydroxide -ion | Fluorotrihydroxyaluminate -ion | 146995-48-4 | 97.00239 | 0 | 0 | 298.15 | 300 | a | -371.295 | 51.625 | 0 | 0 | 0 | 0 | 0 | 0 | 0 | Phillips 88 | 2 | MainDB
Al2O3*H2O | 2*(AlO(OH)) | Aluminum oxide monohydrate | Diaspore |  | 119.9765 | 0 | 0 | 298.15 | 700 | s | -477.8 | 16.89006 | 22.90729 | 8.319324 | -0.008025813 | 0.06371893 | 3.01 | 0 | 0 | Landolt 99, Bard 85 | 1 | MainDB
Al2O3*H2O(B) | 2*(AlO(OH)) | Aluminum oxide monohydrate | Boehmite | 12428-54-5 | 119.9765 | 0 | 0 | 298.15 | 500 | s | -473.4001 | 23.15009 | 28.71126 | 8.948946 | 0.03780832 | -0.5275837 | 3.014 | 0 | 0 | Landolt 99, Pankratz 95, Bard 85 | 1 | MainDB
Al2O3*3H2O |  | Aluminum oxide trihydrate | Gibbsite |  | 156.0069 | 0 | 0 | 298.15 | 500 | s | -618.2 | 32.72 | 16.66 | 91.2 | 0 | 0 | 2.42 | 0 | 0 | Barin 77 | 1 | MainDB
Al2O3*3H2O(B) |  | Aluminum oxide trihydrate | Bayerite |  | 156.0069 | 0 | 0 | 298.15 | 800 | s | -616.3002 | 30.79995 | 17.30615 | 91.18176 | -0.001725121 | 0.01389523 | 2.42 | 0 | 0 | Landolt 99, Barin 77 | 1 | MainDB
AlO(OH)(g) | OAlOH(g) | Aluminum hydroxide oxide |  | 24623-77-6 | 59.98824 | 0 | 0 | 298.15 | 700 | g | -84.96033 | 60.90344 | 10.38924 | 12.67021 | -1.230081 | -6.036203 | 0 | 0 | 0 | Landolt 99, JANAF 85 | 1 | MainDB
AlO(OH)(g) | OAlOH(g) | Aluminum hydroxide oxide |  | 24623-77-6 | 59.98824 | 0 | 0 | 700 | 2800 | g | 0 | 0 | 15.93565 | 2.17801 | -6.076332 | -0.3484301 | 0 | 0 | 0 | Landolt 99, JANAF 85 | 1 | MainDB
AlO(OH)(g) | OAlOH(g) | Aluminum hydroxide oxide |  | 24623-77-6 | 59.98824 | 0 | 0 | 2800 | 6000 | g | 0 | 0 | 19.54315 | 0.08291534 | -39.43587 | -0.006018073 | 0 | 0 | 0 | Landolt 99 | 1 | MainDB
AlO(OH)(g) | OAlOH(g) | Aluminum hydroxide oxide |  | 24623-77-6 | 59.98824 | 0 | 0 | 298.15 | 700 | g | -84.96033 | 60.90344 | 10.38924 | 12.67021 | -1.230081 | -6.036203 | 0 | 0 | 0 | Landolt 99, JANAF 85 | 1 | MainDB
AlO(OH)(g) | OAlOH(g) | Aluminum hydroxide oxide |  | 24623-77-6 | 59.98824 | 0 | 0 | 700 | 2800 | g | 0 | 0 | 15.93565 | 2.17801 | -6.076332 | -0.3484301 | 0 | 0 | 0 | Landolt 99, JANAF 85 | 1 | MainDB
AlO(OH)(g) | OAlOH(g) | Aluminum hydroxide oxide |  | 24623-77-6 | 59.98824 | 0 | 0 | 2800 | 6000 | g | 0 | 0 | 19.54315 | 0.08291534 | -39.43587 | -0.006018073 | 0 | 0 | 0 | Landolt 99 | 1 | MainDB
AlO(OH)(g) | OAlOH(g) | Aluminum hydroxide oxide |  | 24623-77-6 | 59.98824 | 0 | 0 | 298.15 | 700 | g | -84.96033 | 60.90344 | 10.38924 | 12.67021 | -1.230081 | -6.036203 | 0 | 0 | 0 | Landolt 99, JANAF 85 | 1 | MainDB
AlO(OH)(g) | OAlOH(g) | Aluminum hydroxide oxide |  | 24623-77-6 | 59.98824 | 0 | 0 | 700 | 2800 | g | 0 | 0 | 15.93565 | 2.17801 | -6.076332 | -0.3484301 | 0 | 0 | 0 | Landolt 99, JANAF 85 | 1 | MainDB
AlO(OH)(g) | OAlOH(g) | Aluminum hydroxide oxide |  | 24623-77-6 | 59.98824 | 0 | 0 | 2800 | 6000 | g | 0 | 0 | 19.54315 | 0.08291534 | -39.43587 | -0.006018073 | 0 | 0 | 0 | Landolt 99 | 1 | MainDB
Al13O4(OH)24(+7a) | Al13H24O28 | Tetracosa-myy-hydroxytetra-myy4- | oxotridekaaluminum +7ion | 129212-09-5 | 822.929 | 0 | 0 | 298.15 | 300 | a | -3291.71 | -31.859 | 0 | 0 | 0 | 0 | 0 | 0 | 0 | Phillips 88 | 2 | MainDB
Al2O3*SiO2(A) | Al2O3*SiO2(A), Al2SiO5 | Aluminum silicate | Andalusite | 12183-80-1 | 162.0456 | 0 | 0 | 298.15 | 2000 | s | -619.1 | 22.413 | 41.02 | 6.994 | -12.28 | -0.436 | 3.247 | 0 | 0 | Barin 93 | 1 | MainDB
Al2O3*SiO2(A) | Al2O3*SiO2(A), Al2SiO5 | Aluminum silicate | Andalusite | 12183-80-1 | 162.0456 | 0 | 0 | 2000 | 3000 | s | 0 | 0 | 170.5741 | 27.52451 | -24.03882 | -0.80792 | 0 | 0 | 0 | Landolt 99 | 1 | MainDB
Al2O3*SiO2(A) | Al2O3*SiO2(A), Al2SiO5 | Aluminum silicate | Andalusite | 12183-80-1 | 162.0456 | 0 | 0 | 298.15 | 2000 | s | -619.1 | 22.413 | 41.02 | 6.994 | -12.28 | -0.436 | 3.247 | 0 | 0 | Barin 93 | 1 | MainDB
Al2O3*SiO2(A) | Al2O3*SiO2(A), Al2SiO5 | Aluminum silicate | Andalusite | 12183-80-1 | 162.0456 | 0 | 0 | 2000 | 3000 | s | 0 | 0 | 170.5741 | 27.52451 | -24.03882 | -0.80792 | 0 | 0 | 0 | Landolt 99 | 1 | MainDB
Al2O3*SiO2(D) | Al2O3*SiO2(D), Al2SiO5 | Aluminum silicate | Disthene |  | 162.0456 | 0 | 0 | 298.15 | 1673 | s | -642.7 | 20.02 | 41.812 | 5.281 | -12.111 | 0.001 | 0 | 0 | 0 | Karapet 70, Nortia 59 | 3 | MainDB
Al2O3*SiO2(K) | Al2O3*SiO2(K), Al2SiO5 | Aluminum silicate | Cyanite, Kyanite | 1302-76-7 | 162.0456 | 0 | 0 | 298.15 | 2000 | s | -620 | 20.188 | 42.212 | 5.939 | -13.509 | 0 | 3.247 | 0 | 0 | Barin 93 | 1 | MainDB
Al2O3*SiO2(S) | Al2O3*SiO2(S), Al2SiO5 | Aluminum silicate | Sillimanite | 12141-45-6 | 162.0456 | 0 | 0 | 298.15 | 2000 | s | -618.5 | 22.966 | 39.83 | 7.889 | -11.629 | -0.334 | 3.247 | 0 | 0 | Barin 89 | 1 | MainDB
Al2O3*2SiO2 | Al2O3*2SiO2, Al2Si2O7 | Aluminum silicate |  |  | 222.1299 | 0 | 0 | 298.15 | 1800 | s | -798.555 | 32.612 | 54.85 | 8.8 | -3.48 | 0 | 0 | 0 | 0 | Knacke 91 | 1 | MainDB
*3Al2O3*2SiO2 | Al6Si2O13 | Aluminum sillicate | Mullite | 1302-93-8 | 426.0524 | 2023 | 0 | 298.15 | 900 | s | -1629.83 | 65.70005 | 74.80014 | 94.71093 | -18.90314 | -45.9677 | 0 | 0 | 0 | Landolt 99, Barin 77 | 1 | MainDB
*3Al2O3*2SiO2 | Al6Si2O13 | Aluminum sillicate | Mullite | 1302-93-8 | 426.0524 | 2023 | 0 | 900 | 2000 | s | 0 | 0 | 116.7846 | 11.82296 | -44.69886 | -1.507768 | 0 | 0 | 0 | Landolt 99, Barin 77 | 1 | MainDB
*3Al2O3*2SiO2 | Al6Si2O13 | Aluminum sillicate | Mullite | 1302-93-8 | 426.0524 | 2023 | 0 | 298.15 | 900 | s | -1629.83 | 65.70005 | 74.80014 | 94.71093 | -18.90314 | -45.9677 | 0 | 0 | 0 | Landolt 99, Barin 77 | 1 | MainDB
*3Al2O3*2SiO2 | Al6Si2O13 | Aluminum sillicate | Mullite | 1302-93-8 | 426.0524 | 2023 | 0 | 900 | 2000 | s | 0 | 0 | 116.7846 | 11.82296 | -44.69886 | -1.507768 | 0 | 0 | 0 | Landolt 99, Barin 77 | 1 | MainDB
Al2O3*2SiO2*2H2O | Al2O3*2SiO2*2H2O | Aluminum silicate | Kaolinite | 12583-41-2 | 258.1603 | 758 | 0 | 298.15 | 700 | s | -984.6 | 49 | 65.701 | 33.169 | -14.901 | 0 | 0 | 0 | 0 | Barin 93 | 1 | MainDB
Al2O3*SrO | Al2O3*SrO, SrAl2O4 |  |  | 12004-37-4 | 205.5807 | 2283 | 0 | 298.15 | 932 | s | -560.2 | 25.6 | 42.35 | 1.18 | -12.67 | 0 | 0 | 0 | 0 | Ruzinov 75 | 2 | MainDB
Al2O3*TiO2 | TiO2*Al2O3, Al2TiO5 | Aluminium oxide - titanium oxide |  | 12004-39-6 | 181.8601 | 2163 | 0 | 298.15 | 2100 | s | -623.05 | 26.20005 | 43.62737 | 5.303649 | -11.20818 | -0.001195029 | 0 | 0 | 0 | Landolt 99, Barin 89 | 1 | MainDB
AlP |  | Aluminum phosphide |  | 20859-73-8 | 57.9553 | 2823 | 0 | 298.15 | 2000 | s | -39.3 | 11.3 | 11.48 | 1.234 | -2.02 | 0 | 2.4 | 2 | 0 | Barin 77, Ruzinov 75 | 1 | MainDB
AlP(g) |  | Aluminum phosphide |  | 20859-73-8 | 57.9553 | 2823 | 0 | 298.15 | 3000 | g | 102.8203 | 53.96296 | 8.890022 | 0.08281518 | -0.4723714 | -0.009835441 | 0 | 0 | 0 | Landolt 99 | 1 | MainDB
AlP2(g) |  | Aluminium diphosphide |  |  | 88.92906 | 0 | 0 | 298.15 | 1100 | g | 79.51721 | 62.46965 | 13.59499 | 2.023317 | -1.190014 | -0.8723853 | 0 | 0 | 0 | Landolt 99 | 1 | MainDB
AlP2(g) |  | Aluminium diphosphide |  |  | 88.92906 | 0 | 0 | 1100 | 3000 | g | 0 | 0 | 14.87814 | 0.01452677 | -2.719532 | -0.002292065 | 0 | 0 | 0 | Landolt 99 | 1 | MainDB
AlP2(g) |  | Aluminium diphosphide |  |  | 88.92906 | 0 | 0 | 298.15 | 1100 | g | 79.51721 | 62.46965 | 13.59499 | 2.023317 | -1.190014 | -0.8723853 | 0 | 0 | 0 | Landolt 99 | 1 | MainDB
AlP2(g) |  | Aluminium diphosphide |  |  | 88.92906 | 0 | 0 | 1100 | 3000 | g | 0 | 0 | 14.87814 | 0.01452677 | -2.719532 | -0.002292065 | 0 | 0 | 0 | Landolt 99 | 1 | MainDB
AlPO4 |  | Aluminum phosphate | Aluminum orthophosphate | 7784-30-7 | 121.9529 | 1733 | 0 | 298.15 | 853 | s | -414.3 | 21.7 | 12.3 | 33.3 | 0 | 0 | 2.566 | 7 | 0 | Barin 77 | 1 | MainDB
AlPO4 |  | Aluminum phosphate | Aluminum orthophosphate | 7784-30-7 | 121.9529 | 1733 | 0 | 853 | 978 | s | 0.31 | 0.364 | 40 | 0 | 0 | 0 | 0 | 0 | 0 | Barin 77 | 1 | MainDB
AlPO4 |  | Aluminum phosphate | Aluminum orthophosphate | 7784-30-7 | 121.9529 | 1733 | 0 | 978 | 1200 | s | 0.26 | 0.266 | 39 | 0 | 0 | 0 | 0 | 0 | 0 | Barin 77 | 1 | MainDB
AlPO4 |  | Aluminum phosphate | Aluminum orthophosphate | 7784-30-7 | 121.9529 | 1733 | 0 | 298.15 | 853 | s | -414.3 | 21.7 | 12.3 | 33.3 | 0 | 0 | 2.566 | 7 | 0 | Barin 77 | 1 | MainDB
AlPO4 |  | Aluminum phosphate | Aluminum orthophosphate | 7784-30-7 | 121.9529 | 1733 | 0 | 853 | 978 | s | 0.31 | 0.364 | 40 | 0 | 0 | 0 | 0 | 0 | 0 | Barin 77 | 1 | MainDB
AlPO4 |  | Aluminum phosphate | Aluminum orthophosphate | 7784-30-7 | 121.9529 | 1733 | 0 | 978 | 1200 | s | 0.26 | 0.266 | 39 | 0 | 0 | 0 | 0 | 0 | 0 | Barin 77 | 1 | MainDB
AlPO4 |  | Aluminum phosphate | Aluminum orthophosphate | 7784-30-7 | 121.9529 | 1733 | 0 | 298.15 | 853 | s | -414.3 | 21.7 | 12.3 | 33.3 | 0 | 0 | 2.566 | 7 | 0 | Barin 77 | 1 | MainDB
AlPO4 |  | Aluminum phosphate | Aluminum orthophosphate | 7784-30-7 | 121.9529 | 1733 | 0 | 853 | 978 | s | 0.31 | 0.364 | 40 | 0 | 0 | 0 | 0 | 0 | 0 | Barin 77 | 1 | MainDB
AlPO4 |  | Aluminum phosphate | Aluminum orthophosphate | 7784-30-7 | 121.9529 | 1733 | 0 | 978 | 1200 | s | 0.26 | 0.266 | 39 | 0 | 0 | 0 | 0 | 0 | 0 | Barin 77 | 1 | MainDB
AlPO4*2H2O |  | Aluminum phosphate dihydrate |  | 13477-75-3 | 157.9833 | 0 | 0 | 298.15 | 398 | s | -461.3 | 40.5 | 0 | 0 | 0 | 0 | 0 | 0 | 0 | Karapet 70 | 3 | MainDB
AlS(g) |  | Aluminum monosulphide |  | 12251-90-0 | 59.04154 | 0 | 0 | 100 | 298.15 | g | 55.61472 | 55.11831 | 5.940168 | 8.812104 | 0.02275473 | -7.118549 | 0 | 0 | 0 | Landolt 99, Barin 77, JANAF 98 | 1 | MainDB
AlS(g) |  | Aluminum monosulphide |  | 12251-90-0 | 59.04154 | 0 | 0 | 298.15 | 1000 | g | 0 | 0 | 8.95016 | -1.10164 | -0.7027462 | 1.705593 | 0 | 0 | 0 | Landolt 99, Barin 77 | 1 | MainDB
AlS(g) |  | Aluminum monosulphide |  | 12251-90-0 | 59.04154 | 0 | 0 | 1000 | 1900 | g | 0 | 0 | 2.835583 | 7.763669 | 7.486071 | -1.863848 | 0 | 0 | 0 | Landolt 99 | 1 | MainDB
AlS(g) |  | Aluminum monosulphide |  | 12251-90-0 | 59.04154 | 0 | 0 | 1900 | 4500 | g | 0 | 0 | 15.6871 | -1.959056 | -57.32969 | 0.1907792 | 0 | 0 | 0 | Landolt 99 | 1 | MainDB
AlS(g) |  | Aluminum monosulphide |  | 12251-90-0 | 59.04154 | 0 | 0 | 4500 | 6000 | g | 0 | 0 | 7.858485 | 0.8676267 | 111.4733 | -0.09195267 | 0 | 0 | 0 | Landolt 99 | 1 | MainDB
AlS(g) |  | Aluminum monosulphide |  | 12251-90-0 | 59.04154 | 0 | 0 | 100 | 298.15 | g | 55.61472 | 55.11831 | 5.940168 | 8.812104 | 0.02275473 | -7.118549 | 0 | 0 | 0 | Landolt 99, Barin 77, JANAF 98 | 1 | MainDB
AlS(g) |  | Aluminum monosulphide |  | 12251-90-0 | 59.04154 | 0 | 0 | 298.15 | 1000 | g | 0 | 0 | 8.95016 | -1.10164 | -0.7027462 | 1.705593 | 0 | 0 | 0 | Landolt 99, Barin 77 | 1 | MainDB
AlS(g) |  | Aluminum monosulphide |  | 12251-90-0 | 59.04154 | 0 | 0 | 1000 | 1900 | g | 0 | 0 | 2.835583 | 7.763669 | 7.486071 | -1.863848 | 0 | 0 | 0 | Landolt 99 | 1 | MainDB
AlS(g) |  | Aluminum monosulphide |  | 12251-90-0 | 59.04154 | 0 | 0 | 1900 | 4500 | g | 0 | 0 | 15.6871 | -1.959056 | -57.32969 | 0.1907792 | 0 | 0 | 0 | Landolt 99 | 1 | MainDB
AlS(g) |  | Aluminum monosulphide |  | 12251-90-0 | 59.04154 | 0 | 0 | 4500 | 6000 | g | 0 | 0 | 7.858485 | 0.8676267 | 111.4733 | -0.09195267 | 0 | 0 | 0 | Landolt 99 | 1 | MainDB
AlS(g) |  | Aluminum monosulphide |  | 12251-90-0 | 59.04154 | 0 | 0 | 100 | 298.15 | g | 55.61472 | 55.11831 | 5.940168 | 8.812104 | 0.02275473 | -7.118549 | 0 | 0 | 0 | Landolt 99, Barin 77, JANAF 98 | 1 | MainDB
AlS(g) |  | Aluminum monosulphide |  | 12251-90-0 | 59.04154 | 0 | 0 | 298.15 | 1000 | g | 0 | 0 | 8.95016 | -1.10164 | -0.7027462 | 1.705593 | 0 | 0 | 0 | Landolt 99, Barin 77 | 1 | MainDB
AlS(g) |  | Aluminum monosulphide |  | 12251-90-0 | 59.04154 | 0 | 0 | 1000 | 1900 | g | 0 | 0 | 2.835583 | 7.763669 | 7.486071 | -1.863848 | 0 | 0 | 0 | Landolt 99 | 1 | MainDB
AlS(g) |  | Aluminum monosulphide |  | 12251-90-0 | 59.04154 | 0 | 0 | 1900 | 4500 | g | 0 | 0 | 15.6871 | -1.959056 | -57.32969 | 0.1907792 | 0 | 0 | 0 | Landolt 99 | 1 | MainDB
AlS(g) |  | Aluminum monosulphide |  | 12251-90-0 | 59.04154 | 0 | 0 | 4500 | 6000 | g | 0 | 0 | 7.858485 | 0.8676267 | 111.4733 | -0.09195267 | 0 | 0 | 0 | Landolt 99 | 1 | MainDB
AlS(g) |  | Aluminum monosulphide |  | 12251-90-0 | 59.04154 | 0 | 0 | 100 | 298.15 | g | 55.61472 | 55.11831 | 5.940168 | 8.812104 | 0.02275473 | -7.118549 | 0 | 0 | 0 | Landolt 99, Barin 77, JANAF 98 | 1 | MainDB
AlS(g) |  | Aluminum monosulphide |  | 12251-90-0 | 59.04154 | 0 | 0 | 298.15 | 1000 | g | 0 | 0 | 8.95016 | -1.10164 | -0.7027462 | 1.705593 | 0 | 0 | 0 | Landolt 99, Barin 77 | 1 | MainDB
AlS(g) |  | Aluminum monosulphide |  | 12251-90-0 | 59.04154 | 0 | 0 | 1000 | 1900 | g | 0 | 0 | 2.835583 | 7.763669 | 7.486071 | -1.863848 | 0 | 0 | 0 | Landolt 99 | 1 | MainDB
AlS(g) |  | Aluminum monosulphide |  | 12251-90-0 | 59.04154 | 0 | 0 | 1900 | 4500 | g | 0 | 0 | 15.6871 | -1.959056 | -57.32969 | 0.1907792 | 0 | 0 | 0 | Landolt 99 | 1 | MainDB
AlS(g) |  | Aluminum monosulphide |  | 12251-90-0 | 59.04154 | 0 | 0 | 4500 | 6000 | g | 0 | 0 | 7.858485 | 0.8676267 | 111.4733 | -0.09195267 | 0 | 0 | 0 | Landolt 99 | 1 | MainDB
AlS(g) |  | Aluminum monosulphide |  | 12251-90-0 | 59.04154 | 0 | 0 | 100 | 298.15 | g | 55.61472 | 55.11831 | 5.940168 | 8.812104 | 0.02275473 | -7.118549 | 0 | 0 | 0 | Landolt 99, Barin 77, JANAF 98 | 1 | MainDB
AlS(g) |  | Aluminum monosulphide |  | 12251-90-0 | 59.04154 | 0 | 0 | 298.15 | 1000 | g | 0 | 0 | 8.95016 | -1.10164 | -0.7027462 | 1.705593 | 0 | 0 | 0 | Landolt 99, Barin 77 | 1 | MainDB
AlS(g) |  | Aluminum monosulphide |  | 12251-90-0 | 59.04154 | 0 | 0 | 1000 | 1900 | g | 0 | 0 | 2.835583 | 7.763669 | 7.486071 | -1.863848 | 0 | 0 | 0 | Landolt 99 | 1 | MainDB
AlS(g) |  | Aluminum monosulphide |  | 12251-90-0 | 59.04154 | 0 | 0 | 1900 | 4500 | g | 0 | 0 | 15.6871 | -1.959056 | -57.32969 | 0.1907792 | 0 | 0 | 0 | Landolt 99 | 1 | MainDB
AlS(g) |  | Aluminum monosulphide |  | 12251-90-0 | 59.04154 | 0 | 0 | 4500 | 6000 | g | 0 | 0 | 7.858485 | 0.8676267 | 111.4733 | -0.09195267 | 0 | 0 | 0 | Landolt 99 | 1 | MainDB
AlS2(g) |  | Aluminum disulfide |  |  | 91.10154 | 0 | 0 | 298.15 | 1700 | g | 59.40631 | 70.37667 | 14.54129 | 0.4396638 | -1.021907 | -0.1406997 | 0 | 0 | 0 | Landolt 99, Pankratz 87 | 1 | MainDB
AlS2(g) |  | Aluminum disulfide |  |  | 91.10154 | 0 | 0 | 1700 | 6000 | g | 0 | 0 | 14.90234 | 0.0005312195 | -1.627435 | -4.531807e-05 | 0 | 0 | 0 | Landolt 99 | 1 | MainDB
AlS2(g) |  | Aluminum disulfide |  |  | 91.10154 | 0 | 0 | 298.15 | 1700 | g | 59.40631 | 70.37667 | 14.54129 | 0.4396638 | -1.021907 | -0.1406997 | 0 | 0 | 0 | Landolt 99, Pankratz 87 | 1 | MainDB
AlS2(g) |  | Aluminum disulfide |  |  | 91.10154 | 0 | 0 | 1700 | 6000 | g | 0 | 0 | 14.90234 | 0.0005312195 | -1.627435 | -4.531807e-05 | 0 | 0 | 0 | Landolt 99 | 1 | MainDB
Al2S(g) |  | Dialuminum monosulfide | Aluminium sulphide | 12004-45-4 | 86.02308 | 0 | 0 | 298.15 | 1700 | g | 52.74594 | 64.85014 | 14.54095 | 0.4401171 | -1.059766 | -0.1408891 | 0 | 0 | 0 | Landolt 99, Pankratz 87 | 1 | MainDB
Al2S(g) |  | Dialuminum monosulfide | Aluminium sulphide | 12004-45-4 | 86.02308 | 0 | 0 | 1700 | 6000 | g | 0 | 0 | 14.90223 | 0.0005664436 | -1.665903 | -5.01912e-05 | 0 | 0 | 0 | Landolt 99 | 1 | MainDB
Al2S(g) |  | Dialuminum monosulfide | Aluminium sulphide | 12004-45-4 | 86.02308 | 0 | 0 | 298.15 | 1700 | g | 52.74594 | 64.85014 | 14.54095 | 0.4401171 | -1.059766 | -0.1408891 | 0 | 0 | 0 | Landolt 99, Pankratz 87 | 1 | MainDB
Al2S(g) |  | Dialuminum monosulfide | Aluminium sulphide | 12004-45-4 | 86.02308 | 0 | 0 | 1700 | 6000 | g | 0 | 0 | 14.90223 | 0.0005664436 | -1.665903 | -5.01912e-05 | 0 | 0 | 0 | Landolt 99 | 1 | MainDB
(AlS)2(g) | Al2S2(g) | Dimeric aluminium monosulphide | Dialuminium disulphide | 140164-52-6 | 118.0831 | 0 | 0 | 298.15 | 1200 | g | 32.33915 | 76.55163 | 19.44601 | 2.116604 | -1.652156 | -0.8691539 | 0 | 0 | 0 | Landolt 99, Pankratz 87 | 1 | MainDB
(AlS)2(g) | Al2S2(g) | Dimeric aluminium monosulphide | Dialuminium disulphide | 140164-52-6 | 118.0831 | 0 | 0 | 1200 | 6000 | g | 0 | 0 | 20.85758 | 0.002770077 | -3.47115 | -0.0002605162 | 0 | 0 | 0 | Landolt 99 | 1 | MainDB
(AlS)2(g) | Al2S2(g) | Dimeric aluminium monosulphide | Dialuminium disulphide | 140164-52-6 | 118.0831 | 0 | 0 | 298.15 | 1200 | g | 32.33915 | 76.55163 | 19.44601 | 2.116604 | -1.652156 | -0.8691539 | 0 | 0 | 0 | Landolt 99, Pankratz 87 | 1 | MainDB
(AlS)2(g) | Al2S2(g) | Dimeric aluminium monosulphide | Dialuminium disulphide | 140164-52-6 | 118.0831 | 0 | 0 | 1200 | 6000 | g | 0 | 0 | 20.85758 | 0.002770077 | -3.47115 | -0.0002605162 | 0 | 0 | 0 | Landolt 99 | 1 | MainDB
Al2S3 |  | Aluminium sulphide |  | 1302-81-4 | 150.1431 | 1373 | 0 | 298.15 | 1273 | s | -154.9952 | 27.93021 | 30.54673 | 4.833496 | -6.114585 | 0.00394769 | 2.02 | 21 | 0 | Landolt 99, Barin 93 | 1 | MainDB
Al2S3 |  | Aluminium sulphide |  | 1302-81-4 | 150.1431 | 1373 | 0 | 1273 | 1373 | s | 0 | 0 | 23.57649 | 8.969321 | 1.773642 | -0.03481269 | 0 | 0 | 0 | Landolt 99 | 1 | MainDB
Al2S3 |  | Aluminium sulphide |  | 1302-81-4 | 150.1431 | 1373 | 0 | 1373 | 4500 | l | 15.77438 | 11.48901 | 38.24092 | 0 | 0 | 0 | 0 | 0 | 0 | Landolt 99 | 1 | MainDB
Al2S3 |  | Aluminium sulphide |  | 1302-81-4 | 150.1431 | 1373 | 0 | 298.15 | 1273 | s | -154.9952 | 27.93021 | 30.54673 | 4.833496 | -6.114585 | 0.00394769 | 2.02 | 21 | 0 | Landolt 99, Barin 93 | 1 | MainDB
Al2S3 |  | Aluminium sulphide |  | 1302-81-4 | 150.1431 | 1373 | 0 | 1273 | 1373 | s | 0 | 0 | 23.57649 | 8.969321 | 1.773642 | -0.03481269 | 0 | 0 | 0 | Landolt 99 | 1 | MainDB
Al2S3 |  | Aluminium sulphide |  | 1302-81-4 | 150.1431 | 1373 | 0 | 1373 | 4500 | l | 15.77438 | 11.48901 | 38.24092 | 0 | 0 | 0 | 0 | 0 | 0 | Landolt 99 | 1 | MainDB
Al2S3 |  | Aluminium sulphide |  | 1302-81-4 | 150.1431 | 1373 | 0 | 298.15 | 1273 | s | -154.9952 | 27.93021 | 30.54673 | 4.833496 | -6.114585 | 0.00394769 | 2.02 | 21 | 0 | Landolt 99, Barin 93 | 1 | MainDB
Al2S3 |  | Aluminium sulphide |  | 1302-81-4 | 150.1431 | 1373 | 0 | 1273 | 1373 | s | 0 | 0 | 23.57649 | 8.969321 | 1.773642 | -0.03481269 | 0 | 0 | 0 | Landolt 99 | 1 | MainDB
Al2S3 |  | Aluminium sulphide |  | 1302-81-4 | 150.1431 | 1373 | 0 | 1373 | 4500 | l | 15.77438 | 11.48901 | 38.24092 | 0 | 0 | 0 | 0 | 0 | 0 | Landolt 99 | 1 | MainDB
Al2S3(ia) |  | Aluminium sulphide |  | 1302-81-4 | 150.1431 | 1373 | 0 | 298.15 | 300 | ai | -229.8 | -154.407 | 0 | 0 | 0 | 0 | 0 | 0 | 0 | Yungman 99 | 3 | MainDB
Al(SCN)3(ia) |  | Aluminum thiocyanate |  |  | 201.2146 | 0 | 0 | 298.15 | 300 | ai | -73.35 | 32.718 | 0 | 0 | 0 | 0 | 0 | 0 | 0 | Yungman 99 | 3 | MainDB
Al2(SO3)3(ia) |  | Aluminum sulphite |  |  | 294.1377 | 0 | 0 | 298.15 | 300 | ai | -712.8 | -177.888 | 0 | 0 | 0 | 0 | 0 | 0 | 0 | Yungman 99 | 3 | MainDB
Al2(SO4)3 |  | Aluminum sulphate |  | 10043-01-3 | 342.1359 | -1313 | 0 | 298.15 | 1100 | s | -822.36 | 57.194 | 87.55 | 14.96 | -26.68 | 0 | 2.71 | 7 | 0 | Knacke 91, Bard 85 | 1 | MainDB
Al2(SO4)3(ia) |  | Aluminum sulfate |  | 10043-01-3 | 342.1359 | -1313 | 0 | 298.15 | 398 | ai | -906.18 | -139.4 | 0 | 0 | 0 | 0 | 0 | 0 | 0 | NBS 82 | 1 | MainDB
Al2(S2O3)3(ia) |  | Aluminum thiosulfate |  |  | 390.3177 | 0 | 0 | 298.15 | 300 | ai | -730.2 | -141.315 | 0 | 0 | 0 | 0 | 0 | 0 | 0 | Yungman 99 | 3 | MainDB
Al2(SO4)3*6H2O |  | Aluminum sulfate hexahydrate |  | 16674-84-3 | 450.2271 | 0 | 0 | 298.15 | 550 | s | -1315.835 | 112.188 | 2.82 | 461.68 | -0.5 | -245.31 | 0 | 0 | 0 | Pankratz 95 | 1 | MainDB
Al2(SO4)3*6H2O(B) |  | Aluminum sulfate hexahydrate |  | 16674-84-3 | 450.2271 | 0 | 0 | 298.15 | 550 | s | -1269.77 | 112.188 | 2.82 | 461.68 | -0.5 | -245.31 | 0 | 0 | 0 | DeKock 84 | 2 | MainDB
AlSb |  | Aluminum antimonide |  | 25152-52-7 | 148.7315 | 1338 | 0 | 298.15 | 1333 | s | -12.034 | 15.53 | 10.4 | 2.3 | 0 | 0 | 4.26 | 0 | 0 | Barin 77 | 1 | MainDB
AlSb |  | Aluminum antimonide |  | 25152-52-7 | 148.7315 | 1338 | 0 | 1333 | 1700 | l | 19.6 | 14.704 | 14.1 | 0 | 0 | 0 | 0 | 0 | 0 | Barin 77 | 1 | MainDB
AlSb |  | Aluminum antimonide |  | 25152-52-7 | 148.7315 | 1338 | 0 | 298.15 | 1333 | s | -12.034 | 15.53 | 10.4 | 2.3 | 0 | 0 | 4.26 | 0 | 0 | Barin 77 | 1 | MainDB
AlSb |  | Aluminum antimonide |  | 25152-52-7 | 148.7315 | 1338 | 0 | 1333 | 1700 | l | 19.6 | 14.704 | 14.1 | 0 | 0 | 0 | 0 | 0 | 0 | Barin 77 | 1 | MainDB
AlSe(g) |  | Aluminium monoselenide |  | 233380-87-2 | 105.9415 | 0 | 0 | 298.15 | 1700 | g | 55.18 | 58.04613 | 8.796047 | 0.1869455 | -0.4978776 | -0.06346558 | 0 | 0 | 0 | Landolt 99, Knacke 91 | 1 | MainDB
AlSe(g) |  | Aluminium monoselenide |  | 233380-87-2 | 105.9415 | 0 | 0 | 1700 | 3000 | g | 0 | 0 | 8.878117 | 0.0204565 | 0.01698853 | -9.560229e-05 | 0 | 0 | 0 | Landolt 99 | 1 | MainDB
AlSe(g) |  | Aluminium monoselenide |  | 233380-87-2 | 105.9415 | 0 | 0 | 298.15 | 1700 | g | 55.18 | 58.04613 | 8.796047 | 0.1869455 | -0.4978776 | -0.06346558 | 0 | 0 | 0 | Landolt 99, Knacke 91 | 1 | MainDB
AlSe(g) |  | Aluminium monoselenide |  | 233380-87-2 | 105.9415 | 0 | 0 | 1700 | 3000 | g | 0 | 0 | 8.878117 | 0.0204565 | 0.01698853 | -9.560229e-05 | 0 | 0 | 0 | Landolt 99 | 1 | MainDB
Al2Se(g) |  | Aluminum selenide | Dialuminium monoselenide | 12598-14-0 | 132.9231 | 0 | 0 | 298.15 | 1100 | g | 55.02 | 69.17615 | 13.37729 | 0.8953774 | -1.007475 | -0.4157397 | 0 | 0 | 0 | Landolt 99, Knacke 91 | 1 | MainDB
Al2Se(g) |  | Aluminum selenide | Dialuminium monoselenide | 12598-14-0 | 132.9231 | 0 | 0 | 1100 | 3000 | g | 0 | 0 | 13.9538 | -0.02920238 | -1.8418 | 0.005280654 | 0 | 0 | 0 | Landolt 99 | 1 | MainDB
Al2Se(g) |  | Aluminum selenide | Dialuminium monoselenide | 12598-14-0 | 132.9231 | 0 | 0 | 298.15 | 1100 | g | 55.02 | 69.17615 | 13.37729 | 0.8953774 | -1.007475 | -0.4157397 | 0 | 0 | 0 | Landolt 99, Knacke 91 | 1 | MainDB
Al2Se(g) |  | Aluminum selenide | Dialuminium monoselenide | 12598-14-0 | 132.9231 | 0 | 0 | 1100 | 3000 | g | 0 | 0 | 13.9538 | -0.02920238 | -1.8418 | 0.005280654 | 0 | 0 | 0 | Landolt 99 | 1 | MainDB
Al2Se2(g) |  | Dialuminum diselenide |  |  | 211.8831 | 0 | 0 | 298.15 | 1000 | g | 21.52 | 74.35612 | 20.03754 | 1.462394 | -1.522381 | -0.7200487 | 0 | 0 | 0 | Landolt 99, Barin 89 | 1 | MainDB
Al2Se2(g) |  | Dialuminum diselenide |  |  | 211.8831 | 0 | 0 | 1000 | 3000 | g | 0 | 0 | 20.8833 | -0.01259224 | -2.453664 | 0.002329267 | 0 | 0 | 0 | Landolt 99 | 1 | MainDB
Al2Se2(g) |  | Dialuminum diselenide |  |  | 211.8831 | 0 | 0 | 298.15 | 1000 | g | 21.52 | 74.35612 | 20.03754 | 1.462394 | -1.522381 | -0.7200487 | 0 | 0 | 0 | Landolt 99, Barin 89 | 1 | MainDB
Al2Se2(g) |  | Dialuminum diselenide |  |  | 211.8831 | 0 | 0 | 1000 | 3000 | g | 0 | 0 | 20.8833 | -0.01259224 | -2.453664 | 0.002329267 | 0 | 0 | 0 | Landolt 99 | 1 | MainDB
Al2Se3 |  | Aluminum selenide |  | 1302-82-5 | 290.8431 | 1233 | 0 | 298.15 | 1220 | s | -135.5 | 37 | 25.75 | 8.2 | 0 | 0 | 3.437 | 22 | 0 | Barin 77 | 1 | MainDB
Al2Se3(ia) |  | Aluminum selenide |  | 1302-82-5 | 290.8431 | 1233 | 0 | 298.15 | 300 | ai | -200.1 | -164.091 | 0 | 0 | 0 | 0 | 0 | 0 | 0 | Yungman 99 | 3 | MainDB
Al(SeCN)3(ia) |  | Aluminum selenocyanate |  |  | 341.9146 | 0 | 0 | 298.15 | 300 | ai | -71.01 | -70.845 | 0 | 0 | 0 | 0 | 0 | 0 | 0 | Yungman 99 | 3 | MainDB
Al2(SeO3)3(ia) |  | Aluminum selenite |  |  | 434.8377 | 0 | 0 | 298.15 | 300 | ai | -617.1 | -145.815 | 0 | 0 | 0 | 0 | 0 | 0 | 0 | Yungman 99 | 3 | MainDB
Al2(SeO4)3(ia) |  | Aluminum selenate |  |  | 482.8359 | 0 | 0 | 298.15 | 300 | ai | -683.1 | -99.075 | 0 | 0 | 0 | 0 | 0 | 0 | 0 | Yungman 99 | 3 | MainDB
Al4SiC4 |  | Aluminum silicon carbide |  |  | 184.0557 | 0 | 0 | 298.15 | 2000 | s | -48.59 | 25.721 | 39.821 | 16.11 | -8.827 | -2.879 | 0 | 0 | 0 | Beyer 84 | 0 | MainDB
Al2SiO5 | Al2O3*SiO2 | Aluminum silicate | Andalusite | 12183-80-1 | 162.0456 | 0 | 0 | 298.15 | 398 | s | -642.2 | 25 | 41.311 | 6.293 | -12.392 | 0 | 0 | 0 | 0 | Rossini 52, Helgeson 78 | 3 | MainDB
Al2SiO5(A) | Al2O3*SiO2 | Aluminum silicate | Andalusite | 12183-80-1 | 162.0456 | 0 | 0 | 100 | 600 | s | -619.5201 | 22.28035 | -2.502211 | 141.035 | -0.3249116 | -112.3579 | 0 | 0 | 0 | Rossini 52, Helgeson 78 | 3 | MainDB
Al2SiO5(A) | Al2O3*SiO2 | Aluminum silicate | Andalusite | 12183-80-1 | 162.0456 | 0 | 0 | 600 | 3000 | s | 0 | 0 | 41.93931 | 5.820662 | -13.29367 | -0.05947419 | 0 | 0 | 0 | JANAF 98 | 1 | MainDB
Al2SiO5(A) | Al2O3*SiO2 | Aluminum silicate | Andalusite | 12183-80-1 | 162.0456 | 0 | 0 | 100 | 600 | s | -619.5201 | 22.28035 | -2.502211 | 141.035 | -0.3249116 | -112.3579 | 0 | 0 | 0 | Rossini 52, Helgeson 78 | 3 | MainDB
Al2SiO5(A) | Al2O3*SiO2 | Aluminum silicate | Andalusite | 12183-80-1 | 162.0456 | 0 | 0 | 600 | 3000 | s | 0 | 0 | 41.93931 | 5.820662 | -13.29367 | -0.05947419 | 0 | 0 | 0 | JANAF 98 | 1 | MainDB
Al2SiO5(K) | Al2O3*SiO2 | Aluminum silicate | Kyanite | 1302-76-7 | 162.0456 | 0 | 0 | 100 | 600 | s | -620.06 | 20.03227 | -3.280865 | 142.3825 | -0.4214245 | -111.3904 | 0 | 0 | 0 | Helgeson 78, JANAF 98 | 1 | MainDB
Al2SiO5(K) | Al2O3*SiO2 | Aluminum silicate | Kyanite | 1302-76-7 | 162.0456 | 0 | 0 | 600 | 3000 | s | 0 | 0 | 42.76511 | 5.620937 | -14.43493 | -0.003869503 | 0 | 0 | 0 | JANAF 98 | 1 | MainDB
Al2SiO5(K) | Al2O3*SiO2 | Aluminum silicate | Kyanite | 1302-76-7 | 162.0456 | 0 | 0 | 100 | 600 | s | -620.06 | 20.03227 | -3.280865 | 142.3825 | -0.4214245 | -111.3904 | 0 | 0 | 0 | Helgeson 78, JANAF 98 | 1 | MainDB
Al2SiO5(K) | Al2O3*SiO2 | Aluminum silicate | Kyanite | 1302-76-7 | 162.0456 | 0 | 0 | 600 | 3000 | s | 0 | 0 | 42.76511 | 5.620937 | -14.43493 | -0.003869503 | 0 | 0 | 0 | JANAF 98 | 1 | MainDB
Al2SiO5(S) | Al2O3*SiO2 | Aluminum silicate | Sillimanite | 1302-76-7 | 162.0456 | 0 | 0 | 100 | 600 | s | -618.81 | 22.98733 | -0.05663719 | 128.9584 | -0.41462 | -99.95135 | 0 | 0 | 0 | Helgeson 78 | 2 | MainDB
Al2SiO5(S) | Al2O3*SiO2 | Aluminum silicate | Sillimanite | 1302-76-7 | 162.0456 | 0 | 0 | 600 | 3000 | s | 0 | 0 | 40.53852 | 6.9475 | -11.98855 | -0.02701243 | 0 | 0 | 0 | JANAF 98 | 1 | MainDB
Al2SiO5(S) | Al2O3*SiO2 | Aluminum silicate | Sillimanite | 1302-76-7 | 162.0456 | 0 | 0 | 100 | 600 | s | -618.81 | 22.98733 | -0.05663719 | 128.9584 | -0.41462 | -99.95135 | 0 | 0 | 0 | Helgeson 78 | 2 | MainDB
Al2SiO5(S) | Al2O3*SiO2 | Aluminum silicate | Sillimanite | 1302-76-7 | 162.0456 | 0 | 0 | 600 | 3000 | s | 0 | 0 | 40.53852 | 6.9475 | -11.98855 | -0.02701243 | 0 | 0 | 0 | JANAF 98 | 1 | MainDB
Al2Si2O7*2H2O | Al2O3*2SiO2*2H2O | Aluminum silicate | Kaolinite | 125083-41-2 | 258.1603 | 758 | 0 | 298.1 | 700 | s | -980.13 | 48.53991 | 65.41647 | 33.20778 | -14.89483 | -0.02984226 | 0 | 0 | 0 | Landolt 99, Barin 89, Spias 85, Helg | 1 | MainDB
Al2Si2O7*2H2O(D) | Al2O3*2SiO2*2H2O | Aluminum silicate | Dickite | 1318-45-2 | 258.1603 | 758 | 0 | 298.15 | 1000 | s | -979.83 | 47.10994 | 63.92893 | 33.17326 | -14.89994 | -0.002468529 | 0 | 0 | 0 | Landolt 99, Barin 93, Spias 85, Helg | 1 | MainDB
Al2Si2O7*2H2O(H) | Al2Si2O5(OH)4 | Aluminum silicate | Halloysite | 12068-50-7 | 258.1603 | 758 | 0 | 298.15 | 1000 | s | -975.63 | 48.60994 | 65.43507 | 33.15486 | -14.90075 | 0.01068955 | 0 | 0 | 0 | Landolt 99, Barin 89, Spias 85, Helg | 1 | MainDB
Al2Si2O5(OH)4 |  | Aluminum silicate | Halloysite | 12068-50-7 | 258.1603 | 758 | 0 | 298.15 | 1000 | s | -980.21 | 48.52 | 72.77 | 29.2 | -21.52 | 0 | 0 | 0 | 0 | Slop 98 | 3 | MainDB
Al2Si4O10(OH)2 |  | Aluminum silicate | Pyrophyllite | 12269-78-2 | 360.3137 | 0 | 0 | 298.15 | 800 | s | -1348.781 | 57.218 | 63.597 | 87.715 | -14.391 | -37.976 | 0 | 0 | 0 | Robie 79 | 2 | MainDB
AlTe(g) |  | Aluminium telluride | Aluminium monotelluride | 23330-86-1 | 154.5815 | 0 | 0 | 298.15 | 3000 | g | 64.5 | 59.99618 | 8.902734 | 0.03463432 | -0.4048327 | -0.007588432 | 0 | 0 | 0 | Landolt 99, Barin 93 | 1 | MainDB
AlTe2(g) |  | Aluminum ditelluride |  |  | 282.1815 | 0 | 0 | 298.15 | 398 | g | 45.1 | 73 | 0 | 0 | 0 | 0 | 0 | 0 | 0 | Mills 74 | 1 | MainDB
Al2Te(g) |  | Dialuminium monotelluride |  |  | 181.5631 | 0 | 0 | 298.15 | 1400 | g | 77.04001 | 71.6262 | 13.67662 | 0.339914 | -0.8757122 | -0.1336903 | 0 | 0 | 0 | Landolt 99 | 1 | MainDB
Al2Te(g) |  | Dialuminium monotelluride |  |  | 181.5631 | 0 | 0 | 1400 | 3000 | g | 0 | 0 | 13.68955 | 0.1495076 | 0.003281549 | -0.02715822 | 0 | 0 | 0 | Landolt 99 | 1 | MainDB
Al2Te(g) |  | Dialuminium monotelluride |  |  | 181.5631 | 0 | 0 | 298.15 | 1400 | g | 77.04001 | 71.6262 | 13.67662 | 0.339914 | -0.8757122 | -0.1336903 | 0 | 0 | 0 | Landolt 99 | 1 | MainDB
Al2Te(g) |  | Dialuminium monotelluride |  |  | 181.5631 | 0 | 0 | 1400 | 3000 | g | 0 | 0 | 13.68955 | 0.1495076 | 0.003281549 | -0.02715822 | 0 | 0 | 0 | Landolt 99 | 1 | MainDB
Al2Te2(g) |  | Dialuminium ditelluride |  |  | 309.1631 | 0 | 0 | 298.15 | 1200 | g | 47.35999 | 78.77605 | 20.5689 | 0.45201 | -1.186726 | -0.187206 | 0 | 0 | 0 | Landolt 99, Mills 74 | 1 | MainDB
Al2Te2(g) |  | Dialuminium ditelluride |  |  | 309.1631 | 0 | 0 | 1200 | 3000 | g | 0 | 0 | 20.55953 | 0.2094718 | 0.05383604 | -0.03840822 | 0 | 0 | 0 | Landolt 99 | 1 | MainDB
Al2Te2(g) |  | Dialuminium ditelluride |  |  | 309.1631 | 0 | 0 | 298.15 | 1200 | g | 47.35999 | 78.77605 | 20.5689 | 0.45201 | -1.186726 | -0.187206 | 0 | 0 | 0 | Landolt 99, Mills 74 | 1 | MainDB
Al2Te2(g) |  | Dialuminium ditelluride |  |  | 309.1631 | 0 | 0 | 1200 | 3000 | g | 0 | 0 | 20.55953 | 0.2094718 | 0.05383604 | -0.03840822 | 0 | 0 | 0 | Landolt 99 | 1 | MainDB
Al2Te3 |  | Aluminum telluride |  | 12043-29-7 | 436.7631 | 1168 | 0 | 298.15 | 1163 | s | -76.2 | 42.013 | 26.5 | 8.3 | 0 | 0 | 4.5 | 8 | 0 | Barin 89 | 1 | MainDB
Al2Te3 |  | Aluminum telluride |  | 12043-29-7 | 436.7631 | 1168 | 0 | 1163 | 1200 | l | 11.95 | 10.275 | 42.2 | 0 | 0 | 0 | 0 | 0 | 0 | Barin 77 | 1 | MainDB
Al2Te3 |  | Aluminum telluride |  | 12043-29-7 | 436.7631 | 1168 | 0 | 298.15 | 1163 | s | -76.2 | 42.013 | 26.5 | 8.3 | 0 | 0 | 4.5 | 8 | 0 | Barin 89 | 1 | MainDB
Al2Te3 |  | Aluminum telluride |  | 12043-29-7 | 436.7631 | 1168 | 0 | 1163 | 1200 | l | 11.95 | 10.275 | 42.2 | 0 | 0 | 0 | 0 | 0 | 0 | Barin 77 | 1 | MainDB
Al2(TeO3)3(ia) |  |  |  |  | 580.7577 | 0 | 0 | 298.15 | 300 | ai | -635.1 | -134.499 | 0 | 0 | 0 | 0 | 0 | 0 | 0 | Yungman 99 | 3 | MainDB
Al3Th |  | Trialuminum thorium |  | 12043-43-5 | 312.9827 | 0 | 0 | 298.15 | 1400 | s | -26.7 | 23.2 | 24 | 3.2 | 0 | 0 | 0 | 0 | 0 | Barin 93 | 1 | MainDB
AlTi |  | Aluminum titanium |  | 12003-96-2 | 74.88154 | 0 | 0 | 298.15 | 1733 | s | -18 | 12.5 | 13.37 | 1.419 | -1.8 | 0 | 0 | 0 | 0 | Barin 89 | 1 | MainDB
Al3Ti |  | Trialuminum titanium |  | 12004-78-3 | 128.8446 | 0 | 0 | 298.15 | 1613 | s | -35 | 22.08 | 24.859 | 4.001 | -2.15 | 0 | 0 | 0 | 0 | Barin 93 | 1 | MainDB
Al2U |  | Dialuminum uranium |  | 12004-48-7 | 291.9921 | 0 | 0 | 298.15 | 1800 | s | -21.99 | 25.5 | 18 | 2.5 | 0 | 0 | 0 | 0 | 0 | Barin 93 | 1 | MainDB
Al3U |  | Trialuminum uranium |  | 12004-79-4 | 318.9736 | 0 | 0 | 298.15 | 1600 | s | -25 | 32.5 | 24 | 3.2 | 0 | 0 | 0 | 0 | 0 | Barin 89 | 1 | MainDB
Al4U |  | Tetraaluminum uranium |  | 12005-05-9 | 345.9552 | 0 | 0 | 298.15 | 1000 | s | -31.07 | 39 | 28.5 | 8 | 0 | 0 | 0 | 0 | 0 | Barin 93 | 1 | MainDB
Am |  | Americium |  | 7440-35-9 | 243 | 1449 | 2884 | 298.15 | 1042 | s | 0 | 13.23996 | 5.06283 | 2.6788 | 0.14581 | 0.77463 | 13.6 | 15 | 0 | Landolt 99, Barin 89 | 1 | MainDB
Am |  | Americium |  | 7440-35-9 | 243 | 1449 | 2884 | 1042 | 1350 | s | 0.20793 | 0.19957 | 4.71024 | 2.52145 | 1.08512 | 0.55853 | 0 | 0 | 0 | Landolt 99 | 1 | MainDB
Am |  | Americium |  | 7440-35-9 | 243 | 1449 | 2884 | 1350 | 1449 | s | 1.40105 | 1.03776 | 9.5 | 0 | 0 | 0 | 0 | 0 | 0 | Landolt 99 | 1 | MainDB
Am |  | Americium |  | 7440-35-9 | 243 | 1449 | 2884 | 1449 | 4000 | l | 3.44 | 2.374 | 10 | 0 | 0 | 0 | 0 | 0 | 0 | Landolt 99 | 1 | MainDB
Am |  | Americium |  | 7440-35-9 | 243 | 1449 | 2884 | 298.15 | 1042 | s | 0 | 13.23996 | 5.06283 | 2.6788 | 0.14581 | 0.77463 | 13.6 | 15 | 0 | Landolt 99, Barin 89 | 1 | MainDB
Am |  | Americium |  | 7440-35-9 | 243 | 1449 | 2884 | 1042 | 1350 | s | 0.20793 | 0.19957 | 4.71024 | 2.52145 | 1.08512 | 0.55853 | 0 | 0 | 0 | Landolt 99 | 1 | MainDB
Am |  | Americium |  | 7440-35-9 | 243 | 1449 | 2884 | 1350 | 1449 | s | 1.40105 | 1.03776 | 9.5 | 0 | 0 | 0 | 0 | 0 | 0 | Landolt 99 | 1 | MainDB
Am |  | Americium |  | 7440-35-9 | 243 | 1449 | 2884 | 1449 | 4000 | l | 3.44 | 2.374 | 10 | 0 | 0 | 0 | 0 | 0 | 0 | Landolt 99 | 1 | MainDB
Am |  | Americium |  | 7440-35-9 | 243 | 1449 | 2884 | 298.15 | 1042 | s | 0 | 13.23996 | 5.06283 | 2.6788 | 0.14581 | 0.77463 | 13.6 | 15 | 0 | Landolt 99, Barin 89 | 1 | MainDB
Am |  | Americium |  | 7440-35-9 | 243 | 1449 | 2884 | 1042 | 1350 | s | 0.20793 | 0.19957 | 4.71024 | 2.52145 | 1.08512 | 0.55853 | 0 | 0 | 0 | Landolt 99 | 1 | MainDB
Am |  | Americium |  | 7440-35-9 | 243 | 1449 | 2884 | 1350 | 1449 | s | 1.40105 | 1.03776 | 9.5 | 0 | 0 | 0 | 0 | 0 | 0 | Landolt 99 | 1 | MainDB
Am |  | Americium |  | 7440-35-9 | 243 | 1449 | 2884 | 1449 | 4000 | l | 3.44 | 2.374 | 10 | 0 | 0 | 0 | 0 | 0 | 0 | Landolt 99 | 1 | MainDB
Am |  | Americium |  | 7440-35-9 | 243 | 1449 | 2884 | 298.15 | 1042 | s | 0 | 13.23996 | 5.06283 | 2.6788 | 0.14581 | 0.77463 | 13.6 | 15 | 0 | Landolt 99, Barin 89 | 1 | MainDB
Am |  | Americium |  | 7440-35-9 | 243 | 1449 | 2884 | 1042 | 1350 | s | 0.20793 | 0.19957 | 4.71024 | 2.52145 | 1.08512 | 0.55853 | 0 | 0 | 0 | Landolt 99 | 1 | MainDB
Am |  | Americium |  | 7440-35-9 | 243 | 1449 | 2884 | 1350 | 1449 | s | 1.40105 | 1.03776 | 9.5 | 0 | 0 | 0 | 0 | 0 | 0 | Landolt 99 | 1 | MainDB
Am |  | Americium |  | 7440-35-9 | 243 | 1449 | 2884 | 1449 | 4000 | l | 3.44 | 2.374 | 10 | 0 | 0 | 0 | 0 | 0 | 0 | Landolt 99 | 1 | MainDB
Am(g) |  | Americium |  | 7440-35-9 | 243 | 1449 | 2884 | 298.15 | 1500 | g | 67.87763 | 46.49881 | 5.017878 | -0.1053011 | -0.02078394 | 0.05480162 | 0 | 0 | 0 | Landolt 99, Barin 93, Bard 85 | 1 | MainDB
Am(g) |  | Americium |  | 7440-35-9 | 243 | 1449 | 2884 | 1500 | 3000 | g | 0 | 0 | 16.44459 | -9.387858 | -52.00101 | 2.189242 | 0 | 0 | 0 | Landolt 99 | 1 | MainDB
Am(g) |  | Americium |  | 7440-35-9 | 243 | 1449 | 2884 | 3000 | 5000 | g | 0 | 0 | -92.95241 | 37.84321 | 1695.634 | -3.556807 | 0 | 0 | 0 | Landolt 99 | 1 | MainDB
Am(g) |  | Americium |  | 7440-35-9 | 243 | 1449 | 2884 | 5000 | 6000 | g | 0 | 0 | 116.2002 | -20.86465 | -6196.463 | 1.082208 | 0 | 0 | 0 | Landolt 99 | 1 | MainDB
Am(g) |  | Americium |  | 7440-35-9 | 243 | 1449 | 2884 | 298.15 | 1500 | g | 67.87763 | 46.49881 | 5.017878 | -0.1053011 | -0.02078394 | 0.05480162 | 0 | 0 | 0 | Landolt 99, Barin 93, Bard 85 | 1 | MainDB
Am(g) |  | Americium |  | 7440-35-9 | 243 | 1449 | 2884 | 1500 | 3000 | g | 0 | 0 | 16.44459 | -9.387858 | -52.00101 | 2.189242 | 0 | 0 | 0 | Landolt 99 | 1 | MainDB
Am(g) |  | Americium |  | 7440-35-9 | 243 | 1449 | 2884 | 3000 | 5000 | g | 0 | 0 | -92.95241 | 37.84321 | 1695.634 | -3.556807 | 0 | 0 | 0 | Landolt 99 | 1 | MainDB
Am(g) |  | Americium |  | 7440-35-9 | 243 | 1449 | 2884 | 5000 | 6000 | g | 0 | 0 | 116.2002 | -20.86465 | -6196.463 | 1.082208 | 0 | 0 | 0 | Landolt 99 | 1 | MainDB
Am(g) |  | Americium |  | 7440-35-9 | 243 | 1449 | 2884 | 298.15 | 1500 | g | 67.87763 | 46.49881 | 5.017878 | -0.1053011 | -0.02078394 | 0.05480162 | 0 | 0 | 0 | Landolt 99, Barin 93, Bard 85 | 1 | MainDB
Am(g) |  | Americium |  | 7440-35-9 | 243 | 1449 | 2884 | 1500 | 3000 | g | 0 | 0 | 16.44459 | -9.387858 | -52.00101 | 2.189242 | 0 | 0 | 0 | Landolt 99 | 1 | MainDB
Am(g) |  | Americium |  | 7440-35-9 | 243 | 1449 | 2884 | 3000 | 5000 | g | 0 | 0 | -92.95241 | 37.84321 | 1695.634 | -3.556807 | 0 | 0 | 0 | Landolt 99 | 1 | MainDB
Am(g) |  | Americium |  | 7440-35-9 | 243 | 1449 | 2884 | 5000 | 6000 | g | 0 | 0 | 116.2002 | -20.86465 | -6196.463 | 1.082208 | 0 | 0 | 0 | Landolt 99 | 1 | MainDB
Am(g) |  | Americium |  | 7440-35-9 | 243 | 1449 | 2884 | 298.15 | 1500 | g | 67.87763 | 46.49881 | 5.017878 | -0.1053011 | -0.02078394 | 0.05480162 | 0 | 0 | 0 | Landolt 99, Barin 93, Bard 85 | 1 | MainDB
Am(g) |  | Americium |  | 7440-35-9 | 243 | 1449 | 2884 | 1500 | 3000 | g | 0 | 0 | 16.44459 | -9.387858 | -52.00101 | 2.189242 | 0 | 0 | 0 | Landolt 99 | 1 | MainDB
Am(g) |  | Americium |  | 7440-35-9 | 243 | 1449 | 2884 | 3000 | 5000 | g | 0 | 0 | -92.95241 | 37.84321 | 1695.634 | -3.556807 | 0 | 0 | 0 | Landolt 99 | 1 | MainDB
Am(g) |  | Americium |  | 7440-35-9 | 243 | 1449 | 2884 | 5000 | 6000 | g | 0 | 0 | 116.2002 | -20.86465 | -6196.463 | 1.082208 | 0 | 0 | 0 | Landolt 99 | 1 | MainDB
Am(+4a) |  | Americium +4ion |  | 22541-71-5 | 242.9978 | 0 | 0 | 298.15 | 398 | a | -97.036 | -97.514 | -23.901 | 0 | 0 | 0 | 0 | 0 | 0 | Phillips 88, Bard 85 | 2 | MainDB
Am(+3a) |  | Americium +3ion |  | 22541-46-4 | 242.9984 | 0 | 0 | 298.15 | 398 | a | -147.395 | -14.109 | 0 | 0 | 0 | 0 | 0 | 0 | 0 | NAGRA 91 | 2 | MainDB
Am(+g) |  | Americium +ion |  | 17441-00-8 | 242.9995 | 0 | 0 | 298.15 | 1000 | g | 207.5 | 46.732 | 4.484 | 0.871 | 0.194 | 0.095 | 0 | 0 | 0 | Hildenbrand 85 | 2 | MainDB
Am(+g) |  | Americium +ion |  | 17441-00-8 | 242.9995 | 0 | 0 | 1000 | 3000 | g | 0 | 0 | 7.266 | -1.076 | -9.319 | 0.191 | 0 | 0 | 0 | Hildenbrand 85 | 2 | MainDB
Am(+g) |  | Americium +ion |  | 17441-00-8 | 242.9995 | 0 | 0 | 298.15 | 1000 | g | 207.5 | 46.732 | 4.484 | 0.871 | 0.194 | 0.095 | 0 | 0 | 0 | Hildenbrand 85 | 2 | MainDB
Am(+g) |  | Americium +ion |  | 17441-00-8 | 242.9995 | 0 | 0 | 1000 | 3000 | g | 0 | 0 | 7.266 | -1.076 | -9.319 | 0.191 | 0 | 0 | 0 | Hildenbrand 85 | 2 | MainDB
AmBr3 |  | Americium(III) bromide |  | 14933-38-1 | 482.712 | 0 | 0 | 298.15 | 398 | s | -193.499 | 48.996 | 35.373 | 0 | 0 | 0 | 6.85 | 7 | 0 | Phillips 88, Bard 85 | 2 | MainDB
Am2(CO3)3 |  | Americium(III) carbonate |  | 25169-32-8 | 666.0276 | 0 | 0 | 298.15 | 398 | s | -769.837 | 70.507 | 48.757 | 0 | 0 | 0 | 0 | 0 | 0 | Phillips 88 | 2 | MainDB
AmCO3(+a) |  | Americium(III) monocarbonate +ion | Carbonatoamericium(III) +ion | 99164-90-6 | 303.0086 | 0 | 0 | 298.15 | 398 | a | -293.26 | -18.26 | 31.071 | 0 | 0 | 0 | 0 | 0 | 0 | Phillips 88 | 2 | MainDB
Am(CO3)2(-a) |  | Americium(III) dicarbonate -ion | Bis(carbonato)americate(III) -io | 86005-70-1 | 363.019 | 0 | 0 | 298.15 | 398 | a | -467.734 | 0.215 | -33.461 | 0 | 0 | 0 | 0 | 0 | 0 | Phillips 88 | 2 | MainDB
AmCl3 |  | Americium(III) chloride |  | 13464-46-5 | 349.359 | 773 | 0 | 298.15 | 300 | s | -233.6998 | 39.388 | 0 | 0 | 0 | 0 | 5.87 | 12 | 0 | Phillips 88, Bard 85 | 2 | MainDB
AmCl(+2a) |  | Americium(III) chloride +2ion | Chloroamericium(III) +2ion | 94927-58-9 | 278.4519 | 0 | 0 | 298.15 | 398 | a | -191.061 | -41.348 | 10.516 | 0 | 0 | 0 | 0 | 0 | 0 | Phillips 88 | 2 | MainDB
AmCl2(+a) |  | Americium(III) dichloride +ion | Dichloroamericium(III) +ion | 16350-16-6 | 313.9055 | 0 | 0 | 298.15 | 398 | a | -234.943 | -39.436 | 45.411 | 0 | 0 | 0 | 0 | 0 | 0 | Phillips 88 | 2 | MainDB
AmF3 |  | Americium trifluoride |  | 13708-80-0 | 299.9952 | 1666 | 0 | 298.15 | 300 | s | -379.613 | 30.497 | 0 | 0 | 0 | 0 | 9.53 | 12 | 0 | Phillips 88, Bard 85 | 2 | MainDB
AmF3(a) |  | Americium trifluoride |  | 13708-80-0 | 299.9952 | 0 | 0 | 298.15 | 300 | ao | -380.019 | 13.384 | 0 | 0 | 0 | 0 | 0 | 0 | 0 | Phillips 88 | 2 | MainDB
AmF4 |  | Americium tetrafluoride |  | 15947-41-8 | 318.9936 | 0 | 0 | 298.15 | 300 | s | -410.994 | 35.492 | 0 | 0 | 0 | 0 | 7.23 | 0 | 0 | Phillips 88, Bard 85 | 2 | MainDB
AmF(+2a) |  | Americium(III) fluoride +2ion | Fluoroamericium(III) +2ion | 50319-49-8 | 261.9973 | 0 | 0 | 298.15 | 398 | a | -223.002 | -21.08 | -2.868 | 0 | 0 | 0 | 0 | 0 | 0 | Phillips 88 | 2 | MainDB
AmF2(+a) |  | Americium(III) difluoride +ion | Difluoroamericium(III) +2ion | 118084-26-7 | 280.9962 | 0 | 0 | 298.15 | 398 | a | -303.298 | -13.002 | 27.486 | 0 | 0 | 0 | 0 | 0 | 0 | Phillips 88 | 2 | MainDB
AmH2 |  | Americium dihydride |  | 13774-24-8 | 245.0158 | 0 | 0 | 298.15 | 398 | s | -43.977 | 11.472 | 9.082 | 0 | 0 | 0 | 10.7 | 0 | 0 | Phillips 88 | 2 | MainDB
AmHCO3(+2a) |  | Americium(III) hydrogen carbonate +2ion | Monohydrogen carbonato americium | 86005-66-5 | 304.016 | 0 | 0 | 298.15 | 398 | a | -319.551 | -23.662 | -1.195 | 0 | 0 | 0 | 0 | 0 | 0 | Phillips 88 | 2 | MainDB
Am(HCO3)2(+a) |  | Americium(III) di(hydrogen carbonate) +ion | Bis(monohydrogencarbonato)americ |  | 365.0337 | 0 | 0 | 298.15 | 398 | a | -492.352 | -8.843 | 24.857 | 0 | 0 | 0 | 0 | 0 | 0 | Phillips 88 | 2 | MainDB
AmI3 |  | Americium(III) iodide |  | 13813-47-3 | 623.7135 | 1223 | 0 | 298.15 | 398 | s | -146.272 | 55.999 | 39.675 | 0 | 0 | 0 | 6.04 | 17 | 0 | Phillips 88, Bard 85 | 2 | MainDB
AmO2 |  | Americium(IV) oxide | Americium dioxide | 12005-67-3 | 274.9988 | 0 | 0 | 298.15 | 2000 | s | -222.8011 | 16.01291 | 20.2634 | 0.243288 | -4.618738 | 0.1990919 | 11.68 | 0 | 0 | Landolt 99, Samsonov 78 | 1 | MainDB
Am2O3 |  | Americium(III) oxide |  | 12254-64-7 | 533.9982 | 0 | 0 | 298.15 | 2225 | s | -404.0153 | 37.76291 | 20.001 | 15.599 | 0 | 0 | 11.77 | 0 | 0 | Samsonov 78, Bard 85 | 2 | MainDB
Am2O3 |  | Americium(III) oxide |  | 12254-64-7 | 533.9982 | 0 | 0 | 2225 | 2500 | l | 17.001 | 7.640999 | 38.5 | 0 | 0 | 0 | 0 | 0 | 0 | Samsonov 78 | 2 | MainDB
Am2O3 |  | Americium(III) oxide |  | 12254-64-7 | 533.9982 | 0 | 0 | 298.15 | 2225 | s | -404.0153 | 37.76291 | 20.001 | 15.599 | 0 | 0 | 11.77 | 0 | 0 | Samsonov 78, Bard 85 | 2 | MainDB
Am2O3 |  | Americium(III) oxide |  | 12254-64-7 | 533.9982 | 0 | 0 | 2225 | 2500 | l | 17.001 | 7.640999 | 38.5 | 0 | 0 | 0 | 0 | 0 | 0 | Samsonov 78 | 2 | MainDB
AmO2(+2a) |  | Americium dioxide +2ion | Americyl +2ion | 12323-66-9 | 274.9977 | 0 | 0 | 298.15 | 398 | a | -155.832 | -21.033 | -2.868 | 0 | 0 | 0 | 0 | 0 | 0 | Phillips 88, Bard 85 | 2 | MainDB
AmO2(+a) |  | Americium dioxide +ion | Americyl +ion | 22878-02-0 | 274.9983 | 0 | 0 | 298.15 | 398 | a | -192.4 | -5.019001 | 22.228 | 0 | 0 | 0 | 0 | 0 | 0 | Phillips 88, Bard 85 | 2 | MainDB
AmOBr | AmBrO | Americium(III) bromide oxide |  |  | 338.9034 | 0 | 0 | 298.15 | 398 | s | -212.715 | 27.988 | 17.447 | 0 | 0 | 0 | 0 | 0 | 0 | Phillips 88, Bard 85 | 2 | MainDB
AmOCl | AmClO | Americium(III) chloride oxide |  | 37961-19-6 | 294.4524 | 0 | 0 | 298.15 | 398 | s | -227.892 | 24.498 | 20.076 | 0 | 0 | 0 | 0 | 0 | 0 | Phillips 88, Bard 85 | 2 | MainDB
Am(OH)3 |  | Americium(III) hydroxide |  | 23323-79-7 | 294.0219 | 0 | 0 | 298.15 | 398 | s | -304.015 | 49.952 | 35.851 | 0 | 0 | 0 | 0 | 0 | 0 | Phillips 88 | 2 | MainDB
Am(OH)3(a) |  | Americium(III) hydroxide |  | 23323-79-7 | 294.0219 | 0 | 0 | 298.15 | 398 | ao | -329.828 | -43.738 | -121.654 | 0 | 0 | 0 | 0 | 0 | 0 | Phillips 88 | 2 | MainDB
AmOH(+2a) |  | Americium hydroxide +2ion | Hydroxyamericium(III) +2ion | 104475-16-3 | 260.0062 | 0 | 0 | 298.15 | 398 | a | -201.912 | -21.009 | -3.107 | 0 | 0 | 0 | 0 | 0 | 0 | Phillips 88 | 2 | MainDB
Am(OH)2(+a) |  | Americium dihydroxide +ion | Dihydroxyamericium(III) +ion | 86005-69-8 | 277.014 | 0 | 0 | 298.15 | 398 | a | -265.296 | -29.159 | 38.241 | 0 | 0 | 0 | 0 | 0 | 0 | Phillips 88 | 2 | MainDB
Am(OH)CO3 |  | Americium(III) carbonate hydroxide | Carbonatohydroxyamericium(III) | 91235-83-5 | 320.0165 | 0 | 0 | 298.15 | 398 | s | -366.874 | 31.31 | 24.379 | 0 | 0 | 0 | 0 | 0 | 0 | Phillips 88 | 2 | MainDB
AmSO4(+a) |  | Americium(III) monosulfate +ion | Sulfatoamericium(III) +ion | 12377-28-5 | 339.057 | 0 | 0 | 298.15 | 398 | a | -359.704 | -7.409 | 23.901 | 0 | 0 | 0 | 0 | 0 | 0 | Phillips 88 | 2 | MainDB
Am(SO4)2(-a) |  | Americium disulfate -ion |  |  | 435.1158 | 0 | 0 | 298.15 | 398 | a | -571.463 | 21.989 | -18.881 | 0 | 0 | 0 | 0 | 0 | 0 | Phillips 88 | 2 | MainDB
Ar(g) |  | Argon |  | 7440-37-1 | 39.948 | 83.8 | 87.3 | 100 | 8000 | g | 0 | 37.009 | 4.967973 | 6.33902e-29 | 1.21684e-29 | -7.569826e-30 | 1.753 | 16 | 0 | JANAF 98, Barin 89, Nasa 93 | 1 | MainDB
Ar(g) |  | Argon |  | 7440-37-1 | 39.948 | 83.8 | 87.3 | 8000 | 11000 | g | 0 | 0 | 7.996031 | -0.4747168 | -369.0563 | 0.02103426 | 0 | 0 | 0 | Nasa 93 | 1 | MainDB
Ar(g) |  | Argon |  | 7440-37-1 | 39.948 | 83.8 | 87.3 | 11000 | 14000 | g | 0 | 0 | 31.07133 | -3.195843 | -5314.56 | 0.1114844 | 0 | 0 | 0 | Nasa 93 | 1 | MainDB
Ar(g) |  | Argon |  | 7440-37-1 | 39.948 | 83.8 | 87.3 | 14000 | 16000 | g | 0 | 0 | 158.3875 | -14.62595 | -51615.8 | 0.3988767 | 0 | 0 | 0 | Nasa 93 | 1 | MainDB
Ar(g) |  | Argon |  | 7440-37-1 | 39.948 | 83.8 | 87.3 | 16000 | 18000 | g | 0 | 0 | -1131.032 | 90.02133 | 529203.0625 | -1.991032 | 0 | 0 | 0 | Nasa 93 | 1 | MainDB
Ar(g) |  | Argon |  | 7440-37-1 | 39.948 | 83.8 | 87.3 | 18000 | 20000 | g | 0 | 0 | -274.7979 | 22.32074 | 116796.2 | -0.4797513 | 0 | 0 | 0 | Nasa 93 | 1 | MainDB
Ar(g) |  | Argon |  | 7440-37-1 | 39.948 | 83.8 | 87.3 | 100 | 8000 | g | 0 | 37.009 | 4.967973 | 6.33902e-29 | 1.21684e-29 | -7.569826e-30 | 1.753 | 16 | 0 | JANAF 98, Barin 89, Nasa 93 | 1 | MainDB
Ar(g) |  | Argon |  | 7440-37-1 | 39.948 | 83.8 | 87.3 | 8000 | 11000 | g | 0 | 0 | 7.996031 | -0.4747168 | -369.0563 | 0.02103426 | 0 | 0 | 0 | Nasa 93 | 1 | MainDB
Ar(g) |  | Argon |  | 7440-37-1 | 39.948 | 83.8 | 87.3 | 11000 | 14000 | g | 0 | 0 | 31.07133 | -3.195843 | -5314.56 | 0.1114844 | 0 | 0 | 0 | Nasa 93 | 1 | MainDB
Ar(g) |  | Argon |  | 7440-37-1 | 39.948 | 83.8 | 87.3 | 14000 | 16000 | g | 0 | 0 | 158.3875 | -14.62595 | -51615.8 | 0.3988767 | 0 | 0 | 0 | Nasa 93 | 1 | MainDB
Ar(g) |  | Argon |  | 7440-37-1 | 39.948 | 83.8 | 87.3 | 16000 | 18000 | g | 0 | 0 | -1131.032 | 90.02133 | 529203.0625 | -1.991032 | 0 | 0 | 0 | Nasa 93 | 1 | MainDB
Ar(g) |  | Argon |  | 7440-37-1 | 39.948 | 83.8 | 87.3 | 18000 | 20000 | g | 0 | 0 | -274.7979 | 22.32074 | 116796.2 | -0.4797513 | 0 | 0 | 0 | Nasa 93 | 1 | MainDB
Ar(g) |  | Argon |  | 7440-37-1 | 39.948 | 83.8 | 87.3 | 100 | 8000 | g | 0 | 37.009 | 4.967973 | 6.33902e-29 | 1.21684e-29 | -7.569826e-30 | 1.753 | 16 | 0 | JANAF 98, Barin 89, Nasa 93 | 1 | MainDB
Ar(g) |  | Argon |  | 7440-37-1 | 39.948 | 83.8 | 87.3 | 8000 | 11000 | g | 0 | 0 | 7.996031 | -0.4747168 | -369.0563 | 0.02103426 | 0 | 0 | 0 | Nasa 93 | 1 | MainDB
Ar(g) |  | Argon |  | 7440-37-1 | 39.948 | 83.8 | 87.3 | 11000 | 14000 | g | 0 | 0 | 31.07133 | -3.195843 | -5314.56 | 0.1114844 | 0 | 0 | 0 | Nasa 93 | 1 | MainDB
Ar(g) |  | Argon |  | 7440-37-1 | 39.948 | 83.8 | 87.3 | 14000 | 16000 | g | 0 | 0 | 158.3875 | -14.62595 | -51615.8 | 0.3988767 | 0 | 0 | 0 | Nasa 93 | 1 | MainDB
Ar(g) |  | Argon |  | 7440-37-1 | 39.948 | 83.8 | 87.3 | 16000 | 18000 | g | 0 | 0 | -1131.032 | 90.02133 | 529203.0625 | -1.991032 | 0 | 0 | 0 | Nasa 93 | 1 | MainDB
Ar(g) |  | Argon |  | 7440-37-1 | 39.948 | 83.8 | 87.3 | 18000 | 20000 | g | 0 | 0 | -274.7979 | 22.32074 | 116796.2 | -0.4797513 | 0 | 0 | 0 | Nasa 93 | 1 | MainDB
Ar(g) |  | Argon |  | 7440-37-1 | 39.948 | 83.8 | 87.3 | 100 | 8000 | g | 0 | 37.009 | 4.967973 | 6.33902e-29 | 1.21684e-29 | -7.569826e-30 | 1.753 | 16 | 0 | JANAF 98, Barin 89, Nasa 93 | 1 | MainDB
Ar(g) |  | Argon |  | 7440-37-1 | 39.948 | 83.8 | 87.3 | 8000 | 11000 | g | 0 | 0 | 7.996031 | -0.4747168 | -369.0563 | 0.02103426 | 0 | 0 | 0 | Nasa 93 | 1 | MainDB
Ar(g) |  | Argon |  | 7440-37-1 | 39.948 | 83.8 | 87.3 | 11000 | 14000 | g | 0 | 0 | 31.07133 | -3.195843 | -5314.56 | 0.1114844 | 0 | 0 | 0 | Nasa 93 | 1 | MainDB
Ar(g) |  | Argon |  | 7440-37-1 | 39.948 | 83.8 | 87.3 | 14000 | 16000 | g | 0 | 0 | 158.3875 | -14.62595 | -51615.8 | 0.3988767 | 0 | 0 | 0 | Nasa 93 | 1 | MainDB
Ar(g) |  | Argon |  | 7440-37-1 | 39.948 | 83.8 | 87.3 | 16000 | 18000 | g | 0 | 0 | -1131.032 | 90.02133 | 529203.0625 | -1.991032 | 0 | 0 | 0 | Nasa 93 | 1 | MainDB
Ar(g) |  | Argon |  | 7440-37-1 | 39.948 | 83.8 | 87.3 | 18000 | 20000 | g | 0 | 0 | -274.7979 | 22.32074 | 116796.2 | -0.4797513 | 0 | 0 | 0 | Nasa 93 | 1 | MainDB
Ar(g) |  | Argon |  | 7440-37-1 | 39.948 | 83.8 | 87.3 | 100 | 8000 | g | 0 | 37.009 | 4.967973 | 6.33902e-29 | 1.21684e-29 | -7.569826e-30 | 1.753 | 16 | 0 | JANAF 98, Barin 89, Nasa 93 | 1 | MainDB
Ar(g) |  | Argon |  | 7440-37-1 | 39.948 | 83.8 | 87.3 | 8000 | 11000 | g | 0 | 0 | 7.996031 | -0.4747168 | -369.0563 | 0.02103426 | 0 | 0 | 0 | Nasa 93 | 1 | MainDB
Ar(g) |  | Argon |  | 7440-37-1 | 39.948 | 83.8 | 87.3 | 11000 | 14000 | g | 0 | 0 | 31.07133 | -3.195843 | -5314.56 | 0.1114844 | 0 | 0 | 0 | Nasa 93 | 1 | MainDB
Ar(g) |  | Argon |  | 7440-37-1 | 39.948 | 83.8 | 87.3 | 14000 | 16000 | g | 0 | 0 | 158.3875 | -14.62595 | -51615.8 | 0.3988767 | 0 | 0 | 0 | Nasa 93 | 1 | MainDB
Ar(g) |  | Argon |  | 7440-37-1 | 39.948 | 83.8 | 87.3 | 16000 | 18000 | g | 0 | 0 | -1131.032 | 90.02133 | 529203.0625 | -1.991032 | 0 | 0 | 0 | Nasa 93 | 1 | MainDB
Ar(g) |  | Argon |  | 7440-37-1 | 39.948 | 83.8 | 87.3 | 18000 | 20000 | g | 0 | 0 | -274.7979 | 22.32074 | 116796.2 | -0.4797513 | 0 | 0 | 0 | Nasa 93 | 1 | MainDB
Ar(g) |  | Argon |  | 7440-37-1 | 39.948 | 83.8 | 87.3 | 100 | 8000 | g | 0 | 37.009 | 4.967973 | 6.33902e-29 | 1.21684e-29 | -7.569826e-30 | 1.753 | 16 | 0 | JANAF 98, Barin 89, Nasa 93 | 1 | MainDB
Ar(g) |  | Argon |  | 7440-37-1 | 39.948 | 83.8 | 87.3 | 8000 | 11000 | g | 0 | 0 | 7.996031 | -0.4747168 | -369.0563 | 0.02103426 | 0 | 0 | 0 | Nasa 93 | 1 | MainDB
Ar(g) |  | Argon |  | 7440-37-1 | 39.948 | 83.8 | 87.3 | 11000 | 14000 | g | 0 | 0 | 31.07133 | -3.195843 | -5314.56 | 0.1114844 | 0 | 0 | 0 | Nasa 93 | 1 | MainDB
Ar(g) |  | Argon |  | 7440-37-1 | 39.948 | 83.8 | 87.3 | 14000 | 16000 | g | 0 | 0 | 158.3875 | -14.62595 | -51615.8 | 0.3988767 | 0 | 0 | 0 | Nasa 93 | 1 | MainDB
Ar(g) |  | Argon |  | 7440-37-1 | 39.948 | 83.8 | 87.3 | 16000 | 18000 | g | 0 | 0 | -1131.032 | 90.02133 | 529203.0625 | -1.991032 | 0 | 0 | 0 | Nasa 93 | 1 | MainDB
Ar(g) |  | Argon |  | 7440-37-1 | 39.948 | 83.8 | 87.3 | 18000 | 20000 | g | 0 | 0 | -274.7979 | 22.32074 | 116796.2 | -0.4797513 | 0 | 0 | 0 | Nasa 93 | 1 | MainDB
Ar(a) |  | Argon |  | 7440-37-1 | 39.948 | 83.8 | 87.3 | 273.15 | 298.15 | ao | -2.89 | 14.29254 | -21762.97 | 96752.36 | 3324.001 | -121172.9375 | 0 | 0 | 0 | NBS 82, Shock 89, Plyasunov 01 | 2 | MainDB
Ar(a) |  | Argon |  | 7440-37-1 | 39.948 | 83.8 | 87.3 | 298.15 | 333.15 | ao | 0 | 0 | -2933.657 | 11568.76 | 594.477 | -12742.63 | 0 | 0 | 0 | Plyasunov 01 | 2 | MainDB
Ar(a) |  | Argon |  | 7440-37-1 | 39.948 | 83.8 | 87.3 | 333.15 | 393.15 | ao | 0 | 0 | -347.9082 | 1135.219 | 123.086 | -895.4855 | 0 | 0 | 0 | Plyasunov 01 | 2 | MainDB
Ar(a) |  | Argon |  | 7440-37-1 | 39.948 | 83.8 | 87.3 | 393.15 | 473.15 | ao | 0 | 0 | 178.18 | -677.2751 | -8.716613 | 862.7776 | 0 | 0 | 0 | Plyasunov 01 | 2 | MainDB
Ar(a) |  | Argon |  | 7440-37-1 | 39.948 | 83.8 | 87.3 | 273.15 | 298.15 | ao | -2.89 | 14.29254 | -21762.97 | 96752.36 | 3324.001 | -121172.9375 | 0 | 0 | 0 | NBS 82, Shock 89, Plyasunov 01 | 2 | MainDB
Ar(a) |  | Argon |  | 7440-37-1 | 39.948 | 83.8 | 87.3 | 298.15 | 333.15 | ao | 0 | 0 | -2933.657 | 11568.76 | 594.477 | -12742.63 | 0 | 0 | 0 | Plyasunov 01 | 2 | MainDB
Ar(a) |  | Argon |  | 7440-37-1 | 39.948 | 83.8 | 87.3 | 333.15 | 393.15 | ao | 0 | 0 | -347.9082 | 1135.219 | 123.086 | -895.4855 | 0 | 0 | 0 | Plyasunov 01 | 2 | MainDB
Ar(a) |  | Argon |  | 7440-37-1 | 39.948 | 83.8 | 87.3 | 393.15 | 473.15 | ao | 0 | 0 | 178.18 | -677.2751 | -8.716613 | 862.7776 | 0 | 0 | 0 | Plyasunov 01 | 2 | MainDB
Ar(a) |  | Argon |  | 7440-37-1 | 39.948 | 83.8 | 87.3 | 273.15 | 298.15 | ao | -2.89 | 14.29254 | -21762.97 | 96752.36 | 3324.001 | -121172.9375 | 0 | 0 | 0 | NBS 82, Shock 89, Plyasunov 01 | 2 | MainDB
Ar(a) |  | Argon |  | 7440-37-1 | 39.948 | 83.8 | 87.3 | 298.15 | 333.15 | ao | 0 | 0 | -2933.657 | 11568.76 | 594.477 | -12742.63 | 0 | 0 | 0 | Plyasunov 01 | 2 | MainDB
Ar(a) |  | Argon |  | 7440-37-1 | 39.948 | 83.8 | 87.3 | 333.15 | 393.15 | ao | 0 | 0 | -347.9082 | 1135.219 | 123.086 | -895.4855 | 0 | 0 | 0 | Plyasunov 01 | 2 | MainDB
Ar(a) |  | Argon |  | 7440-37-1 | 39.948 | 83.8 | 87.3 | 393.15 | 473.15 | ao | 0 | 0 | 178.18 | -677.2751 | -8.716613 | 862.7776 | 0 | 0 | 0 | Plyasunov 01 | 2 | MainDB
Ar(a) |  | Argon |  | 7440-37-1 | 39.948 | 83.8 | 87.3 | 273.15 | 298.15 | ao | -2.89 | 14.29254 | -21762.97 | 96752.36 | 3324.001 | -121172.9375 | 0 | 0 | 0 | NBS 82, Shock 89, Plyasunov 01 | 2 | MainDB
Ar(a) |  | Argon |  | 7440-37-1 | 39.948 | 83.8 | 87.3 | 298.15 | 333.15 | ao | 0 | 0 | -2933.657 | 11568.76 | 594.477 | -12742.63 | 0 | 0 | 0 | Plyasunov 01 | 2 | MainDB
Ar(a) |  | Argon |  | 7440-37-1 | 39.948 | 83.8 | 87.3 | 333.15 | 393.15 | ao | 0 | 0 | -347.9082 | 1135.219 | 123.086 | -895.4855 | 0 | 0 | 0 | Plyasunov 01 | 2 | MainDB
Ar(a) |  | Argon |  | 7440-37-1 | 39.948 | 83.8 | 87.3 | 393.15 | 473.15 | ao | 0 | 0 | 178.18 | -677.2751 | -8.716613 | 862.7776 | 0 | 0 | 0 | Plyasunov 01 | 2 | MainDB
Ar(+g) |  | Argon +ion |  | 14791-69-6 | 39.94745 | 83.8 | 87.3 | 298.15 | 10000 | g | 364.909 | 39.745 | 5.627 | -0.223 | -0.51 | 0.02 | 0 | 0 | 0 | JANAF82 | 1 | MainDB
As |  | Arsenic |  | 7440-38-2 | 74.9216 | 1090 | 889 | 298.15 | 1090 | s | 0 | 8.529876 | 5.571671 | 1.299637 | -0.05523184 | -0.0007409178 | 5.75 | 18 | 0 | Landolt 99, Cokcen 89 | 1 | MainDB
As |  | Arsenic |  | 7440-38-2 | 74.9216 | 1090 | 889 | 1090 | 1200 | l | 5.841993 | 5.359704 | 6.982791 | 0 | 0 | 0 | 0 | 0 | 0 | Landolt 99, Cokcen 89 | 1 | MainDB
As |  | Arsenic |  | 7440-38-2 | 74.9216 | 1090 | 889 | 298.15 | 1090 | s | 0 | 8.529876 | 5.571671 | 1.299637 | -0.05523184 | -0.0007409178 | 5.75 | 18 | 0 | Landolt 99, Cokcen 89 | 1 | MainDB
As |  | Arsenic |  | 7440-38-2 | 74.9216 | 1090 | 889 | 1090 | 1200 | l | 5.841993 | 5.359704 | 6.982791 | 0 | 0 | 0 | 0 | 0 | 0 | Landolt 99, Cokcen 89 | 1 | MainDB
As(l) |  | Arsenic |  | 7440-38-2 | 74.9216 | 1090 | 889 | 298.15 | 1200 | l | 5.154757 | 12.73495 | 6.891 | 0 | 0 | 0 | 5.75 | 0 | 0 | Cokcen 89 | 2 | MainDB
As(g) |  | Arsenic |  | 7440-38-2 | 74.9216 | 1090 | 889 | 298.15 | 1500 | g | 68.5 | 41.63719 | 4.967973 | 0 | 0 | 0 | 0 | 0 | 0 | Landolt 99, Cokcen 89, Ruzinov 75 | 1 | MainDB
As(A) |  | Arsenic, amorphous |  | 7440-38-2 | 74.9216 | 1090 | 889 | 298.15 | 300 | s | 0.97992 | 0 | 0 | 0 | 0 | 0 | 0 | 0 | 0 | Bard 85, Rossini 52 | 2 | MainDB
As(Y) |  | Arsenic | Arsenic, yellow, cubic, gamma | 7440-38-2 | 74.9216 | 1090 | 889 | 298.15 | 398 | s | 3.5 | 3.489001 | 5.89 | 0 | 0 | 0 | 2 | 17 | 0 | CRC 94, Bard 85 | 2 | MainDB
As2(g) |  | Arsenic | Diatomic arsenic | 23878-46-8 | 149.8432 | 0 | 0 | 298.15 | 1500 | g | 45.57999 | 57.57218 | 8.771848 | 0.2753896 | -0.4240846 | -0.1211162 | 0 | 0 | 0 | Landolt 99, Bard 85 | 1 | MainDB
As3(g) |  | Arsenic | Triatomic arsenic | 51680-82-1 | 224.7648 | 0 | 0 | 298.15 | 1500 | g | 58.2 | 74.121 | 14.841 | 0.048 | -0.662 | 0 | 0 | 0 | 0 | Cokcen 89 | 2 | MainDB
As4(g) |  | Arsenic | Tetraatomic arsenic | 12187-08-5 | 299.6864 | 1087 | 0 | 298.15 | 1500 | g | 36.725 | 78.25813 | 19.69568 | 0.2838552 | -1.679751 | -0.1253633 | 0 | 0 | 0 | Landolt 99, Cokcen 89 | 1 | MainDB
As(+5g) |  | Arsenic +5ion |  | 17428-41-0 | 74.91885 | 0 | 0 | 298.15 | 398 | g | 4004.8 | 38.87 | 0 | 0 | 0 | 0 | 0 | 0 | 0 | Rossini 52 | 3 | MainDB
As(+3g) |  | Arsenic +3ion |  | 22541-54-4 | 74.91995 | 0 | 0 | 298.15 | 398 | g | 1402 | 38.8 | 0 | 0 | 0 | 0 | 0 | 0 | 0 | Rossini 52 | 3 | MainDB
As(+g) |  | Arsenic +ion |  |  | 74.92105 | 0 | 0 | 298.15 | 299.15 | g | 296.794 | 39.07 | 5.88 | 0 | 0 | 0 | 0 | 0 | 0 | Yungman 99 | 2 | MainDB
AsBr3 |  | Arsenic tribromide |  | 7784-33-0 | 314.6336 | 304 | 494 | 298.15 | 300 | s | -47.20363 | 38.47992 | 0 | 0 | 0 | 0 | 0 | 0 | 0 | Bard 85 | 2 | MainDB
AsBr3(l) |  | Arsenic tribromide |  | 7784-33-0 | 314.6336 | 304 | 494 | 298.15 | 500 | l | -44.4 | 64.20005 | 32.00048 | 0 | 0 | 0 | 0 | 0 | 0 | Landolt 99 | 1 | MainDB
AsBr3(g) |  | Arsenic tribromide |  | 7784-33-0 | 314.6336 | 304 | 494 | 298.15 | 1500 | g | -31.07 | 86.996 | 19.9 | 0 | -1.01 | 0 | 3.54 | 0 | 0 | Barin 77 | 1 | MainDB
As(CH3)3 | C3H9As | Trimethylarsine |  |  | 120.0257 | 186.6 | 0 | 10 | 186.6 | s | -4.0631 | 60.06214 | 1.68738 | 197.1076 | -0.00281 | -318.672 | 0 | 0 | 0 | Rabinovich 99 | 2 | MainDB
As(CH3)3 | C3H9As | Trimethylarsine |  |  | 120.0257 | 186.6 | 0 | 186.6 | 320 | l | 2.14197 | 11.47945 | 38.10938 | 2.44998 | -1.86484 | 0 | 0 | 0 | 0 | Rabinovich 99 | 2 | MainDB
As(CH3)3 | C3H9As | Trimethylarsine |  |  | 120.0257 | 186.6 | 0 | 10 | 186.6 | s | -4.0631 | 60.06214 | 1.68738 | 197.1076 | -0.00281 | -318.672 | 0 | 0 | 0 | Rabinovich 99 | 2 | MainDB
As(CH3)3 | C3H9As | Trimethylarsine |  |  | 120.0257 | 186.6 | 0 | 186.6 | 320 | l | 2.14197 | 11.47945 | 38.10938 | 2.44998 | -1.86484 | 0 | 0 | 0 | 0 | Rabinovich 99 | 2 | MainDB
As(CH3)3(g) | C3H9As | Trimethylarsine |  |  | 120.0257 | 186.6 | 0 | 298.15 | 1200 | g | 3.10707 | 83.413 | 14.07454 | 53.28967 | -2.02404 | -15.90699 | 0 | 0 | 0 | Rabinovich 99 | 2 | MainDB
AsCl3(l) |  | Arsenic trichloride |  | 7784-34-1 | 181.2806 | 257 | 403 | 298.15 | 400 | l | -72.9 | 51.7 | 31.9 | 0 | 0 | 0 | 2.15 | 16 | 0 | Barin 77 | 1 | MainDB
AsCl3(g) |  | Arsenic trichloride |  | 7784-34-1 | 181.2806 | 257 | 403 | 298.15 | 1500 | g | -62.5 | 78.226 | 19.62 | 0.24 | -1.42 | 0 | 2.2 | 0 | 0 | Knacke 91, Bard 85 | 1 | MainDB
AsD3(g) |  | Trideuterioarsine | Arsine-d3 | 13464-51-2 | 80.9693 | 0 | 0 | 298.15 | 398 | g | 14.9 | 56.08 | 10.67 | 0 | 0 | 0 | 0 | 0 | 0 | Glusko 68 | 2 | MainDB
AsD(H3)2(Tg) |  | Deuterioditritiumarsine | Arsine-d-t2 | 15636-96-1 | 82.9849 | 0 | 0 | 298.15 | 398 | g | 14.966 | 59.5 | 11.3 | 0 | 0 | 0 | 0 | 0 | 0 | Glusko 68 | 2 | MainDB
AsD2(H3)(Tg) |  | Dideuteriotritiumarsine | Arsine-d2-t | 15636-95-0 | 81.9771 | 0 | 0 | 298.15 | 398 | g | 15.031 | 58.9 | 11 | 0 | 0 | 0 | 0 | 0 | 0 | Glusko 68 | 2 | MainDB
AsF(g) |  | Arsenic monofluoride |  |  | 93.92001 | 0 | 0 | 298.15 | 1100 | g | -14.36759 | 56.56716 | 8.228402 | 1.137549 | -0.4202344 | -0.4217117 | 0 | 0 | 0 | Landolt 99 | 1 | MainDB
AsF(g) |  | Arsenic monofluoride |  |  | 93.92001 | 0 | 0 | 1100 | 6000 | g | 0 | 0 | 7.926777 | 0.7716331 | 2.726888 | -0.05478648 | 0 | 0 | 0 | Landolt 99 | 1 | MainDB
AsF(g) |  | Arsenic monofluoride |  |  | 93.92001 | 0 | 0 | 298.15 | 1100 | g | -14.36759 | 56.56716 | 8.228402 | 1.137549 | -0.4202344 | -0.4217117 | 0 | 0 | 0 | Landolt 99 | 1 | MainDB
AsF(g) |  | Arsenic monofluoride |  |  | 93.92001 | 0 | 0 | 1100 | 6000 | g | 0 | 0 | 7.926777 | 0.7716331 | 2.726888 | -0.05478648 | 0 | 0 | 0 | Landolt 99 | 1 | MainDB
AsF3(l) |  | Arsenic trifluoride |  | 7784-35-2 | 131.9168 | 267 | 331 | 298.15 | 400 | l | -228.9 | 43.29995 | 30.30115 | 0 | 0 | 0 | 2.666 | 16 | 0 | Landolt 99, Knacke 91 | 1 | MainDB
AsF3(g) |  | Arsenic trifluoride |  | 7784-35-2 | 131.9168 | 267 | 331 | 298.15 | 800 | g | -195.0287 | 68.99713 | 16.30902 | 6.397072 | -2.214642 | -3.279892 | 0 | 0 | 0 | Landolt 99, Pankratz 84 | 1 | MainDB
AsF3(g) |  | Arsenic trifluoride |  | 7784-35-2 | 131.9168 | 267 | 331 | 800 | 6000 | g | 0 | 0 | 19.82764 | 0.01789436 | -5.500743 | -0.001866635 | 0 | 0 | 0 | Landolt 99 | 1 | MainDB
AsF3(g) |  | Arsenic trifluoride |  | 7784-35-2 | 131.9168 | 267 | 331 | 298.15 | 800 | g | -195.0287 | 68.99713 | 16.30902 | 6.397072 | -2.214642 | -3.279892 | 0 | 0 | 0 | Landolt 99, Pankratz 84 | 1 | MainDB
AsF3(g) |  | Arsenic trifluoride |  | 7784-35-2 | 131.9168 | 267 | 331 | 800 | 6000 | g | 0 | 0 | 19.82764 | 0.01789436 | -5.500743 | -0.001866635 | 0 | 0 | 0 | Landolt 99 | 1 | MainDB
AsF5(g) |  | Arsenic pentafluoride |  | 7784-36-3 | 169.9136 | 193.3 | 220.3 | 298.15 | 700 | g | -296.4866 | 77.00813 | 23.54268 | 15.53446 | -3.969311 | -8.413752 | 0 | 0 | 0 | Landolt 99 | 1 | MainDB
AsF5(g) |  | Arsenic pentafluoride |  | 7784-36-3 | 169.9136 | 193.3 | 220.3 | 700 | 6000 | g | 0 | 0 | 31.65597 | 0.05840946 | -10.83102 | -0.006254096 | 0 | 0 | 0 | Landolt 99 | 1 | MainDB
AsF5(g) |  | Arsenic pentafluoride |  | 7784-36-3 | 169.9136 | 193.3 | 220.3 | 298.15 | 700 | g | -296.4866 | 77.00813 | 23.54268 | 15.53446 | -3.969311 | -8.413752 | 0 | 0 | 0 | Landolt 99 | 1 | MainDB
AsF5(g) |  | Arsenic pentafluoride |  | 7784-36-3 | 169.9136 | 193.3 | 220.3 | 700 | 6000 | g | 0 | 0 | 31.65597 | 0.05840946 | -10.83102 | -0.006254096 | 0 | 0 | 0 | Landolt 99 | 1 | MainDB
AsH(g) |  | Arsenic monohydride |  |  | 75.9295 | 0 | 0 | 298.15 | 1300 | g | 53.92973 | 49.78226 | 5.550692 | 3.42516 | 0.4339373 | -0.8802169 | 0 | 0 | 0 | Landolt 99 | 1 | MainDB
AsH(g) |  | Arsenic monohydride |  |  | 75.9295 | 0 | 0 | 1300 | 5000 | g | 0 | 0 | 6.29432 | 1.925211 | 2.610132 | -0.2426157 | 0 | 0 | 0 | Landolt 99 | 1 | MainDB
AsH(g) |  | Arsenic monohydride |  |  | 75.9295 | 0 | 0 | 5000 | 6000 | g | 0 | 0 | 20.09628 | -2.168082 | -466.3947 | 0.09901322 | 0 | 0 | 0 | Landolt 99 | 1 | MainDB
AsH(g) |  | Arsenic monohydride |  |  | 75.9295 | 0 | 0 | 298.15 | 1300 | g | 53.92973 | 49.78226 | 5.550692 | 3.42516 | 0.4339373 | -0.8802169 | 0 | 0 | 0 | Landolt 99 | 1 | MainDB
AsH(g) |  | Arsenic monohydride |  |  | 75.9295 | 0 | 0 | 1300 | 5000 | g | 0 | 0 | 6.29432 | 1.925211 | 2.610132 | -0.2426157 | 0 | 0 | 0 | Landolt 99 | 1 | MainDB
AsH(g) |  | Arsenic monohydride |  |  | 75.9295 | 0 | 0 | 5000 | 6000 | g | 0 | 0 | 20.09628 | -2.168082 | -466.3947 | 0.09901322 | 0 | 0 | 0 | Landolt 99 | 1 | MainDB
AsH(g) |  | Arsenic monohydride |  |  | 75.9295 | 0 | 0 | 298.15 | 1300 | g | 53.92973 | 49.78226 | 5.550692 | 3.42516 | 0.4339373 | -0.8802169 | 0 | 0 | 0 | Landolt 99 | 1 | MainDB
AsH(g) |  | Arsenic monohydride |  |  | 75.9295 | 0 | 0 | 1300 | 5000 | g | 0 | 0 | 6.29432 | 1.925211 | 2.610132 | -0.2426157 | 0 | 0 | 0 | Landolt 99 | 1 | MainDB
AsH(g) |  | Arsenic monohydride |  |  | 75.9295 | 0 | 0 | 5000 | 6000 | g | 0 | 0 | 20.09628 | -2.168082 | -466.3947 | 0.09901322 | 0 | 0 | 0 | Landolt 99 | 1 | MainDB
AsH2(g) |  | Arsenic dihydride |  |  | 76.9374 | 0 | 0 | 298.15 | 1300 | g | 40.4 | 53.84608 | 5.556668 | 8.658033 | 0.4532609 | -2.677167 | 0 | 0 | 0 | Landolt 99 | 1 | MainDB
AsH2(g) |  | Arsenic dihydride |  |  | 76.9374 | 0 | 0 | 1300 | 3000 | g | 0 | 0 | 12.89473 | 0.5057684 | -18.84483 | -0.07260107 | 0 | 0 | 0 | Landolt 99 | 1 | MainDB
AsH2(g) |  | Arsenic dihydride |  |  | 76.9374 | 0 | 0 | 298.15 | 1300 | g | 40.4 | 53.84608 | 5.556668 | 8.658033 | 0.4532609 | -2.677167 | 0 | 0 | 0 | Landolt 99 | 1 | MainDB
AsH2(g) |  | Arsenic dihydride |  |  | 76.9374 | 0 | 0 | 1300 | 3000 | g | 0 | 0 | 12.89473 | 0.5057684 | -18.84483 | -0.07260107 | 0 | 0 | 0 | Landolt 99 | 1 | MainDB
AsH3(g) |  | Arsine | Arsenic trihydride | 7784-42-1 | 77.9453 | 157.2 | 211 | 298.15 | 1300 | g | 14.60325 | 53.28896 | 4.617113 | 16.94097 | 0.03083174 | -5.612572 | 3.42 | 16 | 0 | Landolt 99, Knacke 91, Bard 85 | 1 | MainDB
AsH3(g) |  | Arsine | Arsenic trihydride | 7784-42-1 | 77.9453 | 157.2 | 211 | 1300 | 6000 | g | 0 | 0 | 19.28752 | 0.1933556 | -39.72275 | -0.01744742 | 0 | 0 | 0 | Landolt 99 | 1 | MainDB
AsH3(g) |  | Arsine | Arsenic trihydride | 7784-42-1 | 77.9453 | 157.2 | 211 | 298.15 | 1300 | g | 14.60325 | 53.28896 | 4.617113 | 16.94097 | 0.03083174 | -5.612572 | 3.42 | 16 | 0 | Landolt 99, Knacke 91, Bard 85 | 1 | MainDB
AsH3(g) |  | Arsine | Arsenic trihydride | 7784-42-1 | 77.9453 | 157.2 | 211 | 1300 | 6000 | g | 0 | 0 | 19.28752 | 0.1933556 | -39.72275 | -0.01744742 | 0 | 0 | 0 | Landolt 99 | 1 | MainDB
AsH3(a) |  | Arsine | Arsenic trihydride | 7784-42-1 | 77.9453 | 157.2 | 211 | 273.15 | 298.15 | ao | 11.763 | 30.2 | -10229.54 | 45561.21 | 1566.043 | -57053.91 | 0 | 0 | 0 | Schulte 01 | 2 | MainDB
AsH3(a) |  | Arsine | Arsenic trihydride | 7784-42-1 | 77.9453 | 157.2 | 211 | 298.15 | 333.15 | ao | 0 | 0 | -1371.502 | 5489.675 | 281.8778 | -6050.097 | 0 | 0 | 0 | Schulte 01 | 2 | MainDB
AsH3(a) |  | Arsine | Arsenic trihydride | 7784-42-1 | 77.9453 | 157.2 | 211 | 333.15 | 383.15 | ao | 0 | 0 | -186.1408 | 696.0988 | 66.81404 | -595.5958 | 0 | 0 | 0 | Schulte 01 | 2 | MainDB
AsH3(a) |  | Arsine | Arsenic trihydride | 7784-42-1 | 77.9453 | 157.2 | 211 | 383.15 | 473.15 | ao | 0 | 0 | 85.58018 | -255.3361 | 0.9063 | 342.4941 | 0 | 0 | 0 | Schulte 01 | 2 | MainDB
AsH3(a) |  | Arsine | Arsenic trihydride | 7784-42-1 | 77.9453 | 157.2 | 211 | 273.15 | 298.15 | ao | 11.763 | 30.2 | -10229.54 | 45561.21 | 1566.043 | -57053.91 | 0 | 0 | 0 | Schulte 01 | 2 | MainDB
AsH3(a) |  | Arsine | Arsenic trihydride | 7784-42-1 | 77.9453 | 157.2 | 211 | 298.15 | 333.15 | ao | 0 | 0 | -1371.502 | 5489.675 | 281.8778 | -6050.097 | 0 | 0 | 0 | Schulte 01 | 2 | MainDB
AsH3(a) |  | Arsine | Arsenic trihydride | 7784-42-1 | 77.9453 | 157.2 | 211 | 333.15 | 383.15 | ao | 0 | 0 | -186.1408 | 696.0988 | 66.81404 | -595.5958 | 0 | 0 | 0 | Schulte 01 | 2 | MainDB
AsH3(a) |  | Arsine | Arsenic trihydride | 7784-42-1 | 77.9453 | 157.2 | 211 | 383.15 | 473.15 | ao | 0 | 0 | 85.58018 | -255.3361 | 0.9063 | 342.4941 | 0 | 0 | 0 | Schulte 01 | 2 | MainDB
AsH3(a) |  | Arsine | Arsenic trihydride | 7784-42-1 | 77.9453 | 157.2 | 211 | 273.15 | 298.15 | ao | 11.763 | 30.2 | -10229.54 | 45561.21 | 1566.043 | -57053.91 | 0 | 0 | 0 | Schulte 01 | 2 | MainDB
AsH3(a) |  | Arsine | Arsenic trihydride | 7784-42-1 | 77.9453 | 157.2 | 211 | 298.15 | 333.15 | ao | 0 | 0 | -1371.502 | 5489.675 | 281.8778 | -6050.097 | 0 | 0 | 0 | Schulte 01 | 2 | MainDB
AsH3(a) |  | Arsine | Arsenic trihydride | 7784-42-1 | 77.9453 | 157.2 | 211 | 333.15 | 383.15 | ao | 0 | 0 | -186.1408 | 696.0988 | 66.81404 | -595.5958 | 0 | 0 | 0 | Schulte 01 | 2 | MainDB
AsH3(a) |  | Arsine | Arsenic trihydride | 7784-42-1 | 77.9453 | 157.2 | 211 | 383.15 | 473.15 | ao | 0 | 0 | 85.58018 | -255.3361 | 0.9063 | 342.4941 | 0 | 0 | 0 | Schulte 01 | 2 | MainDB
AsH3(a) |  | Arsine | Arsenic trihydride | 7784-42-1 | 77.9453 | 157.2 | 211 | 273.15 | 298.15 | ao | 11.763 | 30.2 | -10229.54 | 45561.21 | 1566.043 | -57053.91 | 0 | 0 | 0 | Schulte 01 | 2 | MainDB
AsH3(a) |  | Arsine | Arsenic trihydride | 7784-42-1 | 77.9453 | 157.2 | 211 | 298.15 | 333.15 | ao | 0 | 0 | -1371.502 | 5489.675 | 281.8778 | -6050.097 | 0 | 0 | 0 | Schulte 01 | 2 | MainDB
AsH3(a) |  | Arsine | Arsenic trihydride | 7784-42-1 | 77.9453 | 157.2 | 211 | 333.15 | 383.15 | ao | 0 | 0 | -186.1408 | 696.0988 | 66.81404 | -595.5958 | 0 | 0 | 0 | Schulte 01 | 2 | MainDB
AsH3(a) |  | Arsine | Arsenic trihydride | 7784-42-1 | 77.9453 | 157.2 | 211 | 383.15 | 473.15 | ao | 0 | 0 | 85.58018 | -255.3361 | 0.9063 | 342.4941 | 0 | 0 | 0 | Schulte 01 | 2 | MainDB
As(H3)3(Tg) |  | Tritritiumarsine | Arsine-t3 | 16890-46-3 | 83.9927 | 0 | 0 | 298.15 | 398 | g | 14.791 | 57.9 | 11.6 | 0 | 0 | 0 | 0 | 0 | 0 | Glusko 68 | 2 | MainDB
AsHD2(g) |  | Dideuterioarsine | Arsine-d2 |  | 79.9613 | 0 | 0 | 298.15 | 299.15 | g | 15.256 | 57.37 | 10.09 | 0 | 0 | 0 | 0 | 0 | 0 | Yungman 99 | 2 | MainDB
AsH2D(g) |  | Deuterioarsine | Arsine-d |  | 78.9533 | 0 | 0 | 298.15 | 299.15 | g | 15.519 | 56.44 | 9.61 | 0 | 0 | 0 | 0 | 0 | 0 | Yungman 99 | 2 | MainDB
AsHD(H3)(Tg) |  | Deuteriotritiumarsine | Arsine-d-t |  | 80.9691 | 0 | 0 | 298.15 | 398 | g | 15.196 | 58.1 | 10.5 | 0 | 0 | 0 | 0 | 0 | 0 | Glusko 68 | 2 | MainDB
AsH(H3)2(Tg) |  | Ditritiumarsine | Arsine-t2 | 15636-94-9 | 81.9769 | 0 | 0 | 298.15 | 398 | g | 15.431 | 58.8 | 10.8 | 0 | 0 | 0 | 0 | 0 | 0 | Glusko 68 | 2 | MainDB
AsH2(H3)(Tg) |  | Monotritiumarsine | Arsine-t | 15636-93-8 | 79.9611 | 0 | 0 | 298.15 | 398 | g | 15.97 | 57.3 | 10 | 0 | 0 | 0 | 0 | 0 | 0 | Glusko 68 | 2 | MainDB
AsI(g) |  | Arsenic monoiodide |  |  | 201.8261 | 0 | 0 | 298.15 | 800 | g | 38 | 63.16611 | 10.79445 | -3.81318 | 0.1110198 | 2.211816 | 0 | 0 | 0 | Landolt 99 | 1 | MainDB
AsI(g) |  | Arsenic monoiodide |  |  | 201.8261 | 0 | 0 | 800 | 3000 | g | 0 | 0 | 8.928429 | 0.0243245 | 1.470388 | -0.00125098 | 0 | 0 | 0 | Landolt 99 | 1 | MainDB
AsI(g) |  | Arsenic monoiodide |  |  | 201.8261 | 0 | 0 | 298.15 | 800 | g | 38 | 63.16611 | 10.79445 | -3.81318 | 0.1110198 | 2.211816 | 0 | 0 | 0 | Landolt 99 | 1 | MainDB
AsI(g) |  | Arsenic monoiodide |  |  | 201.8261 | 0 | 0 | 800 | 3000 | g | 0 | 0 | 8.928429 | 0.0243245 | 1.470388 | -0.00125098 | 0 | 0 | 0 | Landolt 99 | 1 | MainDB
AsI2(g) |  | Arsenic diiodide |  |  | 328.7306 | 0 | 0 | 298.15 | 3000 | g | 22.6 | 80.05617 | 13.90256 | 0.006835606 | -0.3088403 | -0.001508485 | 0 | 0 | 0 | Landolt 99 | 1 | MainDB
AsI3 |  | Arsenic triiodide |  | 7784-45-4 | 455.6351 | 414 | 644 | 298.15 | 414 | s | -13.9 | 50.92 | 20.754 | 15.183 | 0 | 0 | 4.39 | 4 | 0 | Knacke 91, Bard 85 | 1 | MainDB
AsI3 |  | Arsenic triiodide |  | 7784-45-4 | 455.6351 | 414 | 644 | 414 | 700 | l | 5.32 | 12.863 | 32.9 | 0 | 0 | 0 | 0 | 0 | 0 | Barin 77 | 1 | MainDB
AsI3 |  | Arsenic triiodide |  | 7784-45-4 | 455.6351 | 414 | 644 | 298.15 | 414 | s | -13.9 | 50.92 | 20.754 | 15.183 | 0 | 0 | 4.39 | 4 | 0 | Knacke 91, Bard 85 | 1 | MainDB
AsI3 |  | Arsenic triiodide |  | 7784-45-4 | 455.6351 | 414 | 644 | 414 | 700 | l | 5.32 | 12.863 | 32.9 | 0 | 0 | 0 | 0 | 0 | 0 | Barin 77 | 1 | MainDB
AsI3(g) |  | Arsenic triiodide |  | 7784-45-4 | 455.6351 | 414 | 697 | 298.15 | 3000 | g | 8.6 | 93.66611 | 19.85946 | 0.01116462 | -0.4573721 | -0.002490341 | 0 | 4 | 0 | Landolt 99, Barin 93 | 1 | MainDB
As2I4(g) |  | Diarsenic tetraiodide |  |  | 657.4612 | 0 | 0 | 298.15 | 3000 | g | 7.2 | 114.8461 | 31.75558 | 0.03507318 | -1.116955 | -0.007794983 | 0 | 0 | 0 | Landolt 99 | 1 | MainDB
As2I6(g) |  | Diarsenic hexaiodide |  |  | 911.2702 | 0 | 0 | 298.15 | 3000 | g | 0.1 | 144.8561 | 43.68038 | 0.03293977 | -1.285289 | -0.007174952 | 0 | 0 | 0 | Landolt 99 | 1 | MainDB
AsN(g) |  | Arsenic nitride |  | 26754-98-3 | 88.9283 | 0 | 0 | 298.15 | 800 | g | 55.78944 | 53.26888 | 6.264092 | 4.526915 | -0.1279756 | -2.172067 | 0 | 0 | 0 | Landolt 99, Ruzinov 75 | 1 | MainDB
AsN(g) |  | Arsenic nitride |  | 26754-98-3 | 88.9283 | 0 | 0 | 800 | 3900 | g | 0 | 0 | 9.016384 | -0.04523901 | -3.349723 | 0.02901052 | 0 | 0 | 0 | Landolt 99 | 1 | MainDB
AsN(g) |  | Arsenic nitride |  | 26754-98-3 | 88.9283 | 0 | 0 | 3900 | 6000 | g | 0 | 0 | 13.53501 | -1.943843 | -74.38633 | 0.2494861 | 0 | 0 | 0 | Landolt 99 | 1 | MainDB
AsN(g) |  | Arsenic nitride |  | 26754-98-3 | 88.9283 | 0 | 0 | 298.15 | 800 | g | 55.78944 | 53.26888 | 6.264092 | 4.526915 | -0.1279756 | -2.172067 | 0 | 0 | 0 | Landolt 99, Ruzinov 75 | 1 | MainDB
AsN(g) |  | Arsenic nitride |  | 26754-98-3 | 88.9283 | 0 | 0 | 800 | 3900 | g | 0 | 0 | 9.016384 | -0.04523901 | -3.349723 | 0.02901052 | 0 | 0 | 0 | Landolt 99 | 1 | MainDB
AsN(g) |  | Arsenic nitride |  | 26754-98-3 | 88.9283 | 0 | 0 | 3900 | 6000 | g | 0 | 0 | 13.53501 | -1.943843 | -74.38633 | 0.2494861 | 0 | 0 | 0 | Landolt 99 | 1 | MainDB
AsN(g) |  | Arsenic nitride |  | 26754-98-3 | 88.9283 | 0 | 0 | 298.15 | 800 | g | 55.78944 | 53.26888 | 6.264092 | 4.526915 | -0.1279756 | -2.172067 | 0 | 0 | 0 | Landolt 99, Ruzinov 75 | 1 | MainDB
AsN(g) |  | Arsenic nitride |  | 26754-98-3 | 88.9283 | 0 | 0 | 800 | 3900 | g | 0 | 0 | 9.016384 | -0.04523901 | -3.349723 | 0.02901052 | 0 | 0 | 0 | Landolt 99 | 1 | MainDB
AsN(g) |  | Arsenic nitride |  | 26754-98-3 | 88.9283 | 0 | 0 | 3900 | 6000 | g | 0 | 0 | 13.53501 | -1.943843 | -74.38633 | 0.2494861 | 0 | 0 | 0 | Landolt 99 | 1 | MainDB
AsO(g) |  | Arsenic oxide |  | 12005-99-1 | 90.921 | 0 | 0 | 298.15 | 600 | g | 10.46988 | 55.0674 | 5.827407 | 9.687094 | -0.3564412 | -6.612665 | 0 | 0 | 0 | Landolt 99, Barin 95, Bard 85 | 1 | MainDB
AsO(g) |  | Arsenic oxide |  | 12005-99-1 | 90.921 | 0 | 0 | 600 | 2300 | g | 0 | 0 | 10.43575 | -1.022842 | -2.67615 | 0.2261687 | 0 | 0 | 0 | Landolt 99 | 1 | MainDB
AsO(g) |  | Arsenic oxide |  | 12005-99-1 | 90.921 | 0 | 0 | 2300 | 6000 | g | 0 | 0 | 10.03106 | -0.4611783 | -7.523205 | 0.07576243 | 0 | 0 | 0 | Landolt 99 | 1 | MainDB
AsO(g) |  | Arsenic oxide |  | 12005-99-1 | 90.921 | 0 | 0 | 298.15 | 600 | g | 10.46988 | 55.0674 | 5.827407 | 9.687094 | -0.3564412 | -6.612665 | 0 | 0 | 0 | Landolt 99, Barin 95, Bard 85 | 1 | MainDB
AsO(g) |  | Arsenic oxide |  | 12005-99-1 | 90.921 | 0 | 0 | 600 | 2300 | g | 0 | 0 | 10.43575 | -1.022842 | -2.67615 | 0.2261687 | 0 | 0 | 0 | Landolt 99 | 1 | MainDB
AsO(g) |  | Arsenic oxide |  | 12005-99-1 | 90.921 | 0 | 0 | 2300 | 6000 | g | 0 | 0 | 10.03106 | -0.4611783 | -7.523205 | 0.07576243 | 0 | 0 | 0 | Landolt 99 | 1 | MainDB
AsO(g) |  | Arsenic oxide |  | 12005-99-1 | 90.921 | 0 | 0 | 298.15 | 600 | g | 10.46988 | 55.0674 | 5.827407 | 9.687094 | -0.3564412 | -6.612665 | 0 | 0 | 0 | Landolt 99, Barin 95, Bard 85 | 1 | MainDB
AsO(g) |  | Arsenic oxide |  | 12005-99-1 | 90.921 | 0 | 0 | 600 | 2300 | g | 0 | 0 | 10.43575 | -1.022842 | -2.67615 | 0.2261687 | 0 | 0 | 0 | Landolt 99 | 1 | MainDB
AsO(g) |  | Arsenic oxide |  | 12005-99-1 | 90.921 | 0 | 0 | 2300 | 6000 | g | 0 | 0 | 10.03106 | -0.4611783 | -7.523205 | 0.07576243 | 0 | 0 | 0 | Landolt 99 | 1 | MainDB
AsO2(g) |  | Arsenic dioxide |  | 12255-12-8 | 106.9204 | 0 | 0 | 298.15 | 1000 | g | -14.163 | 64.16205 | 9.22327 | 7.6509 | -0.79328 | -3.54763 | 0 | 0 | 0 | Landolt 99 | 1 | MainDB
AsO2(g) |  | Arsenic dioxide |  | 12255-12-8 | 106.9204 | 0 | 0 | 1000 | 6000 | g | 0 | 0 | 13.79294 | 0.0493 | -5.82038 | -0.00526 | 0 | 0 | 0 | Landolt 99 | 1 | MainDB
AsO2(g) |  | Arsenic dioxide |  | 12255-12-8 | 106.9204 | 0 | 0 | 298.15 | 1000 | g | -14.163 | 64.16205 | 9.22327 | 7.6509 | -0.79328 | -3.54763 | 0 | 0 | 0 | Landolt 99 | 1 | MainDB
AsO2(g) |  | Arsenic dioxide |  | 12255-12-8 | 106.9204 | 0 | 0 | 1000 | 6000 | g | 0 | 0 | 13.79294 | 0.0493 | -5.82038 | -0.00526 | 0 | 0 | 0 | Landolt 99 | 1 | MainDB
As2O3 |  | Arsenic(III) oxide |  | 1327-53-3 | 197.8414 | 588 | 0 | 298.15 | 585 | s | -156.5 | 27.964 | 21.045 | 17.368 | -2.728 | 0 | 3.738 | 0 | 0 | Barin 93 | 1 | MainDB
As2O3 |  | Arsenic(III) oxide |  | 1327-53-3 | 197.8414 | 588 | 0 | 585 | 734 | l | 5.4 | 9.231 | 36.5 | 0 | 0 | 0 | 0 | 0 | 0 | Barin 93 | 1 | MainDB
As2O3 |  | Arsenic(III) oxide |  | 1327-53-3 | 197.8414 | 588 | 0 | 298.15 | 585 | s | -156.5 | 27.964 | 21.045 | 17.368 | -2.728 | 0 | 3.738 | 0 | 0 | Barin 93 | 1 | MainDB
As2O3 |  | Arsenic(III) oxide |  | 1327-53-3 | 197.8414 | 588 | 0 | 585 | 734 | l | 5.4 | 9.231 | 36.5 | 0 | 0 | 0 | 0 | 0 | 0 | Barin 93 | 1 | MainDB
As2O3(l) |  | Arsenic(III) oxide |  | 1327-53-3 | 197.8414 | 588 | 0 | 298.15 | 734 | l | -153.782 | 30.62425 | 36.5 | 0 | 0 | 0 | 3.738 | 0 | 0 | Barin 93 | 2 | MainDB
As2O3(g) |  | Arsenic(III) oxide |  | 1327-53-3 | 197.8414 | 588 | 0 | 298.15 | 1000 | g | -77.16 | 88.89 | 19.63 | 1.54 | -1.28 | 0 | 0 | 0 | 0 | Chaubal1988 | 2 | MainDB
As2O3(A) |  | Arsenic(III) oxide | Arsenolite | 1327-53-3 | 197.8414 | 588 | 733 | 298.15 | 500 | s | -157.1941 | 25.66444 | 6.782371 | 74.62784 | -0.02671845 | -65.77039 | 3.738 | 0 | 0 | Landolt 99, Barin 89 | 1 | MainDB
As2O3(C) |  | Arsenic(III) oxide | Claudetite | 13473-03-5 | 197.8414 | 586 | 733 | 298.15 | 587 | s | -156.2859 | 29.28537 | 42.62584 | -26.95413 | -8.641836 | 18.24079 | 3.74 | 7 | 0 | Landolt 99, Knacke 91 | 1 | MainDB
As2O3(C) |  | Arsenic(III) oxide | Claudetite | 13473-03-5 | 197.8414 | 586 | 733 | 587 | 1500 | l | 4.302103 | 7.328872 | 35.85086 | 0 | 0 | 0 | 0 | 0 | 0 | Landolt 99 | 1 | MainDB
As2O3(C) |  | Arsenic(III) oxide | Claudetite | 13473-03-5 | 197.8414 | 586 | 733 | 298.15 | 587 | s | -156.2859 | 29.28537 | 42.62584 | -26.95413 | -8.641836 | 18.24079 | 3.74 | 7 | 0 | Landolt 99, Knacke 91 | 1 | MainDB
As2O3(C) |  | Arsenic(III) oxide | Claudetite | 13473-03-5 | 197.8414 | 586 | 733 | 587 | 1500 | l | 4.302103 | 7.328872 | 35.85086 | 0 | 0 | 0 | 0 | 0 | 0 | Landolt 99 | 1 | MainDB
As2O3(OR) |  | Arsenic(III) oxide | Orthorhombic arsenic(III) oxide | 1327-53-3 | 197.8414 | 0 | 0 | 298.15 | 398 | s | -157 | 25.89 | 0 | 0 | 0 | 0 | 0 | 0 | 0 | Karapet 70 | 3 | MainDB
As2O4 |  | Diarsenic tetraoxide |  | 12505-65-6 | 213.8408 | 0 | 0 | 298.15 | 1200 | s | -191.1 | 36 | 17 | 18.8 | 0 | 0 | 0 | 0 | 0 | Ruzinov 75 | 2 | MainDB
As2O4 |  | Diarsenic tetraoxide |  | 12505-65-6 | 213.8408 | 0 | 0 | 1200 | 1300 | l | 18 | 15 | 42 | 0 | 0 | 0 | 0 | 0 | 0 | Ruzinov 75 | 2 | MainDB
As2O4 |  | Diarsenic tetraoxide |  | 12505-65-6 | 213.8408 | 0 | 0 | 298.15 | 1200 | s | -191.1 | 36 | 17 | 18.8 | 0 | 0 | 0 | 0 | 0 | Ruzinov 75 | 2 | MainDB
As2O4 |  | Diarsenic tetraoxide |  | 12505-65-6 | 213.8408 | 0 | 0 | 1200 | 1300 | l | 18 | 15 | 42 | 0 | 0 | 0 | 0 | 0 | 0 | Ruzinov 75 | 2 | MainDB
As2O5 |  | Diarsenic pentoxide | Arsenic(V) oxide | 1303-28-2 | 229.8402 | 588 | 0 | 298.15 | 1003 | s | -221.3193 | 25.33461 | 33.05584 | 11.51169 | -7.67804 | 0.002115201 | 4.32 | 7 | 0 | Landolt 99, Barin 93, Bard 85 | 1 | MainDB
As2O5 |  | Diarsenic pentoxide | Arsenic(V) oxide | 1303-28-2 | 229.8402 | 1003 | 0 | 1003 | 3000 | l | 14.34034 | 14.29756 | 45.41109 | 0 | 0 | 0 | 0 | 0 | 0 | Landolt 99 | 1 | MainDB
As2O5 |  | Diarsenic pentoxide | Arsenic(V) oxide | 1303-28-2 | 229.8402 | 588 | 0 | 298.15 | 1003 | s | -221.3193 | 25.33461 | 33.05584 | 11.51169 | -7.67804 | 0.002115201 | 4.32 | 7 | 0 | Landolt 99, Barin 93, Bard 85 | 1 | MainDB
As2O5 |  | Diarsenic pentoxide | Arsenic(V) oxide | 1303-28-2 | 229.8402 | 1003 | 0 | 1003 | 3000 | l | 14.34034 | 14.29756 | 45.41109 | 0 | 0 | 0 | 0 | 0 | 0 | Landolt 99 | 1 | MainDB
As4O6 |  | Arsenic trioxide | Octahedral arsenic trioxide | 12505-67-8 | 395.6828 | 551 | 730 | 298.15 | 582 | s | -314.039 | 51.34 | 16.74 | 97.2 | 0 | 0 | 0 | 0 | 0 | Knacke 91, Bard 85 | 1 | MainDB
As4O6 |  | Arsenic trioxide | Octahedral arsenic trioxide | 12505-67-8 | 395.6828 | 551 | 730 | 582 | 670 | l | 8.8 | 15.12 | 73 | 0 | 0 | 0 | 0 | 0 | 0 | Knacke 91 | 1 | MainDB
As4O6 |  | Arsenic trioxide | Octahedral arsenic trioxide | 12505-67-8 | 395.6828 | 551 | 730 | 298.15 | 582 | s | -314.039 | 51.34 | 16.74 | 97.2 | 0 | 0 | 0 | 0 | 0 | Knacke 91, Bard 85 | 1 | MainDB
As4O6 |  | Arsenic trioxide | Octahedral arsenic trioxide | 12505-67-8 | 395.6828 | 551 | 730 | 582 | 670 | l | 8.8 | 15.12 | 73 | 0 | 0 | 0 | 0 | 0 | 0 | Knacke 91 | 1 | MainDB
As4O6(g) |  | Tetraarsenic hexaoxide |  | 12505-67-8 | 395.6828 | 551 | 730 | 298.15 | 800 | g | -286.2572 | 97.63289 | 45.79521 | 17.72164 | -8.122355 | -9.105448 | 0 | 0 | 0 | Landolt 99, Knacke 91 | 1 | MainDB
As4O6(g) |  | Tetraarsenic hexaoxide |  | 12505-67-8 | 395.6828 | 551 | 730 | 800 | 6000 | g | 0 | 0 | 55.52346 | 0.04754049 | -17.17357 | -0.004953261 | 0 | 0 | 0 | Landolt 99 | 1 | MainDB
As4O6(g) |  | Tetraarsenic hexaoxide |  | 12505-67-8 | 395.6828 | 551 | 730 | 298.15 | 800 | g | -286.2572 | 97.63289 | 45.79521 | 17.72164 | -8.122355 | -9.105448 | 0 | 0 | 0 | Landolt 99, Knacke 91 | 1 | MainDB
As4O6(g) |  | Tetraarsenic hexaoxide |  | 12505-67-8 | 395.6828 | 551 | 730 | 800 | 6000 | g | 0 | 0 | 55.52346 | 0.04754049 | -17.17357 | -0.004953261 | 0 | 0 | 0 | Landolt 99 | 1 | MainDB
As4O6(M) |  | Arsenic oxide | Monoclinic arsenic oxide | 12505-67-8 | 395.6828 | 551 | 730 | 298.15 | 398 | s | -313 | 56 | 0 | 0 | 0 | 0 | 0 | 0 | 0 | Karapet 70 | 3 | MainDB
As4O7(g) |  | Tetraarsenic heptaoxide |  |  | 411.6822 | 0 | 0 | 298.15 | 800 | g | -309.3683 | 104.8308 | 48.0219 | 23.92166 | -8.436495 | -12.10893 | 0 | 0 | 0 | Landolt 99 | 1 | MainDB
As4O7(g) |  | Tetraarsenic heptaoxide |  |  | 411.6822 | 0 | 0 | 800 | 6000 | g | 0 | 0 | 61.38684 | 0.08757331 | -21.50819 | -0.009160341 | 0 | 0 | 0 | Landolt 99 | 1 | MainDB
As4O7(g) |  | Tetraarsenic heptaoxide |  |  | 411.6822 | 0 | 0 | 298.15 | 800 | g | -309.3683 | 104.8308 | 48.0219 | 23.92166 | -8.436495 | -12.10893 | 0 | 0 | 0 | Landolt 99 | 1 | MainDB
As4O7(g) |  | Tetraarsenic heptaoxide |  |  | 411.6822 | 0 | 0 | 800 | 6000 | g | 0 | 0 | 61.38684 | 0.08757331 | -21.50819 | -0.009160341 | 0 | 0 | 0 | Landolt 99 | 1 | MainDB
As4O8(g) |  | Tetraarsenic octaoxide |  |  | 427.6816 | 0 | 0 | 298.15 | 700 | g | -329.1331 | 109.8996 | 48.40214 | 35.10815 | -8.142127 | -18.673 | 0 | 0 | 0 | Landolt 99 | 1 | MainDB
As4O8(g) |  | Tetraarsenic octaoxide |  |  | 427.6816 | 0 | 0 | 700 | 6000 | g | 0 | 0 | 67.13418 | 0.1800302 | -24.92014 | -0.01923272 | 0 | 0 | 0 | Landolt 99 | 1 | MainDB
As4O8(g) |  | Tetraarsenic octaoxide |  |  | 427.6816 | 0 | 0 | 298.15 | 700 | g | -329.1331 | 109.8996 | 48.40214 | 35.10815 | -8.142127 | -18.673 | 0 | 0 | 0 | Landolt 99 | 1 | MainDB
As4O8(g) |  | Tetraarsenic octaoxide |  |  | 427.6816 | 0 | 0 | 700 | 6000 | g | 0 | 0 | 67.13418 | 0.1800302 | -24.92014 | -0.01923272 | 0 | 0 | 0 | Landolt 99 | 1 | MainDB
As4O9(g) |  | Tetraarsenic nonaoxide |  |  | 443.681 | 0 | 0 | 298.15 | 700 | g | -345.3607 | 113.4928 | 50.32417 | 42.15589 | -8.361376 | -22.29701 | 0 | 0 | 0 | Landolt 99 | 1 | MainDB
As4O9(g) |  | Tetraarsenic nonaoxide |  |  | 443.681 | 0 | 0 | 700 | 6000 | g | 0 | 0 | 72.96652 | 0.2339502 | -28.99527 | -0.0249712 | 0 | 0 | 0 | Landolt 99 | 1 | MainDB
As4O9(g) |  | Tetraarsenic nonaoxide |  |  | 443.681 | 0 | 0 | 298.15 | 700 | g | -345.3607 | 113.4928 | 50.32417 | 42.15589 | -8.361376 | -22.29701 | 0 | 0 | 0 | Landolt 99 | 1 | MainDB
As4O9(g) |  | Tetraarsenic nonaoxide |  |  | 443.681 | 0 | 0 | 700 | 6000 | g | 0 | 0 | 72.96652 | 0.2339502 | -28.99527 | -0.0249712 | 0 | 0 | 0 | Landolt 99 | 1 | MainDB
As4O10(g) |  | Tetraarsenic decaoxide |  |  | 459.6804 | 0 | 0 | 298.15 | 700 | g | -381.4257 | 115.1107 | 52.22207 | 49.25069 | -8.56821 | -25.94475 | 0 | 0 | 0 | Landolt 99, Barten 88 | 1 | MainDB
As4O10(g) |  | Tetraarsenic decaoxide |  |  | 459.6804 | 0 | 0 | 700 | 6000 | g | 0 | 0 | 78.80426 | 0.2853107 | -33.16063 | -0.03011233 | 0 | 0 | 0 | Landolt 99 | 1 | MainDB
As4O10(g) |  | Tetraarsenic decaoxide |  |  | 459.6804 | 0 | 0 | 298.15 | 700 | g | -381.4257 | 115.1107 | 52.22207 | 49.25069 | -8.56821 | -25.94475 | 0 | 0 | 0 | Landolt 99, Barten 88 | 1 | MainDB
As4O10(g) |  | Tetraarsenic decaoxide |  |  | 459.6804 | 0 | 0 | 700 | 6000 | g | 0 | 0 | 78.80426 | 0.2853107 | -33.16063 | -0.03011233 | 0 | 0 | 0 | Landolt 99 | 1 | MainDB
AsO2(-a) |  | Arsenic dioxide -ion | Dioxoarsenate -ion | 50810-36-1 | 106.921 | 0 | 0 | 273.15 | 333.15 | ao | -102.54 | 9.7 | 8279.796875 | -34270.05 | -1452.498 | 39868.89 | 0 | 0 | 0 | Shock 97, NBS 82 | 1 | MainDB
AsO2(-a) |  | Arsenic dioxide -ion | Dioxoarsenate -ion | 50810-36-1 | 106.921 | 0 | 0 | 333.15 | 473.15 | ao | 0 | 0 | -397.7562 | 1824.275 | 38.8723 | -2397.415 | 0 | 0 | 0 | Shock 97 | 1 | MainDB
AsO2(-a) |  | Arsenic dioxide -ion | Dioxoarsenate -ion | 50810-36-1 | 106.921 | 0 | 0 | 273.15 | 333.15 | ao | -102.54 | 9.7 | 8279.796875 | -34270.05 | -1452.498 | 39868.89 | 0 | 0 | 0 | Shock 97, NBS 82 | 1 | MainDB
AsO2(-a) |  | Arsenic dioxide -ion | Dioxoarsenate -ion | 50810-36-1 | 106.921 | 0 | 0 | 333.15 | 473.15 | ao | 0 | 0 | -397.7562 | 1824.275 | 38.8723 | -2397.415 | 0 | 0 | 0 | Shock 97 | 1 | MainDB
AsO4(-3a) |  | Arsenate -3ion | Arsenic tetraoxide -3ion | 15584-04-0 | 138.9209 | 0 | 0 | 273.15 | 333.15 | ao | -212.27 | -38.9 | 25880.7 | -107213.2 | -4542.44 | 124640.5 | 0 | 0 | 0 | Shock 97, NBS 82 | 1 | MainDB
AsO4(-3a) |  | Arsenate -3ion | Arsenic tetraoxide -3ion | 15584-04-0 | 138.9209 | 0 | 0 | 333.15 | 473.15 | ao | 0 | 0 | -1594.482 | 7006.292 | 185.2164 | -9038.892 | 0 | 0 | 0 | Shock 97 | 1 | MainDB
AsO4(-3a) |  | Arsenate -3ion | Arsenic tetraoxide -3ion | 15584-04-0 | 138.9209 | 0 | 0 | 273.15 | 333.15 | ao | -212.27 | -38.9 | 25880.7 | -107213.2 | -4542.44 | 124640.5 | 0 | 0 | 0 | Shock 97, NBS 82 | 1 | MainDB
AsO4(-3a) |  | Arsenate -3ion | Arsenic tetraoxide -3ion | 15584-04-0 | 138.9209 | 0 | 0 | 333.15 | 473.15 | ao | 0 | 0 | -1594.482 | 7006.292 | 185.2164 | -9038.892 | 0 | 0 | 0 | Shock 97 | 1 | MainDB
AsO4F(-3a) |  |  |  |  | 157.9193 | 0 | 0 | 298.15 | 398 | a | -212.27 | -38.9 | 0 | 0 | 0 | 0 | 0 | 0 | 0 | Karapet 70 | 3 | MainDB
As(OH)3(a) |  | Arsenous acid | Arsenic(III) hydroxide | 13464-58-9 | 125.9435 | 0 | 0 | 298.15 | 398 | ao | -177.39 | 46.606 | 0 | 0 | 0 | 0 | 0 | 0 | 0 | NAGRA 91 | 2 | MainDB
As(OH)4(-a) |  | Arsenic tetrahydroxide -ion | Tetrahydroxoarsenate -ion | 24601-26-1 | 142.9514 | 0 | 0 | 298.15 | 398 | a | -239.171 | 43.117 | 0 | 0 | 0 | 0 | 0 | 0 | 0 | NAGRA 91 | 2 | MainDB
As2O5*4H2O | H8As2O9 | Arsenic(V) oxide tetrahydrate |  | 131099-91-7 | 301.901 | 0 | 0 | 298.15 | 398 | s | -500.3 | 62.6 | 0 | 0 | 0 | 0 | 0 | 0 | 0 | Rossini 52, Karapet | 3 | MainDB
AsP(g) |  | Arsenic monophosphide |  | 12255-33-3 | 105.8954 | 0 | 0 | 298.15 | 1300 | g | 44.69407 | 56.2359 | 8.50568 | 0.68743 | -0.6167 | -0.24454 | 0 | 0 | 0 | Landolt 99 | 1 | MainDB
AsP(g) |  | Arsenic monophosphide |  | 12255-33-3 | 105.8954 | 0 | 0 | 1300 | 3000 | g | 0 | 0 | 8.93712 | 0.06383 | -1.1813 | -0.0004 | 0 | 0 | 0 | Landolt 99 | 1 | MainDB
AsP(g) |  | Arsenic monophosphide |  | 12255-33-3 | 105.8954 | 0 | 0 | 298.15 | 1300 | g | 44.69407 | 56.2359 | 8.50568 | 0.68743 | -0.6167 | -0.24454 | 0 | 0 | 0 | Landolt 99 | 1 | MainDB
AsP(g) |  | Arsenic monophosphide |  | 12255-33-3 | 105.8954 | 0 | 0 | 1300 | 3000 | g | 0 | 0 | 8.93712 | 0.06383 | -1.1813 | -0.0004 | 0 | 0 | 0 | Landolt 99 | 1 | MainDB
AsP3(g) |  | Arsenic triphosphide |  | 12511-95-4 | 167.8429 | 0 | 0 | 298.15 | 1600 | g | 23.35086 | 72.45985 | 19.34382 | 0.6704 | -2.17878 | -0.22561 | 0 | 0 | 0 | Landolt 99 | 1 | MainDB
AsP3(g) |  | Arsenic triphosphide |  | 12511-95-4 | 167.8429 | 0 | 0 | 1600 | 3000 | g | 0 | 0 | 19.86467 | 0.00399 | -2.96205 | -0.0006 | 0 | 0 | 0 | Landolt 99 | 1 | MainDB
AsP3(g) |  | Arsenic triphosphide |  | 12511-95-4 | 167.8429 | 0 | 0 | 298.15 | 1600 | g | 23.35086 | 72.45985 | 19.34382 | 0.6704 | -2.17878 | -0.22561 | 0 | 0 | 0 | Landolt 99 | 1 | MainDB
AsP3(g) |  | Arsenic triphosphide |  | 12511-95-4 | 167.8429 | 0 | 0 | 1600 | 3000 | g | 0 | 0 | 19.86467 | 0.00399 | -2.96205 | -0.0006 | 0 | 0 | 0 | Landolt 99 | 1 | MainDB
As2P2(g) |  | Diarsenic diphosphide |  |  | 211.7907 | 0 | 0 | 298.15 | 2000 | g | 25.50191 | 74.09943 | 17.60493 | 0.3047757 | -1.640273 | -0.08589286 | 0 | 0 | 0 | Landolt 99 | 1 | MainDB
As2P2(g) |  | Diarsenic diphosphide |  |  | 211.7907 | 0 | 0 | 2000 | 3000 | g | 0 | 0 | 17.90124 | -0.009192399 | -2.338368 | 0.001419007 | 0 | 0 | 0 | Landolt 99 | 1 | MainDB
As2P2(g) |  | Diarsenic diphosphide |  |  | 211.7907 | 0 | 0 | 298.15 | 2000 | g | 25.50191 | 74.09943 | 17.60493 | 0.3047757 | -1.640273 | -0.08589286 | 0 | 0 | 0 | Landolt 99 | 1 | MainDB
As2P2(g) |  | Diarsenic diphosphide |  |  | 211.7907 | 0 | 0 | 2000 | 3000 | g | 0 | 0 | 17.90124 | -0.009192399 | -2.338368 | 0.001419007 | 0 | 0 | 0 | Landolt 99 | 1 | MainDB
As3P(g) |  | Triarsenic monophosphide |  |  | 255.7386 | 0 | 0 | 298.15 | 3000 | g | 34.22562 | 77.90678 | 19.7507 | 0.1049073 | -1.617576 | -0.02279921 | 0 | 0 | 0 | Landolt 99 | 1 | MainDB
AsS |  | Arsenic monosulfide |  |  | 106.9816 | 0 | 0 | 298.15 | 580 | s | -8.497 | 15.153 | 9.909 | 4.46 | 0 | 0 | 0 | 0 | 0 | Kubas 93, ORC | 2 | MainDB
AsS |  | Arsenic monosulfide |  |  | 106.9816 | 0 | 0 | 580 | 581 | l | 1.458 | 2.514 | 17.5 | 0 | 0 | 0 | 0 | 0 | 0 | Kubas 93 | 2 | MainDB
AsS |  | Arsenic monosulfide |  |  | 106.9816 | 0 | 0 | 298.15 | 580 | s | -8.497 | 15.153 | 9.909 | 4.46 | 0 | 0 | 0 | 0 | 0 | Kubas 93, ORC | 2 | MainDB
AsS |  | Arsenic monosulfide |  |  | 106.9816 | 0 | 0 | 580 | 581 | l | 1.458 | 2.514 | 17.5 | 0 | 0 | 0 | 0 | 0 | 0 | Kubas 93 | 2 | MainDB
AsS(g) |  | Arsenic monosulfide |  |  | 106.9816 | 0 | 0 | 298.15 | 700 | g | 43.35468 | 57.85349 | 7.84299 | 5.431821 | -0.7060301 | -3.771283 | 0 | 0 | 0 | Landolt 99, Barin 89 | 1 | MainDB
AsS(g) |  | Arsenic monosulfide |  |  | 106.9816 | 0 | 0 | 700 | 2500 | g | 0 | 0 | 10.61569 | -1.053853 | -1.627196 | 0.2188886 | 0 | 0 | 0 | Landolt 99 | 1 | MainDB
AsS(g) |  | Arsenic monosulfide |  |  | 106.9816 | 0 | 0 | 2500 | 6000 | g | 0 | 0 | 8.33093 | 0.2233246 | 24.32178 | 0.007160612 | 0 | 0 | 0 | Landolt 99 | 1 | MainDB
AsS(g) |  | Arsenic monosulfide |  |  | 106.9816 | 0 | 0 | 298.15 | 700 | g | 43.35468 | 57.85349 | 7.84299 | 5.431821 | -0.7060301 | -3.771283 | 0 | 0 | 0 | Landolt 99, Barin 89 | 1 | MainDB
AsS(g) |  | Arsenic monosulfide |  |  | 106.9816 | 0 | 0 | 700 | 2500 | g | 0 | 0 | 10.61569 | -1.053853 | -1.627196 | 0.2188886 | 0 | 0 | 0 | Landolt 99 | 1 | MainDB
AsS(g) |  | Arsenic monosulfide |  |  | 106.9816 | 0 | 0 | 2500 | 6000 | g | 0 | 0 | 8.33093 | 0.2233246 | 24.32178 | 0.007160612 | 0 | 0 | 0 | Landolt 99 | 1 | MainDB
AsS(g) |  | Arsenic monosulfide |  |  | 106.9816 | 0 | 0 | 298.15 | 700 | g | 43.35468 | 57.85349 | 7.84299 | 5.431821 | -0.7060301 | -3.771283 | 0 | 0 | 0 | Landolt 99, Barin 89 | 1 | MainDB
AsS(g) |  | Arsenic monosulfide |  |  | 106.9816 | 0 | 0 | 700 | 2500 | g | 0 | 0 | 10.61569 | -1.053853 | -1.627196 | 0.2188886 | 0 | 0 | 0 | Landolt 99 | 1 | MainDB
AsS(g) |  | Arsenic monosulfide |  |  | 106.9816 | 0 | 0 | 2500 | 6000 | g | 0 | 0 | 8.33093 | 0.2233246 | 24.32178 | 0.007160612 | 0 | 0 | 0 | Landolt 99 | 1 | MainDB
As2S2 |  | Diarsenic disulfide |  | 1303-32-8 | 213.9632 | 540 | 838 | 298.15 | 580 | s | -17 | 30.3 | 19.827 | 8.93 | 0 | 0 | 3.506 | 0 | 0 | Knacke 91, ORC | 1 | MainDB
As2S2 |  | Diarsenic disulfide |  | 1303-32-8 | 213.9632 | 540 | 838 | 580 | 700 | l | 2.9 | 5 | 35 | 0 | 0 | 0 | 0 | 0 | 0 | Knacke 91 | 1 | MainDB
As2S2 |  | Diarsenic disulfide |  | 1303-32-8 | 213.9632 | 540 | 838 | 298.15 | 580 | s | -17 | 30.3 | 19.827 | 8.93 | 0 | 0 | 3.506 | 0 | 0 | Knacke 91, ORC | 1 | MainDB
As2S2 |  | Diarsenic disulfide |  | 1303-32-8 | 213.9632 | 540 | 838 | 580 | 700 | l | 2.9 | 5 | 35 | 0 | 0 | 0 | 0 | 0 | 0 | Knacke 91 | 1 | MainDB
As2S3 |  | Arsenic(III) sulphide |  | 1303-33-9 | 246.0232 | 583 | 996 | 298.15 | 450 | s | -22.15583 | 39.05354 | 42.80593 | -52.76142 | -4.323269 | 60.4003 | 3.46 | 17 | 0 | Landolt 99, Barin 93, ORC | 1 | MainDB
As2S3 |  | Arsenic(III) sulfide |  | 1303-33-9 | 246.0232 | 583 | 996 | 450 | 585 | s | 0.065 | 0.144 | 25.25 | 8.711 | 0 | 0 | 0 | 0 | 0 | Barin 93 | 1 | MainDB
As2S3 |  | Arsenic(III) sulphide |  | 1303-33-9 | 246.0232 | 583 | 996 | 585 | 2000 | l | 6.859465 | 11.72562 | 44.21606 | 0 | 0 | 0 | 0 | 0 | 0 | Landolt 99, Barin 93 | 1 | MainDB
As2S3 |  | Arsenic(III) sulphide |  | 1303-33-9 | 246.0232 | 583 | 996 | 298.15 | 450 | s | -22.15583 | 39.05354 | 42.80593 | -52.76142 | -4.323269 | 60.4003 | 3.46 | 17 | 0 | Landolt 99, Barin 93, ORC | 1 | MainDB
As2S3 |  | Arsenic(III) sulfide |  | 1303-33-9 | 246.0232 | 583 | 996 | 450 | 585 | s | 0.065 | 0.144 | 25.25 | 8.711 | 0 | 0 | 0 | 0 | 0 | Barin 93 | 1 | MainDB
As2S3 |  | Arsenic(III) sulphide |  | 1303-33-9 | 246.0232 | 583 | 996 | 585 | 2000 | l | 6.859465 | 11.72562 | 44.21606 | 0 | 0 | 0 | 0 | 0 | 0 | Landolt 99, Barin 93 | 1 | MainDB
As2S3 |  | Arsenic(III) sulphide |  | 1303-33-9 | 246.0232 | 583 | 996 | 298.15 | 450 | s | -22.15583 | 39.05354 | 42.80593 | -52.76142 | -4.323269 | 60.4003 | 3.46 | 17 | 0 | Landolt 99, Barin 93, ORC | 1 | MainDB
As2S3 |  | Arsenic(III) sulfide |  | 1303-33-9 | 246.0232 | 583 | 996 | 450 | 585 | s | 0.065 | 0.144 | 25.25 | 8.711 | 0 | 0 | 0 | 0 | 0 | Barin 93 | 1 | MainDB
As2S3 |  | Arsenic(III) sulphide |  | 1303-33-9 | 246.0232 | 583 | 996 | 585 | 2000 | l | 6.859465 | 11.72562 | 44.21606 | 0 | 0 | 0 | 0 | 0 | 0 | Landolt 99, Barin 93 | 1 | MainDB
As2S3(l) |  | Arsenic(III) sulphide |  | 12279-90-2 | 246.0232 | 0 | 0 | 298.15 | 2000 | l | -19.59781 | 40.54467 | 44.21606 | 0 | 0 | 0 | 3.46 | 0 | 0 | Landolt 99, Barin 93 | 1 | MainDB
As2S3(g) |  | Arsenic (III) sulfide |  | 1303-33-9 | 246.0232 | 583 | 980 | 298.15 | 966 | g | 6.463 | 75.115 | 22.992 | 0.256 | -1.963 | 0 | 0 | 0 | 0 | Chakraboti 83 | 2 | MainDB
As4S4 |  | Tetraarsenic tetrasulphide |  | 12279-90-2 | 427.9264 | 540 | 0 | 298.15 | 540 | s | -33.53251 | 58.67591 | 51.97248 | -0.742923 | -5.632655 | 0.6292686 | 0 | 0 | 0 | Landolt 99, Barin 89 | 1 | MainDB
As4S4 |  | Tetraarsenic tetrasulphide |  | 12279-90-2 | 427.9264 | 540 | 0 | 540 | 2000 | l | 0.8173996 | 1.513623 | 69.31166 | 0 | 0 | 0 | 0 | 0 | 0 | Landolt 99, Barin 89 | 1 | MainDB
As4S4 |  | Tetraarsenic tetrasulphide |  | 12279-90-2 | 427.9264 | 540 | 0 | 298.15 | 540 | s | -33.53251 | 58.67591 | 51.97248 | -0.742923 | -5.632655 | 0.6292686 | 0 | 0 | 0 | Landolt 99, Barin 89 | 1 | MainDB
As4S4 |  | Tetraarsenic tetrasulphide |  | 12279-90-2 | 427.9264 | 540 | 0 | 540 | 2000 | l | 0.8173996 | 1.513623 | 69.31166 | 0 | 0 | 0 | 0 | 0 | 0 | Landolt 99, Barin 89 | 1 | MainDB
As4S4(g) |  | Tetraarsenic tetrasulfide |  | 12279-90-2 | 427.9264 | 540 | 0 | 298.15 | 6000 | g | -1.912046 | 105.6807 | 43.60682 | 0.05635994 | -4.130112 | -0.006754302 | 0 | 0 | 0 | Landolt 99, Barin 93 | 1 | MainDB
As4S4(B) |  | Tetraarsenic tetrasulfide | beta-, Realgar | 12279-90-2 | 427.9264 | 0 | 0 | 298.15 | 580.15 | s | -32.52868 | 60.68356 | 178.0943 | -455.4657 | -32.97158 | 447.2093 | 0 | 0 | 0 | Landolt 99, Barin 89 | 1 | MainDB
As4S4(B) |  | Tetraarsenic tetrasulfide | beta-, Realgar | 12279-90-2 | 427.9264 | 0 | 0 | 580.15 | 2000 | l | 6.070507 | 10.4663 | 69.31166 | 0 | 0 | 0 | 0 | 0 | 0 | Landolt 99, Barin 89 | 1 | MainDB
As4S4(B) |  | Tetraarsenic tetrasulfide | beta-, Realgar | 12279-90-2 | 427.9264 | 0 | 0 | 298.15 | 580.15 | s | -32.52868 | 60.68356 | 178.0943 | -455.4657 | -32.97158 | 447.2093 | 0 | 0 | 0 | Landolt 99, Barin 89 | 1 | MainDB
As4S4(B) |  | Tetraarsenic tetrasulfide | beta-, Realgar | 12279-90-2 | 427.9264 | 0 | 0 | 580.15 | 2000 | l | 6.070507 | 10.4663 | 69.31166 | 0 | 0 | 0 | 0 | 0 | 0 | Landolt 99, Barin 89 | 1 | MainDB
As4S6 |  | Tetraarsenic tetrasulfide |  | 65113-28-2 | 492.0464 | 0 | 0 | 298.15 | 2000 | g | 12.926 | 150.23 | 45.894 | 0.512 | -3.926 | 0 | 0 | 0 | 0 | Yazawa 97 | 2 | MainDB
AsSb3O6 |  | Arsenic triantimony hexaoxide | Antimony arsenic oxide | 67329-77-5 | 536.168 | 0 | 0 | 298.15 | 2000 | g | -298.465 | 92.746 | 45.716 | 24.809 | -2.377 | 0 | 0 | 0 | 0 | Yazawa 97 | 2 | MainDB
As2Sb2O6 |  | Diarsenic diantimony hexaoxide | Antimony arsenic oxide | 67329-78-6 | 489.3396 | 0 | 0 | 298.15 | 2000 | g | -294.201 | 95.804 | 47.431 | 18.019 | -4.754 | 0 | 0 | 0 | 0 | Yazawa 97 | 2 | MainDB
As3SbO6 |  | Triarsenic antimony hexaoxide | Antimony arsenic oxide | 67329-79-7 | 442.5112 | 0 | 0 | 298.15 | 2000 | g | -289.947 | 97.821 | 49.147 | 11.228 | -7.13 | 0 | 0 | 0 | 0 | Yazawa 97 | 2 | MainDB
AsSb3S6 |  | Arsenic triantimony hexasulfide |  |  | 632.5316 | 0 | 0 | 298.15 | 2000 | g | -20.406 | 121.852 | 52.951 | 6.664 | -1.806 | 5.483 | 0 | 0 | 0 | Yazawa 97 | 2 | MainDB
AsSe(g) |  | Arsenic monoselenide |  | 12006-05-2 | 153.8816 | 0 | 0 | 298.15 | 1000 | g | 44.23614 | 60.55784 | 7.064224 | 5.199309 | 0.06876425 | -2.4126 | 0 | 0 | 0 | Landolt 99, Barin 77 | 1 | MainDB
AsSe(g) |  | Arsenic monoselenide |  | 12006-05-2 | 153.8816 | 0 | 0 | 1000 | 3700 | g | 0 | 0 | 11.06047 | -0.9274181 | -4.361595 | 0.1609245 | 0 | 0 | 0 | Landolt 99 | 1 | MainDB
AsSe(g) |  | Arsenic monoselenide |  | 12006-05-2 | 153.8816 | 0 | 0 | 3700 | 6000 | g | 0 | 0 | 6.556474 | 0.9672025 | 72.14675 | -0.06298078 | 0 | 0 | 0 | Landolt 99 | 1 | MainDB
AsSe(g) |  | Arsenic monoselenide |  | 12006-05-2 | 153.8816 | 0 | 0 | 298.15 | 1000 | g | 44.23614 | 60.55784 | 7.064224 | 5.199309 | 0.06876425 | -2.4126 | 0 | 0 | 0 | Landolt 99, Barin 77 | 1 | MainDB
AsSe(g) |  | Arsenic monoselenide |  | 12006-05-2 | 153.8816 | 0 | 0 | 1000 | 3700 | g | 0 | 0 | 11.06047 | -0.9274181 | -4.361595 | 0.1609245 | 0 | 0 | 0 | Landolt 99 | 1 | MainDB
AsSe(g) |  | Arsenic monoselenide |  | 12006-05-2 | 153.8816 | 0 | 0 | 3700 | 6000 | g | 0 | 0 | 6.556474 | 0.9672025 | 72.14675 | -0.06298078 | 0 | 0 | 0 | Landolt 99 | 1 | MainDB
AsSe(g) |  | Arsenic monoselenide |  | 12006-05-2 | 153.8816 | 0 | 0 | 298.15 | 1000 | g | 44.23614 | 60.55784 | 7.064224 | 5.199309 | 0.06876425 | -2.4126 | 0 | 0 | 0 | Landolt 99, Barin 77 | 1 | MainDB
AsSe(g) |  | Arsenic monoselenide |  | 12006-05-2 | 153.8816 | 0 | 0 | 1000 | 3700 | g | 0 | 0 | 11.06047 | -0.9274181 | -4.361595 | 0.1609245 | 0 | 0 | 0 | Landolt 99 | 1 | MainDB
AsSe(g) |  | Arsenic monoselenide |  | 12006-05-2 | 153.8816 | 0 | 0 | 3700 | 6000 | g | 0 | 0 | 6.556474 | 0.9672025 | 72.14675 | -0.06298078 | 0 | 0 | 0 | Landolt 99 | 1 | MainDB
As2Se3 |  | Arsenic (III) selenide |  | 1303-36-2 | 386.7232 | 533 | 0 | 298.15 | 650 | s | -24.5 | 46.5 | 22.9 | 20.5 | 0 | 0 | 4.75 | 6 | 0 | Barin 77 | 1 | MainDB
As2Se3 |  | Arsenic (III) selenide |  | 1303-36-2 | 386.7232 | 533 | 0 | 650 | 800 | l | 9.75 | 15 | 46.7 | 0 | 0 | 0 | 0 | 0 | 0 | Barin 77 | 1 | MainDB
As2Se3 |  | Arsenic (III) selenide |  | 1303-36-2 | 386.7232 | 533 | 0 | 298.15 | 650 | s | -24.5 | 46.5 | 22.9 | 20.5 | 0 | 0 | 4.75 | 6 | 0 | Barin 77 | 1 | MainDB
As2Se3 |  | Arsenic (III) selenide |  | 1303-36-2 | 386.7232 | 533 | 0 | 650 | 800 | l | 9.75 | 15 | 46.7 | 0 | 0 | 0 | 0 | 0 | 0 | Barin 77 | 1 | MainDB
AsTe(g) |  | Arsenic monotelluride |  | 12044-33-6 | 202.5216 | 0 | 0 | 298.15 | 900 | g | 49.01768 | 62.34799 | 8.436757 | 0.8242208 | -0.1310899 | 0.3524427 | 0 | 0 | 0 | Landolt 99, Barin 77 | 1 | MainDB
AsTe(g) |  | Arsenic monotelluride |  | 12044-33-6 | 202.5216 | 0 | 0 | 900 | 2300 | g | 0 | 0 | 9.758131 | 0.5337428 | -5.41538 | -0.1506668 | 0 | 0 | 0 | Landolt 99 | 1 | MainDB
AsTe(g) |  | Arsenic monotelluride |  | 12044-33-6 | 202.5216 | 0 | 0 | 2300 | 6000 | g | 0 | 0 | 7.872579 | 0.8025407 | 36.3738 | -0.06040153 | 0 | 0 | 0 | Landolt 99 | 1 | MainDB
AsTe(g) |  | Arsenic monotelluride |  | 12044-33-6 | 202.5216 | 0 | 0 | 298.15 | 900 | g | 49.01768 | 62.34799 | 8.436757 | 0.8242208 | -0.1310899 | 0.3524427 | 0 | 0 | 0 | Landolt 99, Barin 77 | 1 | MainDB
AsTe(g) |  | Arsenic monotelluride |  | 12044-33-6 | 202.5216 | 0 | 0 | 900 | 2300 | g | 0 | 0 | 9.758131 | 0.5337428 | -5.41538 | -0.1506668 | 0 | 0 | 0 | Landolt 99 | 1 | MainDB
AsTe(g) |  | Arsenic monotelluride |  | 12044-33-6 | 202.5216 | 0 | 0 | 2300 | 6000 | g | 0 | 0 | 7.872579 | 0.8025407 | 36.3738 | -0.06040153 | 0 | 0 | 0 | Landolt 99 | 1 | MainDB
AsTe(g) |  | Arsenic monotelluride |  | 12044-33-6 | 202.5216 | 0 | 0 | 298.15 | 900 | g | 49.01768 | 62.34799 | 8.436757 | 0.8242208 | -0.1310899 | 0.3524427 | 0 | 0 | 0 | Landolt 99, Barin 77 | 1 | MainDB
AsTe(g) |  | Arsenic monotelluride |  | 12044-33-6 | 202.5216 | 0 | 0 | 900 | 2300 | g | 0 | 0 | 9.758131 | 0.5337428 | -5.41538 | -0.1506668 | 0 | 0 | 0 | Landolt 99 | 1 | MainDB
AsTe(g) |  | Arsenic monotelluride |  | 12044-33-6 | 202.5216 | 0 | 0 | 2300 | 6000 | g | 0 | 0 | 7.872579 | 0.8025407 | 36.3738 | -0.06040153 | 0 | 0 | 0 | Landolt 99 | 1 | MainDB
As2Te3 |  | Arsenic (III) telluride |  | 12044-54-1 | 532.6432 | 894 | 0 | 298.15 | 648 | s | -9 | 54.1 | 32.31 | 10.6 | -4.444 | 0 | 6.5 | 19 | 0 | Barin 77 | 1 | MainDB
As2Te3 |  | Arsenic (III) telluride |  | 12044-54-1 | 532.6432 | 894 | 0 | 648 | 800 | l | 11.2 | 17.284 | 40 | 0 | 0 | 0 | 0 | 0 | 0 | Barin 77 | 1 | MainDB
As2Te3 |  | Arsenic (III) telluride |  | 12044-54-1 | 532.6432 | 894 | 0 | 298.15 | 648 | s | -9 | 54.1 | 32.31 | 10.6 | -4.444 | 0 | 6.5 | 19 | 0 | Barin 77 | 1 | MainDB
As2Te3 |  | Arsenic (III) telluride |  | 12044-54-1 | 532.6432 | 894 | 0 | 648 | 800 | l | 11.2 | 17.284 | 40 | 0 | 0 | 0 | 0 | 0 | 0 | Barin 77 | 1 | MainDB
At(g) |  | Astatine |  | 7440-68-8 | 210 | 575 | 610 | 298.15 | 2400 | g | 27.11496 | 44.71009 | 4.96809 | -0.00022 | -6e-05 | 0.0001 | 0 | 0 | 0 | Landolt 99, Karapet 70 | 1 | MainDB
At(g) |  | Astatine |  | 7440-68-8 | 210 | 575 | 610 | 2400 | 6000 | g | 0 | 0 | 5.06256 | -0.06728 | -0.30851 | 0.01252 | 0 | 0 | 0 | Landolt 99 | 1 | MainDB
At(g) |  | Astatine |  | 7440-68-8 | 210 | 575 | 610 | 298.15 | 2400 | g | 27.11496 | 44.71009 | 4.96809 | -0.00022 | -6e-05 | 0.0001 | 0 | 0 | 0 | Landolt 99, Karapet 70 | 1 | MainDB
At(g) |  | Astatine |  | 7440-68-8 | 210 | 575 | 610 | 2400 | 6000 | g | 0 | 0 | 5.06256 | -0.06728 | -0.30851 | 0.01252 | 0 | 0 | 0 | Landolt 99 | 1 | MainDB
At2 |  | Diastatine |  | 7440-68-8 | 420 | 500 | 0 | 298.15 | 500 | s | 0 | 12.90631 | 10.7885 | 7.10322 | -1e-05 | 0 | 0 | 0 | 0 | Landolt 99 | 1 | MainDB
At2 |  | Diastatine |  | 7440-68-8 | 420 | 500 | 0 | 500 | 1000 | l | 4.78011 | 9.56023 | 19.12046 | 0 | 0 | 0 | 0 | 0 | 0 | Landolt 99 | 1 | MainDB
At2 |  | Diastatine |  | 7440-68-8 | 420 | 500 | 0 | 298.15 | 500 | s | 0 | 12.90631 | 10.7885 | 7.10322 | -1e-05 | 0 | 0 | 0 | 0 | Landolt 99 | 1 | MainDB
At2 |  | Diastatine |  | 7440-68-8 | 420 | 500 | 0 | 500 | 1000 | l | 4.78011 | 9.56023 | 19.12046 | 0 | 0 | 0 | 0 | 0 | 0 | Landolt 99 | 1 | MainDB
At2(g) |  | Diastatine |  | 7440-68-8 | 420 | 500 | 0 | 298.15 | 1200 | g | 26.29063 | 66.23901 | 8.93625 | 0.16265 | -0.04977 | 0.1042 | 0 | 0 | 0 | Landolt 99 | 1 | MainDB
At2(g) |  | Diastatine |  | 7440-68-8 | 420 | 500 | 0 | 1200 | 2500 | g | 0 | 0 | 8.92352 | 0.67736 | -3.18368 | -0.17126 | 0 | 0 | 0 | Landolt 99 | 1 | MainDB
At2(g) |  | Diastatine |  | 7440-68-8 | 420 | 500 | 0 | 2500 | 6000 | g | 0 | 0 | 8.66398 | 0.46539 | 12.21742 | -0.08367 | 0 | 0 | 0 | Landolt 99 | 1 | MainDB
At2(g) |  | Diastatine |  | 7440-68-8 | 420 | 500 | 0 | 298.15 | 1200 | g | 26.29063 | 66.23901 | 8.93625 | 0.16265 | -0.04977 | 0.1042 | 0 | 0 | 0 | Landolt 99 | 1 | MainDB
At2(g) |  | Diastatine |  | 7440-68-8 | 420 | 500 | 0 | 1200 | 2500 | g | 0 | 0 | 8.92352 | 0.67736 | -3.18368 | -0.17126 | 0 | 0 | 0 | Landolt 99 | 1 | MainDB
At2(g) |  | Diastatine |  | 7440-68-8 | 420 | 500 | 0 | 2500 | 6000 | g | 0 | 0 | 8.66398 | 0.46539 | 12.21742 | -0.08367 | 0 | 0 | 0 | Landolt 99 | 1 | MainDB
At2(g) |  | Diastatine |  | 7440-68-8 | 420 | 500 | 0 | 298.15 | 1200 | g | 26.29063 | 66.23901 | 8.93625 | 0.16265 | -0.04977 | 0.1042 | 0 | 0 | 0 | Landolt 99 | 1 | MainDB
At2(g) |  | Diastatine |  | 7440-68-8 | 420 | 500 | 0 | 1200 | 2500 | g | 0 | 0 | 8.92352 | 0.67736 | -3.18368 | -0.17126 | 0 | 0 | 0 | Landolt 99 | 1 | MainDB
At2(g) |  | Diastatine |  | 7440-68-8 | 420 | 500 | 0 | 2500 | 6000 | g | 0 | 0 | 8.66398 | 0.46539 | 12.21742 | -0.08367 | 0 | 0 | 0 | Landolt 99 | 1 | MainDB
At(+g) |  | Astatine +ion |  | 59597-43-2 | 209.9995 | 0 | 0 | 298.15 | 398 | g | 235 | 45.13 | 0 | 0 | 0 | 0 | 0 | 0 | 0 | Karapet 70 | 3 | MainDB
At(-g) |  | Astatide -ion |  | 20561-39-1 | 210.0005 | 0 | 0 | 298.15 | 398 | g | -42.7 | 41.93 | 0 | 0 | 0 | 0 | 0 | 0 | 0 | Karapet 70 | 3 | MainDB
Au |  | Gold |  | 7440-57-5 | 196.9665 | 1337.33 | 3130 | 298.15 | 900 | s | 0 | 11.3499 | 5.57486 | 1.44672 | 0.05675 | -0.28233 | 19.3 | 0 | 0 | Landolt 99, Barin 77 | 1 | MainDB
Au |  | Gold |  | 7440-57-5 | 196.9665 | 1337.33 | 3130 | 900 | 1337.33 | s | 0 | 0 | 38.47385 | -43.0792 | -54.24115 | 16.84552 | 0 | 0 | 0 | Landolt 99, Barin 77 | 1 | MainDB
Au |  | Gold |  | 7440-57-5 | 196.9665 | 1337.33 | 3130 | 1337.33 | 1600 | l | 3 | 2.24331 | -64.20352 | 56.6763 | 339.0144 | -12.62229 | 0 | 0 | 0 | Landolt 99, Barin 77 | 1 | MainDB
Au |  | Gold |  | 7440-57-5 | 196.9665 | 1337.33 | 3130 | 1600 | 3000 | l | 0 | 0 | 7.20465 | 0.11124 | 1.70179 | -0.01754 | 0 | 0 | 0 | Landolt 99, Barin 77 | 1 | MainDB
Au |  | Gold |  | 7440-57-5 | 196.9665 | 1337.33 | 3130 | 298.15 | 900 | s | 0 | 11.3499 | 5.57486 | 1.44672 | 0.05675 | -0.28233 | 19.3 | 0 | 0 | Landolt 99, Barin 77 | 1 | MainDB
Au |  | Gold |  | 7440-57-5 | 196.9665 | 1337.33 | 3130 | 900 | 1337.33 | s | 0 | 0 | 38.47385 | -43.0792 | -54.24115 | 16.84552 | 0 | 0 | 0 | Landolt 99, Barin 77 | 1 | MainDB
Au |  | Gold |  | 7440-57-5 | 196.9665 | 1337.33 | 3130 | 1337.33 | 1600 | l | 3 | 2.24331 | -64.20352 | 56.6763 | 339.0144 | -12.62229 | 0 | 0 | 0 | Landolt 99, Barin 77 | 1 | MainDB
Au |  | Gold |  | 7440-57-5 | 196.9665 | 1337.33 | 3130 | 1600 | 3000 | l | 0 | 0 | 7.20465 | 0.11124 | 1.70179 | -0.01754 | 0 | 0 | 0 | Landolt 99, Barin 77 | 1 | MainDB
Au |  | Gold |  | 7440-57-5 | 196.9665 | 1337.33 | 3130 | 298.15 | 900 | s | 0 | 11.3499 | 5.57486 | 1.44672 | 0.05675 | -0.28233 | 19.3 | 0 | 0 | Landolt 99, Barin 77 | 1 | MainDB
Au |  | Gold |  | 7440-57-5 | 196.9665 | 1337.33 | 3130 | 900 | 1337.33 | s | 0 | 0 | 38.47385 | -43.0792 | -54.24115 | 16.84552 | 0 | 0 | 0 | Landolt 99, Barin 77 | 1 | MainDB
Au |  | Gold |  | 7440-57-5 | 196.9665 | 1337.33 | 3130 | 1337.33 | 1600 | l | 3 | 2.24331 | -64.20352 | 56.6763 | 339.0144 | -12.62229 | 0 | 0 | 0 | Landolt 99, Barin 77 | 1 | MainDB
Au |  | Gold |  | 7440-57-5 | 196.9665 | 1337.33 | 3130 | 1600 | 3000 | l | 0 | 0 | 7.20465 | 0.11124 | 1.70179 | -0.01754 | 0 | 0 | 0 | Landolt 99, Barin 77 | 1 | MainDB
Au |  | Gold |  | 7440-57-5 | 196.9665 | 1337.33 | 3130 | 298.15 | 900 | s | 0 | 11.3499 | 5.57486 | 1.44672 | 0.05675 | -0.28233 | 19.3 | 0 | 0 | Landolt 99, Barin 77 | 1 | MainDB
Au |  | Gold |  | 7440-57-5 | 196.9665 | 1337.33 | 3130 | 900 | 1337.33 | s | 0 | 0 | 38.47385 | -43.0792 | -54.24115 | 16.84552 | 0 | 0 | 0 | Landolt 99, Barin 77 | 1 | MainDB
Au |  | Gold |  | 7440-57-5 | 196.9665 | 1337.33 | 3130 | 1337.33 | 1600 | l | 3 | 2.24331 | -64.20352 | 56.6763 | 339.0144 | -12.62229 | 0 | 0 | 0 | Landolt 99, Barin 77 | 1 | MainDB
Au |  | Gold |  | 7440-57-5 | 196.9665 | 1337.33 | 3130 | 1600 | 3000 | l | 0 | 0 | 7.20465 | 0.11124 | 1.70179 | -0.01754 | 0 | 0 | 0 | Landolt 99, Barin 77 | 1 | MainDB
Au(g) |  | Gold |  | 7440-57-5 | 196.9665 | 1337.33 | 3130 | 298.15 | 1400 | g | 88.07362 | 43.14173 | 5.076353 | -0.2489197 | -0.04318834 | 0.145588 | 0 | 0 | 0 | Landolt 99, Barin 77 | 1 | MainDB
Au(g) |  | Gold |  | 7440-57-5 | 196.9665 | 1337.33 | 3130 | 1400 | 3000 | g | 0 | 0 | 2.545043 | 1.187412 | 15.61355 | 0.004323614 | 0 | 0 | 0 | Landolt 99, Barin 77 | 1 | MainDB
Au(g) |  | Gold |  | 7440-57-5 | 196.9665 | 1337.33 | 3130 | 3000 | 5000 | g | 0 | 0 | 3.312223 | 1.68457 | -43.74034 | -0.1741515 | 0 | 0 | 0 | Landolt 99 | 1 | MainDB
Au(g) |  | Gold |  | 7440-57-5 | 196.9665 | 1337.33 | 3130 | 5000 | 10000 | g | 0 | 0 | 11.17066 | -0.722249 | -271.3506 | 0.02925669 | 0 | 0 | 0 | Landolt 99 | 1 | MainDB
Au(g) |  | Gold |  | 7440-57-5 | 196.9665 | 1337.33 | 3130 | 298.15 | 1400 | g | 88.07362 | 43.14173 | 5.076353 | -0.2489197 | -0.04318834 | 0.145588 | 0 | 0 | 0 | Landolt 99, Barin 77 | 1 | MainDB
Au(g) |  | Gold |  | 7440-57-5 | 196.9665 | 1337.33 | 3130 | 1400 | 3000 | g | 0 | 0 | 2.545043 | 1.187412 | 15.61355 | 0.004323614 | 0 | 0 | 0 | Landolt 99, Barin 77 | 1 | MainDB
Au(g) |  | Gold |  | 7440-57-5 | 196.9665 | 1337.33 | 3130 | 3000 | 5000 | g | 0 | 0 | 3.312223 | 1.68457 | -43.74034 | -0.1741515 | 0 | 0 | 0 | Landolt 99 | 1 | MainDB
Au(g) |  | Gold |  | 7440-57-5 | 196.9665 | 1337.33 | 3130 | 5000 | 10000 | g | 0 | 0 | 11.17066 | -0.722249 | -271.3506 | 0.02925669 | 0 | 0 | 0 | Landolt 99 | 1 | MainDB
Au(g) |  | Gold |  | 7440-57-5 | 196.9665 | 1337.33 | 3130 | 298.15 | 1400 | g | 88.07362 | 43.14173 | 5.076353 | -0.2489197 | -0.04318834 | 0.145588 | 0 | 0 | 0 | Landolt 99, Barin 77 | 1 | MainDB
Au(g) |  | Gold |  | 7440-57-5 | 196.9665 | 1337.33 | 3130 | 1400 | 3000 | g | 0 | 0 | 2.545043 | 1.187412 | 15.61355 | 0.004323614 | 0 | 0 | 0 | Landolt 99, Barin 77 | 1 | MainDB
Au(g) |  | Gold |  | 7440-57-5 | 196.9665 | 1337.33 | 3130 | 3000 | 5000 | g | 0 | 0 | 3.312223 | 1.68457 | -43.74034 | -0.1741515 | 0 | 0 | 0 | Landolt 99 | 1 | MainDB
Au(g) |  | Gold |  | 7440-57-5 | 196.9665 | 1337.33 | 3130 | 5000 | 10000 | g | 0 | 0 | 11.17066 | -0.722249 | -271.3506 | 0.02925669 | 0 | 0 | 0 | Landolt 99 | 1 | MainDB
Au(g) |  | Gold |  | 7440-57-5 | 196.9665 | 1337.33 | 3130 | 298.15 | 1400 | g | 88.07362 | 43.14173 | 5.076353 | -0.2489197 | -0.04318834 | 0.145588 | 0 | 0 | 0 | Landolt 99, Barin 77 | 1 | MainDB
Au(g) |  | Gold |  | 7440-57-5 | 196.9665 | 1337.33 | 3130 | 1400 | 3000 | g | 0 | 0 | 2.545043 | 1.187412 | 15.61355 | 0.004323614 | 0 | 0 | 0 | Landolt 99, Barin 77 | 1 | MainDB
Au(g) |  | Gold |  | 7440-57-5 | 196.9665 | 1337.33 | 3130 | 3000 | 5000 | g | 0 | 0 | 3.312223 | 1.68457 | -43.74034 | -0.1741515 | 0 | 0 | 0 | Landolt 99 | 1 | MainDB
Au(g) |  | Gold |  | 7440-57-5 | 196.9665 | 1337.33 | 3130 | 5000 | 10000 | g | 0 | 0 | 11.17066 | -0.722249 | -271.3506 | 0.02925669 | 0 | 0 | 0 | Landolt 99 | 1 | MainDB
Au2(g) |  | Gold | Digold | 12187-09-6 | 393.933 | 0 | 0 | 298.15 | 2500 | g | 122.0877 | 64.39914 | 8.928143 | 0.1308293 | -0.1104732 | 0.02062619 | 0 | 0 | 0 | Landolt 99, Ruzinov 75 | 1 | MainDB
Au2(g) |  | Gold | Digold | 12187-09-6 | 393.933 | 0 | 0 | 2500 | 4500 | g | 0 | 0 | 9.723576 | 0.2519144 | -30.66434 | -0.07686663 | 0 | 0 | 0 | Landolt 99 | 1 | MainDB
Au2(g) |  | Gold | Digold | 12187-09-6 | 393.933 | 0 | 0 | 4500 | 6000 | g | 0 | 0 | 13.41288 | -1.113141 | -87.2011 | 0.05811663 | 0 | 0 | 0 | Landolt 99 | 1 | MainDB
Au2(g) |  | Gold | Digold | 12187-09-6 | 393.933 | 0 | 0 | 298.15 | 2500 | g | 122.0877 | 64.39914 | 8.928143 | 0.1308293 | -0.1104732 | 0.02062619 | 0 | 0 | 0 | Landolt 99, Ruzinov 75 | 1 | MainDB
Au2(g) |  | Gold | Digold | 12187-09-6 | 393.933 | 0 | 0 | 2500 | 4500 | g | 0 | 0 | 9.723576 | 0.2519144 | -30.66434 | -0.07686663 | 0 | 0 | 0 | Landolt 99 | 1 | MainDB
Au2(g) |  | Gold | Digold | 12187-09-6 | 393.933 | 0 | 0 | 4500 | 6000 | g | 0 | 0 | 13.41288 | -1.113141 | -87.2011 | 0.05811663 | 0 | 0 | 0 | Landolt 99 | 1 | MainDB
Au2(g) |  | Gold | Digold | 12187-09-6 | 393.933 | 0 | 0 | 298.15 | 2500 | g | 122.0877 | 64.39914 | 8.928143 | 0.1308293 | -0.1104732 | 0.02062619 | 0 | 0 | 0 | Landolt 99, Ruzinov 75 | 1 | MainDB
Au2(g) |  | Gold | Digold | 12187-09-6 | 393.933 | 0 | 0 | 2500 | 4500 | g | 0 | 0 | 9.723576 | 0.2519144 | -30.66434 | -0.07686663 | 0 | 0 | 0 | Landolt 99 | 1 | MainDB
Au2(g) |  | Gold | Digold | 12187-09-6 | 393.933 | 0 | 0 | 4500 | 6000 | g | 0 | 0 | 13.41288 | -1.113141 | -87.2011 | 0.05811663 | 0 | 0 | 0 | Landolt 99 | 1 | MainDB
Au(+3a) |  | Gold +3ion |  | 16065-91-1 | 196.9649 | 0 | 0 | 273.15 | 333.15 | ao | 97.8 | -54 | 5622.886 | -23182.69 | -979.4823 | 26806.43 | 0 | 0 | 0 | Shock 97, Helgeson 69 | 1 | MainDB
Au(+3a) |  | Gold +3ion |  | 16065-91-1 | 196.9649 | 0 | 0 | 333.15 | 473.15 | ao | 0 | 0 | -852.5309 | 3634.265 | 143.8134 | -4464.556 | 0 | 0 | 0 | Shock 97 | 1 | MainDB
Au(+3a) |  | Gold +3ion |  | 16065-91-1 | 196.9649 | 0 | 0 | 273.15 | 333.15 | ao | 97.8 | -54 | 5622.886 | -23182.69 | -979.4823 | 26806.43 | 0 | 0 | 0 | Shock 97, Helgeson 69 | 1 | MainDB
Au(+3a) |  | Gold +3ion |  | 16065-91-1 | 196.9649 | 0 | 0 | 333.15 | 473.15 | ao | 0 | 0 | -852.5309 | 3634.265 | 143.8134 | -4464.556 | 0 | 0 | 0 | Shock 97 | 1 | MainDB
Au(+g) |  | Gold +ion |  | 20681-14-5 | 196.966 | 0 | 0 | 298.15 | 398 | g | 296.62 | 41.75 | 0 | 0 | 0 | 0 | 0 | 0 | 0 | Rossini 52, Karapet | 3 | MainDB
Au(+a) |  | Gold +ion |  | 20681-14-5 | 196.966 | 0 | 0 | 273.15 | 333.15 | ao | 47.9 | 25 | 2684.346 | -11084.51 | -470.4948 | 12931.99 | 0 | 0 | 0 | Shock 97, Kivalo 57 | 1 | MainDB
Au(+a) |  | Gold +ion |  | 20681-14-5 | 196.966 | 0 | 0 | 333.15 | 473.15 | ao | 0 | 0 | 12.75696 | 54.22001 | -13.66223 | -140.7963 | 0 | 0 | 0 | Shock 97 | 1 | MainDB
Au(+a) |  | Gold +ion |  | 20681-14-5 | 196.966 | 0 | 0 | 273.15 | 333.15 | ao | 47.9 | 25 | 2684.346 | -11084.51 | -470.4948 | 12931.99 | 0 | 0 | 0 | Shock 97, Kivalo 57 | 1 | MainDB
Au(+a) |  | Gold +ion |  | 20681-14-5 | 196.966 | 0 | 0 | 333.15 | 473.15 | ao | 0 | 0 | 12.75696 | 54.22001 | -13.66223 | -140.7963 | 0 | 0 | 0 | Shock 97 | 1 | MainDB
Au3AsO4 |  | Gold(I) arsenate | Gold(I) orthoarsenate |  | 729.8187 | 0 | 0 | 298.15 | 569 | s | -91.83 | 71.31 | 37.869 | 18.331 | -0.79 | 0 | 0 | 0 | 0 | Barin 93 | 1 | MainDB
AuBr |  | Gold(I) bromide |  | 10294-27-6 | 276.8705 | 485 | 1600 | 298.15 | 400 | s | -3.4 | 23.483 | 10.61734 | 6.148136 | -0.02312859 | 0.4871773 | 8.2 | 21 | 0 | Landolt 99, Knacke 91, Bard 85 | 1 | MainDB
AuBr3 |  | Gold(III) bromide |  | 10294-28-7 | 436.6785 | -433 | 0 | 298.15 | 398 | s | -12.739 | 24 | 0 | 0 | 0 | 0 | 0 | 23 | 0 | CRC 94, Karapet | 3 | MainDB
AuBr2(-a) |  | Dibromoaurate(I) -ion | Gold(I) dibromide -ion | 23000-74-0 | 356.7751 | 0 | 0 | 298.15 | 398 | ao | -30.69 | 52.52 | 0 | 0 | 0 | 0 | 0 | 0 | 0 | NBS 82 | 1 | MainDB
AuBr4(-a) |  | Tetrabromoaurate(III) -ion |  | 14337-14-5 | 516.5831 | 0 | 0 | 298.15 | 398 | ao | -45.8 | 80.32 | 0 | 0 | 0 | 0 | 0 | 0 | 0 | NBS 82 | 1 | MainDB
AuC(g) |  | Gold monocarbide |  |  | 208.9775 | 0 | 0 | 298.15 | 700 | g | 171.38 | 57.92615 | 6.322206 | 9.017261 | -0.4802629 | -6.50675 | 0 | 0 | 0 | Landolt 99 | 1 | MainDB
AuC(g) |  | Gold monocarbide |  |  | 208.9775 | 0 | 0 | 700 | 1900 | g | 0 | 0 | 10.47687 | -1.172352 | -2.128272 | 0.2572419 | 0 | 0 | 0 | Landolt 99 | 1 | MainDB
AuC(g) |  | Gold monocarbide |  |  | 208.9775 | 0 | 0 | 1900 | 3000 | g | 0 | 0 | 9.452615 | -0.1705808 | -1.727624 | 0.01021989 | 0 | 0 | 0 | Landolt 99 | 1 | MainDB
AuC(g) |  | Gold monocarbide |  |  | 208.9775 | 0 | 0 | 298.15 | 700 | g | 171.38 | 57.92615 | 6.322206 | 9.017261 | -0.4802629 | -6.50675 | 0 | 0 | 0 | Landolt 99 | 1 | MainDB
AuC(g) |  | Gold monocarbide |  |  | 208.9775 | 0 | 0 | 700 | 1900 | g | 0 | 0 | 10.47687 | -1.172352 | -2.128272 | 0.2572419 | 0 | 0 | 0 | Landolt 99 | 1 | MainDB
AuC(g) |  | Gold monocarbide |  |  | 208.9775 | 0 | 0 | 1900 | 3000 | g | 0 | 0 | 9.452615 | -0.1705808 | -1.727624 | 0.01021989 | 0 | 0 | 0 | Landolt 99 | 1 | MainDB
AuC(g) |  | Gold monocarbide |  |  | 208.9775 | 0 | 0 | 298.15 | 700 | g | 171.38 | 57.92615 | 6.322206 | 9.017261 | -0.4802629 | -6.50675 | 0 | 0 | 0 | Landolt 99 | 1 | MainDB
AuC(g) |  | Gold monocarbide |  |  | 208.9775 | 0 | 0 | 700 | 1900 | g | 0 | 0 | 10.47687 | -1.172352 | -2.128272 | 0.2572419 | 0 | 0 | 0 | Landolt 99 | 1 | MainDB
AuC(g) |  | Gold monocarbide |  |  | 208.9775 | 0 | 0 | 1900 | 3000 | g | 0 | 0 | 9.452615 | -0.1705808 | -1.727624 | 0.01021989 | 0 | 0 | 0 | Landolt 99 | 1 | MainDB
AuCH3COO(a) |  | Gold(I)acetate |  | 51305-35-2 | 256.011 | 0 | 0 | 273.15 | 333.15 | ao | -68.31 | 48 | -6916.395 | 28801.2 | 1223.373 | -33647.81 | 0 | 0 | 0 | Shock 93 | 2 | MainDB
AuCH3COO(a) |  | Gold(I)acetate |  | 51305-35-2 | 256.011 | 0 | 0 | 333.15 | 473.15 | ao | 0 | 0 | -145.8026 | 537.4642 | 68.71184 | -437.5923 | 0 | 0 | 0 | Shock 93 | 2 | MainDB
AuCH3COO(a) |  | Gold(I)acetate |  | 51305-35-2 | 256.011 | 0 | 0 | 273.15 | 333.15 | ao | -68.31 | 48 | -6916.395 | 28801.2 | 1223.373 | -33647.81 | 0 | 0 | 0 | Shock 93 | 2 | MainDB
AuCH3COO(a) |  | Gold(I)acetate |  | 51305-35-2 | 256.011 | 0 | 0 | 333.15 | 473.15 | ao | 0 | 0 | -145.8026 | 537.4642 | 68.71184 | -437.5923 | 0 | 0 | 0 | Shock 93 | 2 | MainDB
Au(CH3COO)2(-a) |  | Gold diacetate -ion | Bis(acetato)aurate(I) -ion | 153819-26-2 | 315.0561 | 0 | 0 | 273.15 | 333.15 | ao | -186.75 | 61.3 | -19277.08 | 80202.23 | 3408.428 | -93789.68 | 0 | 0 | 0 | Shock 93 | 2 | MainDB
Au(CH3COO)2(-a) |  | Gold diacetate -ion | Bis(acetato)aurate(I) -ion | 153819-26-2 | 315.0561 | 0 | 0 | 333.15 | 473.15 | ao | 0 | 0 | -760.166 | 2833.142 | 256.7766 | -2801.465 | 0 | 0 | 0 | Shock 93 | 2 | MainDB
Au(CH3COO)2(-a) |  | Gold diacetate -ion | Bis(acetato)aurate(I) -ion | 153819-26-2 | 315.0561 | 0 | 0 | 273.15 | 333.15 | ao | -186.75 | 61.3 | -19277.08 | 80202.23 | 3408.428 | -93789.68 | 0 | 0 | 0 | Shock 93 | 2 | MainDB
Au(CH3COO)2(-a) |  | Gold diacetate -ion | Bis(acetato)aurate(I) -ion | 153819-26-2 | 315.0561 | 0 | 0 | 333.15 | 473.15 | ao | 0 | 0 | -760.166 | 2833.142 | 256.7766 | -2801.465 | 0 | 0 | 0 | Shock 93 | 2 | MainDB
Au(CN)2(-a) |  | Dicyanoaurate(I) -ion | Gold(I) dicyanide -ion | 14950-87-9 | 249.0024 | 0 | 0 | 298.15 | 398 | ao | 57.92 | 41.11 | 0 | 0 | 0 | 0 | 0 | 0 | 0 | NBS 82 | 1 | MainDB
AuCd |  | Gold cadmium |  | 12044-73-4 | 309.3765 | 0 | 0 | 298.15 | 899 | s | -9.28 | 23.9 | 12.07 | 3.95 | 0 | 0 | 0 | 0 | 0 | Barin 89 | 1 | MainDB
AuCl |  | Gold(I) chloride |  | 10294-29-8 | 232.4195 | 573 | 1600 | 298.15 | 600 | s | -8.7 | 20.536 | 10.89953 | 5.000887 | 0.0002413958 | -0.0002772466 | 7.6 | 17 | 0 | Landolt 99, Barin 93 | 1 | MainDB
AuCl(g) |  | Gold(I) chloride |  | 10294-29-8 | 232.4195 | 573 | 0 | 298.15 | 3100 | g | 35.85086 | 60.31692 | 8.994622 | -0.03701004 | -0.4482433 | 0.03854924 | 0 | 0 | 0 | Landolt 99, Ruzinov 75, Karapet 70 | 1 | MainDB
AuCl(g) |  | Gold(I) chloride |  | 10294-29-8 | 232.4195 | 573 | 0 | 3100 | 6000 | g | 0 | 0 | 4.067526 | 1.275664 | 138.4632 | -0.0225239 | 0 | 0 | 0 | Landolt 99 | 1 | MainDB
AuCl(g) |  | Gold(I) chloride |  | 10294-29-8 | 232.4195 | 573 | 0 | 298.15 | 3100 | g | 35.85086 | 60.31692 | 8.994622 | -0.03701004 | -0.4482433 | 0.03854924 | 0 | 0 | 0 | Landolt 99, Ruzinov 75, Karapet 70 | 1 | MainDB
AuCl(g) |  | Gold(I) chloride |  | 10294-29-8 | 232.4195 | 573 | 0 | 3100 | 6000 | g | 0 | 0 | 4.067526 | 1.275664 | 138.4632 | -0.0225239 | 0 | 0 | 0 | Landolt 99 | 1 | MainDB
AuCl(a) |  | Gold chloride |  | 10294-29-8 | 232.4195 | 0 | 0 | 273.15 | 333.15 | ao | -2.14 | 41.47 | 4138.857 | -17138.86 | -728.1206 | 20029.44 | 0 | 0 | 0 | Sverjensky 97 | 2 | MainDB
AuCl(a) |  | Gold chloride |  | 10294-29-8 | 232.4195 | 0 | 0 | 333.15 | 473.15 | ao | 0 | 0 | 133.8454 | -414.9762 | -45.5471 | 373.0889 | 0 | 0 | 0 | Sverjensky 97 | 2 | MainDB
AuCl(a) |  | Gold chloride |  | 10294-29-8 | 232.4195 | 0 | 0 | 273.15 | 333.15 | ao | -2.14 | 41.47 | 4138.857 | -17138.86 | -728.1206 | 20029.44 | 0 | 0 | 0 | Sverjensky 97 | 2 | MainDB
AuCl(a) |  | Gold chloride |  | 10294-29-8 | 232.4195 | 0 | 0 | 333.15 | 473.15 | ao | 0 | 0 | 133.8454 | -414.9762 | -45.5471 | 373.0889 | 0 | 0 | 0 | Sverjensky 97 | 2 | MainDB
AuCl2 |  | Gold(II) chloride |  | 23098-79-5 | 267.8725 | 0 | 1200 | 298.15 | 500 | s | 28.1 | 36.3 | 16.5 | 6.6 | 0 | 0 | 3.9 | 0 | 0 | Ruzinov 75 | 2 | MainDB
AuCl3 |  | Gold(III) chloride | Gold trichloride | 13453-07-1 | 303.3255 | 561 | 700 | 298.15 | 527 | s | -28.3 | 39.28298 | 20.29444 | 12.33539 | -0.008671252 | 0.1665502 | 4.7 | 4 | 0 | Landolt 99, Barin 89 | 1 | MainDB
Au2Cl2(g) |  | Digold dichloride |  |  | 464.839 | 0 | 0 | 298.15 | 300 | g | 23.5 | 75.953 | 0 | 0 | 0 | 0 | 0 | 0 | 0 | Yungman 99 | 2 | MainDB
Au2Cl6(g) |  | Digold hexachloride |  |  | 606.651 | 0 | 0 | 298.15 | 300 | g | -27.8 | 119.148 | 0 | 0 | 0 | 0 | 0 | 0 | 0 | Yungman 99 | 2 | MainDB
AuCl2(-a) |  | Gold (II) dichloride -ion | Dichloroaurate(I) -ion | 21534-24-7 | 267.873 | 0 | 0 | 273.15 | 333.15 | ao | -44.725 | 53.6 | 7219.207 | -29896.18 | -1268.16 | 34835.71 | 0 | 0 | 0 | Sverjensky 97 | 2 | MainDB
AuCl2(-a) |  | Gold (II) dichloride -ion | Dichloroaurate(I) -ion | 21534-24-7 | 267.873 | 0 | 0 | 333.15 | 473.15 | ao | 0 | 0 | -146.5346 | 781.3335 | -5.753249 | -1131.946 | 0 | 0 | 0 | Sverjensky 97 | 2 | MainDB
AuCl2(-a) |  | Gold (II) dichloride -ion | Dichloroaurate(I) -ion | 21534-24-7 | 267.873 | 0 | 0 | 273.15 | 333.15 | ao | -44.725 | 53.6 | 7219.207 | -29896.18 | -1268.16 | 34835.71 | 0 | 0 | 0 | Sverjensky 97 | 2 | MainDB
AuCl2(-a) |  | Gold (II) dichloride -ion | Dichloroaurate(I) -ion | 21534-24-7 | 267.873 | 0 | 0 | 333.15 | 473.15 | ao | 0 | 0 | -146.5346 | 781.3335 | -5.753249 | -1131.946 | 0 | 0 | 0 | Sverjensky 97 | 2 | MainDB
AuCl3(-2a) |  | Gold trichloride -2ion | Trichloroaurate(I) -ion |  | 303.3266 | 0 | 0 | 273.15 | 333.15 | ao | -86.023 | 61.39 | 11452.82 | -47415.23 | -2009.133 | 55134.67 | 0 | 0 | 0 | Sverjensky 97 | 2 | MainDB
AuCl3(-2a) |  | Gold trichloride -2ion | Trichloroaurate(I) -ion |  | 303.3266 | 0 | 0 | 333.15 | 473.15 | ao | 0 | 0 | -653.0066 | 2919.647 | 73.15313 | -3785.58 | 0 | 0 | 0 | Sverjensky 97 | 2 | MainDB
AuCl3(-2a) |  | Gold trichloride -2ion | Trichloroaurate(I) -ion |  | 303.3266 | 0 | 0 | 273.15 | 333.15 | ao | -86.023 | 61.39 | 11452.82 | -47415.23 | -2009.133 | 55134.67 | 0 | 0 | 0 | Sverjensky 97 | 2 | MainDB
AuCl3(-2a) |  | Gold trichloride -2ion | Trichloroaurate(I) -ion |  | 303.3266 | 0 | 0 | 333.15 | 473.15 | ao | 0 | 0 | -653.0066 | 2919.647 | 73.15313 | -3785.58 | 0 | 0 | 0 | Sverjensky 97 | 2 | MainDB
AuCl4(-a) |  | Gold tetrachloride | Tetrachloroaurate(III) -ion | 14337-12-3 | 338.7791 | 0 | 0 | 273.15 | 333.15 | ao | 23.573 | -32.72 | 3861.378 | -15905.67 | -672.2359 | 18403.15 | 0 | 0 | 0 | Sverjensky 97, NBS 82 | 2 | MainDB
AuCl4(-a) |  | Gold tetrachloride | Tetrachloroaurate(III) -ion | 14337-12-3 | 338.7791 | 0 | 0 | 333.15 | 473.15 | ao | 0 | 0 | -539.899 | 2328.858 | 90.61073 | -2868.168 | 0 | 0 | 0 | Sverjensky 97 | 2 | MainDB
AuCl4(-a) |  | Gold tetrachloride | Tetrachloroaurate(III) -ion | 14337-12-3 | 338.7791 | 0 | 0 | 273.15 | 333.15 | ao | 23.573 | -32.72 | 3861.378 | -15905.67 | -672.2359 | 18403.15 | 0 | 0 | 0 | Sverjensky 97, NBS 82 | 2 | MainDB
AuCl4(-a) |  | Gold tetrachloride | Tetrachloroaurate(III) -ion | 14337-12-3 | 338.7791 | 0 | 0 | 333.15 | 473.15 | ao | 0 | 0 | -539.899 | 2328.858 | 90.61073 | -2868.168 | 0 | 0 | 0 | Sverjensky 97 | 2 | MainDB
AuCl3*2H2O |  | Gold chloride - water |  |  | 339.3559 | 0 | 0 | 298.15 | 300 | s | -170.8891 | 54 | 0 | 0 | 0 | 0 | 0 | 0 | 0 | Bard 85, TCoIaOC70 | 2 | MainDB
AuCu |  | Gold copper |  | 12006-51-8 | 260.5125 | 0 | 0 | 298.15 | 600 | s | -4.18 | 24.04 | 10.196 | 4.87 | 0 | 0 | 0 | 0 | 0 | Barin 93 | 1 | MainDB
AuCu |  | Gold copper |  | 12006-51-8 | 260.5125 | 0 | 0 | 600 | 658 | s | 0 | 0 | 19.363 | 0 | 0 | 0 | 0 | 0 | 0 | Barin 93 | 1 | MainDB
AuCu |  | Gold copper |  | 12006-51-8 | 260.5125 | 0 | 0 | 658 | 683 | s | 0 | 0 | 29.52 | 0 | 0 | 0 | 0 | 0 | 0 | Barin 93 | 1 | MainDB
AuCu |  | Gold copper |  | 12006-51-8 | 260.5125 | 0 | 0 | 683 | 900 | s | 0.67 | 0.981 | -159.408 | 140.054 | 385.742 | 0 | 0 | 0 | 0 | Barin 93 | 1 | MainDB
AuCu |  | Gold copper |  | 12006-51-8 | 260.5125 | 0 | 0 | 298.15 | 600 | s | -4.18 | 24.04 | 10.196 | 4.87 | 0 | 0 | 0 | 0 | 0 | Barin 93 | 1 | MainDB
AuCu |  | Gold copper |  | 12006-51-8 | 260.5125 | 0 | 0 | 600 | 658 | s | 0 | 0 | 19.363 | 0 | 0 | 0 | 0 | 0 | 0 | Barin 93 | 1 | MainDB
AuCu |  | Gold copper |  | 12006-51-8 | 260.5125 | 0 | 0 | 658 | 683 | s | 0 | 0 | 29.52 | 0 | 0 | 0 | 0 | 0 | 0 | Barin 93 | 1 | MainDB
AuCu |  | Gold copper |  | 12006-51-8 | 260.5125 | 0 | 0 | 683 | 900 | s | 0.67 | 0.981 | -159.408 | 140.054 | 385.742 | 0 | 0 | 0 | 0 | Barin 93 | 1 | MainDB
AuCu |  | Gold copper |  | 12006-51-8 | 260.5125 | 0 | 0 | 298.15 | 600 | s | -4.18 | 24.04 | 10.196 | 4.87 | 0 | 0 | 0 | 0 | 0 | Barin 93 | 1 | MainDB
AuCu |  | Gold copper |  | 12006-51-8 | 260.5125 | 0 | 0 | 600 | 658 | s | 0 | 0 | 19.363 | 0 | 0 | 0 | 0 | 0 | 0 | Barin 93 | 1 | MainDB
AuCu |  | Gold copper |  | 12006-51-8 | 260.5125 | 0 | 0 | 658 | 683 | s | 0 | 0 | 29.52 | 0 | 0 | 0 | 0 | 0 | 0 | Barin 93 | 1 | MainDB
AuCu |  | Gold copper |  | 12006-51-8 | 260.5125 | 0 | 0 | 683 | 900 | s | 0.67 | 0.981 | -159.408 | 140.054 | 385.742 | 0 | 0 | 0 | 0 | Barin 93 | 1 | MainDB
AuCu |  | Gold copper |  | 12006-51-8 | 260.5125 | 0 | 0 | 298.15 | 600 | s | -4.18 | 24.04 | 10.196 | 4.87 | 0 | 0 | 0 | 0 | 0 | Barin 93 | 1 | MainDB
AuCu |  | Gold copper |  | 12006-51-8 | 260.5125 | 0 | 0 | 600 | 658 | s | 0 | 0 | 19.363 | 0 | 0 | 0 | 0 | 0 | 0 | Barin 93 | 1 | MainDB
AuCu |  | Gold copper |  | 12006-51-8 | 260.5125 | 0 | 0 | 658 | 683 | s | 0 | 0 | 29.52 | 0 | 0 | 0 | 0 | 0 | 0 | Barin 93 | 1 | MainDB
AuCu |  | Gold copper |  | 12006-51-8 | 260.5125 | 0 | 0 | 683 | 900 | s | 0.67 | 0.981 | -159.408 | 140.054 | 385.742 | 0 | 0 | 0 | 0 | Barin 93 | 1 | MainDB
AuCu3 |  | Gold tricopper |  | 12006-52-9 | 387.6045 | 0 | 0 | 298.15 | 600 | s | -6.84 | 35.76 | 21.581 | -0.009 | -0.001 | 17.403 | 0 | 0 | 0 | Barin 89 | 1 | MainDB
AuCu3 |  | Gold tricopper |  | 12006-52-9 | 387.6045 | 0 | 0 | 600 | 663 | s | 0 | 0 | 39.957 | 0 | 0 | 0 | 0 | 0 | 0 | Barin 89 | 1 | MainDB
AuCu3 |  | Gold tricopper |  | 12006-52-9 | 387.6045 | 0 | 0 | 663 | 800 | s | 1.144 | 1.725 | 41.486 | -17.575 | 0 | 0 | 0 | 0 | 0 | Barin 89 | 1 | MainDB
AuCu3 |  | Gold tricopper |  | 12006-52-9 | 387.6045 | 0 | 0 | 298.15 | 600 | s | -6.84 | 35.76 | 21.581 | -0.009 | -0.001 | 17.403 | 0 | 0 | 0 | Barin 89 | 1 | MainDB
AuCu3 |  | Gold tricopper |  | 12006-52-9 | 387.6045 | 0 | 0 | 600 | 663 | s | 0 | 0 | 39.957 | 0 | 0 | 0 | 0 | 0 | 0 | Barin 89 | 1 | MainDB
AuCu3 |  | Gold tricopper |  | 12006-52-9 | 387.6045 | 0 | 0 | 663 | 800 | s | 1.144 | 1.725 | 41.486 | -17.575 | 0 | 0 | 0 | 0 | 0 | Barin 89 | 1 | MainDB
AuCu3 |  | Gold tricopper |  | 12006-52-9 | 387.6045 | 0 | 0 | 298.15 | 600 | s | -6.84 | 35.76 | 21.581 | -0.009 | -0.001 | 17.403 | 0 | 0 | 0 | Barin 89 | 1 | MainDB
AuCu3 |  | Gold tricopper |  | 12006-52-9 | 387.6045 | 0 | 0 | 600 | 663 | s | 0 | 0 | 39.957 | 0 | 0 | 0 | 0 | 0 | 0 | Barin 89 | 1 | MainDB
AuCu3 |  | Gold tricopper |  | 12006-52-9 | 387.6045 | 0 | 0 | 663 | 800 | s | 1.144 | 1.725 | 41.486 | -17.575 | 0 | 0 | 0 | 0 | 0 | Barin 89 | 1 | MainDB
AuD(g) |  | Gold monodeuteride |  | 13464-75-0 | 198.9824 | 0 | 0 | 298.15 | 1200 | g | 71.70172 | 51.85182 | 5.543968 | 4.261697 | 0.2988982 | -1.476912 | 0 | 0 | 0 | Landolt 99 | 1 | MainDB
AuD(g) |  | Gold monodeuteride |  | 13464-75-0 | 198.9824 | 0 | 0 | 1200 | 5200 | g | 0 | 0 | 9.241302 | -0.1021726 | -8.933293 | 0.03698136 | 0 | 0 | 0 | Landolt 99 | 1 | MainDB
AuD(g) |  | Gold monodeuteride |  | 13464-75-0 | 198.9824 | 0 | 0 | 5200 | 6000 | g | 0 | 0 | 22.74366 | -3.960545 | -510.6993 | 0.3482887 | 0 | 0 | 0 | Landolt 99 | 1 | MainDB
AuD(g) |  | Gold monodeuteride |  | 13464-75-0 | 198.9824 | 0 | 0 | 298.15 | 1200 | g | 71.70172 | 51.85182 | 5.543968 | 4.261697 | 0.2988982 | -1.476912 | 0 | 0 | 0 | Landolt 99 | 1 | MainDB
AuD(g) |  | Gold monodeuteride |  | 13464-75-0 | 198.9824 | 0 | 0 | 1200 | 5200 | g | 0 | 0 | 9.241302 | -0.1021726 | -8.933293 | 0.03698136 | 0 | 0 | 0 | Landolt 99 | 1 | MainDB
AuD(g) |  | Gold monodeuteride |  | 13464-75-0 | 198.9824 | 0 | 0 | 5200 | 6000 | g | 0 | 0 | 22.74366 | -3.960545 | -510.6993 | 0.3482887 | 0 | 0 | 0 | Landolt 99 | 1 | MainDB
AuD(g) |  | Gold monodeuteride |  | 13464-75-0 | 198.9824 | 0 | 0 | 298.15 | 1200 | g | 71.70172 | 51.85182 | 5.543968 | 4.261697 | 0.2988982 | -1.476912 | 0 | 0 | 0 | Landolt 99 | 1 | MainDB
AuD(g) |  | Gold monodeuteride |  | 13464-75-0 | 198.9824 | 0 | 0 | 1200 | 5200 | g | 0 | 0 | 9.241302 | -0.1021726 | -8.933293 | 0.03698136 | 0 | 0 | 0 | Landolt 99 | 1 | MainDB
AuD(g) |  | Gold monodeuteride |  | 13464-75-0 | 198.9824 | 0 | 0 | 5200 | 6000 | g | 0 | 0 | 22.74366 | -3.960545 | -510.6993 | 0.3482887 | 0 | 0 | 0 | Landolt 99 | 1 | MainDB
AuF(g) |  | Gold(I) fluoride |  | 15194-77-1 | 215.9649 | 0 | 0 | 298.15 | 398 | g | -18 | 20.8 | 11 | 3.4 | 0 | 0 | 0 | 0 | 0 | Karapet 70, Ruzinov 75 | 3 | MainDB
AuF2 |  | Gold difluoride |  |  | 234.9633 | 940 | 1525 | 298.15 | 940 | s | -57 | 25 | 16.2 | 4.6 | 0 | 0 | 0 | 0 | 0 | Ruzinov 75 | 2 | MainDB
AuF2 |  | Gold difluoride |  |  | 234.9633 | 940 | 1525 | 940 | 1525 | l | 3.5 | 3.72 | 21.5 | 0 | 0 | 0 | 0 | 0 | 0 | Ruzinov 75 | 2 | MainDB
AuF2 |  | Gold difluoride |  |  | 234.9633 | 940 | 1525 | 298.15 | 940 | s | -57 | 25 | 16.2 | 4.6 | 0 | 0 | 0 | 0 | 0 | Ruzinov 75 | 2 | MainDB
AuF2 |  | Gold difluoride |  |  | 234.9633 | 940 | 1525 | 940 | 1525 | l | 3.5 | 3.72 | 21.5 | 0 | 0 | 0 | 0 | 0 | 0 | Ruzinov 75 | 2 | MainDB
AuF3 |  | Gold(III) fluoride |  | 14720-21-9 | 253.9617 | 1000 | 1470 | 298.15 | 600 | s | -83.3 | 27.3 | 22.59835 | 1.905402 | -1.199601 | -0.004933078 | 6.75 | 24 | 0 | Landolt 99, Barin 93 | 1 | MainDB
AuH(g) |  | Gold(I) hydride |  | 13464-75-0 | 197.9744 | 0 | 0 | 298.15 | 2000 | g | 70.7457 | 50.47227 | 5.754104 | 2.727801 | 0.40587 | -0.6108055 | 0 | 0 | 0 | Landolt 99, Knacke 91 | 1 | MainDB
AuH(g) |  | Gold(I) hydride |  | 13464-75-0 | 197.9744 | 0 | 0 | 2000 | 6000 | g | 0 | 0 | 10.72004 | -0.713554 | -37.61898 | 0.1040272 | 0 | 0 | 0 | Landolt 99 | 1 | MainDB
AuH(g) |  | Gold(I) hydride |  | 13464-75-0 | 197.9744 | 0 | 0 | 298.15 | 2000 | g | 70.7457 | 50.47227 | 5.754104 | 2.727801 | 0.40587 | -0.6108055 | 0 | 0 | 0 | Landolt 99, Knacke 91 | 1 | MainDB
AuH(g) |  | Gold(I) hydride |  | 13464-75-0 | 197.9744 | 0 | 0 | 2000 | 6000 | g | 0 | 0 | 10.72004 | -0.713554 | -37.61898 | 0.1040272 | 0 | 0 | 0 | Landolt 99 | 1 | MainDB
Au(H3)(Tg) |  | Gold tritium |  |  | 199.9902 | 0 | 0 | 298.15 | 398 | g | 65.315 | 52.75 | 7.11 | 0 | 0 | 0 | 0 | 0 | 0 | Glusko 72 | 2 | MainDB
Au(HS)2(-a) |  | Bis(hydrogensulfido)aurate -ion | Dimercaptoaurate -ion | 39343-02-7 | 263.1028 | 0 | 0 | 273.15 | 333.15 | ao | -2.509 | 56.77 | 2051 | -8422.314 | -356.082 | 9751.235 | 0 | 0 | 0 | Sverjensky 97 | 2 | MainDB
Au(HS)2(-a) |  | Bis(hydrogensulfido)aurate -ion | Dimercaptoaurate -ion | 39343-02-7 | 263.1028 | 0 | 0 | 333.15 | 473.15 | ao | 0 | 0 | -255.6483 | 1138.396 | 43.33966 | -1406.494 | 0 | 0 | 0 | Sverjensky 97 | 2 | MainDB
Au(HS)2(-a) |  | Bis(hydrogensulfido)aurate -ion | Dimercaptoaurate -ion | 39343-02-7 | 263.1028 | 0 | 0 | 273.15 | 333.15 | ao | -2.509 | 56.77 | 2051 | -8422.314 | -356.082 | 9751.235 | 0 | 0 | 0 | Sverjensky 97 | 2 | MainDB
Au(HS)2(-a) |  | Bis(hydrogensulfido)aurate -ion | Dimercaptoaurate -ion | 39343-02-7 | 263.1028 | 0 | 0 | 333.15 | 473.15 | ao | 0 | 0 | -255.6483 | 1138.396 | 43.33966 | -1406.494 | 0 | 0 | 0 | Sverjensky 97 | 2 | MainDB
AuI |  | Gold(I) iodide |  | 10294-31-2 | 323.871 | 450 | 1600 | 298.15 | 398 | s | 0.3 | 26.5521 | 10.21291 | 7.550559 | -0.002659546 | 0.05311688 | 8.25 | 25 | 0 | Landolt 99, Lange 85, Barin 89 | 1 | MainDB
AuO(g) |  | Gold monoxide |  | 37043-69-9 | 212.9659 | 0 | 0 | 298.15 | 3000 | g | 91.92999 | 59.69622 | 8.923697 | 0.01614245 | -0.2366013 | -0.003522945 | 0 | 0 | 0 | Landolt 99, Pankratz 95 | 1 | MainDB
Au2O3 |  | Gold(III) oxide |  | 1303-58-8 | 441.9312 | -423 | 0 | 298.15 | 500 | s | -0.8 | 31.15 | 25.7 | 5.2 | 0 | 0 | 0 | 6 | 0 | Barin 77 | 1 | MainDB
Au(OH)3 |  | Gold(III) hydroxide |  | 1303-52-2 | 247.9884 | -373 | 0 | 298.15 | 400 | s | -101.506 | 45.292 | 8.03 | 48.419 | 0 | 0 | 0 | 6 | 0 | Barin 95 | 1 | MainDB
Au(OH)3(P) |  | Gold(III) hydroxide | Precipitated gold(III) hydroxide | 1303-52-2 | 247.9884 | -373 | 0 | 298.15 | 400 | s | -101.506 | 45.292 | 8.03 | 48.419 | 0 | 0 | 0 | 6 | 0 | Barin 93 | 1 | MainDB
Au2P3 |  | Gold phosphide |  | 12044-95-0 | 486.8543 | 0 | 0 | 298.15 | 1000 | s | -24.5 | 36 | 25.9 | 9 | 0 | 0 | 6.67 | 0 | 0 | Barin 89 | 1 | MainDB
AuPb2 |  | Gold dilead |  | 12006-57-4 | 611.3665 | 0 | 0 | 298.15 | 527 | s | -1.5 | 41.9 | 14.8 | 17.8 | 0 | 0 | 0 | 0 | 0 | Barin 77 | 1 | MainDB
AuPb2 |  | Gold dilead |  | 12006-57-4 | 611.3665 | 0 | 0 | 527 | 800 | l | 5.73 | 10.873 | 23.1 | 0 | 0 | 0 | 0 | 0 | 0 | Barin 77 | 1 | MainDB
AuPb2 |  | Gold dilead |  | 12006-57-4 | 611.3665 | 0 | 0 | 298.15 | 527 | s | -1.5 | 41.9 | 14.8 | 17.8 | 0 | 0 | 0 | 0 | 0 | Barin 77 | 1 | MainDB
AuPb2 |  | Gold dilead |  | 12006-57-4 | 611.3665 | 0 | 0 | 527 | 800 | l | 5.73 | 10.873 | 23.1 | 0 | 0 | 0 | 0 | 0 | 0 | Barin 77 | 1 | MainDB
AuS(g) |  | Gold monosulfide |  | 29306-15-8 | 229.0265 | 0 | 0 | 298.15 | 2000 | g | 55.1 | 63.976 | 8.92 | 0.012 | -0.387 | 0 | 0 | 0 | 0 | Barin 77 | 1 | MainDB
AuSb2 |  | Gold antimonide |  | 12044-88-1 | 440.4665 | 0 | 0 | 298.15 | 733 | s | -4.65 | 28.5 | 17.12 | 4.64 | 0 | 0 | 0 | 0 | 0 | Knacke 91 | 1 | MainDB
AuSe |  | Gold monoselenide | Alpha gold monoselenide | 23331-11-5 | 275.9265 | 0 | 0 | 298.15 | 673 | s | -3.3 | 18.1 | 10.001 | 6.669 | 0 | 0 | 0 | 0 | 0 | Barin 93 | 1 | MainDB
AuSe(g) |  | Gold monoselenide |  | 23331-11-5 | 275.9265 | 0 | 0 | 298.15 | 1000 | g | 85.07999 | 63.95626 | 7.13071 | 5.597251 | 0.1777725 | -2.964658 | 0 | 0 | 0 | Landolt 99 | 1 | MainDB
AuSe(g) |  | Gold monoselenide |  | 23331-11-5 | 275.9265 | 0 | 0 | 1000 | 2800 | g | 0 | 0 | 11.16774 | -1.215301 | -3.643152 | 0.1929876 | 0 | 0 | 0 | Landolt 99 | 1 | MainDB
AuSe(g) |  | Gold monoselenide |  | 23331-11-5 | 275.9265 | 0 | 0 | 298.15 | 1000 | g | 85.07999 | 63.95626 | 7.13071 | 5.597251 | 0.1777725 | -2.964658 | 0 | 0 | 0 | Landolt 99 | 1 | MainDB
AuSe(g) |  | Gold monoselenide |  | 23331-11-5 | 275.9265 | 0 | 0 | 1000 | 2800 | g | 0 | 0 | 11.16774 | -1.215301 | -3.643152 | 0.1929876 | 0 | 0 | 0 | Landolt 99 | 1 | MainDB
AuSe(B) |  | Gold monoselenide | Beta gold monoselenide | 23331-11-5 | 275.9265 | 0 | 0 | 298.15 | 649 | s | -2.6 | 20.3 | 10 | 6.67 | 0 | 0 | 0 | 0 | 0 | Barin 89 | 1 | MainDB
Au2(SeO3)3 |  | Gold selenite |  |  | 774.8076 | 0 | 0 | 298.15 | 300 | s | -228 | 71 | 0 | 0 | 0 | 0 | 0 | 0 | 0 | Yungman 99 | 2 | MainDB
Au0.5Sn0.5 |  |  |  | 12006-60-9 | 157.8282 | 0 | 0 | 298.15 | 398 | s | -3.64 | 2 | 6.03 | 0 | 0 | 0 | 0 | 0 | 0 | Karapet 70 | 3 | MainDB
AuSn | SnAu | Gold tin |  | 12006-60-9 | 315.6565 | 0 | 0 | 298.15 | 691 | s | -7.28 | 23.45 | 11.13 | 3.8 | 0 | 0 | 0 | 0 | 0 | Barin 77 | 1 | MainDB
AuSn | SnAu | Gold tin |  | 12006-60-9 | 315.6565 | 0 | 0 | 691 | 900 | l | 5.86 | 8.48 | 17.4 | 0 | 0 | 0 | 0 | 0 | 0 | Barin 77 | 1 | MainDB
AuSn | SnAu | Gold tin |  | 12006-60-9 | 315.6565 | 0 | 0 | 298.15 | 691 | s | -7.28 | 23.45 | 11.13 | 3.8 | 0 | 0 | 0 | 0 | 0 | Barin 77 | 1 | MainDB
AuSn | SnAu | Gold tin |  | 12006-60-9 | 315.6565 | 0 | 0 | 691 | 900 | l | 5.86 | 8.48 | 17.4 | 0 | 0 | 0 | 0 | 0 | 0 | Barin 77 | 1 | MainDB
AuSn2 | Sn2Au | Gold ditin |  | 12256-54-1 | 434.3465 | 0 | 0 | 298.15 | 582 | s | -10.14 | 32.4 | 17.16 | 9.7 | 0 | 0 | 0 | 0 | 0 | Barin 93 | 1 | MainDB
AuSn4 | Sn4Au | Gold tetratin |  | 12044-91-6 | 671.7265 | 0 | 0 | 298.15 | 525 | s | -9.25 | 59.9 | 27.48 | 18.351 | 0 | 0 | 0 | 0 | 0 | Barin 89 | 1 | MainDB
AuTe(g) |  | Gold monotelluride |  |  | 324.5665 | 0 | 0 | 298.15 | 1000 | g | 80.22419 | 65.87715 | 8.978115 | -0.3786293 | -0.1155354 | 0.7440405 | 0 | 0 | 0 | Landolt 99 | 1 | MainDB
AuTe(g) |  | Gold monotelluride |  |  | 324.5665 | 0 | 0 | 1000 | 2700 | g | 0 | 0 | 8.973808 | 1.00379 | -4.111458 | -0.2344637 | 0 | 0 | 0 | Landolt 99 | 1 | MainDB
AuTe(g) |  | Gold monotelluride |  |  | 324.5665 | 0 | 0 | 2700 | 3000 | g | 0 | 0 | 12.51144 | -1.132294 | -32.67253 | 0.1251682 | 0 | 0 | 0 | Landolt 99 | 1 | MainDB
AuTe(g) |  | Gold monotelluride |  |  | 324.5665 | 0 | 0 | 298.15 | 1000 | g | 80.22419 | 65.87715 | 8.978115 | -0.3786293 | -0.1155354 | 0.7440405 | 0 | 0 | 0 | Landolt 99 | 1 | MainDB
AuTe(g) |  | Gold monotelluride |  |  | 324.5665 | 0 | 0 | 1000 | 2700 | g | 0 | 0 | 8.973808 | 1.00379 | -4.111458 | -0.2344637 | 0 | 0 | 0 | Landolt 99 | 1 | MainDB
AuTe(g) |  | Gold monotelluride |  |  | 324.5665 | 0 | 0 | 2700 | 3000 | g | 0 | 0 | 12.51144 | -1.132294 | -32.67253 | 0.1251682 | 0 | 0 | 0 | Landolt 99 | 1 | MainDB
AuTe(g) |  | Gold monotelluride |  |  | 324.5665 | 0 | 0 | 298.15 | 1000 | g | 80.22419 | 65.87715 | 8.978115 | -0.3786293 | -0.1155354 | 0.7440405 | 0 | 0 | 0 | Landolt 99 | 1 | MainDB
AuTe(g) |  | Gold monotelluride |  |  | 324.5665 | 0 | 0 | 1000 | 2700 | g | 0 | 0 | 8.973808 | 1.00379 | -4.111458 | -0.2344637 | 0 | 0 | 0 | Landolt 99 | 1 | MainDB
AuTe(g) |  | Gold monotelluride |  |  | 324.5665 | 0 | 0 | 2700 | 3000 | g | 0 | 0 | 12.51144 | -1.132294 | -32.67253 | 0.1251682 | 0 | 0 | 0 | Landolt 99 | 1 | MainDB
AuTe2 | Te2Au | Gold ditelluride |  | 12006-61-0 | 452.1665 | 742 | 0 | 298.15 | 737 | s | -4.45 | 33.87 | 15.2 | 8.94 | 0.41 | 0 | 8.75 | 0 | 0 | Barin 77 | 1 | MainDB
B |  | Boron |  | 7440-42-8 | 10.81 | 2348 | 4273 | 298.15 | 1500 | s | 0 | 1.410134 | 3.832051 | 3.081881 | -1.809367 | -0.7730258 | 2.34 | 0 | 0 | Landolt 99, Barin 93, Bard 85 | 1 | MainDB
B |  | Boron |  | 7440-42-8 | 10.81 | 2348 | 4273 | 1500 | 2348 | s | 0 | 0 | 6.381721 | 0.3654637 | -8.492007 | 0.03975143 | 0 | 0 | 0 | Landolt 99, Barin 93 | 1 | MainDB
B |  | Boron |  | 7440-42-8 | 10.81 | 2348 | 4273 | 2348 | 6000 | l | 11.99809 | 5.109942 | 7.50478 | 0 | 0 | 0 | 0 | 0 | 0 | Landolt 99, Barin 93 | 1 | MainDB
B |  | Boron |  | 7440-42-8 | 10.81 | 2348 | 4273 | 298.15 | 1500 | s | 0 | 1.410134 | 3.832051 | 3.081881 | -1.809367 | -0.7730258 | 2.34 | 0 | 0 | Landolt 99, Barin 93, Bard 85 | 1 | MainDB
B |  | Boron |  | 7440-42-8 | 10.81 | 2348 | 4273 | 1500 | 2348 | s | 0 | 0 | 6.381721 | 0.3654637 | -8.492007 | 0.03975143 | 0 | 0 | 0 | Landolt 99, Barin 93 | 1 | MainDB
B |  | Boron |  | 7440-42-8 | 10.81 | 2348 | 4273 | 2348 | 6000 | l | 11.99809 | 5.109942 | 7.50478 | 0 | 0 | 0 | 0 | 0 | 0 | Landolt 99, Barin 93 | 1 | MainDB
B |  | Boron |  | 7440-42-8 | 10.81 | 2348 | 4273 | 298.15 | 1500 | s | 0 | 1.410134 | 3.832051 | 3.081881 | -1.809367 | -0.7730258 | 2.34 | 0 | 0 | Landolt 99, Barin 93, Bard 85 | 1 | MainDB
B |  | Boron |  | 7440-42-8 | 10.81 | 2348 | 4273 | 1500 | 2348 | s | 0 | 0 | 6.381721 | 0.3654637 | -8.492007 | 0.03975143 | 0 | 0 | 0 | Landolt 99, Barin 93 | 1 | MainDB
B |  | Boron |  | 7440-42-8 | 10.81 | 2348 | 4273 | 2348 | 6000 | l | 11.99809 | 5.109942 | 7.50478 | 0 | 0 | 0 | 0 | 0 | 0 | Landolt 99, Barin 93 | 1 | MainDB
B(g) |  | Boron |  | 7440-42-8 | 10.81 | 2347 | 4273 | 298.15 | 4500 | g | 135.0382 | 36.67184 | 4.999128 | -0.03451004 | -0.02067161 | 0.008092734 | 0 | 0 | 0 | Landolt 99, Barin 89, Bard 85 | 1 | MainDB
B(g) |  | Boron |  | 7440-42-8 | 10.81 | 2347 | 4273 | 4500 | 10000 | g | 0 | 0 | 3.258659 | 0.2347108 | 124.0845 | 0.004130019 | 0 | 0 | 0 | Landolt 99, Barin 89 | 1 | MainDB
B(g) |  | Boron |  | 7440-42-8 | 10.81 | 2347 | 4273 | 298.15 | 4500 | g | 135.0382 | 36.67184 | 4.999128 | -0.03451004 | -0.02067161 | 0.008092734 | 0 | 0 | 0 | Landolt 99, Barin 89, Bard 85 | 1 | MainDB
B(g) |  | Boron |  | 7440-42-8 | 10.81 | 2347 | 4273 | 4500 | 10000 | g | 0 | 0 | 3.258659 | 0.2347108 | 124.0845 | 0.004130019 | 0 | 0 | 0 | Landolt 99, Barin 89 | 1 | MainDB
B(A) |  | Boron | Boron, amorphous | 7440-42-8 | 10.81 | 2347 | 3931 | 298.15 | 2000 | s | 1.051625 | 1.560707 | 3.836212 | 2.392842 | -1.504866 | 0.000126673 | 0 | 0 | 0 | Landolt 99, Barin 77 | 1 | MainDB
B(B) |  | Boron, Beta-Rhombohedral |  | 7440-42-8 | 10.81 | 2350 | 4273 | 100 | 250 | s | 0 | 1.393 | 48.80359 | -395.2866 | -1.7814 | 879.6254 | 2.35 | 19 | 0 | Barin 93 | 1 | MainDB
B(B) |  | Boron, Beta-Rhombohedral |  | 7440-42-8 | 10.81 | 2350 | 4273 | 250 | 900 | s | 0 | 0 | 0.81475 | 10.46579 | -0.63791 | -5.42279 | 0 | 19 | 0 | Barin 93 | 1 | MainDB
B(B) |  | Boron, Beta-Rhombohedral |  | 7440-42-8 | 10.81 | 2350 | 4273 | 900 | 2350 | s | 0 | 0 | 5.59837 | 0.81249 | -4.2081 | -0.01965 | 0 | 19 | 0 | Barin 93 | 1 | MainDB
B(B) |  | Boron, Beta-Rhombohedral |  | 7440-42-8 | 10.81 | 2350 | 4273 | 2350 | 2800 | s | 0 | 0 | 5.44315 | 0.86991 | -1.94008 | -0.02334 | 0 | 0 | 0 | Barin 77, JANAF 98 | 1 | MainDB
B(B) |  | Boron, Beta-Rhombohedral |  | 7440-42-8 | 10.81 | 2350 | 4273 | 100 | 250 | s | 0 | 1.393 | 48.80359 | -395.2866 | -1.7814 | 879.6254 | 2.35 | 19 | 0 | Barin 93 | 1 | MainDB
B(B) |  | Boron, Beta-Rhombohedral |  | 7440-42-8 | 10.81 | 2350 | 4273 | 250 | 900 | s | 0 | 0 | 0.81475 | 10.46579 | -0.63791 | -5.42279 | 0 | 19 | 0 | Barin 93 | 1 | MainDB
B(B) |  | Boron, Beta-Rhombohedral |  | 7440-42-8 | 10.81 | 2350 | 4273 | 900 | 2350 | s | 0 | 0 | 5.59837 | 0.81249 | -4.2081 | -0.01965 | 0 | 19 | 0 | Barin 93 | 1 | MainDB
B(B) |  | Boron, Beta-Rhombohedral |  | 7440-42-8 | 10.81 | 2350 | 4273 | 2350 | 2800 | s | 0 | 0 | 5.44315 | 0.86991 | -1.94008 | -0.02334 | 0 | 0 | 0 | Barin 77, JANAF 98 | 1 | MainDB
B(B) |  | Boron, Beta-Rhombohedral |  | 7440-42-8 | 10.81 | 2350 | 4273 | 100 | 250 | s | 0 | 1.393 | 48.80359 | -395.2866 | -1.7814 | 879.6254 | 2.35 | 19 | 0 | Barin 93 | 1 | MainDB
B(B) |  | Boron, Beta-Rhombohedral |  | 7440-42-8 | 10.81 | 2350 | 4273 | 250 | 900 | s | 0 | 0 | 0.81475 | 10.46579 | -0.63791 | -5.42279 | 0 | 19 | 0 | Barin 93 | 1 | MainDB
B(B) |  | Boron, Beta-Rhombohedral |  | 7440-42-8 | 10.81 | 2350 | 4273 | 900 | 2350 | s | 0 | 0 | 5.59837 | 0.81249 | -4.2081 | -0.01965 | 0 | 19 | 0 | Barin 93 | 1 | MainDB
B(B) |  | Boron, Beta-Rhombohedral |  | 7440-42-8 | 10.81 | 2350 | 4273 | 2350 | 2800 | s | 0 | 0 | 5.44315 | 0.86991 | -1.94008 | -0.02334 | 0 | 0 | 0 | Barin 77, JANAF 98 | 1 | MainDB
B(B) |  | Boron, Beta-Rhombohedral |  | 7440-42-8 | 10.81 | 2350 | 4273 | 100 | 250 | s | 0 | 1.393 | 48.80359 | -395.2866 | -1.7814 | 879.6254 | 2.35 | 19 | 0 | Barin 93 | 1 | MainDB
B(B) |  | Boron, Beta-Rhombohedral |  | 7440-42-8 | 10.81 | 2350 | 4273 | 250 | 900 | s | 0 | 0 | 0.81475 | 10.46579 | -0.63791 | -5.42279 | 0 | 19 | 0 | Barin 93 | 1 | MainDB
B(B) |  | Boron, Beta-Rhombohedral |  | 7440-42-8 | 10.81 | 2350 | 4273 | 900 | 2350 | s | 0 | 0 | 5.59837 | 0.81249 | -4.2081 | -0.01965 | 0 | 19 | 0 | Barin 93 | 1 | MainDB
B(B) |  | Boron, Beta-Rhombohedral |  | 7440-42-8 | 10.81 | 2350 | 4273 | 2350 | 2800 | s | 0 | 0 | 5.44315 | 0.86991 | -1.94008 | -0.02334 | 0 | 0 | 0 | Barin 77, JANAF 98 | 1 | MainDB
B(GL) |  | Boron | Boron, glass | 7440-42-8 | 10.81 | 2347 | 3931 | 298.15 | 1750 | s | 11.694 | 6.347 | 4.037 | 2.784 | -1.895 | -0.673 | 0 | 0 | 0 | Barin 93 | 1 | MainDB
B2(g) |  | Diboron |  | 14452-61-0 | 21.62 | 0 | 0 | 298.15 | 500 | g | 199.8501 | 48.29398 | 3.273184 | 16.18284 | 0.3176386 | -10.43069 | 0 | 0 | 0 | Landolt 99, Bard 85, JANAF 98 | 1 | MainDB
B2(g) |  | Diboron |  | 14452-61-0 | 21.62 | 0 | 0 | 500 | 1400 | g | 0 | 0 | 11.71272 | -2.365201 | -4.725861 | 0.9306883 | 0 | 0 | 0 | Landolt 99 | 1 | MainDB
B2(g) |  | Diboron |  | 14452-61-0 | 21.62 | 0 | 0 | 1400 | 6000 | g | 0 | 0 | 9.062381 | 0.7865679 | -0.5057361 | -0.07695985 | 0 | 0 | 0 | Landolt 99 | 1 | MainDB
B2(g) |  | Diboron |  | 14452-61-0 | 21.62 | 0 | 0 | 298.15 | 500 | g | 199.8501 | 48.29398 | 3.273184 | 16.18284 | 0.3176386 | -10.43069 | 0 | 0 | 0 | Landolt 99, Bard 85, JANAF 98 | 1 | MainDB
B2(g) |  | Diboron |  | 14452-61-0 | 21.62 | 0 | 0 | 500 | 1400 | g | 0 | 0 | 11.71272 | -2.365201 | -4.725861 | 0.9306883 | 0 | 0 | 0 | Landolt 99 | 1 | MainDB
B2(g) |  | Diboron |  | 14452-61-0 | 21.62 | 0 | 0 | 1400 | 6000 | g | 0 | 0 | 9.062381 | 0.7865679 | -0.5057361 | -0.07695985 | 0 | 0 | 0 | Landolt 99 | 1 | MainDB
B2(g) |  | Diboron |  | 14452-61-0 | 21.62 | 0 | 0 | 298.15 | 500 | g | 199.8501 | 48.29398 | 3.273184 | 16.18284 | 0.3176386 | -10.43069 | 0 | 0 | 0 | Landolt 99, Bard 85, JANAF 98 | 1 | MainDB
B2(g) |  | Diboron |  | 14452-61-0 | 21.62 | 0 | 0 | 500 | 1400 | g | 0 | 0 | 11.71272 | -2.365201 | -4.725861 | 0.9306883 | 0 | 0 | 0 | Landolt 99 | 1 | MainDB
B2(g) |  | Diboron |  | 14452-61-0 | 21.62 | 0 | 0 | 1400 | 6000 | g | 0 | 0 | 9.062381 | 0.7865679 | -0.5057361 | -0.07695985 | 0 | 0 | 0 | Landolt 99 | 1 | MainDB
B(+3g) |  | Boron +3ion |  |  | 10.80835 | 0 | 0 | 298.15 | 300 | g | 1785.091 | 33.1 | 0 | 0 | 0 | 0 | 0 | 0 | 0 | Bard 85, TCoIaOC70 | 2 | MainDB
B(+g) |  | Boron +ion |  | 14594-80-0 | 10.80945 | 0 | 0 | 298.15 | 3000 | g | 326.653 | 33.112 | 4.968 | 0 | 0 | 0 | 0 | 0 | 0 | JANAF 85 | 1 | MainDB
B(+g) |  | Boron +ion |  | 14594-80-0 | 10.80945 | 0 | 0 | 3000 | 6000 | g | 0 | 0 | 6.728 | -0.65 | -37.474 | 0.067 | 0 | 0 | 0 | JANAF 85 | 1 | MainDB
B(+g) |  | Boron +ion |  | 14594-80-0 | 10.80945 | 0 | 0 | 298.15 | 3000 | g | 326.653 | 33.112 | 4.968 | 0 | 0 | 0 | 0 | 0 | 0 | JANAF 85 | 1 | MainDB
B(+g) |  | Boron +ion |  | 14594-80-0 | 10.80945 | 0 | 0 | 3000 | 6000 | g | 0 | 0 | 6.728 | -0.65 | -37.474 | 0.067 | 0 | 0 | 0 | JANAF 85 | 1 | MainDB
B(-g) |  | Boron -ion |  | 18869-19-7 | 10.81055 | 0 | 0 | 298.15 | 700 | g | 125.964 | 37.479 | 4.967 | 0.003 | 0 | -0.003 | 0 | 0 | 0 | JANAF 85 | 1 | MainDB
B(-g) |  | Boron -ion |  | 18869-19-7 | 10.81055 | 0 | 0 | 700 | 6000 | g | 0 | 0 | 4.969 | 0 | 0 | 0 | 0 | 0 | 0 | JANAF 85 | 1 | MainDB
B(-g) |  | Boron -ion |  | 18869-19-7 | 10.81055 | 0 | 0 | 298.15 | 700 | g | 125.964 | 37.479 | 4.967 | 0.003 | 0 | -0.003 | 0 | 0 | 0 | JANAF 85 | 1 | MainDB
B(-g) |  | Boron -ion |  | 18869-19-7 | 10.81055 | 0 | 0 | 700 | 6000 | g | 0 | 0 | 4.969 | 0 | 0 | 0 | 0 | 0 | 0 | JANAF 85 | 1 | MainDB
BAs |  | Boron arsenide | Boron arsenic | 12005-69-5 | 85.7316 | -1193 | 0 | 298.15 | 1500 | s | -18 | 8.789914 | 8.10173 | 3.959393 | -1.892796 | -0.0001434034 | 5.22 | 0 | 0 | Landolt 99 | 1 | MainDB
B2BI4(l) |  |  |  |  | 540.048 | 0 | 0 | 298.15 | 398 | l | -126.2 | 62.7 | 32.94 | 0 | 0 | 0 | 0 | 0 | 0 | Karapet 70 | 3 | MainDB
B2BI4(g) |  |  |  |  | 540.048 | 0 | 0 | 298.15 | 398 | g | -116.9 | 85.767 | 22.667 | 0 | 0 | 0 | 0 | 0 | 0 | Karapet 70 | 3 | MainDB
BBr(g) |  | Bromoborane(1) | Boron monobromide | 19961-29-6 | 90.714 | 0 | 0 | 298.15 | 1100 | g | 55.05593 | 53.77366 | 8.171479 | 1.296855 | -0.6040392 | -0.5131118 | 0 | 0 | 0 | Landolt 99, Knacke 91, JANAF 98 | 1 | MainDB
BBr(g) |  | Bromoborane(1) | Boron monobromide | 19961-29-6 | 90.714 | 0 | 0 | 1100 | 3700 | g | 0 | 0 | 9.925205 | -0.709075 | -5.388193 | 0.1877055 | 0 | 0 | 0 | Landolt 99 | 1 | MainDB
BBr(g) |  | Bromoborane(1) | Boron monobromide | 19961-29-6 | 90.714 | 0 | 0 | 3700 | 6000 | g | 0 | 0 | -8.227653 | 5.295115 | 479.0624 | -0.3675167 | 0 | 0 | 0 | Landolt 99 | 1 | MainDB
BBr(g) |  | Bromoborane(1) | Boron monobromide | 19961-29-6 | 90.714 | 0 | 0 | 298.15 | 1100 | g | 55.05593 | 53.77366 | 8.171479 | 1.296855 | -0.6040392 | -0.5131118 | 0 | 0 | 0 | Landolt 99, Knacke 91, JANAF 98 | 1 | MainDB
BBr(g) |  | Bromoborane(1) | Boron monobromide | 19961-29-6 | 90.714 | 0 | 0 | 1100 | 3700 | g | 0 | 0 | 9.925205 | -0.709075 | -5.388193 | 0.1877055 | 0 | 0 | 0 | Landolt 99 | 1 | MainDB
BBr(g) |  | Bromoborane(1) | Boron monobromide | 19961-29-6 | 90.714 | 0 | 0 | 3700 | 6000 | g | 0 | 0 | -8.227653 | 5.295115 | 479.0624 | -0.3675167 | 0 | 0 | 0 | Landolt 99 | 1 | MainDB
BBr(g) |  | Bromoborane(1) | Boron monobromide | 19961-29-6 | 90.714 | 0 | 0 | 298.15 | 1100 | g | 55.05593 | 53.77366 | 8.171479 | 1.296855 | -0.6040392 | -0.5131118 | 0 | 0 | 0 | Landolt 99, Knacke 91, JANAF 98 | 1 | MainDB
BBr(g) |  | Bromoborane(1) | Boron monobromide | 19961-29-6 | 90.714 | 0 | 0 | 1100 | 3700 | g | 0 | 0 | 9.925205 | -0.709075 | -5.388193 | 0.1877055 | 0 | 0 | 0 | Landolt 99 | 1 | MainDB
BBr(g) |  | Bromoborane(1) | Boron monobromide | 19961-29-6 | 90.714 | 0 | 0 | 3700 | 6000 | g | 0 | 0 | -8.227653 | 5.295115 | 479.0624 | -0.3675167 | 0 | 0 | 0 | Landolt 99 | 1 | MainDB
BBr2(g) |  | Boron dibromide | Dibromoborane(2) | 66581-66-6 | 170.618 | 0 | 0 | 298.15 | 900 | g | 20.84871 | 70.39532 | 12.11028 | 3.087309 | -1.174976 | -1.498724 | 0 | 0 | 0 | Landolt 99, Barin 89, JANAF 98 | 1 | MainDB
BBr2(g) |  | Boron dibromide | Dibromoborane(2) | 66581-66-6 | 170.618 | 0 | 0 | 900 | 3800 | g | 0 | 0 | 13.55798 | 0.1458365 | -1.474622 | 0.02798757 | 0 | 0 | 0 | Landolt 99 | 1 | MainDB
BBr2(g) |  | Boron dibromide | Dibromoborane(2) | 66581-66-6 | 170.618 | 0 | 0 | 3800 | 6000 | g | 0 | 0 | 13.77691 | 0.4182218 | -43.67566 | -0.03865918 | 0 | 0 | 0 | Landolt 99 | 1 | MainDB
BBr2(g) |  | Boron dibromide | Dibromoborane(2) | 66581-66-6 | 170.618 | 0 | 0 | 298.15 | 900 | g | 20.84871 | 70.39532 | 12.11028 | 3.087309 | -1.174976 | -1.498724 | 0 | 0 | 0 | Landolt 99, Barin 89, JANAF 98 | 1 | MainDB
BBr2(g) |  | Boron dibromide | Dibromoborane(2) | 66581-66-6 | 170.618 | 0 | 0 | 900 | 3800 | g | 0 | 0 | 13.55798 | 0.1458365 | -1.474622 | 0.02798757 | 0 | 0 | 0 | Landolt 99 | 1 | MainDB
BBr2(g) |  | Boron dibromide | Dibromoborane(2) | 66581-66-6 | 170.618 | 0 | 0 | 3800 | 6000 | g | 0 | 0 | 13.77691 | 0.4182218 | -43.67566 | -0.03865918 | 0 | 0 | 0 | Landolt 99 | 1 | MainDB
BBr2(g) |  | Boron dibromide | Dibromoborane(2) | 66581-66-6 | 170.618 | 0 | 0 | 298.15 | 900 | g | 20.84871 | 70.39532 | 12.11028 | 3.087309 | -1.174976 | -1.498724 | 0 | 0 | 0 | Landolt 99, Barin 89, JANAF 98 | 1 | MainDB
BBr2(g) |  | Boron dibromide | Dibromoborane(2) | 66581-66-6 | 170.618 | 0 | 0 | 900 | 3800 | g | 0 | 0 | 13.55798 | 0.1458365 | -1.474622 | 0.02798757 | 0 | 0 | 0 | Landolt 99 | 1 | MainDB
BBr2(g) |  | Boron dibromide | Dibromoborane(2) | 66581-66-6 | 170.618 | 0 | 0 | 3800 | 6000 | g | 0 | 0 | 13.77691 | 0.4182218 | -43.67566 | -0.03865918 | 0 | 0 | 0 | Landolt 99 | 1 | MainDB
BBr3(l) |  | Boron bromide |  | 10294-33-4 | 250.522 | 227 | 364 | 298.15 | 364.4 | l | -57 | 54.7 | 30.6 | 0 | 0 | 0 | 2.64 | 16 | 0 | Knacke 91, Bard 85 | 1 | MainDB
BBr3(g) |  | Boron bromide | Tribromoborane | 10294-33-4 | 250.522 | 227 | 364 | 100 | 298.15 | g | -48.8 | 77.51315 | 10.92156 | 23.56523 | -0.1556443 | -18.06743 | 2.6 | 0 | 0 | Landolt 99, Knacke 91, JANAF 98 | 1 | MainDB
BBr3(g) |  | Boron bromide | Tribromoborane | 10294-33-4 | 250.522 | 227 | 364 | 298.15 | 800 | g | 0 | 0 | 15.60917 | 8.262101 | -1.304166 | -4.598085 | 0 | 0 | 0 | Landolt 99, Knacke 91, Bard 85 | 1 | MainDB
BBr3(g) |  | Boron bromide | Tribromoborane | 10294-33-4 | 250.522 | 227 | 364 | 800 | 6000 | g | 0 | 0 | 19.82979 | 0.01743786 | -4.973219 | -0.001842734 | 0 | 0 | 0 | Landolt 99 | 1 | MainDB
BBr3(g) |  | Boron bromide | Tribromoborane | 10294-33-4 | 250.522 | 227 | 364 | 100 | 298.15 | g | -48.8 | 77.51315 | 10.92156 | 23.56523 | -0.1556443 | -18.06743 | 2.6 | 0 | 0 | Landolt 99, Knacke 91, JANAF 98 | 1 | MainDB
BBr3(g) |  | Boron bromide | Tribromoborane | 10294-33-4 | 250.522 | 227 | 364 | 298.15 | 800 | g | 0 | 0 | 15.60917 | 8.262101 | -1.304166 | -4.598085 | 0 | 0 | 0 | Landolt 99, Knacke 91, Bard 85 | 1 | MainDB
BBr3(g) |  | Boron bromide | Tribromoborane | 10294-33-4 | 250.522 | 227 | 364 | 800 | 6000 | g | 0 | 0 | 19.82979 | 0.01743786 | -4.973219 | -0.001842734 | 0 | 0 | 0 | Landolt 99 | 1 | MainDB
BBr3(g) |  | Boron bromide | Tribromoborane | 10294-33-4 | 250.522 | 227 | 364 | 100 | 298.15 | g | -48.8 | 77.51315 | 10.92156 | 23.56523 | -0.1556443 | -18.06743 | 2.6 | 0 | 0 | Landolt 99, Knacke 91, JANAF 98 | 1 | MainDB
BBr3(g) |  | Boron bromide | Tribromoborane | 10294-33-4 | 250.522 | 227 | 364 | 298.15 | 800 | g | 0 | 0 | 15.60917 | 8.262101 | -1.304166 | -4.598085 | 0 | 0 | 0 | Landolt 99, Knacke 91, Bard 85 | 1 | MainDB
BBr3(g) |  | Boron bromide | Tribromoborane | 10294-33-4 | 250.522 | 227 | 364 | 800 | 6000 | g | 0 | 0 | 19.82979 | 0.01743786 | -4.973219 | -0.001842734 | 0 | 0 | 0 | Landolt 99 | 1 | MainDB
BBrCl(g) |  | Boron bromochloride | Bromochloroborane(2) |  | 126.167 | 0 | 0 | 298.15 | 400 | g | -2.51 | 69.08 | 6.962 | 18.487 | 0.038 | -14.847 | 0 | 0 | 0 | JANAF 85 | 1 | MainDB
BBrCl(g) |  | Boron bromochloride | Bromochloroborane(2) |  | 126.167 | 0 | 0 | 400 | 1100 | g | 0 | 0 | 12.306 | 2.345 | -1.738 | -0.975 | 0 | 0 | 0 | JANAF 85 | 1 | MainDB
BBrCl(g) |  | Boron bromochloride | Bromochloroborane(2) |  | 126.167 | 0 | 0 | 1100 | 6000 | g | 0 | 0 | 13.908 | 0 | -4.192 | 0 | 0 | 0 | 0 | JANAF 85 | 1 | MainDB
BBrCl(g) |  | Boron bromochloride | Bromochloroborane(2) |  | 126.167 | 0 | 0 | 298.15 | 400 | g | -2.51 | 69.08 | 6.962 | 18.487 | 0.038 | -14.847 | 0 | 0 | 0 | JANAF 85 | 1 | MainDB
BBrCl(g) |  | Boron bromochloride | Bromochloroborane(2) |  | 126.167 | 0 | 0 | 400 | 1100 | g | 0 | 0 | 12.306 | 2.345 | -1.738 | -0.975 | 0 | 0 | 0 | JANAF 85 | 1 | MainDB
BBrCl(g) |  | Boron bromochloride | Bromochloroborane(2) |  | 126.167 | 0 | 0 | 1100 | 6000 | g | 0 | 0 | 13.908 | 0 | -4.192 | 0 | 0 | 0 | 0 | JANAF 85 | 1 | MainDB
BBrCl(g) |  | Boron bromochloride | Bromochloroborane(2) |  | 126.167 | 0 | 0 | 298.15 | 400 | g | -2.51 | 69.08 | 6.962 | 18.487 | 0.038 | -14.847 | 0 | 0 | 0 | JANAF 85 | 1 | MainDB
BBrCl(g) |  | Boron bromochloride | Bromochloroborane(2) |  | 126.167 | 0 | 0 | 400 | 1100 | g | 0 | 0 | 12.306 | 2.345 | -1.738 | -0.975 | 0 | 0 | 0 | JANAF 85 | 1 | MainDB
BBrCl(g) |  | Boron bromochloride | Bromochloroborane(2) |  | 126.167 | 0 | 0 | 1100 | 6000 | g | 0 | 0 | 13.908 | 0 | -4.192 | 0 | 0 | 0 | 0 | JANAF 85 | 1 | MainDB
BBrCl2(g) |  | Bromodichloroborane | Boron bromodichloride | 13709-70-1 | 161.62 | 0 | 0 | 298.15 | 400 | g | -80.497 | 74.187 | 8.215 | 33.191 | -0.103 | -29.302 | 0 | 0 | 0 | JANAF 85 | 1 | MainDB
BBrCl2(g) |  | Bromodichloroborane | Boron bromodichloride | 13709-70-1 | 161.62 | 0 | 0 | 400 | 1100 | g | 0 | 0 | 17.244 | 3.815 | -2.847 | -1.58 | 0 | 0 | 0 | JANAF 85 | 1 | MainDB
BBrCl2(g) |  | Bromodichloroborane | Boron bromodichloride | 13709-70-1 | 161.62 | 0 | 0 | 1100 | 6000 | g | 0 | 0 | 19.869 | 0 | -6.936 | 0 | 0 | 0 | 0 | JANAF 85 | 1 | MainDB
BBrCl2(g) |  | Bromodichloroborane | Boron bromodichloride | 13709-70-1 | 161.62 | 0 | 0 | 298.15 | 400 | g | -80.497 | 74.187 | 8.215 | 33.191 | -0.103 | -29.302 | 0 | 0 | 0 | JANAF 85 | 1 | MainDB
BBrCl2(g) |  | Bromodichloroborane | Boron bromodichloride | 13709-70-1 | 161.62 | 0 | 0 | 400 | 1100 | g | 0 | 0 | 17.244 | 3.815 | -2.847 | -1.58 | 0 | 0 | 0 | JANAF 85 | 1 | MainDB
BBrCl2(g) |  | Bromodichloroborane | Boron bromodichloride | 13709-70-1 | 161.62 | 0 | 0 | 1100 | 6000 | g | 0 | 0 | 19.869 | 0 | -6.936 | 0 | 0 | 0 | 0 | JANAF 85 | 1 | MainDB
BBrCl2(g) |  | Bromodichloroborane | Boron bromodichloride | 13709-70-1 | 161.62 | 0 | 0 | 298.15 | 400 | g | -80.497 | 74.187 | 8.215 | 33.191 | -0.103 | -29.302 | 0 | 0 | 0 | JANAF 85 | 1 | MainDB
BBrCl2(g) |  | Bromodichloroborane | Boron bromodichloride | 13709-70-1 | 161.62 | 0 | 0 | 400 | 1100 | g | 0 | 0 | 17.244 | 3.815 | -2.847 | -1.58 | 0 | 0 | 0 | JANAF 85 | 1 | MainDB
BBrCl2(g) |  | Bromodichloroborane | Boron bromodichloride | 13709-70-1 | 161.62 | 0 | 0 | 1100 | 6000 | g | 0 | 0 | 19.869 | 0 | -6.936 | 0 | 0 | 0 | 0 | JANAF 85 | 1 | MainDB
BBr2Cl(g) |  | Dibromochloroborane | Boron dibromochloride | 13709-71-2 | 206.071 | 0 | 0 | 298.15 | 400 | g | -65.01 | 76.934 | 9.142 | 30.827 | -0.112 | -27.302 | 0 | 0 | 0 | JANAF 85 | 1 | MainDB
BBr2Cl(g) |  | Dibromochloroborane | Boron dibromochloride | 13709-71-2 | 206.071 | 0 | 0 | 400 | 1100 | g | 0 | 0 | 17.56 | 3.384 | -2.643 | -1.408 | 0 | 0 | 0 | JANAF 85 | 1 | MainDB
BBr2Cl(g) |  | Dibromochloroborane | Boron dibromochloride | 13709-71-2 | 206.071 | 0 | 0 | 1100 | 6000 | g | 0 | 0 | 19.869 | 0 | -6.174 | 0 | 0 | 0 | 0 | JANAF 85 | 1 | MainDB
BBr2Cl(g) |  | Dibromochloroborane | Boron dibromochloride | 13709-71-2 | 206.071 | 0 | 0 | 298.15 | 400 | g | -65.01 | 76.934 | 9.142 | 30.827 | -0.112 | -27.302 | 0 | 0 | 0 | JANAF 85 | 1 | MainDB
BBr2Cl(g) |  | Dibromochloroborane | Boron dibromochloride | 13709-71-2 | 206.071 | 0 | 0 | 400 | 1100 | g | 0 | 0 | 17.56 | 3.384 | -2.643 | -1.408 | 0 | 0 | 0 | JANAF 85 | 1 | MainDB
BBr2Cl(g) |  | Dibromochloroborane | Boron dibromochloride | 13709-71-2 | 206.071 | 0 | 0 | 1100 | 6000 | g | 0 | 0 | 19.869 | 0 | -6.174 | 0 | 0 | 0 | 0 | JANAF 85 | 1 | MainDB
BBr2Cl(g) |  | Dibromochloroborane | Boron dibromochloride | 13709-71-2 | 206.071 | 0 | 0 | 298.15 | 400 | g | -65.01 | 76.934 | 9.142 | 30.827 | -0.112 | -27.302 | 0 | 0 | 0 | JANAF 85 | 1 | MainDB
BBr2Cl(g) |  | Dibromochloroborane | Boron dibromochloride | 13709-71-2 | 206.071 | 0 | 0 | 400 | 1100 | g | 0 | 0 | 17.56 | 3.384 | -2.643 | -1.408 | 0 | 0 | 0 | JANAF 85 | 1 | MainDB
BBr2Cl(g) |  | Dibromochloroborane | Boron dibromochloride | 13709-71-2 | 206.071 | 0 | 0 | 1100 | 6000 | g | 0 | 0 | 19.869 | 0 | -6.174 | 0 | 0 | 0 | 0 | JANAF 85 | 1 | MainDB
BBrF(g) |  | Bromofluoroborane(2) | Boron bromofluoride |  | 109.7124 | 0 | 0 | 298.15 | 400 | g | -57.505 | 65.911 | 7.251 | 12.187 | 0 | -5.39 | 0 | 0 | 0 | JANAF 85 | 1 | MainDB
BBrF(g) |  | Bromofluoroborane(2) | Boron bromofluoride |  | 109.7124 | 0 | 0 | 400 | 1100 | g | 0 | 0 | 10.82 | 4.41 | -1.661 | -1.802 | 0 | 0 | 0 | JANAF 85 | 1 | MainDB
BBrF(g) |  | Bromofluoroborane(2) | Boron bromofluoride |  | 109.7124 | 0 | 0 | 1100 | 6000 | g | 0 | 0 | 13.905 | 0 | -6.716 | 0 | 0 | 0 | 0 | JANAF 85 | 1 | MainDB
BBrF(g) |  | Bromofluoroborane(2) | Boron bromofluoride |  | 109.7124 | 0 | 0 | 298.15 | 400 | g | -57.505 | 65.911 | 7.251 | 12.187 | 0 | -5.39 | 0 | 0 | 0 | JANAF 85 | 1 | MainDB
BBrF(g) |  | Bromofluoroborane(2) | Boron bromofluoride |  | 109.7124 | 0 | 0 | 400 | 1100 | g | 0 | 0 | 10.82 | 4.41 | -1.661 | -1.802 | 0 | 0 | 0 | JANAF 85 | 1 | MainDB
BBrF(g) |  | Bromofluoroborane(2) | Boron bromofluoride |  | 109.7124 | 0 | 0 | 1100 | 6000 | g | 0 | 0 | 13.905 | 0 | -6.716 | 0 | 0 | 0 | 0 | JANAF 85 | 1 | MainDB
BBrF(g) |  | Bromofluoroborane(2) | Boron bromofluoride |  | 109.7124 | 0 | 0 | 298.15 | 400 | g | -57.505 | 65.911 | 7.251 | 12.187 | 0 | -5.39 | 0 | 0 | 0 | JANAF 85 | 1 | MainDB
BBrF(g) |  | Bromofluoroborane(2) | Boron bromofluoride |  | 109.7124 | 0 | 0 | 400 | 1100 | g | 0 | 0 | 10.82 | 4.41 | -1.661 | -1.802 | 0 | 0 | 0 | JANAF 85 | 1 | MainDB
BBrF(g) |  | Bromofluoroborane(2) | Boron bromofluoride |  | 109.7124 | 0 | 0 | 1100 | 6000 | g | 0 | 0 | 13.905 | 0 | -6.716 | 0 | 0 | 0 | 0 | JANAF 85 | 1 | MainDB
BBrF2(g) |  | Bromodifluoroborane | Boron bromodifluoride | 14720-23-1 | 128.7108 | 0 | 0 | 298.15 | 400 | g | -195.985 | 68.449 | 5.865 | 33.905 | -0.024 | -27.636 | 0 | 0 | 0 | JANAF 85 | 1 | MainDB
BBrF2(g) |  | Bromodifluoroborane | Boron bromodifluoride | 14720-23-1 | 128.7108 | 0 | 0 | 400 | 1100 | g | 0 | 0 | 13.764 | 8.389 | -2.553 | -3.339 | 0 | 0 | 0 | JANAF 85 | 1 | MainDB
BBrF2(g) |  | Bromodifluoroborane | Boron bromodifluoride | 14720-23-1 | 128.7108 | 0 | 0 | 1100 | 6000 | g | 0 | 0 | 19.859 | 0 | -13.607 | 0 | 0 | 0 | 0 | JANAF 85 | 1 | MainDB
BBrF2(g) |  | Bromodifluoroborane | Boron bromodifluoride | 14720-23-1 | 128.7108 | 0 | 0 | 298.15 | 400 | g | -195.985 | 68.449 | 5.865 | 33.905 | -0.024 | -27.636 | 0 | 0 | 0 | JANAF 85 | 1 | MainDB
BBrF2(g) |  | Bromodifluoroborane | Boron bromodifluoride | 14720-23-1 | 128.7108 | 0 | 0 | 400 | 1100 | g | 0 | 0 | 13.764 | 8.389 | -2.553 | -3.339 | 0 | 0 | 0 | JANAF 85 | 1 | MainDB
BBrF2(g) |  | Bromodifluoroborane | Boron bromodifluoride | 14720-23-1 | 128.7108 | 0 | 0 | 1100 | 6000 | g | 0 | 0 | 19.859 | 0 | -13.607 | 0 | 0 | 0 | 0 | JANAF 85 | 1 | MainDB
BBrF2(g) |  | Bromodifluoroborane | Boron bromodifluoride | 14720-23-1 | 128.7108 | 0 | 0 | 298.15 | 400 | g | -195.985 | 68.449 | 5.865 | 33.905 | -0.024 | -27.636 | 0 | 0 | 0 | JANAF 85 | 1 | MainDB
BBrF2(g) |  | Bromodifluoroborane | Boron bromodifluoride | 14720-23-1 | 128.7108 | 0 | 0 | 400 | 1100 | g | 0 | 0 | 13.764 | 8.389 | -2.553 | -3.339 | 0 | 0 | 0 | JANAF 85 | 1 | MainDB
BBrF2(g) |  | Bromodifluoroborane | Boron bromodifluoride | 14720-23-1 | 128.7108 | 0 | 0 | 1100 | 6000 | g | 0 | 0 | 19.859 | 0 | -13.607 | 0 | 0 | 0 | 0 | JANAF 85 | 1 | MainDB
BBr2F(g) |  | Dibromofluoroborane | Boron dibromofluoride | 14720-25-3 | 189.6164 | 0 | 0 | 298.15 | 400 | g | -123.088 | 74.089 | 8.062 | 31.396 | -0.1 | -27.196 | 0 | 0 | 0 | JANAF 85 | 1 | MainDB
BBr2F(g) |  | Dibromofluoroborane | Boron dibromofluoride | 14720-25-3 | 189.6164 | 0 | 0 | 400 | 1100 | g | 0 | 0 | 15.88 | 5.595 | -2.474 | -2.259 | 0 | 0 | 0 | JANAF 85 | 1 | MainDB
BBr2F(g) |  | Dibromofluoroborane | Boron dibromofluoride | 14720-25-3 | 189.6164 | 0 | 0 | 1100 | 6000 | g | 0 | 0 | 19.864 | 0 | -9.352 | 0 | 0 | 0 | 0 | JANAF 85 | 1 | MainDB
BBr2F(g) |  | Dibromofluoroborane | Boron dibromofluoride | 14720-25-3 | 189.6164 | 0 | 0 | 298.15 | 400 | g | -123.088 | 74.089 | 8.062 | 31.396 | -0.1 | -27.196 | 0 | 0 | 0 | JANAF 85 | 1 | MainDB
BBr2F(g) |  | Dibromofluoroborane | Boron dibromofluoride | 14720-25-3 | 189.6164 | 0 | 0 | 400 | 1100 | g | 0 | 0 | 15.88 | 5.595 | -2.474 | -2.259 | 0 | 0 | 0 | JANAF 85 | 1 | MainDB
BBr2F(g) |  | Dibromofluoroborane | Boron dibromofluoride | 14720-25-3 | 189.6164 | 0 | 0 | 1100 | 6000 | g | 0 | 0 | 19.864 | 0 | -9.352 | 0 | 0 | 0 | 0 | JANAF 85 | 1 | MainDB
BBr2F(g) |  | Dibromofluoroborane | Boron dibromofluoride | 14720-25-3 | 189.6164 | 0 | 0 | 298.15 | 400 | g | -123.088 | 74.089 | 8.062 | 31.396 | -0.1 | -27.196 | 0 | 0 | 0 | JANAF 85 | 1 | MainDB
BBr2F(g) |  | Dibromofluoroborane | Boron dibromofluoride | 14720-25-3 | 189.6164 | 0 | 0 | 400 | 1100 | g | 0 | 0 | 15.88 | 5.595 | -2.474 | -2.259 | 0 | 0 | 0 | JANAF 85 | 1 | MainDB
BBr2F(g) |  | Dibromofluoroborane | Boron dibromofluoride | 14720-25-3 | 189.6164 | 0 | 0 | 1100 | 6000 | g | 0 | 0 | 19.864 | 0 | -9.352 | 0 | 0 | 0 | 0 | JANAF 85 | 1 | MainDB
BBr2H(g) |  | Dibromoborane | Boron dibromohydride | 13709-65-4 | 171.6259 | 0 | 0 | 100 | 298.15 | g | -25 | 69.84322 | 5.673638 | 29.26463 | 0.09237811 | -20.2129 | 0 | 0 | 0 | Landolt 99, Glusko 71, JANAF 98 | 1 | MainDB
BBr2H(g) |  | Dibromoborane | Boron dibromohydride | 13709-65-4 | 171.6259 | 0 | 0 | 298.15 | 600 | g | 0 | 0 | 9.33669 | 17.37393 | -0.8148876 | -9.8019 | 0 | 0 | 0 | Landolt 99, Glusko 71 | 1 | MainDB
BBr2H(g) |  | Dibromoborane | Boron dibromohydride | 13709-65-4 | 171.6259 | 0 | 0 | 600 | 1400 | g | 0 | 0 | 14.81843 | 4.558886 | -3.971116 | -1.235344 | 0 | 0 | 0 | Landolt 99 | 1 | MainDB
BBr2H(g) |  | Dibromoborane | Boron dibromohydride | 13709-65-4 | 171.6259 | 0 | 0 | 1400 | 3700 | g | 0 | 0 | 19.1517 | 0.3077438 | -18.2752 | -0.03731836 | 0 | 0 | 0 | Landolt 99 | 1 | MainDB
BBr2H(g) |  | Dibromoborane | Boron dibromohydride | 13709-65-4 | 171.6259 | 0 | 0 | 3700 | 6000 | g | 0 | 0 | 19.85309 | 0.001503346 | -29.27771 | 9.082218e-05 | 0 | 0 | 0 | Landolt 99 | 1 | MainDB
BBr2H(g) |  | Dibromoborane | Boron dibromohydride | 13709-65-4 | 171.6259 | 0 | 0 | 100 | 298.15 | g | -25 | 69.84322 | 5.673638 | 29.26463 | 0.09237811 | -20.2129 | 0 | 0 | 0 | Landolt 99, Glusko 71, JANAF 98 | 1 | MainDB
BBr2H(g) |  | Dibromoborane | Boron dibromohydride | 13709-65-4 | 171.6259 | 0 | 0 | 298.15 | 600 | g | 0 | 0 | 9.33669 | 17.37393 | -0.8148876 | -9.8019 | 0 | 0 | 0 | Landolt 99, Glusko 71 | 1 | MainDB
BBr2H(g) |  | Dibromoborane | Boron dibromohydride | 13709-65-4 | 171.6259 | 0 | 0 | 600 | 1400 | g | 0 | 0 | 14.81843 | 4.558886 | -3.971116 | -1.235344 | 0 | 0 | 0 | Landolt 99 | 1 | MainDB
BBr2H(g) |  | Dibromoborane | Boron dibromohydride | 13709-65-4 | 171.6259 | 0 | 0 | 1400 | 3700 | g | 0 | 0 | 19.1517 | 0.3077438 | -18.2752 | -0.03731836 | 0 | 0 | 0 | Landolt 99 | 1 | MainDB
BBr2H(g) |  | Dibromoborane | Boron dibromohydride | 13709-65-4 | 171.6259 | 0 | 0 | 3700 | 6000 | g | 0 | 0 | 19.85309 | 0.001503346 | -29.27771 | 9.082218e-05 | 0 | 0 | 0 | Landolt 99 | 1 | MainDB
BBr2H(g) |  | Dibromoborane | Boron dibromohydride | 13709-65-4 | 171.6259 | 0 | 0 | 100 | 298.15 | g | -25 | 69.84322 | 5.673638 | 29.26463 | 0.09237811 | -20.2129 | 0 | 0 | 0 | Landolt 99, Glusko 71, JANAF 98 | 1 | MainDB
BBr2H(g) |  | Dibromoborane | Boron dibromohydride | 13709-65-4 | 171.6259 | 0 | 0 | 298.15 | 600 | g | 0 | 0 | 9.33669 | 17.37393 | -0.8148876 | -9.8019 | 0 | 0 | 0 | Landolt 99, Glusko 71 | 1 | MainDB
BBr2H(g) |  | Dibromoborane | Boron dibromohydride | 13709-65-4 | 171.6259 | 0 | 0 | 600 | 1400 | g | 0 | 0 | 14.81843 | 4.558886 | -3.971116 | -1.235344 | 0 | 0 | 0 | Landolt 99 | 1 | MainDB
BBr2H(g) |  | Dibromoborane | Boron dibromohydride | 13709-65-4 | 171.6259 | 0 | 0 | 1400 | 3700 | g | 0 | 0 | 19.1517 | 0.3077438 | -18.2752 | -0.03731836 | 0 | 0 | 0 | Landolt 99 | 1 | MainDB
BBr2H(g) |  | Dibromoborane | Boron dibromohydride | 13709-65-4 | 171.6259 | 0 | 0 | 3700 | 6000 | g | 0 | 0 | 19.85309 | 0.001503346 | -29.27771 | 9.082218e-05 | 0 | 0 | 0 | Landolt 99 | 1 | MainDB
BBr2H(g) |  | Dibromoborane | Boron dibromohydride | 13709-65-4 | 171.6259 | 0 | 0 | 100 | 298.15 | g | -25 | 69.84322 | 5.673638 | 29.26463 | 0.09237811 | -20.2129 | 0 | 0 | 0 | Landolt 99, Glusko 71, JANAF 98 | 1 | MainDB
BBr2H(g) |  | Dibromoborane | Boron dibromohydride | 13709-65-4 | 171.6259 | 0 | 0 | 298.15 | 600 | g | 0 | 0 | 9.33669 | 17.37393 | -0.8148876 | -9.8019 | 0 | 0 | 0 | Landolt 99, Glusko 71 | 1 | MainDB
BBr2H(g) |  | Dibromoborane | Boron dibromohydride | 13709-65-4 | 171.6259 | 0 | 0 | 600 | 1400 | g | 0 | 0 | 14.81843 | 4.558886 | -3.971116 | -1.235344 | 0 | 0 | 0 | Landolt 99 | 1 | MainDB
BBr2H(g) |  | Dibromoborane | Boron dibromohydride | 13709-65-4 | 171.6259 | 0 | 0 | 1400 | 3700 | g | 0 | 0 | 19.1517 | 0.3077438 | -18.2752 | -0.03731836 | 0 | 0 | 0 | Landolt 99 | 1 | MainDB
BBr2H(g) |  | Dibromoborane | Boron dibromohydride | 13709-65-4 | 171.6259 | 0 | 0 | 3700 | 6000 | g | 0 | 0 | 19.85309 | 0.001503346 | -29.27771 | 9.082218e-05 | 0 | 0 | 0 | Landolt 99 | 1 | MainDB
BBr2H(g) |  | Dibromoborane | Boron dibromohydride | 13709-65-4 | 171.6259 | 0 | 0 | 100 | 298.15 | g | -25 | 69.84322 | 5.673638 | 29.26463 | 0.09237811 | -20.2129 | 0 | 0 | 0 | Landolt 99, Glusko 71, JANAF 98 | 1 | MainDB
BBr2H(g) |  | Dibromoborane | Boron dibromohydride | 13709-65-4 | 171.6259 | 0 | 0 | 298.15 | 600 | g | 0 | 0 | 9.33669 | 17.37393 | -0.8148876 | -9.8019 | 0 | 0 | 0 | Landolt 99, Glusko 71 | 1 | MainDB
BBr2H(g) |  | Dibromoborane | Boron dibromohydride | 13709-65-4 | 171.6259 | 0 | 0 | 600 | 1400 | g | 0 | 0 | 14.81843 | 4.558886 | -3.971116 | -1.235344 | 0 | 0 | 0 | Landolt 99 | 1 | MainDB
BBr2H(g) |  | Dibromoborane | Boron dibromohydride | 13709-65-4 | 171.6259 | 0 | 0 | 1400 | 3700 | g | 0 | 0 | 19.1517 | 0.3077438 | -18.2752 | -0.03731836 | 0 | 0 | 0 | Landolt 99 | 1 | MainDB
BBr2H(g) |  | Dibromoborane | Boron dibromohydride | 13709-65-4 | 171.6259 | 0 | 0 | 3700 | 6000 | g | 0 | 0 | 19.85309 | 0.001503346 | -29.27771 | 9.082218e-05 | 0 | 0 | 0 | Landolt 99 | 1 | MainDB
BBrO(g) | BOBr(g) | Boron bromide oxide | Bromooxoborane | 38490-24-3 | 106.7134 | 0 | 0 | 298.15 | 400 | g | -59.99 | 59.486 | 5.949 | 25.736 | -0.069 | -26.508 | 0 | 0 | 0 | JANAF 85 | 1 | MainDB
BBrO(g) | BOBr(g) | Boron bromide oxide | Bromooxoborane | 38490-24-3 | 106.7134 | 0 | 0 | 400 | 1600 | g | 0 | 0 | 11.642 | 3.368 | -1.381 | -0.992 | 0 | 0 | 0 | JANAF 85 | 1 | MainDB
BBrO(g) | BOBr(g) | Boron bromide oxide | Bromooxoborane | 38490-24-3 | 106.7134 | 0 | 0 | 1600 | 6000 | g | 0 | 0 | 14.897 | 0 | -11.714 | 0 | 0 | 0 | 0 | JANAF 85 | 1 | MainDB
BBrO(g) | BOBr(g) | Boron bromide oxide | Bromooxoborane | 38490-24-3 | 106.7134 | 0 | 0 | 298.15 | 400 | g | -59.99 | 59.486 | 5.949 | 25.736 | -0.069 | -26.508 | 0 | 0 | 0 | JANAF 85 | 1 | MainDB
BBrO(g) | BOBr(g) | Boron bromide oxide | Bromooxoborane | 38490-24-3 | 106.7134 | 0 | 0 | 400 | 1600 | g | 0 | 0 | 11.642 | 3.368 | -1.381 | -0.992 | 0 | 0 | 0 | JANAF 85 | 1 | MainDB
BBrO(g) | BOBr(g) | Boron bromide oxide | Bromooxoborane | 38490-24-3 | 106.7134 | 0 | 0 | 1600 | 6000 | g | 0 | 0 | 14.897 | 0 | -11.714 | 0 | 0 | 0 | 0 | JANAF 85 | 1 | MainDB
BBrO(g) | BOBr(g) | Boron bromide oxide | Bromooxoborane | 38490-24-3 | 106.7134 | 0 | 0 | 298.15 | 400 | g | -59.99 | 59.486 | 5.949 | 25.736 | -0.069 | -26.508 | 0 | 0 | 0 | JANAF 85 | 1 | MainDB
BBrO(g) | BOBr(g) | Boron bromide oxide | Bromooxoborane | 38490-24-3 | 106.7134 | 0 | 0 | 400 | 1600 | g | 0 | 0 | 11.642 | 3.368 | -1.381 | -0.992 | 0 | 0 | 0 | JANAF 85 | 1 | MainDB
BBrO(g) | BOBr(g) | Boron bromide oxide | Bromooxoborane | 38490-24-3 | 106.7134 | 0 | 0 | 1600 | 6000 | g | 0 | 0 | 14.897 | 0 | -11.714 | 0 | 0 | 0 | 0 | JANAF 85 | 1 | MainDB
BC(g) |  | Boron monocarbide | Boron carbide | 12011-54-0 | 22.821 | 0 | 0 | 100 | 298.15 | g | 197.7923 | 50.21534 | 6.503647 | 1.576259 | 0.0286453 | 1.262879 | 0 | 0 | 0 | Landolt 99, JANAF 85 | 1 | MainDB
BC(g) |  | Boron monocarbide | Boron carbide | 12011-54-0 | 22.821 | 0 | 0 | 298.15 | 850 | g | 0 | 0 | 6.137818 | 4.467289 | -0.06906788 | -1.9382 | 0 | 0 | 0 | Landolt 99, JANAF 85 | 1 | MainDB
BC(g) |  | Boron monocarbide | Boron carbide | 12011-54-0 | 22.821 | 0 | 0 | 850 | 3000 | g | 0 | 0 | 7.352474 | 1.278638 | 0.6153489 | 0.01122132 | 0 | 0 | 0 | Landolt 99, JANAF 85 | 1 | MainDB
BC(g) |  | Boron monocarbide | Boron carbide | 12011-54-0 | 22.821 | 0 | 0 | 3000 | 6000 | g | 0 | 0 | 8.985526 | 1.469873 | -72.03825 | -0.1480067 | 0 | 0 | 0 | Landolt 99, JANAF 85 | 1 | MainDB
BC(g) |  | Boron monocarbide | Boron carbide | 12011-54-0 | 22.821 | 0 | 0 | 100 | 298.15 | g | 197.7923 | 50.21534 | 6.503647 | 1.576259 | 0.0286453 | 1.262879 | 0 | 0 | 0 | Landolt 99, JANAF 85 | 1 | MainDB
BC(g) |  | Boron monocarbide | Boron carbide | 12011-54-0 | 22.821 | 0 | 0 | 298.15 | 850 | g | 0 | 0 | 6.137818 | 4.467289 | -0.06906788 | -1.9382 | 0 | 0 | 0 | Landolt 99, JANAF 85 | 1 | MainDB
BC(g) |  | Boron monocarbide | Boron carbide | 12011-54-0 | 22.821 | 0 | 0 | 850 | 3000 | g | 0 | 0 | 7.352474 | 1.278638 | 0.6153489 | 0.01122132 | 0 | 0 | 0 | Landolt 99, JANAF 85 | 1 | MainDB
BC(g) |  | Boron monocarbide | Boron carbide | 12011-54-0 | 22.821 | 0 | 0 | 3000 | 6000 | g | 0 | 0 | 8.985526 | 1.469873 | -72.03825 | -0.1480067 | 0 | 0 | 0 | Landolt 99, JANAF 85 | 1 | MainDB
BC(g) |  | Boron monocarbide | Boron carbide | 12011-54-0 | 22.821 | 0 | 0 | 100 | 298.15 | g | 197.7923 | 50.21534 | 6.503647 | 1.576259 | 0.0286453 | 1.262879 | 0 | 0 | 0 | Landolt 99, JANAF 85 | 1 | MainDB
BC(g) |  | Boron monocarbide | Boron carbide | 12011-54-0 | 22.821 | 0 | 0 | 298.15 | 850 | g | 0 | 0 | 6.137818 | 4.467289 | -0.06906788 | -1.9382 | 0 | 0 | 0 | Landolt 99, JANAF 85 | 1 | MainDB
BC(g) |  | Boron monocarbide | Boron carbide | 12011-54-0 | 22.821 | 0 | 0 | 850 | 3000 | g | 0 | 0 | 7.352474 | 1.278638 | 0.6153489 | 0.01122132 | 0 | 0 | 0 | Landolt 99, JANAF 85 | 1 | MainDB
BC(g) |  | Boron monocarbide | Boron carbide | 12011-54-0 | 22.821 | 0 | 0 | 3000 | 6000 | g | 0 | 0 | 8.985526 | 1.469873 | -72.03825 | -0.1480067 | 0 | 0 | 0 | Landolt 99, JANAF 85 | 1 | MainDB
BC(g) |  | Boron monocarbide | Boron carbide | 12011-54-0 | 22.821 | 0 | 0 | 100 | 298.15 | g | 197.7923 | 50.21534 | 6.503647 | 1.576259 | 0.0286453 | 1.262879 | 0 | 0 | 0 | Landolt 99, JANAF 85 | 1 | MainDB
BC(g) |  | Boron monocarbide | Boron carbide | 12011-54-0 | 22.821 | 0 | 0 | 298.15 | 850 | g | 0 | 0 | 6.137818 | 4.467289 | -0.06906788 | -1.9382 | 0 | 0 | 0 | Landolt 99, JANAF 85 | 1 | MainDB
BC(g) |  | Boron monocarbide | Boron carbide | 12011-54-0 | 22.821 | 0 | 0 | 850 | 3000 | g | 0 | 0 | 7.352474 | 1.278638 | 0.6153489 | 0.01122132 | 0 | 0 | 0 | Landolt 99, JANAF 85 | 1 | MainDB
BC(g) |  | Boron monocarbide | Boron carbide | 12011-54-0 | 22.821 | 0 | 0 | 3000 | 6000 | g | 0 | 0 | 8.985526 | 1.469873 | -72.03825 | -0.1480067 | 0 | 0 | 0 | Landolt 99, JANAF 85 | 1 | MainDB
BC2(g) |  | Boron carbide |  | 12539-98-9 | 34.832 | 0 | 0 | 298.15 | 1000 | g | 188.9723 | 56.56764 | 8.991123 | 7.247722 | 0.009761497 | -2.678288 | 0 | 0 | 0 | Landolt 99, Kosola 86 | 1 | MainDB
BC2(g) |  | Boron carbide |  | 12539-98-9 | 34.832 | 0 | 0 | 1000 | 4200 | g | 0 | 0 | 14.42439 | 0.03454086 | -9.634868 | 0.06604097 | 0 | 0 | 0 | Landolt 99 | 1 | MainDB
BC2(g) |  | Boron carbide |  | 12539-98-9 | 34.832 | 0 | 0 | 4200 | 6000 | g | 0 | 0 | 11.22336 | 1.500716 | 18.35602 | -0.1106124 | 0 | 0 | 0 | Landolt 99 | 1 | MainDB
BC2(g) |  | Boron carbide |  | 12539-98-9 | 34.832 | 0 | 0 | 298.15 | 1000 | g | 188.9723 | 56.56764 | 8.991123 | 7.247722 | 0.009761497 | -2.678288 | 0 | 0 | 0 | Landolt 99, Kosola 86 | 1 | MainDB
BC2(g) |  | Boron carbide |  | 12539-98-9 | 34.832 | 0 | 0 | 1000 | 4200 | g | 0 | 0 | 14.42439 | 0.03454086 | -9.634868 | 0.06604097 | 0 | 0 | 0 | Landolt 99 | 1 | MainDB
BC2(g) |  | Boron carbide |  | 12539-98-9 | 34.832 | 0 | 0 | 4200 | 6000 | g | 0 | 0 | 11.22336 | 1.500716 | 18.35602 | -0.1106124 | 0 | 0 | 0 | Landolt 99 | 1 | MainDB
BC2(g) |  | Boron carbide |  | 12539-98-9 | 34.832 | 0 | 0 | 298.15 | 1000 | g | 188.9723 | 56.56764 | 8.991123 | 7.247722 | 0.009761497 | -2.678288 | 0 | 0 | 0 | Landolt 99, Kosola 86 | 1 | MainDB
BC2(g) |  | Boron carbide |  | 12539-98-9 | 34.832 | 0 | 0 | 1000 | 4200 | g | 0 | 0 | 14.42439 | 0.03454086 | -9.634868 | 0.06604097 | 0 | 0 | 0 | Landolt 99 | 1 | MainDB
BC2(g) |  | Boron carbide |  | 12539-98-9 | 34.832 | 0 | 0 | 4200 | 6000 | g | 0 | 0 | 11.22336 | 1.500716 | 18.35602 | -0.1106124 | 0 | 0 | 0 | Landolt 99 | 1 | MainDB
B2C(g) |  | Boron carbide |  | 12537-86-9 | 33.631 | 0 | 0 | 298.15 | 900 | g | 186.2416 | 53.83294 | 9.014582 | 8.193949 | -0.09688097 | -3.404259 | 0 | 0 | 0 | Landolt 99, Kosola 86 | 1 | MainDB
B2C(g) |  | Boron carbide |  | 12537-86-9 | 33.631 | 0 | 0 | 900 | 4800 | g | 0 | 0 | 14.73837 | -0.09362811 | -8.793274 | 0.06304971 | 0 | 0 | 0 | Landolt 99 | 1 | MainDB
B2C(g) |  | Boron carbide |  | 12537-86-9 | 33.631 | 0 | 0 | 4800 | 6000 | g | 0 | 0 | 10.26182 | 1.536745 | 81.17254 | -0.09929732 | 0 | 0 | 0 | Landolt 99 | 1 | MainDB
B2C(g) |  | Boron carbide |  | 12537-86-9 | 33.631 | 0 | 0 | 298.15 | 900 | g | 186.2416 | 53.83294 | 9.014582 | 8.193949 | -0.09688097 | -3.404259 | 0 | 0 | 0 | Landolt 99, Kosola 86 | 1 | MainDB
B2C(g) |  | Boron carbide |  | 12537-86-9 | 33.631 | 0 | 0 | 900 | 4800 | g | 0 | 0 | 14.73837 | -0.09362811 | -8.793274 | 0.06304971 | 0 | 0 | 0 | Landolt 99 | 1 | MainDB
B2C(g) |  | Boron carbide |  | 12537-86-9 | 33.631 | 0 | 0 | 4800 | 6000 | g | 0 | 0 | 10.26182 | 1.536745 | 81.17254 | -0.09929732 | 0 | 0 | 0 | Landolt 99 | 1 | MainDB
B2C(g) |  | Boron carbide |  | 12537-86-9 | 33.631 | 0 | 0 | 298.15 | 900 | g | 186.2416 | 53.83294 | 9.014582 | 8.193949 | -0.09688097 | -3.404259 | 0 | 0 | 0 | Landolt 99, Kosola 86 | 1 | MainDB
B2C(g) |  | Boron carbide |  | 12537-86-9 | 33.631 | 0 | 0 | 900 | 4800 | g | 0 | 0 | 14.73837 | -0.09362811 | -8.793274 | 0.06304971 | 0 | 0 | 0 | Landolt 99 | 1 | MainDB
B2C(g) |  | Boron carbide |  | 12537-86-9 | 33.631 | 0 | 0 | 4800 | 6000 | g | 0 | 0 | 10.26182 | 1.536745 | 81.17254 | -0.09929732 | 0 | 0 | 0 | Landolt 99 | 1 | MainDB
B4C |  | Boron carbide |  | 12069-32-8 | 55.251 | 2623 | 3773 | 100 | 298.15 | s | -14.81836 | 6.479445 | -13.85337 | 113.5655 | 0.4566874 | -85.98654 | 2.52 | 0 | 0 | Landolt 99, Barin 93, JANAF 98 | 1 | MainDB
B4C |  | Boron carbide |  | 12069-32-8 | 55.251 | 2623 | 3773 | 298.15 | 2743 | s | 0 | 0 | 25.31536 | 0.1220105 | -11.4585 | 2.55567 | 0 | 0 | 0 | Landolt 99, Barin 93 | 1 | MainDB
B4C |  | Boron carbide |  | 12069-32-8 | 55.251 | 2623 | 3773 | 2743 | 3500 | l | 25 | 9.114001 | 32.5 | 0 | 0 | 0 | 0 | 0 | 0 | Barin 93 | 1 | MainDB
B4C |  | Boron carbide |  | 12069-32-8 | 55.251 | 2623 | 3773 | 100 | 298.15 | s | -14.81836 | 6.479445 | -13.85337 | 113.5655 | 0.4566874 | -85.98654 | 2.52 | 0 | 0 | Landolt 99, Barin 93, JANAF 98 | 1 | MainDB
B4C |  | Boron carbide |  | 12069-32-8 | 55.251 | 2623 | 3773 | 298.15 | 2743 | s | 0 | 0 | 25.31536 | 0.1220105 | -11.4585 | 2.55567 | 0 | 0 | 0 | Landolt 99, Barin 93 | 1 | MainDB
B4C |  | Boron carbide |  | 12069-32-8 | 55.251 | 2623 | 3773 | 2743 | 3500 | l | 25 | 9.114001 | 32.5 | 0 | 0 | 0 | 0 | 0 | 0 | Barin 93 | 1 | MainDB
B4C |  | Boron carbide |  | 12069-32-8 | 55.251 | 2623 | 3773 | 100 | 298.15 | s | -14.81836 | 6.479445 | -13.85337 | 113.5655 | 0.4566874 | -85.98654 | 2.52 | 0 | 0 | Landolt 99, Barin 93, JANAF 98 | 1 | MainDB
B4C |  | Boron carbide |  | 12069-32-8 | 55.251 | 2623 | 3773 | 298.15 | 2743 | s | 0 | 0 | 25.31536 | 0.1220105 | -11.4585 | 2.55567 | 0 | 0 | 0 | Landolt 99, Barin 93 | 1 | MainDB
B4C |  | Boron carbide |  | 12069-32-8 | 55.251 | 2623 | 3773 | 2743 | 3500 | l | 25 | 9.114001 | 32.5 | 0 | 0 | 0 | 0 | 0 | 0 | Barin 93 | 1 | MainDB
B(CH3)3 | (CH3)3B | Trimethylborane |  | 593-90-8 | 55.9141 | 253 | 0 | 298.15 | 398 | l | -34.202 | 57.098 | 0 | 0 | 0 | 0 | 0 | 0 | 0 | CRC 94, Bard 85 | 2 | MainDB
B(CH3)3(g) | (CH3)3B(g) | Trimethylborane |  | 593-90-8 | 55.9141 | 253 | 0 | 298.15 | 398 | g | -29.7 | 75.2 | 21.15 | 0 | 0 | 0 | 0 | 0 | 0 | Lange 85, CRC 94 | 2 | MainDB
B(C2H5)3(l) |  | Triethylborane |  | 97-94-9 | 97.9945 | 0 | 0 | 298.15 | 300 | l | -46.51052 | 80.47084 | 0 | 0 | 0 | 0 | 0 | 0 | 0 | Bard 85 | 2 | MainDB
B(C2H5)3(g) |  | Triethylborane |  | 97-94-9 | 97.9945 | 0 | 0 | 298.15 | 300 | g | -37.68882 | 104.5889 | 0 | 0 | 0 | 0 | 0 | 0 | 0 | Bard 85 | 2 | MainDB
BCO(g) |  | Boron carboxide |  |  | 38.8204 | 0 | 0 | 298.15 | 398 | g | 171 | 59.48 | 13.86 | 0 | 0 | 0 | 0 | 0 | 0 | Karapet 70 | 3 | MainDB
BCl(g) |  | Boron monochloride | Chloroborane(1) | 20583-55-5 | 46.263 | 0 | 0 | 100 | 298.15 | g | 41.24641 | 50.96582 | 5.594507 | 8.039634 | 0.06163283 | -5.541232 | 0 | 0 | 0 | Landolt 99, Barin 89, JANAF 98 | 1 | MainDB
BCl(g) |  | Boron monochloride | Chloroborane(1) | 20583-55-5 | 46.263 | 0 | 0 | 298.15 | 900 | g | 0 | 0 | 7.38934 | 2.696828 | -0.4622921 | -1.239804 | 0 | 0 | 0 | Landolt 99, Barin 89 | 1 | MainDB
BCl(g) |  | Boron monochloride | Chloroborane(1) | 20583-55-5 | 46.263 | 0 | 0 | 900 | 3400 | g | 0 | 0 | 9.377345 | -0.3106644 | -3.451714 | 0.1030162 | 0 | 0 | 0 | Landolt 99 | 1 | MainDB
BCl(g) |  | Boron monochloride | Chloroborane(1) | 20583-55-5 | 46.263 | 0 | 0 | 3400 | 6000 | g | 0 | 0 | 2.969163 | 1.465782 | 192.5261 | -0.01174235 | 0 | 0 | 0 | Landolt 99 | 1 | MainDB
BCl(g) |  | Boron monochloride | Chloroborane(1) | 20583-55-5 | 46.263 | 0 | 0 | 100 | 298.15 | g | 41.24641 | 50.96582 | 5.594507 | 8.039634 | 0.06163283 | -5.541232 | 0 | 0 | 0 | Landolt 99, Barin 89, JANAF 98 | 1 | MainDB
BCl(g) |  | Boron monochloride | Chloroborane(1) | 20583-55-5 | 46.263 | 0 | 0 | 298.15 | 900 | g | 0 | 0 | 7.38934 | 2.696828 | -0.4622921 | -1.239804 | 0 | 0 | 0 | Landolt 99, Barin 89 | 1 | MainDB
BCl(g) |  | Boron monochloride | Chloroborane(1) | 20583-55-5 | 46.263 | 0 | 0 | 900 | 3400 | g | 0 | 0 | 9.377345 | -0.3106644 | -3.451714 | 0.1030162 | 0 | 0 | 0 | Landolt 99 | 1 | MainDB
BCl(g) |  | Boron monochloride | Chloroborane(1) | 20583-55-5 | 46.263 | 0 | 0 | 3400 | 6000 | g | 0 | 0 | 2.969163 | 1.465782 | 192.5261 | -0.01174235 | 0 | 0 | 0 | Landolt 99 | 1 | MainDB
BCl(g) |  | Boron monochloride | Chloroborane(1) | 20583-55-5 | 46.263 | 0 | 0 | 100 | 298.15 | g | 41.24641 | 50.96582 | 5.594507 | 8.039634 | 0.06163283 | -5.541232 | 0 | 0 | 0 | Landolt 99, Barin 89, JANAF 98 | 1 | MainDB
BCl(g) |  | Boron monochloride | Chloroborane(1) | 20583-55-5 | 46.263 | 0 | 0 | 298.15 | 900 | g | 0 | 0 | 7.38934 | 2.696828 | -0.4622921 | -1.239804 | 0 | 0 | 0 | Landolt 99, Barin 89 | 1 | MainDB
BCl(g) |  | Boron monochloride | Chloroborane(1) | 20583-55-5 | 46.263 | 0 | 0 | 900 | 3400 | g | 0 | 0 | 9.377345 | -0.3106644 | -3.451714 | 0.1030162 | 0 | 0 | 0 | Landolt 99 | 1 | MainDB
BCl(g) |  | Boron monochloride | Chloroborane(1) | 20583-55-5 | 46.263 | 0 | 0 | 3400 | 6000 | g | 0 | 0 | 2.969163 | 1.465782 | 192.5261 | -0.01174235 | 0 | 0 | 0 | Landolt 99 | 1 | MainDB
BCl(g) |  | Boron monochloride | Chloroborane(1) | 20583-55-5 | 46.263 | 0 | 0 | 100 | 298.15 | g | 41.24641 | 50.96582 | 5.594507 | 8.039634 | 0.06163283 | -5.541232 | 0 | 0 | 0 | Landolt 99, Barin 89, JANAF 98 | 1 | MainDB
BCl(g) |  | Boron monochloride | Chloroborane(1) | 20583-55-5 | 46.263 | 0 | 0 | 298.15 | 900 | g | 0 | 0 | 7.38934 | 2.696828 | -0.4622921 | -1.239804 | 0 | 0 | 0 | Landolt 99, Barin 89 | 1 | MainDB
BCl(g) |  | Boron monochloride | Chloroborane(1) | 20583-55-5 | 46.263 | 0 | 0 | 900 | 3400 | g | 0 | 0 | 9.377345 | -0.3106644 | -3.451714 | 0.1030162 | 0 | 0 | 0 | Landolt 99 | 1 | MainDB
BCl(g) |  | Boron monochloride | Chloroborane(1) | 20583-55-5 | 46.263 | 0 | 0 | 3400 | 6000 | g | 0 | 0 | 2.969163 | 1.465782 | 192.5261 | -0.01174235 | 0 | 0 | 0 | Landolt 99 | 1 | MainDB
BCl2(g) |  | Dichloroborane(2) | Boron dichloride | 13842-52-9 | 81.716 | 0 | 0 | 298.15 | 1000 | g | -14.553 | 64.791 | 11.716 | 3.304 | -1.46 | -1.414 | 0 | 0 | 0 | Gurvich 90 | 1 | MainDB
BCl2(g) |  | Dichloroborane(2) | Boron dichloride | 13842-52-9 | 81.716 | 0 | 0 | 1000 | 6000 | g | 0 | 0 | 13.77 | 0.004 | -3.136 | 0.022 | 0 | 0 | 0 | Gurvich 90 | 1 | MainDB
BCl2(g) |  | Dichloroborane(2) | Boron dichloride | 13842-52-9 | 81.716 | 0 | 0 | 298.15 | 1000 | g | -14.553 | 64.791 | 11.716 | 3.304 | -1.46 | -1.414 | 0 | 0 | 0 | Gurvich 90 | 1 | MainDB
BCl2(g) |  | Dichloroborane(2) | Boron dichloride | 13842-52-9 | 81.716 | 0 | 0 | 1000 | 6000 | g | 0 | 0 | 13.77 | 0.004 | -3.136 | 0.022 | 0 | 0 | 0 | Gurvich 90 | 1 | MainDB
BCl3(l) |  | Boron trichloride |  | 10294-34-5 | 117.169 | 166 | 286 | 298.15 | 398 | l | -102.103 | 49.307 | 25.5 | 0 | 0 | 0 | 0 | 16 | 0 | CRC 94, Lange 85 | 2 | MainDB
BCl3(g) |  | Boron trichloride | Trichloroborane | 10294-34-5 | 117.169 | 166 | 286 | 100 | 298.15 | g | -96.31 | 69.354 | 8.366915 | 28.62888 | -0.1299794 | -21.13103 | 1.34 | 0 | 0 | Barin 89, Landolt 99, JANAF 98 | 1 | MainDB
BCl3(g) |  | Boron trichloride | Trichloroborane | 10294-34-5 | 117.169 | 166 | 286 | 298.15 | 700 | g | 0 | 0 | 12.78389 | 14.03143 | -1.183205 | -8.138805 | 0 | 0 | 0 | Barin 89, Landolt 99 | 1 | MainDB
BCl3(g) |  | Boron trichloride | Trichloroborane | 10294-34-5 | 117.169 | 166 | 286 | 700 | 6000 | g | 0 | 0 | 19.76076 | 0.04588484 | -7.082491 | -0.004844651 | 0 | 0 | 0 | Landolt 99 | 1 | MainDB
BCl3(g) |  | Boron trichloride | Trichloroborane | 10294-34-5 | 117.169 | 166 | 286 | 100 | 298.15 | g | -96.31 | 69.354 | 8.366915 | 28.62888 | -0.1299794 | -21.13103 | 1.34 | 0 | 0 | Barin 89, Landolt 99, JANAF 98 | 1 | MainDB
BCl3(g) |  | Boron trichloride | Trichloroborane | 10294-34-5 | 117.169 | 166 | 286 | 298.15 | 700 | g | 0 | 0 | 12.78389 | 14.03143 | -1.183205 | -8.138805 | 0 | 0 | 0 | Barin 89, Landolt 99 | 1 | MainDB
BCl3(g) |  | Boron trichloride | Trichloroborane | 10294-34-5 | 117.169 | 166 | 286 | 700 | 6000 | g | 0 | 0 | 19.76076 | 0.04588484 | -7.082491 | -0.004844651 | 0 | 0 | 0 | Landolt 99 | 1 | MainDB
BCl3(g) |  | Boron trichloride | Trichloroborane | 10294-34-5 | 117.169 | 166 | 286 | 100 | 298.15 | g | -96.31 | 69.354 | 8.366915 | 28.62888 | -0.1299794 | -21.13103 | 1.34 | 0 | 0 | Barin 89, Landolt 99, JANAF 98 | 1 | MainDB
BCl3(g) |  | Boron trichloride | Trichloroborane | 10294-34-5 | 117.169 | 166 | 286 | 298.15 | 700 | g | 0 | 0 | 12.78389 | 14.03143 | -1.183205 | -8.138805 | 0 | 0 | 0 | Barin 89, Landolt 99 | 1 | MainDB
BCl3(g) |  | Boron trichloride | Trichloroborane | 10294-34-5 | 117.169 | 166 | 286 | 700 | 6000 | g | 0 | 0 | 19.76076 | 0.04588484 | -7.082491 | -0.004844651 | 0 | 0 | 0 | Landolt 99 | 1 | MainDB
B2Cl4(l) |  | Diboron tetrachloride |  | 13701-67-2 | 163.432 | 180.6 | 338 | 298.15 | 339 | l | -117.2084 | 85.39675 | 32.9 | 0 | 0 | 0 | 0 | 16 | 0 | Ruzinov 75, Bard 85 | 2 | MainDB
B2Cl4(g) |  | Diboron tetrachloride |  | 13701-67-2 | 163.432 | 180.6 | 338 | 100 | 298.15 | g | -117.2 | 85.793 | 13.56132 | 38.61058 | -0.3059821 | -24.53288 | 0 | 0 | 0 | Knacke 91, Landolt 99, JANAF 98 | 1 | MainDB
B2Cl4(g) |  | Diboron tetrachloride |  | 13701-67-2 | 163.432 | 180.6 | 338 | 298.15 | 1000 | g | 0 | 0 | 22.57911 | 13.66806 | -3.052709 | -6.485327 | 0 | 0 | 0 | Knacke 91, Landolt 99 | 1 | MainDB
B2Cl4(g) |  | Diboron tetrachloride |  | 13701-67-2 | 163.432 | 180.6 | 338 | 1000 | 6000 | g | 0 | 0 | 30.72185 | 0.02974334 | -12.82502 | -0.002816478 | 0 | 0 | 0 | Landolt 99 | 1 | MainDB
B2Cl4(g) |  | Diboron tetrachloride |  | 13701-67-2 | 163.432 | 180.6 | 338 | 100 | 298.15 | g | -117.2 | 85.793 | 13.56132 | 38.61058 | -0.3059821 | -24.53288 | 0 | 0 | 0 | Knacke 91, Landolt 99, JANAF 98 | 1 | MainDB
B2Cl4(g) |  | Diboron tetrachloride |  | 13701-67-2 | 163.432 | 180.6 | 338 | 298.15 | 1000 | g | 0 | 0 | 22.57911 | 13.66806 | -3.052709 | -6.485327 | 0 | 0 | 0 | Knacke 91, Landolt 99 | 1 | MainDB
B2Cl4(g) |  | Diboron tetrachloride |  | 13701-67-2 | 163.432 | 180.6 | 338 | 1000 | 6000 | g | 0 | 0 | 30.72185 | 0.02974334 | -12.82502 | -0.002816478 | 0 | 0 | 0 | Landolt 99 | 1 | MainDB
B2Cl4(g) |  | Diboron tetrachloride |  | 13701-67-2 | 163.432 | 180.6 | 338 | 100 | 298.15 | g | -117.2 | 85.793 | 13.56132 | 38.61058 | -0.3059821 | -24.53288 | 0 | 0 | 0 | Knacke 91, Landolt 99, JANAF 98 | 1 | MainDB
B2Cl4(g) |  | Diboron tetrachloride |  | 13701-67-2 | 163.432 | 180.6 | 338 | 298.15 | 1000 | g | 0 | 0 | 22.57911 | 13.66806 | -3.052709 | -6.485327 | 0 | 0 | 0 | Knacke 91, Landolt 99 | 1 | MainDB
B2Cl4(g) |  | Diboron tetrachloride |  | 13701-67-2 | 163.432 | 180.6 | 338 | 1000 | 6000 | g | 0 | 0 | 30.72185 | 0.02974334 | -12.82502 | -0.002816478 | 0 | 0 | 0 | Landolt 99 | 1 | MainDB
BCl(+g) |  | Chloroboron +ion | Boron monochloride +ion | 60172-62-5 | 46.26245 | 0 | 0 | 298.15 | 400 | g | 294.933 | 52.366 | 5.679 | 7.488 | 0.057 | -4.661 | 0 | 0 | 0 | JANAF 85 | 1 | MainDB
BCl(+g) |  | Chloroboron +ion | Boron monochloride +ion | 60172-62-5 | 46.26245 | 0 | 0 | 400 | 1100 | g | 0 | 0 | 7.935 | 1.582 | -0.81 | -0.629 | 0 | 0 | 0 | JANAF 85 | 1 | MainDB
BCl(+g) |  | Chloroboron +ion | Boron monochloride +ion | 60172-62-5 | 46.26245 | 0 | 0 | 1100 | 6000 | g | 0 | 0 | 9.173 | -0.06 | -3.518 | 0.024 | 0 | 0 | 0 | JANAF 85 | 1 | MainDB
BCl(+g) |  | Chloroboron +ion | Boron monochloride +ion | 60172-62-5 | 46.26245 | 0 | 0 | 298.15 | 400 | g | 294.933 | 52.366 | 5.679 | 7.488 | 0.057 | -4.661 | 0 | 0 | 0 | JANAF 85 | 1 | MainDB
BCl(+g) |  | Chloroboron +ion | Boron monochloride +ion | 60172-62-5 | 46.26245 | 0 | 0 | 400 | 1100 | g | 0 | 0 | 7.935 | 1.582 | -0.81 | -0.629 | 0 | 0 | 0 | JANAF 85 | 1 | MainDB
BCl(+g) |  | Chloroboron +ion | Boron monochloride +ion | 60172-62-5 | 46.26245 | 0 | 0 | 1100 | 6000 | g | 0 | 0 | 9.173 | -0.06 | -3.518 | 0.024 | 0 | 0 | 0 | JANAF 85 | 1 | MainDB
BCl(+g) |  | Chloroboron +ion | Boron monochloride +ion | 60172-62-5 | 46.26245 | 0 | 0 | 298.15 | 400 | g | 294.933 | 52.366 | 5.679 | 7.488 | 0.057 | -4.661 | 0 | 0 | 0 | JANAF 85 | 1 | MainDB
BCl(+g) |  | Chloroboron +ion | Boron monochloride +ion | 60172-62-5 | 46.26245 | 0 | 0 | 400 | 1100 | g | 0 | 0 | 7.935 | 1.582 | -0.81 | -0.629 | 0 | 0 | 0 | JANAF 85 | 1 | MainDB
BCl(+g) |  | Chloroboron +ion | Boron monochloride +ion | 60172-62-5 | 46.26245 | 0 | 0 | 1100 | 6000 | g | 0 | 0 | 9.173 | -0.06 | -3.518 | 0.024 | 0 | 0 | 0 | JANAF 85 | 1 | MainDB
BCl2(+g) |  | Dichloroboron +ion | Boron dichloride +ion | 54310-36-0 | 81.71545 | 0 | 0 | 298.15 | 600 | g | 161.09 | 61.616 | 8.96 | 16.546 | -0.072 | -13.236 | 0 | 0 | 0 | JANAF 85 | 1 | MainDB
BCl2(+g) |  | Dichloroboron +ion | Boron dichloride +ion | 54310-36-0 | 81.71545 | 0 | 0 | 600 | 6000 | g | 0 | 0 | 14.907 | -0.067 | -2.696 | 0.029 | 0 | 0 | 0 | JANAF 85 | 1 | MainDB
BCl2(+g) |  | Dichloroboron +ion | Boron dichloride +ion | 54310-36-0 | 81.71545 | 0 | 0 | 298.15 | 600 | g | 161.09 | 61.616 | 8.96 | 16.546 | -0.072 | -13.236 | 0 | 0 | 0 | JANAF 85 | 1 | MainDB
BCl2(+g) |  | Dichloroboron +ion | Boron dichloride +ion | 54310-36-0 | 81.71545 | 0 | 0 | 600 | 6000 | g | 0 | 0 | 14.907 | -0.067 | -2.696 | 0.029 | 0 | 0 | 0 | JANAF 85 | 1 | MainDB
BCl2(-g) |  | Dichloroborate -ion | Boron dichloride -ion | 54250-85-0 | 81.71655 | 0 | 0 | 298.15 | 400 | g | -34.895 | 63.647 | 6.24 | 21.864 | 0.045 | -18.791 | 0 | 0 | 0 | JANAF 85 | 1 | MainDB
BCl2(-g) |  | Dichloroborate -ion | Boron dichloride -ion | 54250-85-0 | 81.71655 | 0 | 0 | 400 | 1100 | g | 0 | 0 | 12.469 | 2.13 | -1.879 | -0.891 | 0 | 0 | 0 | JANAF 85 | 1 | MainDB
BCl2(-g) |  | Dichloroborate -ion | Boron dichloride -ion | 54250-85-0 | 81.71655 | 0 | 0 | 1100 | 3600 | g | 0 | 0 | 14.247 | -0.586 | -3.607 | 0.227 | 0 | 0 | 0 | JANAF 85 | 1 | MainDB
BCl2(-g) |  | Dichloroborate -ion | Boron dichloride -ion | 54250-85-0 | 81.71655 | 0 | 0 | 3600 | 6000 | g | 0 | 0 | 8.731 | 2.45 | 10.891 | -0.201 | 0 | 0 | 0 | JANAF 85 | 1 | MainDB
BCl2(-g) |  | Dichloroborate -ion | Boron dichloride -ion | 54250-85-0 | 81.71655 | 0 | 0 | 298.15 | 400 | g | -34.895 | 63.647 | 6.24 | 21.864 | 0.045 | -18.791 | 0 | 0 | 0 | JANAF 85 | 1 | MainDB
BCl2(-g) |  | Dichloroborate -ion | Boron dichloride -ion | 54250-85-0 | 81.71655 | 0 | 0 | 400 | 1100 | g | 0 | 0 | 12.469 | 2.13 | -1.879 | -0.891 | 0 | 0 | 0 | JANAF 85 | 1 | MainDB
BCl2(-g) |  | Dichloroborate -ion | Boron dichloride -ion | 54250-85-0 | 81.71655 | 0 | 0 | 1100 | 3600 | g | 0 | 0 | 14.247 | -0.586 | -3.607 | 0.227 | 0 | 0 | 0 | JANAF 85 | 1 | MainDB
BCl2(-g) |  | Dichloroborate -ion | Boron dichloride -ion | 54250-85-0 | 81.71655 | 0 | 0 | 3600 | 6000 | g | 0 | 0 | 8.731 | 2.45 | 10.891 | -0.201 | 0 | 0 | 0 | JANAF 85 | 1 | MainDB
BCl2(-g) |  | Dichloroborate -ion | Boron dichloride -ion | 54250-85-0 | 81.71655 | 0 | 0 | 298.15 | 400 | g | -34.895 | 63.647 | 6.24 | 21.864 | 0.045 | -18.791 | 0 | 0 | 0 | JANAF 85 | 1 | MainDB
BCl2(-g) |  | Dichloroborate -ion | Boron dichloride -ion | 54250-85-0 | 81.71655 | 0 | 0 | 400 | 1100 | g | 0 | 0 | 12.469 | 2.13 | -1.879 | -0.891 | 0 | 0 | 0 | JANAF 85 | 1 | MainDB
BCl2(-g) |  | Dichloroborate -ion | Boron dichloride -ion | 54250-85-0 | 81.71655 | 0 | 0 | 1100 | 3600 | g | 0 | 0 | 14.247 | -0.586 | -3.607 | 0.227 | 0 | 0 | 0 | JANAF 85 | 1 | MainDB
BCl2(-g) |  | Dichloroborate -ion | Boron dichloride -ion | 54250-85-0 | 81.71655 | 0 | 0 | 3600 | 6000 | g | 0 | 0 | 8.731 | 2.45 | 10.891 | -0.201 | 0 | 0 | 0 | JANAF 85 | 1 | MainDB
BCl2(-g) |  | Dichloroborate -ion | Boron dichloride -ion | 54250-85-0 | 81.71655 | 0 | 0 | 298.15 | 400 | g | -34.895 | 63.647 | 6.24 | 21.864 | 0.045 | -18.791 | 0 | 0 | 0 | JANAF 85 | 1 | MainDB
BCl2(-g) |  | Dichloroborate -ion | Boron dichloride -ion | 54250-85-0 | 81.71655 | 0 | 0 | 400 | 1100 | g | 0 | 0 | 12.469 | 2.13 | -1.879 | -0.891 | 0 | 0 | 0 | JANAF 85 | 1 | MainDB
BCl2(-g) |  | Dichloroborate -ion | Boron dichloride -ion | 54250-85-0 | 81.71655 | 0 | 0 | 1100 | 3600 | g | 0 | 0 | 14.247 | -0.586 | -3.607 | 0.227 | 0 | 0 | 0 | JANAF 85 | 1 | MainDB
BCl2(-g) |  | Dichloroborate -ion | Boron dichloride -ion | 54250-85-0 | 81.71655 | 0 | 0 | 3600 | 6000 | g | 0 | 0 | 8.731 | 2.45 | 10.891 | -0.201 | 0 | 0 | 0 | JANAF 85 | 1 | MainDB
BClF(g) |  | Chlorofluoroborane(2) | Boron chlorofluoride | 22395-93-3 | 65.26141 | 0 | 0 | 298.15 | 800 | g | -66.72849 | 63.32098 | 8.690067 | 8.433014 | -0.5493308 | -4.001143 | 0 | 0 | 0 | Landolt 99, JANAF 85 | 1 | MainDB
BClF(g) |  | Chlorofluoroborane(2) | Boron chlorofluoride | 22395-93-3 | 65.26141 | 0 | 0 | 800 | 4000 | g | 0 | 0 | 13.79415 | 0.01125239 | -6.521692 | 0.008565966 | 0 | 0 | 0 | Landolt 99, JANAF 85 | 1 | MainDB
BClF(g) |  | Chlorofluoroborane(2) | Boron chlorofluoride | 22395-93-3 | 65.26141 | 0 | 0 | 4000 | 6000 | g | 0 | 0 | 12.40054 | 0.3527605 | 47.46872 | -0.01086759 | 0 | 0 | 0 | Landolt 99, JANAF 85 | 1 | MainDB
BClF(g) |  | Chlorofluoroborane(2) | Boron chlorofluoride | 22395-93-3 | 65.26141 | 0 | 0 | 298.15 | 800 | g | -66.72849 | 63.32098 | 8.690067 | 8.433014 | -0.5493308 | -4.001143 | 0 | 0 | 0 | Landolt 99, JANAF 85 | 1 | MainDB
BClF(g) |  | Chlorofluoroborane(2) | Boron chlorofluoride | 22395-93-3 | 65.26141 | 0 | 0 | 800 | 4000 | g | 0 | 0 | 13.79415 | 0.01125239 | -6.521692 | 0.008565966 | 0 | 0 | 0 | Landolt 99, JANAF 85 | 1 | MainDB
BClF(g) |  | Chlorofluoroborane(2) | Boron chlorofluoride | 22395-93-3 | 65.26141 | 0 | 0 | 4000 | 6000 | g | 0 | 0 | 12.40054 | 0.3527605 | 47.46872 | -0.01086759 | 0 | 0 | 0 | Landolt 99, JANAF 85 | 1 | MainDB
BClF(g) |  | Chlorofluoroborane(2) | Boron chlorofluoride | 22395-93-3 | 65.26141 | 0 | 0 | 298.15 | 800 | g | -66.72849 | 63.32098 | 8.690067 | 8.433014 | -0.5493308 | -4.001143 | 0 | 0 | 0 | Landolt 99, JANAF 85 | 1 | MainDB
BClF(g) |  | Chlorofluoroborane(2) | Boron chlorofluoride | 22395-93-3 | 65.26141 | 0 | 0 | 800 | 4000 | g | 0 | 0 | 13.79415 | 0.01125239 | -6.521692 | 0.008565966 | 0 | 0 | 0 | Landolt 99, JANAF 85 | 1 | MainDB
BClF(g) |  | Chlorofluoroborane(2) | Boron chlorofluoride | 22395-93-3 | 65.26141 | 0 | 0 | 4000 | 6000 | g | 0 | 0 | 12.40054 | 0.3527605 | 47.46872 | -0.01086759 | 0 | 0 | 0 | Landolt 99, JANAF 85 | 1 | MainDB
BClF2(g) |  | Chlorodifluoroborane | Boron chlorodifluoride | 14720-30-3 | 84.2598 | 0 | 0 | 298.15 | 400 | g | -211.592 | 65.686 | 4.594 | 37.06 | 0.043 | -30.079 | 0 | 0 | 0 | JANAF 85 | 1 | MainDB
BClF2(g) |  | Chlorodifluoroborane | Boron chlorodifluoride | 14720-30-3 | 84.2598 | 0 | 0 | 400 | 1100 | g | 0 | 0 | 13.346 | 8.972 | -2.77 | -3.573 | 0 | 0 | 0 | JANAF 85 | 1 | MainDB
BClF2(g) |  | Chlorodifluoroborane | Boron chlorodifluoride | 14720-30-3 | 84.2598 | 0 | 0 | 1100 | 6000 | g | 0 | 0 | 19.859 | 0 | -14.563 | 0 | 0 | 0 | 0 | JANAF 85 | 1 | MainDB
BClF2(g) |  | Chlorodifluoroborane | Boron chlorodifluoride | 14720-30-3 | 84.2598 | 0 | 0 | 298.15 | 400 | g | -211.592 | 65.686 | 4.594 | 37.06 | 0.043 | -30.079 | 0 | 0 | 0 | JANAF 85 | 1 | MainDB
BClF2(g) |  | Chlorodifluoroborane | Boron chlorodifluoride | 14720-30-3 | 84.2598 | 0 | 0 | 400 | 1100 | g | 0 | 0 | 13.346 | 8.972 | -2.77 | -3.573 | 0 | 0 | 0 | JANAF 85 | 1 | MainDB
BClF2(g) |  | Chlorodifluoroborane | Boron chlorodifluoride | 14720-30-3 | 84.2598 | 0 | 0 | 1100 | 6000 | g | 0 | 0 | 19.859 | 0 | -14.563 | 0 | 0 | 0 | 0 | JANAF 85 | 1 | MainDB
BClF2(g) |  | Chlorodifluoroborane | Boron chlorodifluoride | 14720-30-3 | 84.2598 | 0 | 0 | 298.15 | 400 | g | -211.592 | 65.686 | 4.594 | 37.06 | 0.043 | -30.079 | 0 | 0 | 0 | JANAF 85 | 1 | MainDB
BClF2(g) |  | Chlorodifluoroborane | Boron chlorodifluoride | 14720-30-3 | 84.2598 | 0 | 0 | 400 | 1100 | g | 0 | 0 | 13.346 | 8.972 | -2.77 | -3.573 | 0 | 0 | 0 | JANAF 85 | 1 | MainDB
BClF2(g) |  | Chlorodifluoroborane | Boron chlorodifluoride | 14720-30-3 | 84.2598 | 0 | 0 | 1100 | 6000 | g | 0 | 0 | 19.859 | 0 | -14.563 | 0 | 0 | 0 | 0 | JANAF 85 | 1 | MainDB
BCl2F(g) |  | Dichlorofluoroborane | Boron dichlorofluoride | 14720-31-1 | 100.7144 | 0 | 0 | 298.15 | 400 | g | -153.92 | 68.762 | 6.233 | 35.641 | -0.041 | -30.332 | 0 | 0 | 0 | JANAF 85 | 1 | MainDB
BCl2F(g) |  | Dichlorofluoroborane | Boron dichlorofluoride | 14720-31-1 | 100.7144 | 0 | 0 | 400 | 1100 | g | 0 | 0 | 15.232 | 6.463 | -2.863 | -2.596 | 0 | 0 | 0 | JANAF 85 | 1 | MainDB
BCl2F(g) |  | Dichlorofluoroborane | Boron dichlorofluoride | 14720-31-1 | 100.7144 | 0 | 0 | 1100 | 6000 | g | 0 | 0 | 19.864 | 0 | -10.93 | 0 | 0 | 0 | 0 | JANAF 85 | 1 | MainDB
BCl2F(g) |  | Dichlorofluoroborane | Boron dichlorofluoride | 14720-31-1 | 100.7144 | 0 | 0 | 298.15 | 400 | g | -153.92 | 68.762 | 6.233 | 35.641 | -0.041 | -30.332 | 0 | 0 | 0 | JANAF 85 | 1 | MainDB
BCl2F(g) |  | Dichlorofluoroborane | Boron dichlorofluoride | 14720-31-1 | 100.7144 | 0 | 0 | 400 | 1100 | g | 0 | 0 | 15.232 | 6.463 | -2.863 | -2.596 | 0 | 0 | 0 | JANAF 85 | 1 | MainDB
BCl2F(g) |  | Dichlorofluoroborane | Boron dichlorofluoride | 14720-31-1 | 100.7144 | 0 | 0 | 1100 | 6000 | g | 0 | 0 | 19.864 | 0 | -10.93 | 0 | 0 | 0 | 0 | JANAF 85 | 1 | MainDB
BCl2F(g) |  | Dichlorofluoroborane | Boron dichlorofluoride | 14720-31-1 | 100.7144 | 0 | 0 | 298.15 | 400 | g | -153.92 | 68.762 | 6.233 | 35.641 | -0.041 | -30.332 | 0 | 0 | 0 | JANAF 85 | 1 | MainDB
BCl2F(g) |  | Dichlorofluoroborane | Boron dichlorofluoride | 14720-31-1 | 100.7144 | 0 | 0 | 400 | 1100 | g | 0 | 0 | 15.232 | 6.463 | -2.863 | -2.596 | 0 | 0 | 0 | JANAF 85 | 1 | MainDB
BCl2F(g) |  | Dichlorofluoroborane | Boron dichlorofluoride | 14720-31-1 | 100.7144 | 0 | 0 | 1100 | 6000 | g | 0 | 0 | 19.864 | 0 | -10.93 | 0 | 0 | 0 | 0 | JANAF 85 | 1 | MainDB
BCl2H(g) |  | Dichloroborane | Boron dichlorohydride | 10325-39-0 | 82.7239 | 0 | 0 | 298.15 | 600 | g | -59.3 | 64.11807 | 7.239508 | 21.53604 | -0.6224139 | -12.28935 | 0 | 0 | 0 | Landolt 99, Karapet 70 | 1 | MainDB
BCl2H(g) |  | Dichloroborane | Boron dichlorohydride | 10325-39-0 | 82.7239 | 0 | 0 | 600 | 1400 | g | 0 | 0 | 14.41533 | 4.977658 | -4.852378 | -1.360985 | 0 | 0 | 0 | Landolt 99 | 1 | MainDB
BCl2H(g) |  | Dichloroborane | Boron dichlorohydride | 10325-39-0 | 82.7239 | 0 | 0 | 1400 | 3700 | g | 0 | 0 | 19.11185 | 0.3262619 | -20.02866 | -0.03972036 | 0 | 0 | 0 | Landolt 99 | 1 | MainDB
BCl2H(g) |  | Dichloroborane | Boron dichlorohydride | 10325-39-0 | 82.7239 | 0 | 0 | 3700 | 6000 | g | 0 | 0 | 19.79924 | 0.01768881 | -29.89734 | -0.00125956 | 0 | 0 | 0 | Landolt 99 | 1 | MainDB
BCl2H(g) |  | Dichloroborane | Boron dichlorohydride | 10325-39-0 | 82.7239 | 0 | 0 | 298.15 | 600 | g | -59.3 | 64.11807 | 7.239508 | 21.53604 | -0.6224139 | -12.28935 | 0 | 0 | 0 | Landolt 99, Karapet 70 | 1 | MainDB
BCl2H(g) |  | Dichloroborane | Boron dichlorohydride | 10325-39-0 | 82.7239 | 0 | 0 | 600 | 1400 | g | 0 | 0 | 14.41533 | 4.977658 | -4.852378 | -1.360985 | 0 | 0 | 0 | Landolt 99 | 1 | MainDB
BCl2H(g) |  | Dichloroborane | Boron dichlorohydride | 10325-39-0 | 82.7239 | 0 | 0 | 1400 | 3700 | g | 0 | 0 | 19.11185 | 0.3262619 | -20.02866 | -0.03972036 | 0 | 0 | 0 | Landolt 99 | 1 | MainDB
BCl2H(g) |  | Dichloroborane | Boron dichlorohydride | 10325-39-0 | 82.7239 | 0 | 0 | 3700 | 6000 | g | 0 | 0 | 19.79924 | 0.01768881 | -29.89734 | -0.00125956 | 0 | 0 | 0 | Landolt 99 | 1 | MainDB
BCl2H(g) |  | Dichloroborane | Boron dichlorohydride | 10325-39-0 | 82.7239 | 0 | 0 | 298.15 | 600 | g | -59.3 | 64.11807 | 7.239508 | 21.53604 | -0.6224139 | -12.28935 | 0 | 0 | 0 | Landolt 99, Karapet 70 | 1 | MainDB
BCl2H(g) |  | Dichloroborane | Boron dichlorohydride | 10325-39-0 | 82.7239 | 0 | 0 | 600 | 1400 | g | 0 | 0 | 14.41533 | 4.977658 | -4.852378 | -1.360985 | 0 | 0 | 0 | Landolt 99 | 1 | MainDB
BCl2H(g) |  | Dichloroborane | Boron dichlorohydride | 10325-39-0 | 82.7239 | 0 | 0 | 1400 | 3700 | g | 0 | 0 | 19.11185 | 0.3262619 | -20.02866 | -0.03972036 | 0 | 0 | 0 | Landolt 99 | 1 | MainDB
BCl2H(g) |  | Dichloroborane | Boron dichlorohydride | 10325-39-0 | 82.7239 | 0 | 0 | 3700 | 6000 | g | 0 | 0 | 19.79924 | 0.01768881 | -29.89734 | -0.00125956 | 0 | 0 | 0 | Landolt 99 | 1 | MainDB
BCl2H(g) |  | Dichloroborane | Boron dichlorohydride | 10325-39-0 | 82.7239 | 0 | 0 | 298.15 | 600 | g | -59.3 | 64.11807 | 7.239508 | 21.53604 | -0.6224139 | -12.28935 | 0 | 0 | 0 | Landolt 99, Karapet 70 | 1 | MainDB
BCl2H(g) |  | Dichloroborane | Boron dichlorohydride | 10325-39-0 | 82.7239 | 0 | 0 | 600 | 1400 | g | 0 | 0 | 14.41533 | 4.977658 | -4.852378 | -1.360985 | 0 | 0 | 0 | Landolt 99 | 1 | MainDB
BCl2H(g) |  | Dichloroborane | Boron dichlorohydride | 10325-39-0 | 82.7239 | 0 | 0 | 1400 | 3700 | g | 0 | 0 | 19.11185 | 0.3262619 | -20.02866 | -0.03972036 | 0 | 0 | 0 | Landolt 99 | 1 | MainDB
BCl2H(g) |  | Dichloroborane | Boron dichlorohydride | 10325-39-0 | 82.7239 | 0 | 0 | 3700 | 6000 | g | 0 | 0 | 19.79924 | 0.01768881 | -29.89734 | -0.00125956 | 0 | 0 | 0 | Landolt 99 | 1 | MainDB
BClO(g) | OBCl | (Chlorooxy)borane(1) | Boron oxychloride | 99143-68-7 | 62.2624 | 0 | 0 | 100 | 600 | g | -75.59991 | 56.74403 | 6.631675 | 17.93926 | -0.09186663 | -13.08086 | 0 | 0 | 0 | JANAF 98, CRC 94 | 1 | MainDB
BClO(g) | OBCl | (Chlorooxy)borane(1) | Boron oxychloride | 99143-68-7 | 62.2624 | 0 | 0 | 600 | 6000 | g | 0 | 0 | 14.30418 | 0.2500932 | -6.700318 | -0.02672562 | 0 | 0 | 0 | JANAF 98 | 1 | MainDB
BClO(g) | OBCl | (Chlorooxy)borane(1) | Boron oxychloride | 99143-68-7 | 62.2624 | 0 | 0 | 100 | 600 | g | -75.59991 | 56.74403 | 6.631675 | 17.93926 | -0.09186663 | -13.08086 | 0 | 0 | 0 | JANAF 98, CRC 94 | 1 | MainDB
BClO(g) | OBCl | (Chlorooxy)borane(1) | Boron oxychloride | 99143-68-7 | 62.2624 | 0 | 0 | 600 | 6000 | g | 0 | 0 | 14.30418 | 0.2500932 | -6.700318 | -0.02672562 | 0 | 0 | 0 | JANAF 98 | 1 | MainDB
B(Cl)OB(Cl)OB(Cl)O(g) |  | Trichloroboroxin |  | 13703-91-8 | 186.7872 | 0 | 0 | 298.15 | 398 | g | -390.212 | 91.6 | 31.4 | 0 | 0 | 0 | 0 | 0 | 0 | Glusko 71 | 2 | MainDB
BCsO2 | CsBO2 | Cesium metaborate |  | 14660-17-4 | 175.7142 | 0 | 0 | 298.15 | 398 | s | -232.314 | 24.952 | 19.264 | 0 | 0 | 0 | 0 | 0 | 0 | CRC 94 | 2 | MainDB
BD(g) |  | Boron deuteride |  |  | 12.8259 | 0 | 0 | 298.15 | 300 | g | 105.657 | 42.5 | 7 | 0 | 0 | 0 | 0 | 0 | 0 | Yungman 99 | 3 | MainDB
BD3(g) |  | Trideuteroborane | Boron trideuteride, Borane-d3 | 13763-62-7 | 16.8577 | 0 | 0 | 298.15 | 398 | g | 20.197 | 47.78 | 9.32 | 0 | 0 | 0 | 0 | 0 | 0 | Glusko 71 | 2 | MainDB
B2D6(g) |  | Hexadeuterodiborane |  | 20396-66-1 | 33.7154 | 0 | 0 | 298.15 | 398 | g | 4.8 | 59.4 | 17.1 | 0 | 0 | 0 | 0 | 0 | 0 | Glusko 71 | 2 | MainDB
BF(g) |  | Boron monofluoride | Fluoroborane(1) | 13768-60-0 | 29.8084 | 0 | 0 | 298.15 | 900 | g | -25.55903 | 47.90846 | 5.490837 | 5.055495 | 0.2323207 | -2.117108 | 0 | 0 | 0 | Landolt 99, Gurvich 90, Bard 85 | 1 | MainDB
BF(g) |  | Boron monofluoride | Fluoroborane(1) | 13768-60-0 | 29.8084 | 0 | 0 | 900 | 4100 | g | 0 | 0 | 8.884154 | 0.06017926 | -4.836011 | 0.01628585 | 0 | 0 | 0 | Landolt 99, Gurvich 90 | 1 | MainDB
BF(g) |  | Boron monofluoride | Fluoroborane(1) | 13768-60-0 | 29.8084 | 0 | 0 | 4100 | 6000 | g | 0 | 0 | 11.49493 | -1.007976 | -47.76878 | 0.1367161 | 0 | 0 | 0 | Landolt 99, Gurvich 90 | 1 | MainDB
BF(g) |  | Boron monofluoride | Fluoroborane(1) | 13768-60-0 | 29.8084 | 0 | 0 | 298.15 | 900 | g | -25.55903 | 47.90846 | 5.490837 | 5.055495 | 0.2323207 | -2.117108 | 0 | 0 | 0 | Landolt 99, Gurvich 90, Bard 85 | 1 | MainDB
BF(g) |  | Boron monofluoride | Fluoroborane(1) | 13768-60-0 | 29.8084 | 0 | 0 | 900 | 4100 | g | 0 | 0 | 8.884154 | 0.06017926 | -4.836011 | 0.01628585 | 0 | 0 | 0 | Landolt 99, Gurvich 90 | 1 | MainDB
BF(g) |  | Boron monofluoride | Fluoroborane(1) | 13768-60-0 | 29.8084 | 0 | 0 | 4100 | 6000 | g | 0 | 0 | 11.49493 | -1.007976 | -47.76878 | 0.1367161 | 0 | 0 | 0 | Landolt 99, Gurvich 90 | 1 | MainDB
BF(g) |  | Boron monofluoride | Fluoroborane(1) | 13768-60-0 | 29.8084 | 0 | 0 | 298.15 | 900 | g | -25.55903 | 47.90846 | 5.490837 | 5.055495 | 0.2323207 | -2.117108 | 0 | 0 | 0 | Landolt 99, Gurvich 90, Bard 85 | 1 | MainDB
BF(g) |  | Boron monofluoride | Fluoroborane(1) | 13768-60-0 | 29.8084 | 0 | 0 | 900 | 4100 | g | 0 | 0 | 8.884154 | 0.06017926 | -4.836011 | 0.01628585 | 0 | 0 | 0 | Landolt 99, Gurvich 90 | 1 | MainDB
BF(g) |  | Boron monofluoride | Fluoroborane(1) | 13768-60-0 | 29.8084 | 0 | 0 | 4100 | 6000 | g | 0 | 0 | 11.49493 | -1.007976 | -47.76878 | 0.1367161 | 0 | 0 | 0 | Landolt 99, Gurvich 90 | 1 | MainDB
BF2(g) |  | Difluoroborane(2) | Boron difluoride | 13842-55-2 | 48.8068 | 0 | 0 | 298.15 | 700 | g | -119.3678 | 59.06477 | 6.47434 | 12.20245 | -0.00955545 | -5.961711 | 0 | 0 | 0 | Landolt 99, Barin 89, JANAF 98 | 1 | MainDB
BF2(g) |  | Difluoroborane(2) | Boron difluoride | 13842-55-2 | 48.8068 | 0 | 0 | 700 | 2500 | g | 0 | 0 | 13.03051 | 0.6262739 | -6.447765 | -0.1231119 | 0 | 0 | 0 | Landolt 99 | 1 | MainDB
BF2(g) |  | Difluoroborane(2) | Boron difluoride | 13842-55-2 | 48.8068 | 0 | 0 | 2500 | 6000 | g | 0 | 0 | 13.8907 | 0.005470841 | -11.12037 | -0.0004302103 | 0 | 0 | 0 | Landolt 99 | 1 | MainDB
BF2(g) |  | Difluoroborane(2) | Boron difluoride | 13842-55-2 | 48.8068 | 0 | 0 | 298.15 | 700 | g | -119.3678 | 59.06477 | 6.47434 | 12.20245 | -0.00955545 | -5.961711 | 0 | 0 | 0 | Landolt 99, Barin 89, JANAF 98 | 1 | MainDB
BF2(g) |  | Difluoroborane(2) | Boron difluoride | 13842-55-2 | 48.8068 | 0 | 0 | 700 | 2500 | g | 0 | 0 | 13.03051 | 0.6262739 | -6.447765 | -0.1231119 | 0 | 0 | 0 | Landolt 99 | 1 | MainDB
BF2(g) |  | Difluoroborane(2) | Boron difluoride | 13842-55-2 | 48.8068 | 0 | 0 | 2500 | 6000 | g | 0 | 0 | 13.8907 | 0.005470841 | -11.12037 | -0.0004302103 | 0 | 0 | 0 | Landolt 99 | 1 | MainDB
BF2(g) |  | Difluoroborane(2) | Boron difluoride | 13842-55-2 | 48.8068 | 0 | 0 | 298.15 | 700 | g | -119.3678 | 59.06477 | 6.47434 | 12.20245 | -0.00955545 | -5.961711 | 0 | 0 | 0 | Landolt 99, Barin 89, JANAF 98 | 1 | MainDB
BF2(g) |  | Difluoroborane(2) | Boron difluoride | 13842-55-2 | 48.8068 | 0 | 0 | 700 | 2500 | g | 0 | 0 | 13.03051 | 0.6262739 | -6.447765 | -0.1231119 | 0 | 0 | 0 | Landolt 99 | 1 | MainDB
BF2(g) |  | Difluoroborane(2) | Boron difluoride | 13842-55-2 | 48.8068 | 0 | 0 | 2500 | 6000 | g | 0 | 0 | 13.8907 | 0.005470841 | -11.12037 | -0.0004302103 | 0 | 0 | 0 | Landolt 99 | 1 | MainDB
BF3(g) |  | Trifluoroborane | Boron trifluoride | 7637-07-2 | 67.80521 | 146.4 | 172 | 100 | 298.15 | g | -271.5105 | 60.80904 | 4.483169 | 30.82853 | 0.07720841 | -19.42089 | 2.975 | 16 | 0 | Landolt 99, JANAF 98, Barin 77 | 1 | MainDB
BF3(g) |  | Trifluoroborane | Boron trifluoride | 7637-07-2 | 67.80521 | 146.4 | 172 | 298.15 | 700 | g | 0 | 0 | 8.255383 | 18.82741 | -0.8879063 | -9.135105 | 0 | 0 | 0 | Landolt 99, Barin 77 | 1 | MainDB
BF3(g) |  | Trifluoroborane | Boron trifluoride | 7637-07-2 | 67.80521 | 146.4 | 172 | 700 | 2200 | g | 0 | 0 | 18.08911 | 1.364854 | -10.40825 | -0.2926577 | 0 | 0 | 0 | Landolt 99 | 1 | MainDB
BF3(g) |  | Trifluoroborane | Boron trifluoride | 7637-07-2 | 67.80521 | 146.4 | 172 | 2200 | 6000 | g | 0 | 0 | 19.83346 | 0.01086998 | -19.01533 | -0.0008675908 | 0 | 0 | 0 | Landolt 99 | 1 | MainDB
BF3(g) |  | Trifluoroborane | Boron trifluoride | 7637-07-2 | 67.80521 | 146.4 | 172 | 100 | 298.15 | g | -271.5105 | 60.80904 | 4.483169 | 30.82853 | 0.07720841 | -19.42089 | 2.975 | 16 | 0 | Landolt 99, JANAF 98, Barin 77 | 1 | MainDB
BF3(g) |  | Trifluoroborane | Boron trifluoride | 7637-07-2 | 67.80521 | 146.4 | 172 | 298.15 | 700 | g | 0 | 0 | 8.255383 | 18.82741 | -0.8879063 | -9.135105 | 0 | 0 | 0 | Landolt 99, Barin 77 | 1 | MainDB
BF3(g) |  | Trifluoroborane | Boron trifluoride | 7637-07-2 | 67.80521 | 146.4 | 172 | 700 | 2200 | g | 0 | 0 | 18.08911 | 1.364854 | -10.40825 | -0.2926577 | 0 | 0 | 0 | Landolt 99 | 1 | MainDB
BF3(g) |  | Trifluoroborane | Boron trifluoride | 7637-07-2 | 67.80521 | 146.4 | 172 | 2200 | 6000 | g | 0 | 0 | 19.83346 | 0.01086998 | -19.01533 | -0.0008675908 | 0 | 0 | 0 | Landolt 99 | 1 | MainDB
BF3(g) |  | Trifluoroborane | Boron trifluoride | 7637-07-2 | 67.80521 | 146.4 | 172 | 100 | 298.15 | g | -271.5105 | 60.80904 | 4.483169 | 30.82853 | 0.07720841 | -19.42089 | 2.975 | 16 | 0 | Landolt 99, JANAF 98, Barin 77 | 1 | MainDB
BF3(g) |  | Trifluoroborane | Boron trifluoride | 7637-07-2 | 67.80521 | 146.4 | 172 | 298.15 | 700 | g | 0 | 0 | 8.255383 | 18.82741 | -0.8879063 | -9.135105 | 0 | 0 | 0 | Landolt 99, Barin 77 | 1 | MainDB
BF3(g) |  | Trifluoroborane | Boron trifluoride | 7637-07-2 | 67.80521 | 146.4 | 172 | 700 | 2200 | g | 0 | 0 | 18.08911 | 1.364854 | -10.40825 | -0.2926577 | 0 | 0 | 0 | Landolt 99 | 1 | MainDB
BF3(g) |  | Trifluoroborane | Boron trifluoride | 7637-07-2 | 67.80521 | 146.4 | 172 | 2200 | 6000 | g | 0 | 0 | 19.83346 | 0.01086998 | -19.01533 | -0.0008675908 | 0 | 0 | 0 | Landolt 99 | 1 | MainDB
BF3(g) |  | Trifluoroborane | Boron trifluoride | 7637-07-2 | 67.80521 | 146.4 | 172 | 100 | 298.15 | g | -271.5105 | 60.80904 | 4.483169 | 30.82853 | 0.07720841 | -19.42089 | 2.975 | 16 | 0 | Landolt 99, JANAF 98, Barin 77 | 1 | MainDB
BF3(g) |  | Trifluoroborane | Boron trifluoride | 7637-07-2 | 67.80521 | 146.4 | 172 | 298.15 | 700 | g | 0 | 0 | 8.255383 | 18.82741 | -0.8879063 | -9.135105 | 0 | 0 | 0 | Landolt 99, Barin 77 | 1 | MainDB
BF3(g) |  | Trifluoroborane | Boron trifluoride | 7637-07-2 | 67.80521 | 146.4 | 172 | 700 | 2200 | g | 0 | 0 | 18.08911 | 1.364854 | -10.40825 | -0.2926577 | 0 | 0 | 0 | Landolt 99 | 1 | MainDB
BF3(g) |  | Trifluoroborane | Boron trifluoride | 7637-07-2 | 67.80521 | 146.4 | 172 | 2200 | 6000 | g | 0 | 0 | 19.83346 | 0.01086998 | -19.01533 | -0.0008675908 | 0 | 0 | 0 | Landolt 99 | 1 | MainDB
B2F4(g) |  | Diboron tetrafluoride |  | 13965-73-6 | 97.61361 | 217.2 | 239 | 100 | 298.15 | g | -344.2 | 76.119 | 8.583489 | 39.43454 | -0.2034584 | -20.11794 | 4.283 | 16 | 0 | Knacke 91, JANAF 98 | 1 | MainDB
B2F4(g) |  | Diboron tetrafluoride |  | 13965-73-6 | 97.61361 | 217.2 | 239 | 298.15 | 1400 | g | 0 | 0 | 24.317 | 3.832 | -6.300999 | 0 | 0 | 0 | 0 | Knacke 91, Bard 85 | 1 | MainDB
B2F4(g) |  | Diboron tetrafluoride |  | 13965-73-6 | 97.61361 | 217.2 | 239 | 1400 | 6000 | g | 0 | 0 | 30.64565 | 0.05372849 | -26.61341 | -0.00499761 | 0 | 0 | 0 | Landolt 99 | 1 | MainDB
B2F4(g) |  | Diboron tetrafluoride |  | 13965-73-6 | 97.61361 | 217.2 | 239 | 100 | 298.15 | g | -344.2 | 76.119 | 8.583489 | 39.43454 | -0.2034584 | -20.11794 | 4.283 | 16 | 0 | Knacke 91, JANAF 98 | 1 | MainDB
B2F4(g) |  | Diboron tetrafluoride |  | 13965-73-6 | 97.61361 | 217.2 | 239 | 298.15 | 1400 | g | 0 | 0 | 24.317 | 3.832 | -6.300999 | 0 | 0 | 0 | 0 | Knacke 91, Bard 85 | 1 | MainDB
B2F4(g) |  | Diboron tetrafluoride |  | 13965-73-6 | 97.61361 | 217.2 | 239 | 1400 | 6000 | g | 0 | 0 | 30.64565 | 0.05372849 | -26.61341 | -0.00499761 | 0 | 0 | 0 | Landolt 99 | 1 | MainDB
B2F4(g) |  | Diboron tetrafluoride |  | 13965-73-6 | 97.61361 | 217.2 | 239 | 100 | 298.15 | g | -344.2 | 76.119 | 8.583489 | 39.43454 | -0.2034584 | -20.11794 | 4.283 | 16 | 0 | Knacke 91, JANAF 98 | 1 | MainDB
B2F4(g) |  | Diboron tetrafluoride |  | 13965-73-6 | 97.61361 | 217.2 | 239 | 298.15 | 1400 | g | 0 | 0 | 24.317 | 3.832 | -6.300999 | 0 | 0 | 0 | 0 | Knacke 91, Bard 85 | 1 | MainDB
B2F4(g) |  | Diboron tetrafluoride |  | 13965-73-6 | 97.61361 | 217.2 | 239 | 1400 | 6000 | g | 0 | 0 | 30.64565 | 0.05372849 | -26.61341 | -0.00499761 | 0 | 0 | 0 | Landolt 99 | 1 | MainDB
BF2(+g) |  | Difluoroboron +ion | Boron difluoride +ion | 12355-90-7 | 48.80626 | 0 | 0 | 298.15 | 400 | g | 77.103 | 53.8 | 6.298 | 18.884 | -0.053 | -14.422 | 0 | 0 | 0 | JANAF 85 | 1 | MainDB
BF2(+g) |  | Difluoroboron +ion | Boron difluoride +ion | 12355-90-7 | 48.80626 | 0 | 0 | 400 | 1100 | g | 0 | 0 | 10.335 | 6.09 | -1.41 | -2.373 | 0 | 0 | 0 | JANAF 85 | 1 | MainDB
BF2(+g) |  | Difluoroboron +ion | Boron difluoride +ion | 12355-90-7 | 48.80626 | 0 | 0 | 1100 | 6000 | g | 0 | 0 | 15.122 | -0.148 | -11.463 | 0.024 | 0 | 0 | 0 | JANAF 85 | 1 | MainDB
BF2(+g) |  | Difluoroboron +ion | Boron difluoride +ion | 12355-90-7 | 48.80626 | 0 | 0 | 298.15 | 400 | g | 77.103 | 53.8 | 6.298 | 18.884 | -0.053 | -14.422 | 0 | 0 | 0 | JANAF 85 | 1 | MainDB
BF2(+g) |  | Difluoroboron +ion | Boron difluoride +ion | 12355-90-7 | 48.80626 | 0 | 0 | 400 | 1100 | g | 0 | 0 | 10.335 | 6.09 | -1.41 | -2.373 | 0 | 0 | 0 | JANAF 85 | 1 | MainDB
BF2(+g) |  | Difluoroboron +ion | Boron difluoride +ion | 12355-90-7 | 48.80626 | 0 | 0 | 1100 | 6000 | g | 0 | 0 | 15.122 | -0.148 | -11.463 | 0.024 | 0 | 0 | 0 | JANAF 85 | 1 | MainDB
BF2(+g) |  | Difluoroboron +ion | Boron difluoride +ion | 12355-90-7 | 48.80626 | 0 | 0 | 298.15 | 400 | g | 77.103 | 53.8 | 6.298 | 18.884 | -0.053 | -14.422 | 0 | 0 | 0 | JANAF 85 | 1 | MainDB
BF2(+g) |  | Difluoroboron +ion | Boron difluoride +ion | 12355-90-7 | 48.80626 | 0 | 0 | 400 | 1100 | g | 0 | 0 | 10.335 | 6.09 | -1.41 | -2.373 | 0 | 0 | 0 | JANAF 85 | 1 | MainDB
BF2(+g) |  | Difluoroboron +ion | Boron difluoride +ion | 12355-90-7 | 48.80626 | 0 | 0 | 1100 | 6000 | g | 0 | 0 | 15.122 | -0.148 | -11.463 | 0.024 | 0 | 0 | 0 | JANAF 85 | 1 | MainDB
BF2(-g) |  | Difluoroborate -ion | Boron difluoride -ion | 26202-31-3 | 48.80735 | 0 | 0 | 298.15 | 400 | g | -191.706 | 57.529 | 6.62 | 10.784 | 0.036 | -2.588 | 0 | 0 | 0 | JANAF 85 | 1 | MainDB
BF2(-g) |  | Difluoroborate -ion | Boron difluoride -ion | 26202-31-3 | 48.80735 | 0 | 0 | 400 | 1100 | g | 0 | 0 | 9.345 | 6.401 | -1.532 | -2.584 | 0 | 0 | 0 | JANAF 85 | 1 | MainDB
BF2(-g) |  | Difluoroborate -ion | Boron difluoride -ion | 26202-31-3 | 48.80735 | 0 | 0 | 1100 | 3100 | g | 0 | 0 | 14.572 | -0.657 | -11.138 | 0.172 | 0 | 0 | 0 | JANAF 85 | 1 | MainDB
BF2(-g) |  | Difluoroborate -ion | Boron difluoride -ion | 26202-31-3 | 48.80735 | 0 | 0 | 3100 | 6000 | g | 0 | 0 | 7 | 2.297 | 135.323 | -0.151 | 0 | 0 | 0 | JANAF 85 | 1 | MainDB
BF2(-g) |  | Difluoroborate -ion | Boron difluoride -ion | 26202-31-3 | 48.80735 | 0 | 0 | 298.15 | 400 | g | -191.706 | 57.529 | 6.62 | 10.784 | 0.036 | -2.588 | 0 | 0 | 0 | JANAF 85 | 1 | MainDB
BF2(-g) |  | Difluoroborate -ion | Boron difluoride -ion | 26202-31-3 | 48.80735 | 0 | 0 | 400 | 1100 | g | 0 | 0 | 9.345 | 6.401 | -1.532 | -2.584 | 0 | 0 | 0 | JANAF 85 | 1 | MainDB
BF2(-g) |  | Difluoroborate -ion | Boron difluoride -ion | 26202-31-3 | 48.80735 | 0 | 0 | 1100 | 3100 | g | 0 | 0 | 14.572 | -0.657 | -11.138 | 0.172 | 0 | 0 | 0 | JANAF 85 | 1 | MainDB
BF2(-g) |  | Difluoroborate -ion | Boron difluoride -ion | 26202-31-3 | 48.80735 | 0 | 0 | 3100 | 6000 | g | 0 | 0 | 7 | 2.297 | 135.323 | -0.151 | 0 | 0 | 0 | JANAF 85 | 1 | MainDB
BF2(-g) |  | Difluoroborate -ion | Boron difluoride -ion | 26202-31-3 | 48.80735 | 0 | 0 | 298.15 | 400 | g | -191.706 | 57.529 | 6.62 | 10.784 | 0.036 | -2.588 | 0 | 0 | 0 | JANAF 85 | 1 | MainDB
BF2(-g) |  | Difluoroborate -ion | Boron difluoride -ion | 26202-31-3 | 48.80735 | 0 | 0 | 400 | 1100 | g | 0 | 0 | 9.345 | 6.401 | -1.532 | -2.584 | 0 | 0 | 0 | JANAF 85 | 1 | MainDB
BF2(-g) |  | Difluoroborate -ion | Boron difluoride -ion | 26202-31-3 | 48.80735 | 0 | 0 | 1100 | 3100 | g | 0 | 0 | 14.572 | -0.657 | -11.138 | 0.172 | 0 | 0 | 0 | JANAF 85 | 1 | MainDB
BF2(-g) |  | Difluoroborate -ion | Boron difluoride -ion | 26202-31-3 | 48.80735 | 0 | 0 | 3100 | 6000 | g | 0 | 0 | 7 | 2.297 | 135.323 | -0.151 | 0 | 0 | 0 | JANAF 85 | 1 | MainDB
BF2(-g) |  | Difluoroborate -ion | Boron difluoride -ion | 26202-31-3 | 48.80735 | 0 | 0 | 298.15 | 400 | g | -191.706 | 57.529 | 6.62 | 10.784 | 0.036 | -2.588 | 0 | 0 | 0 | JANAF 85 | 1 | MainDB
BF2(-g) |  | Difluoroborate -ion | Boron difluoride -ion | 26202-31-3 | 48.80735 | 0 | 0 | 400 | 1100 | g | 0 | 0 | 9.345 | 6.401 | -1.532 | -2.584 | 0 | 0 | 0 | JANAF 85 | 1 | MainDB
BF2(-g) |  | Difluoroborate -ion | Boron difluoride -ion | 26202-31-3 | 48.80735 | 0 | 0 | 1100 | 3100 | g | 0 | 0 | 14.572 | -0.657 | -11.138 | 0.172 | 0 | 0 | 0 | JANAF 85 | 1 | MainDB
BF2(-g) |  | Difluoroborate -ion | Boron difluoride -ion | 26202-31-3 | 48.80735 | 0 | 0 | 3100 | 6000 | g | 0 | 0 | 7 | 2.297 | 135.323 | -0.151 | 0 | 0 | 0 | JANAF 85 | 1 | MainDB
BF4(-g) |  | Tetrafluoroborate -ion | Boron tetrafluoride -ion | 14874-70-5 | 86.80416 | 0 | 0 | 298.15 | 1000 | g | -420.955 | 64.23 | 15.186 | 17.487 | -3.095 | -8.193 | 0 | 0 | 0 | Gurvich 90 | 1 | MainDB
BF4(-g) |  | Tetrafluoroborate -ion | Boron tetrafluoride -ion | 14874-70-5 | 86.80416 | 0 | 0 | 1000 | 6000 | g | 0 | 0 | 25.721 | 0.042 | -15.647 | -0.004 | 0 | 0 | 0 | Gurvich 90 | 1 | MainDB
BF4(-g) |  | Tetrafluoroborate -ion | Boron tetrafluoride -ion | 14874-70-5 | 86.80416 | 0 | 0 | 298.15 | 1000 | g | -420.955 | 64.23 | 15.186 | 17.487 | -3.095 | -8.193 | 0 | 0 | 0 | Gurvich 90 | 1 | MainDB
BF4(-g) |  | Tetrafluoroborate -ion | Boron tetrafluoride -ion | 14874-70-5 | 86.80416 | 0 | 0 | 1000 | 6000 | g | 0 | 0 | 25.721 | 0.042 | -15.647 | -0.004 | 0 | 0 | 0 | Gurvich 90 | 1 | MainDB
BF4(-a) |  | Tetrafluoroborate -ion | Boron tetrafluoride -ion | 14874-70-5 | 86.80416 | 0 | 0 | 273.15 | 333.15 | ao | -376.4 | 43 | 4157.684 | -17166.08 | -727.0487 | 19943.21 | 0 | 0 | 0 | Shock 88, NBS 82 | 2 | MainDB
BF4(-a) |  | Tetrafluoroborate -ion | Boron tetrafluoride -ion | 14874-70-5 | 86.80416 | 0 | 0 | 333.15 | 473.15 | ao | 0 | 0 | -290.1539 | 1315.065 | 39.11839 | -1676.146 | 0 | 0 | 0 | Shock 88 | 2 | MainDB
BF4(-a) |  | Tetrafluoroborate -ion | Boron tetrafluoride -ion | 14874-70-5 | 86.80416 | 0 | 0 | 273.15 | 333.15 | ao | -376.4 | 43 | 4157.684 | -17166.08 | -727.0487 | 19943.21 | 0 | 0 | 0 | Shock 88, NBS 82 | 2 | MainDB
BF4(-a) |  | Tetrafluoroborate -ion | Boron tetrafluoride -ion | 14874-70-5 | 86.80416 | 0 | 0 | 333.15 | 473.15 | ao | 0 | 0 | -290.1539 | 1315.065 | 39.11839 | -1676.146 | 0 | 0 | 0 | Shock 88 | 2 | MainDB
BF2H(g) |  | Difluoroborane | Boron difluorohydride | 13709-83-6 | 49.8147 | 0 | 0 | 298.15 | 398 | g | -176.561 | 58.3 | 10.12 | 0 | 0 | 0 | 0 | 0 | 0 | Glusko 71 | 2 | MainDB
BFO(g) | OBF(g) | Boron fluoride oxide | Fluorooxoborane | 23361-56-0 | 45.8078 | 0 | 0 | 298.15 | 400 | g | -143.881 | 53.728 | 4.491 | 23.339 | 0.048 | -19.178 | 0 | 0 | 0 | JANAF 85 | 1 | MainDB
BFO(g) | OBF(g) | Boron fluoride oxide | Fluorooxoborane | 23361-56-0 | 45.8078 | 0 | 0 | 400 | 1100 | g | 0 | 0 | 9.118 | 7.189 | -1.248 | -2.66 | 0 | 0 | 0 | JANAF 85 | 1 | MainDB
BFO(g) | OBF(g) | Boron fluoride oxide | Fluorooxoborane | 23361-56-0 | 45.8078 | 0 | 0 | 1100 | 6000 | g | 0 | 0 | 14.771 | 0.024 | -13.186 | 0 | 0 | 0 | 0 | JANAF 85 | 1 | MainDB
BFO(g) | OBF(g) | Boron fluoride oxide | Fluorooxoborane | 23361-56-0 | 45.8078 | 0 | 0 | 298.15 | 400 | g | -143.881 | 53.728 | 4.491 | 23.339 | 0.048 | -19.178 | 0 | 0 | 0 | JANAF 85 | 1 | MainDB
BFO(g) | OBF(g) | Boron fluoride oxide | Fluorooxoborane | 23361-56-0 | 45.8078 | 0 | 0 | 400 | 1100 | g | 0 | 0 | 9.118 | 7.189 | -1.248 | -2.66 | 0 | 0 | 0 | JANAF 85 | 1 | MainDB
BFO(g) | OBF(g) | Boron fluoride oxide | Fluorooxoborane | 23361-56-0 | 45.8078 | 0 | 0 | 1100 | 6000 | g | 0 | 0 | 14.771 | 0.024 | -13.186 | 0 | 0 | 0 | 0 | JANAF 85 | 1 | MainDB
BFO(g) | OBF(g) | Boron fluoride oxide | Fluorooxoborane | 23361-56-0 | 45.8078 | 0 | 0 | 298.15 | 400 | g | -143.881 | 53.728 | 4.491 | 23.339 | 0.048 | -19.178 | 0 | 0 | 0 | JANAF 85 | 1 | MainDB
BFO(g) | OBF(g) | Boron fluoride oxide | Fluorooxoborane | 23361-56-0 | 45.8078 | 0 | 0 | 400 | 1100 | g | 0 | 0 | 9.118 | 7.189 | -1.248 | -2.66 | 0 | 0 | 0 | JANAF 85 | 1 | MainDB
BFO(g) | OBF(g) | Boron fluoride oxide | Fluorooxoborane | 23361-56-0 | 45.8078 | 0 | 0 | 1100 | 6000 | g | 0 | 0 | 14.771 | 0.024 | -13.186 | 0 | 0 | 0 | 0 | JANAF 85 | 1 | MainDB
B2F4O(g) | OB2F4(g), (BF2)2O | Difluoroboraneoxide | Boron fluoride oxide | 12523-60-3 | 113.613 | 0 | 0 | 298.15 | 400 | g | -453.65 | 80.669 | 6.831 | 49.747 | 0.069 | -24.56 | 0 | 0 | 0 | JANAF 85 | 1 | MainDB
B2F4O(g) | OB2F4(g), (BF2)2O | Difluoroboraneoxide | Boron fluoride oxide | 12523-60-3 | 113.613 | 0 | 0 | 400 | 1100 | g | 0 | 0 | 16.393 | 27.015 | -4.319 | -10.48 | 0 | 0 | 0 | JANAF 85 | 1 | MainDB
B2F4O(g) | OB2F4(g), (BF2)2O | Difluoroboraneoxide | Boron fluoride oxide | 12523-60-3 | 113.613 | 0 | 0 | 1100 | 6000 | g | 0 | 0 | 36.111 | 0.244 | -39.522 | -0.024 | 0 | 0 | 0 | JANAF 85 | 1 | MainDB
B2F4O(g) | OB2F4(g), (BF2)2O | Difluoroboraneoxide | Boron fluoride oxide | 12523-60-3 | 113.613 | 0 | 0 | 298.15 | 400 | g | -453.65 | 80.669 | 6.831 | 49.747 | 0.069 | -24.56 | 0 | 0 | 0 | JANAF 85 | 1 | MainDB
B2F4O(g) | OB2F4(g), (BF2)2O | Difluoroboraneoxide | Boron fluoride oxide | 12523-60-3 | 113.613 | 0 | 0 | 400 | 1100 | g | 0 | 0 | 16.393 | 27.015 | -4.319 | -10.48 | 0 | 0 | 0 | JANAF 85 | 1 | MainDB
B2F4O(g) | OB2F4(g), (BF2)2O | Difluoroboraneoxide | Boron fluoride oxide | 12523-60-3 | 113.613 | 0 | 0 | 1100 | 6000 | g | 0 | 0 | 36.111 | 0.244 | -39.522 | -0.024 | 0 | 0 | 0 | JANAF 85 | 1 | MainDB
B2F4O(g) | OB2F4(g), (BF2)2O | Difluoroboraneoxide | Boron fluoride oxide | 12523-60-3 | 113.613 | 0 | 0 | 298.15 | 400 | g | -453.65 | 80.669 | 6.831 | 49.747 | 0.069 | -24.56 | 0 | 0 | 0 | JANAF 85 | 1 | MainDB
B2F4O(g) | OB2F4(g), (BF2)2O | Difluoroboraneoxide | Boron fluoride oxide | 12523-60-3 | 113.613 | 0 | 0 | 400 | 1100 | g | 0 | 0 | 16.393 | 27.015 | -4.319 | -10.48 | 0 | 0 | 0 | JANAF 85 | 1 | MainDB
B2F4O(g) | OB2F4(g), (BF2)2O | Difluoroboraneoxide | Boron fluoride oxide | 12523-60-3 | 113.613 | 0 | 0 | 1100 | 6000 | g | 0 | 0 | 36.111 | 0.244 | -39.522 | -0.024 | 0 | 0 | 0 | JANAF 85 | 1 | MainDB
BF2OH(g) |  | Difluorohydroxyborane |  | 13867-66-8 | 65.81411 | 0 | 0 | 298.15 | 400 | g | -259.082 | 64.333 | 3.841 | 32.323 | 0.122 | -13.377 | 0 | 0 | 0 | JANAF 85 | 1 | MainDB
BF2OH(g) |  | Difluorohydroxyborane |  | 13867-66-8 | 65.81411 | 0 | 0 | 400 | 1600 | g | 0 | 0 | 14.25 | 10.724 | -5.387 | -2.988 | 0 | 0 | 0 | JANAF 85 | 1 | MainDB
BF2OH(g) |  | Difluorohydroxyborane |  | 13867-66-8 | 65.81411 | 0 | 0 | 1600 | 6000 | g | 0 | 0 | 24.888 | 0.287 | -44.049 | -0.024 | 0 | 0 | 0 | JANAF 85 | 1 | MainDB
BF2OH(g) |  | Difluorohydroxyborane |  | 13867-66-8 | 65.81411 | 0 | 0 | 298.15 | 400 | g | -259.082 | 64.333 | 3.841 | 32.323 | 0.122 | -13.377 | 0 | 0 | 0 | JANAF 85 | 1 | MainDB
BF2OH(g) |  | Difluorohydroxyborane |  | 13867-66-8 | 65.81411 | 0 | 0 | 400 | 1600 | g | 0 | 0 | 14.25 | 10.724 | -5.387 | -2.988 | 0 | 0 | 0 | JANAF 85 | 1 | MainDB
BF2OH(g) |  | Difluorohydroxyborane |  | 13867-66-8 | 65.81411 | 0 | 0 | 1600 | 6000 | g | 0 | 0 | 24.888 | 0.287 | -44.049 | -0.024 | 0 | 0 | 0 | JANAF 85 | 1 | MainDB
BF2OH(g) |  | Difluorohydroxyborane |  | 13867-66-8 | 65.81411 | 0 | 0 | 298.15 | 400 | g | -259.082 | 64.333 | 3.841 | 32.323 | 0.122 | -13.377 | 0 | 0 | 0 | JANAF 85 | 1 | MainDB
BF2OH(g) |  | Difluorohydroxyborane |  | 13867-66-8 | 65.81411 | 0 | 0 | 400 | 1600 | g | 0 | 0 | 14.25 | 10.724 | -5.387 | -2.988 | 0 | 0 | 0 | JANAF 85 | 1 | MainDB
BF2OH(g) |  | Difluorohydroxyborane |  | 13867-66-8 | 65.81411 | 0 | 0 | 1600 | 6000 | g | 0 | 0 | 24.888 | 0.287 | -44.049 | -0.024 | 0 | 0 | 0 | JANAF 85 | 1 | MainDB
BF3OH(-a) |  | Trilfuorohydroxyborate -ion |  | 18953-00-9 | 84.81306 | 0 | 0 | 298.15 | 398 | ao | -365.05 | 39.92 | 0 | 0 | 0 | 0 | 0 | 0 | 0 | NBS 82 | 1 | MainDB
BH(g) |  | Borane(1) | Boron monohydride | 13766-26-2 | 11.8179 | 0 | 0 | 298.15 | 1000 | g | 106.648 | 41.043 | 6.002 | 1.997 | 0.345 | -0.09299953 | 0 | 0 | 0 | Gurvich 90, Bard 85 | 1 | MainDB
BH(g) |  | Borane(1) | Boron monohydride | 13766-26-2 | 11.8179 | 0 | 0 | 1000 | 2000 | g | 0 | 0 | 9.320999 | -1.252 | -7.987999 | 0.6609991 | 0 | 0 | 0 | Gurvich 90 | 1 | MainDB
BH(g) |  | Borane(1) | Boron monohydride | 13766-26-2 | 11.8179 | 0 | 0 | 2000 | 4000 | g | 0 | 0 | -2.052999 | 5.942 | 68.094 | -0.5829995 | 0 | 0 | 0 | Gurvich 90 | 1 | MainDB
BH(g) |  | Borane(1) | Boron monohydride | 13766-26-2 | 11.8179 | 0 | 0 | 4000 | 6000 | g | 0 | 0 | 21.663 | -0.8029995 | -736 | -0.06599905 | 0 | 0 | 0 | Gurvich 90 | 1 | MainDB
BH(g) |  | Borane(1) | Boron monohydride | 13766-26-2 | 11.8179 | 0 | 0 | 298.15 | 1000 | g | 106.648 | 41.043 | 6.002 | 1.997 | 0.345 | -0.09299953 | 0 | 0 | 0 | Gurvich 90, Bard 85 | 1 | MainDB
BH(g) |  | Borane(1) | Boron monohydride | 13766-26-2 | 11.8179 | 0 | 0 | 1000 | 2000 | g | 0 | 0 | 9.320999 | -1.252 | -7.987999 | 0.6609991 | 0 | 0 | 0 | Gurvich 90 | 1 | MainDB
BH(g) |  | Borane(1) | Boron monohydride | 13766-26-2 | 11.8179 | 0 | 0 | 2000 | 4000 | g | 0 | 0 | -2.052999 | 5.942 | 68.094 | -0.5829995 | 0 | 0 | 0 | Gurvich 90 | 1 | MainDB
BH(g) |  | Borane(1) | Boron monohydride | 13766-26-2 | 11.8179 | 0 | 0 | 4000 | 6000 | g | 0 | 0 | 21.663 | -0.8029995 | -736 | -0.06599905 | 0 | 0 | 0 | Gurvich 90 | 1 | MainDB
BH(g) |  | Borane(1) | Boron monohydride | 13766-26-2 | 11.8179 | 0 | 0 | 298.15 | 1000 | g | 106.648 | 41.043 | 6.002 | 1.997 | 0.345 | -0.09299953 | 0 | 0 | 0 | Gurvich 90, Bard 85 | 1 | MainDB
BH(g) |  | Borane(1) | Boron monohydride | 13766-26-2 | 11.8179 | 0 | 0 | 1000 | 2000 | g | 0 | 0 | 9.320999 | -1.252 | -7.987999 | 0.6609991 | 0 | 0 | 0 | Gurvich 90 | 1 | MainDB
BH(g) |  | Borane(1) | Boron monohydride | 13766-26-2 | 11.8179 | 0 | 0 | 2000 | 4000 | g | 0 | 0 | -2.052999 | 5.942 | 68.094 | -0.5829995 | 0 | 0 | 0 | Gurvich 90 | 1 | MainDB
BH(g) |  | Borane(1) | Boron monohydride | 13766-26-2 | 11.8179 | 0 | 0 | 4000 | 6000 | g | 0 | 0 | 21.663 | -0.8029995 | -736 | -0.06599905 | 0 | 0 | 0 | Gurvich 90 | 1 | MainDB
BH(g) |  | Borane(1) | Boron monohydride | 13766-26-2 | 11.8179 | 0 | 0 | 298.15 | 1000 | g | 106.648 | 41.043 | 6.002 | 1.997 | 0.345 | -0.09299953 | 0 | 0 | 0 | Gurvich 90, Bard 85 | 1 | MainDB
BH(g) |  | Borane(1) | Boron monohydride | 13766-26-2 | 11.8179 | 0 | 0 | 1000 | 2000 | g | 0 | 0 | 9.320999 | -1.252 | -7.987999 | 0.6609991 | 0 | 0 | 0 | Gurvich 90 | 1 | MainDB
BH(g) |  | Borane(1) | Boron monohydride | 13766-26-2 | 11.8179 | 0 | 0 | 2000 | 4000 | g | 0 | 0 | -2.052999 | 5.942 | 68.094 | -0.5829995 | 0 | 0 | 0 | Gurvich 90 | 1 | MainDB
BH(g) |  | Borane(1) | Boron monohydride | 13766-26-2 | 11.8179 | 0 | 0 | 4000 | 6000 | g | 0 | 0 | 21.663 | -0.8029995 | -736 | -0.06599905 | 0 | 0 | 0 | Gurvich 90 | 1 | MainDB
BH2(g) |  | Borane(2) | Boron dihydride | 14452-64-3 | 12.8258 | 0 | 0 | 298.15 | 700 | g | 76.07265 | 46.2598 | 6.368446 | 5.384885 | 0.2913121 | -0.008181166 | 0 | 0 | 0 | Landolt 99, JANAF 85 | 1 | MainDB
BH2(g) |  | Borane(2) | Boron dihydride | 14452-64-3 | 12.8258 | 0 | 0 | 700 | 1400 | g | 0 | 0 | 5.314837 | 8.79325 | -0.3427534 | -2.462894 | 0 | 0 | 0 | Landolt 99 | 1 | MainDB
BH2(g) |  | Borane(2) | Boron dihydride | 14452-64-3 | 12.8258 | 0 | 0 | 1400 | 6000 | g | 0 | 0 | 14.52768 | -0.17288 | -30.03074 | 0.01382648 | 0 | 0 | 0 | Landolt 99 | 1 | MainDB
BH2(g) |  | Borane(2) | Boron dihydride | 14452-64-3 | 12.8258 | 0 | 0 | 298.15 | 700 | g | 76.07265 | 46.2598 | 6.368446 | 5.384885 | 0.2913121 | -0.008181166 | 0 | 0 | 0 | Landolt 99, JANAF 85 | 1 | MainDB
BH2(g) |  | Borane(2) | Boron dihydride | 14452-64-3 | 12.8258 | 0 | 0 | 700 | 1400 | g | 0 | 0 | 5.314837 | 8.79325 | -0.3427534 | -2.462894 | 0 | 0 | 0 | Landolt 99 | 1 | MainDB
BH2(g) |  | Borane(2) | Boron dihydride | 14452-64-3 | 12.8258 | 0 | 0 | 1400 | 6000 | g | 0 | 0 | 14.52768 | -0.17288 | -30.03074 | 0.01382648 | 0 | 0 | 0 | Landolt 99 | 1 | MainDB
BH2(g) |  | Borane(2) | Boron dihydride | 14452-64-3 | 12.8258 | 0 | 0 | 298.15 | 700 | g | 76.07265 | 46.2598 | 6.368446 | 5.384885 | 0.2913121 | -0.008181166 | 0 | 0 | 0 | Landolt 99, JANAF 85 | 1 | MainDB
BH2(g) |  | Borane(2) | Boron dihydride | 14452-64-3 | 12.8258 | 0 | 0 | 700 | 1400 | g | 0 | 0 | 5.314837 | 8.79325 | -0.3427534 | -2.462894 | 0 | 0 | 0 | Landolt 99 | 1 | MainDB
BH2(g) |  | Borane(2) | Boron dihydride | 14452-64-3 | 12.8258 | 0 | 0 | 1400 | 6000 | g | 0 | 0 | 14.52768 | -0.17288 | -30.03074 | 0.01382648 | 0 | 0 | 0 | Landolt 99 | 1 | MainDB
BH3(g) |  | Borane | Boron trihydride | 13283-31-3 | 13.8337 | 0 | 0 | 298.15 | 800 | g | 21.03251 | 44.85779 | 3.079572 | 14.36314 | 1.124472 | -3.495332 | 0 | 0 | 0 | Landolt 99, JANAF 85 | 1 | MainDB
BH3(g) |  | Borane | Boron trihydride | 13283-31-3 | 13.8337 | 0 | 0 | 800 | 1600 | g | 0 | 0 | 6.82053 | 10.10377 | -5.784773 | -2.329316 | 0 | 0 | 0 | Landolt 99, JANAF 85 | 1 | MainDB
BH3(g) |  | Borane | Boron trihydride | 13283-31-3 | 13.8337 | 0 | 0 | 1600 | 4700 | g | 0 | 0 | 18.32117 | 0.5491348 | -57.92766 | -0.05459847 | 0 | 0 | 0 | Landolt 99, JANAF 85 | 1 | MainDB
BH3(g) |  | Borane | Boron trihydride | 13283-31-3 | 13.8337 | 0 | 0 | 4700 | 6000 | g | 0 | 0 | 19.74713 | 0.0255521 | -88.2135 | -0.001534417 | 0 | 0 | 0 | Landolt 99, JANAF 85 | 1 | MainDB
BH3(g) |  | Borane | Boron trihydride | 13283-31-3 | 13.8337 | 0 | 0 | 298.15 | 800 | g | 21.03251 | 44.85779 | 3.079572 | 14.36314 | 1.124472 | -3.495332 | 0 | 0 | 0 | Landolt 99, JANAF 85 | 1 | MainDB
BH3(g) |  | Borane | Boron trihydride | 13283-31-3 | 13.8337 | 0 | 0 | 800 | 1600 | g | 0 | 0 | 6.82053 | 10.10377 | -5.784773 | -2.329316 | 0 | 0 | 0 | Landolt 99, JANAF 85 | 1 | MainDB
BH3(g) |  | Borane | Boron trihydride | 13283-31-3 | 13.8337 | 0 | 0 | 1600 | 4700 | g | 0 | 0 | 18.32117 | 0.5491348 | -57.92766 | -0.05459847 | 0 | 0 | 0 | Landolt 99, JANAF 85 | 1 | MainDB
BH3(g) |  | Borane | Boron trihydride | 13283-31-3 | 13.8337 | 0 | 0 | 4700 | 6000 | g | 0 | 0 | 19.74713 | 0.0255521 | -88.2135 | -0.001534417 | 0 | 0 | 0 | Landolt 99, JANAF 85 | 1 | MainDB
BH3(g) |  | Borane | Boron trihydride | 13283-31-3 | 13.8337 | 0 | 0 | 298.15 | 800 | g | 21.03251 | 44.85779 | 3.079572 | 14.36314 | 1.124472 | -3.495332 | 0 | 0 | 0 | Landolt 99, JANAF 85 | 1 | MainDB
BH3(g) |  | Borane | Boron trihydride | 13283-31-3 | 13.8337 | 0 | 0 | 800 | 1600 | g | 0 | 0 | 6.82053 | 10.10377 | -5.784773 | -2.329316 | 0 | 0 | 0 | Landolt 99, JANAF 85 | 1 | MainDB
BH3(g) |  | Borane | Boron trihydride | 13283-31-3 | 13.8337 | 0 | 0 | 1600 | 4700 | g | 0 | 0 | 18.32117 | 0.5491348 | -57.92766 | -0.05459847 | 0 | 0 | 0 | Landolt 99, JANAF 85 | 1 | MainDB
BH3(g) |  | Borane | Boron trihydride | 13283-31-3 | 13.8337 | 0 | 0 | 4700 | 6000 | g | 0 | 0 | 19.74713 | 0.0255521 | -88.2135 | -0.001534417 | 0 | 0 | 0 | Landolt 99, JANAF 85 | 1 | MainDB
BH3(g) |  | Borane | Boron trihydride | 13283-31-3 | 13.8337 | 0 | 0 | 298.15 | 800 | g | 21.03251 | 44.85779 | 3.079572 | 14.36314 | 1.124472 | -3.495332 | 0 | 0 | 0 | Landolt 99, JANAF 85 | 1 | MainDB
BH3(g) |  | Borane | Boron trihydride | 13283-31-3 | 13.8337 | 0 | 0 | 800 | 1600 | g | 0 | 0 | 6.82053 | 10.10377 | -5.784773 | -2.329316 | 0 | 0 | 0 | Landolt 99, JANAF 85 | 1 | MainDB
BH3(g) |  | Borane | Boron trihydride | 13283-31-3 | 13.8337 | 0 | 0 | 1600 | 4700 | g | 0 | 0 | 18.32117 | 0.5491348 | -57.92766 | -0.05459847 | 0 | 0 | 0 | Landolt 99, JANAF 85 | 1 | MainDB
BH3(g) |  | Borane | Boron trihydride | 13283-31-3 | 13.8337 | 0 | 0 | 4700 | 6000 | g | 0 | 0 | 19.74713 | 0.0255521 | -88.2135 | -0.001534417 | 0 | 0 | 0 | Landolt 99, JANAF 85 | 1 | MainDB
B(H3)(Tg) |  | Boron tritide |  |  | 13.8337 | 0 | 0 | 298.15 | 300 | g | 105.656 | 43.38 | 7.06 | 0 | 0 | 0 | 0 | 0 | 0 | Yungman 99 | 3 | MainDB
B2H6(g) |  | Diborane | Boroethane, Diborane(6) | 19287-45-7 | 27.6674 | 107.7 | 180.8 | 100 | 298.15 | g | 8.74761 | 55.56668 | 0.5341921 | 50.97773 | -0.2569933 | -19.00686 | 1.214 | 16 | 0 | Landolt 99, Barin 89, JANAF 98 | 1 | MainDB
B2H6(g) |  | Diborane | Boroethane, Diborane(6) | 19287-45-7 | 27.6674 | 107.7 | 180.8 | 298.15 | 900 | g | 0 | 0 | 0.5341921 | 50.97773 | -0.2569933 | -19.00686 | 0 | 0 | 0 | Landolt 99, Barin 89, Bard 85 | 1 | MainDB
B2H6(g) |  | Diborane | Boroethane, Diborane(6) | 19287-45-7 | 27.6674 | 107.7 | 180.8 | 900 | 1800 | g | 0 | 0 | 23.92039 | 15.47113 | -32.26133 | -3.557866 | 0 | 0 | 0 | Landolt 99 | 1 | MainDB
B2H6(g) |  | Diborane | Boroethane, Diborane(6) | 19287-45-7 | 27.6674 | 107.7 | 180.8 | 1800 | 6000 | g | 0 | 0 | 42.74025 | 0.2899474 | -128.3985 | -0.0242065 | 0 | 0 | 0 | Landolt 99 | 1 | MainDB
B2H6(g) |  | Diborane | Boroethane, Diborane(6) | 19287-45-7 | 27.6674 | 107.7 | 180.8 | 100 | 298.15 | g | 8.74761 | 55.56668 | 0.5341921 | 50.97773 | -0.2569933 | -19.00686 | 1.214 | 16 | 0 | Landolt 99, Barin 89, JANAF 98 | 1 | MainDB
B2H6(g) |  | Diborane | Boroethane, Diborane(6) | 19287-45-7 | 27.6674 | 107.7 | 180.8 | 298.15 | 900 | g | 0 | 0 | 0.5341921 | 50.97773 | -0.2569933 | -19.00686 | 0 | 0 | 0 | Landolt 99, Barin 89, Bard 85 | 1 | MainDB
B2H6(g) |  | Diborane | Boroethane, Diborane(6) | 19287-45-7 | 27.6674 | 107.7 | 180.8 | 900 | 1800 | g | 0 | 0 | 23.92039 | 15.47113 | -32.26133 | -3.557866 | 0 | 0 | 0 | Landolt 99 | 1 | MainDB
B2H6(g) |  | Diborane | Boroethane, Diborane(6) | 19287-45-7 | 27.6674 | 107.7 | 180.8 | 1800 | 6000 | g | 0 | 0 | 42.74025 | 0.2899474 | -128.3985 | -0.0242065 | 0 | 0 | 0 | Landolt 99 | 1 | MainDB
B2H6(g) |  | Diborane | Boroethane, Diborane(6) | 19287-45-7 | 27.6674 | 107.7 | 180.8 | 100 | 298.15 | g | 8.74761 | 55.56668 | 0.5341921 | 50.97773 | -0.2569933 | -19.00686 | 1.214 | 16 | 0 | Landolt 99, Barin 89, JANAF 98 | 1 | MainDB
B2H6(g) |  | Diborane | Boroethane, Diborane(6) | 19287-45-7 | 27.6674 | 107.7 | 180.8 | 298.15 | 900 | g | 0 | 0 | 0.5341921 | 50.97773 | -0.2569933 | -19.00686 | 0 | 0 | 0 | Landolt 99, Barin 89, Bard 85 | 1 | MainDB
B2H6(g) |  | Diborane | Boroethane, Diborane(6) | 19287-45-7 | 27.6674 | 107.7 | 180.8 | 900 | 1800 | g | 0 | 0 | 23.92039 | 15.47113 | -32.26133 | -3.557866 | 0 | 0 | 0 | Landolt 99 | 1 | MainDB
B2H6(g) |  | Diborane | Boroethane, Diborane(6) | 19287-45-7 | 27.6674 | 107.7 | 180.8 | 1800 | 6000 | g | 0 | 0 | 42.74025 | 0.2899474 | -128.3985 | -0.0242065 | 0 | 0 | 0 | Landolt 99 | 1 | MainDB
B2H6(g) |  | Diborane | Boroethane, Diborane(6) | 19287-45-7 | 27.6674 | 107.7 | 180.8 | 100 | 298.15 | g | 8.74761 | 55.56668 | 0.5341921 | 50.97773 | -0.2569933 | -19.00686 | 1.214 | 16 | 0 | Landolt 99, Barin 89, JANAF 98 | 1 | MainDB
B2H6(g) |  | Diborane | Boroethane, Diborane(6) | 19287-45-7 | 27.6674 | 107.7 | 180.8 | 298.15 | 900 | g | 0 | 0 | 0.5341921 | 50.97773 | -0.2569933 | -19.00686 | 0 | 0 | 0 | Landolt 99, Barin 89, Bard 85 | 1 | MainDB
B2H6(g) |  | Diborane | Boroethane, Diborane(6) | 19287-45-7 | 27.6674 | 107.7 | 180.8 | 900 | 1800 | g | 0 | 0 | 23.92039 | 15.47113 | -32.26133 | -3.557866 | 0 | 0 | 0 | Landolt 99 | 1 | MainDB
B2H6(g) |  | Diborane | Boroethane, Diborane(6) | 19287-45-7 | 27.6674 | 107.7 | 180.8 | 1800 | 6000 | g | 0 | 0 | 42.74025 | 0.2899474 | -128.3985 | -0.0242065 | 0 | 0 | 0 | Landolt 99 | 1 | MainDB
B4H4(g) |  | Tetraborane(4) | Tetraboron tetrahydride | 27174-99-8 | 47.2716 | 0 | 0 | 298.15 | 398 | g | 8.3 | 61.5 | 0 | 0 | 0 | 0 | 0 | 0 | 0 | Karapet 70 | 3 | MainDB
B5H3(l) |  | Pentaboron trihydride |  |  | 57.0737 | 0 | 0 | 298.15 | 398 | l | 7.74 | 44.03 | 36.12 | 0 | 0 | 0 | 0 | 0 | 0 | Karapet 70 | 3 | MainDB
B5H3(g) |  | Pentaboron trihydride |  |  | 57.0737 | 0 | 0 | 298.15 | 398 | g | 15.02 | 65.85 | 22.4 | 0 | 0 | 0 | 0 | 0 | 0 | Karapet 70 | 3 | MainDB
B5H9(l) |  | Pentaborane | Pentaborane(9) | 19624-22-7 | 63.1211 | 226.6 | 333 | 298.15 | 900 | l | 10.239 | 44.056 | 4.682785 | 112.0018 | 2.41049 | -51.47926 | 0.66 | 0 | 0 | Landolt 99, Knacke 91, Bard 85 | 1 | MainDB
B5H9(l) |  | Pentaborane | Pentaborane(9) | 19624-22-7 | 63.1211 | 226.6 | 333 | 900 | 1500 | l | 0 | 0 | 65.7141 | 7.464498 | -53.85334 | -2.097847 | 0 | 0 | 0 | Landolt 99 | 1 | MainDB
B5H9(l) |  | Pentaborane | Pentaborane(9) | 19624-22-7 | 63.1211 | 226.6 | 333 | 298.15 | 900 | l | 10.239 | 44.056 | 4.682785 | 112.0018 | 2.41049 | -51.47926 | 0.66 | 0 | 0 | Landolt 99, Knacke 91, Bard 85 | 1 | MainDB
B5H9(l) |  | Pentaborane | Pentaborane(9) | 19624-22-7 | 63.1211 | 226.6 | 333 | 900 | 1500 | l | 0 | 0 | 65.7141 | 7.464498 | -53.85334 | -2.097847 | 0 | 0 | 0 | Landolt 99 | 1 | MainDB
B5H9(g) |  | Pentaborane | Pentaborane(9) | 19624-22-7 | 63.1211 | 226.6 | 333 | 100 | 298.15 | g | 17.5 | 65.82911 | -10.11811 | 122.2868 | 0.6655414 | -51.77657 | 0.7 | 0 | 0 | JANAF 98, Landolt 99, Knacke 91, Bar | 1 | MainDB
B5H9(g) |  | Pentaborane | Pentaborane(9) | 19624-22-7 | 63.1211 | 226.6 | 333 | 298.15 | 700 | g | 0 | 0 | -10.59041 | 126.9783 | 0.249032 | -57.78318 | 0 | 0 | 0 | Landolt 99, Knacke 91, Bard 85 | 1 | MainDB
B5H9(g) |  | Pentaborane | Pentaborane(9) | 19624-22-7 | 63.1211 | 226.6 | 333 | 700 | 1500 | g | 0 | 0 | 37.82168 | 37.30729 | -44.49887 | -9.897794 | 0 | 0 | 0 | Landolt 99 | 1 | MainDB
B5H9(g) |  | Pentaborane | Pentaborane(9) | 19624-22-7 | 63.1211 | 226.6 | 333 | 1500 | 2900 | g | 0 | 0 | 73.57792 | 2.757206 | -164.5229 | -0.372022 | 0 | 0 | 0 | Landolt 99 | 1 | MainDB
B5H9(g) |  | Pentaborane | Pentaborane(9) | 19624-22-7 | 63.1211 | 226.6 | 333 | 2900 | 6000 | g | 0 | 0 | 78.82604 | 0.1679924 | -228.8661 | -0.01217017 | 0 | 0 | 0 | Landolt 99 | 1 | MainDB
B5H9(g) |  | Pentaborane | Pentaborane(9) | 19624-22-7 | 63.1211 | 226.6 | 333 | 100 | 298.15 | g | 17.5 | 65.82911 | -10.11811 | 122.2868 | 0.6655414 | -51.77657 | 0.7 | 0 | 0 | JANAF 98, Landolt 99, Knacke 91, Bar | 1 | MainDB
B5H9(g) |  | Pentaborane | Pentaborane(9) | 19624-22-7 | 63.1211 | 226.6 | 333 | 298.15 | 700 | g | 0 | 0 | -10.59041 | 126.9783 | 0.249032 | -57.78318 | 0 | 0 | 0 | Landolt 99, Knacke 91, Bard 85 | 1 | MainDB
B5H9(g) |  | Pentaborane | Pentaborane(9) | 19624-22-7 | 63.1211 | 226.6 | 333 | 700 | 1500 | g | 0 | 0 | 37.82168 | 37.30729 | -44.49887 | -9.897794 | 0 | 0 | 0 | Landolt 99 | 1 | MainDB
B5H9(g) |  | Pentaborane | Pentaborane(9) | 19624-22-7 | 63.1211 | 226.6 | 333 | 1500 | 2900 | g | 0 | 0 | 73.57792 | 2.757206 | -164.5229 | -0.372022 | 0 | 0 | 0 | Landolt 99 | 1 | MainDB
B5H9(g) |  | Pentaborane | Pentaborane(9) | 19624-22-7 | 63.1211 | 226.6 | 333 | 2900 | 6000 | g | 0 | 0 | 78.82604 | 0.1679924 | -228.8661 | -0.01217017 | 0 | 0 | 0 | Landolt 99 | 1 | MainDB
B5H9(g) |  | Pentaborane | Pentaborane(9) | 19624-22-7 | 63.1211 | 226.6 | 333 | 100 | 298.15 | g | 17.5 | 65.82911 | -10.11811 | 122.2868 | 0.6655414 | -51.77657 | 0.7 | 0 | 0 | JANAF 98, Landolt 99, Knacke 91, Bar | 1 | MainDB
B5H9(g) |  | Pentaborane | Pentaborane(9) | 19624-22-7 | 63.1211 | 226.6 | 333 | 298.15 | 700 | g | 0 | 0 | -10.59041 | 126.9783 | 0.249032 | -57.78318 | 0 | 0 | 0 | Landolt 99, Knacke 91, Bard 85 | 1 | MainDB
B5H9(g) |  | Pentaborane | Pentaborane(9) | 19624-22-7 | 63.1211 | 226.6 | 333 | 700 | 1500 | g | 0 | 0 | 37.82168 | 37.30729 | -44.49887 | -9.897794 | 0 | 0 | 0 | Landolt 99 | 1 | MainDB
B5H9(g) |  | Pentaborane | Pentaborane(9) | 19624-22-7 | 63.1211 | 226.6 | 333 | 1500 | 2900 | g | 0 | 0 | 73.57792 | 2.757206 | -164.5229 | -0.372022 | 0 | 0 | 0 | Landolt 99 | 1 | MainDB
B5H9(g) |  | Pentaborane | Pentaborane(9) | 19624-22-7 | 63.1211 | 226.6 | 333 | 2900 | 6000 | g | 0 | 0 | 78.82604 | 0.1679924 | -228.8661 | -0.01217017 | 0 | 0 | 0 | Landolt 99 | 1 | MainDB
B5H9(g) |  | Pentaborane | Pentaborane(9) | 19624-22-7 | 63.1211 | 226.6 | 333 | 100 | 298.15 | g | 17.5 | 65.82911 | -10.11811 | 122.2868 | 0.6655414 | -51.77657 | 0.7 | 0 | 0 | JANAF 98, Landolt 99, Knacke 91, Bar | 1 | MainDB
B5H9(g) |  | Pentaborane | Pentaborane(9) | 19624-22-7 | 63.1211 | 226.6 | 333 | 298.15 | 700 | g | 0 | 0 | -10.59041 | 126.9783 | 0.249032 | -57.78318 | 0 | 0 | 0 | Landolt 99, Knacke 91, Bard 85 | 1 | MainDB
B5H9(g) |  | Pentaborane | Pentaborane(9) | 19624-22-7 | 63.1211 | 226.6 | 333 | 700 | 1500 | g | 0 | 0 | 37.82168 | 37.30729 | -44.49887 | -9.897794 | 0 | 0 | 0 | Landolt 99 | 1 | MainDB
B5H9(g) |  | Pentaborane | Pentaborane(9) | 19624-22-7 | 63.1211 | 226.6 | 333 | 1500 | 2900 | g | 0 | 0 | 73.57792 | 2.757206 | -164.5229 | -0.372022 | 0 | 0 | 0 | Landolt 99 | 1 | MainDB
B5H9(g) |  | Pentaborane | Pentaborane(9) | 19624-22-7 | 63.1211 | 226.6 | 333 | 2900 | 6000 | g | 0 | 0 | 78.82604 | 0.1679924 | -228.8661 | -0.01217017 | 0 | 0 | 0 | Landolt 99 | 1 | MainDB
B5H9(g) |  | Pentaborane | Pentaborane(9) | 19624-22-7 | 63.1211 | 226.6 | 333 | 100 | 298.15 | g | 17.5 | 65.82911 | -10.11811 | 122.2868 | 0.6655414 | -51.77657 | 0.7 | 0 | 0 | JANAF 98, Landolt 99, Knacke 91, Bar | 1 | MainDB
B5H9(g) |  | Pentaborane | Pentaborane(9) | 19624-22-7 | 63.1211 | 226.6 | 333 | 298.15 | 700 | g | 0 | 0 | -10.59041 | 126.9783 | 0.249032 | -57.78318 | 0 | 0 | 0 | Landolt 99, Knacke 91, Bard 85 | 1 | MainDB
B5H9(g) |  | Pentaborane | Pentaborane(9) | 19624-22-7 | 63.1211 | 226.6 | 333 | 700 | 1500 | g | 0 | 0 | 37.82168 | 37.30729 | -44.49887 | -9.897794 | 0 | 0 | 0 | Landolt 99 | 1 | MainDB
B5H9(g) |  | Pentaborane | Pentaborane(9) | 19624-22-7 | 63.1211 | 226.6 | 333 | 1500 | 2900 | g | 0 | 0 | 73.57792 | 2.757206 | -164.5229 | -0.372022 | 0 | 0 | 0 | Landolt 99 | 1 | MainDB
B5H9(g) |  | Pentaborane | Pentaborane(9) | 19624-22-7 | 63.1211 | 226.6 | 333 | 2900 | 6000 | g | 0 | 0 | 78.82604 | 0.1679924 | -228.8661 | -0.01217017 | 0 | 0 | 0 | Landolt 99 | 1 | MainDB
B5H11(g) |  | Pentaborane | Pentaborane(11) | 18433-84-6 | 65.1369 | 150 | 336 | 298.15 | 398 | g | 24.689 | 69 | 0 | 0 | 0 | 0 | 0 | 16 | 0 | CRC 94, Karapet | 3 | MainDB
B6H10(g) |  | Hexaborane | Hexaborane(10) | 23777-80-2 | 74.939 | 210.9 | 0 | 298.15 | 398 | g | 22.61 | 69.6 | 0 | 0 | 0 | 0 | 0.7 | 16 | 0 | CRC 94, Bard 85 | 2 | MainDB
B8H14(g) |  | Octaborane(14) |  | 12008-46-7 | 100.5906 | 0 | 0 | 298.15 | 398 | g | 23.5 | 77.3 | 0 | 0 | 0 | 0 | 0 | 0 | 0 | Karapet 70 | 3 | MainDB
B10H14 |  | Decaborane | Decaborane(14) | 17702-41-9 | 122.2106 | 371.93 | 0 | 100 | 298.15 | s | -6.900095 | 42.20005 | -19.69106 | 226.2563 | 0.9990727 | 35.86504 | 0.94 | 7 | 0 | JANAF 98, Landolt 99, Ruzinov 75 | 1 | MainDB
B10H14 |  | Decaborane | Decaborane(14) | 17702-41-9 | 122.2106 | 371.93 | 0 | 298.15 | 371.93 | s | 0 | 0 | 6.708083 | 77.14299 | 0.08660851 | 250.7093 | 0 | 0 | 0 | Landolt 99, Ruzinov 75 | 1 | MainDB
B10H14 |  | Decaborane | Decaborane(14) | 17702-41-9 | 122.2106 | 371.93 | 0 | 371.93 | 500 | l | 5.25 | 14.11568 | 446.0351 | -1091.058 | -135.9221 | 926.4936 | 0 | 0 | 0 | Landolt 99, Ruzinov 75 | 1 | MainDB
B10H14 |  | Decaborane | Decaborane(14) | 17702-41-9 | 122.2106 | 371.93 | 0 | 500 | 700 | l | 0 | 0 | -26.02689 | 256.1837 | 18.39208 | -126.6441 | 0 | 0 | 0 | Landolt 99 | 1 | MainDB
B10H14 |  | Decaborane | Decaborane(14) | 17702-41-9 | 122.2106 | 371.93 | 0 | 700 | 1500 | l | 0 | 0 | 33.75548 | 113.7421875 | -0.007547801 | -37.49707 | 0 | 0 | 0 | Landolt 99 | 1 | MainDB
B10H14 |  | Decaborane | Decaborane(14) | 17702-41-9 | 122.2106 | 371.93 | 0 | 100 | 298.15 | s | -6.900095 | 42.20005 | -19.69106 | 226.2563 | 0.9990727 | 35.86504 | 0.94 | 7 | 0 | JANAF 98, Landolt 99, Ruzinov 75 | 1 | MainDB
B10H14 |  | Decaborane | Decaborane(14) | 17702-41-9 | 122.2106 | 371.93 | 0 | 298.15 | 371.93 | s | 0 | 0 | 6.708083 | 77.14299 | 0.08660851 | 250.7093 | 0 | 0 | 0 | Landolt 99, Ruzinov 75 | 1 | MainDB
B10H14 |  | Decaborane | Decaborane(14) | 17702-41-9 | 122.2106 | 371.93 | 0 | 371.93 | 500 | l | 5.25 | 14.11568 | 446.0351 | -1091.058 | -135.9221 | 926.4936 | 0 | 0 | 0 | Landolt 99, Ruzinov 75 | 1 | MainDB
B10H14 |  | Decaborane | Decaborane(14) | 17702-41-9 | 122.2106 | 371.93 | 0 | 500 | 700 | l | 0 | 0 | -26.02689 | 256.1837 | 18.39208 | -126.6441 | 0 | 0 | 0 | Landolt 99 | 1 | MainDB
B10H14 |  | Decaborane | Decaborane(14) | 17702-41-9 | 122.2106 | 371.93 | 0 | 700 | 1500 | l | 0 | 0 | 33.75548 | 113.7421875 | -0.007547801 | -37.49707 | 0 | 0 | 0 | Landolt 99 | 1 | MainDB
B10H14 |  | Decaborane | Decaborane(14) | 17702-41-9 | 122.2106 | 371.93 | 0 | 100 | 298.15 | s | -6.900095 | 42.20005 | -19.69106 | 226.2563 | 0.9990727 | 35.86504 | 0.94 | 7 | 0 | JANAF 98, Landolt 99, Ruzinov 75 | 1 | MainDB
B10H14 |  | Decaborane | Decaborane(14) | 17702-41-9 | 122.2106 | 371.93 | 0 | 298.15 | 371.93 | s | 0 | 0 | 6.708083 | 77.14299 | 0.08660851 | 250.7093 | 0 | 0 | 0 | Landolt 99, Ruzinov 75 | 1 | MainDB
B10H14 |  | Decaborane | Decaborane(14) | 17702-41-9 | 122.2106 | 371.93 | 0 | 371.93 | 500 | l | 5.25 | 14.11568 | 446.0351 | -1091.058 | -135.9221 | 926.4936 | 0 | 0 | 0 | Landolt 99, Ruzinov 75 | 1 | MainDB
B10H14 |  | Decaborane | Decaborane(14) | 17702-41-9 | 122.2106 | 371.93 | 0 | 500 | 700 | l | 0 | 0 | -26.02689 | 256.1837 | 18.39208 | -126.6441 | 0 | 0 | 0 | Landolt 99 | 1 | MainDB
B10H14 |  | Decaborane | Decaborane(14) | 17702-41-9 | 122.2106 | 371.93 | 0 | 700 | 1500 | l | 0 | 0 | 33.75548 | 113.7421875 | -0.007547801 | -37.49707 | 0 | 0 | 0 | Landolt 99 | 1 | MainDB
B10H14 |  | Decaborane | Decaborane(14) | 17702-41-9 | 122.2106 | 371.93 | 0 | 100 | 298.15 | s | -6.900095 | 42.20005 | -19.69106 | 226.2563 | 0.9990727 | 35.86504 | 0.94 | 7 | 0 | JANAF 98, Landolt 99, Ruzinov 75 | 1 | MainDB
B10H14 |  | Decaborane | Decaborane(14) | 17702-41-9 | 122.2106 | 371.93 | 0 | 298.15 | 371.93 | s | 0 | 0 | 6.708083 | 77.14299 | 0.08660851 | 250.7093 | 0 | 0 | 0 | Landolt 99, Ruzinov 75 | 1 | MainDB
B10H14 |  | Decaborane | Decaborane(14) | 17702-41-9 | 122.2106 | 371.93 | 0 | 371.93 | 500 | l | 5.25 | 14.11568 | 446.0351 | -1091.058 | -135.9221 | 926.4936 | 0 | 0 | 0 | Landolt 99, Ruzinov 75 | 1 | MainDB
B10H14 |  | Decaborane | Decaborane(14) | 17702-41-9 | 122.2106 | 371.93 | 0 | 500 | 700 | l | 0 | 0 | -26.02689 | 256.1837 | 18.39208 | -126.6441 | 0 | 0 | 0 | Landolt 99 | 1 | MainDB
B10H14 |  | Decaborane | Decaborane(14) | 17702-41-9 | 122.2106 | 371.93 | 0 | 700 | 1500 | l | 0 | 0 | 33.75548 | 113.7421875 | -0.007547801 | -37.49707 | 0 | 0 | 0 | Landolt 99 | 1 | MainDB
B10H14 |  | Decaborane | Decaborane(14) | 17702-41-9 | 122.2106 | 371.93 | 0 | 100 | 298.15 | s | -6.900095 | 42.20005 | -19.69106 | 226.2563 | 0.9990727 | 35.86504 | 0.94 | 7 | 0 | JANAF 98, Landolt 99, Ruzinov 75 | 1 | MainDB
B10H14 |  | Decaborane | Decaborane(14) | 17702-41-9 | 122.2106 | 371.93 | 0 | 298.15 | 371.93 | s | 0 | 0 | 6.708083 | 77.14299 | 0.08660851 | 250.7093 | 0 | 0 | 0 | Landolt 99, Ruzinov 75 | 1 | MainDB
B10H14 |  | Decaborane | Decaborane(14) | 17702-41-9 | 122.2106 | 371.93 | 0 | 371.93 | 500 | l | 5.25 | 14.11568 | 446.0351 | -1091.058 | -135.9221 | 926.4936 | 0 | 0 | 0 | Landolt 99, Ruzinov 75 | 1 | MainDB
B10H14 |  | Decaborane | Decaborane(14) | 17702-41-9 | 122.2106 | 371.93 | 0 | 500 | 700 | l | 0 | 0 | -26.02689 | 256.1837 | 18.39208 | -126.6441 | 0 | 0 | 0 | Landolt 99 | 1 | MainDB
B10H14 |  | Decaborane | Decaborane(14) | 17702-41-9 | 122.2106 | 371.93 | 0 | 700 | 1500 | l | 0 | 0 | 33.75548 | 113.7421875 | -0.007547801 | -37.49707 | 0 | 0 | 0 | Landolt 99 | 1 | MainDB
B10H14(g) |  | Decaborane | Decaborane(14) | 17702-41-9 | 122.2106 | 372 | 486 | 100 | 298.15 | g | 11.3 | 84.17328 | -26.94669 | 275.0213 | 1.195789 | -150.9765 | 0.9 | 0 | 0 | JANAF 98, Landolt 99, Ruzinov 75 | 1 | MainDB
B10H14(g) |  | Decaborane | Decaborane(14) | 17702-41-9 | 122.2106 | 372 | 486 | 298.15 | 450 | g | 0 | 0 | -51.03024 | 362.5053 | 6.294651 | -238.5574 | 0 | 0 | 0 | Landolt 99, Ruzinov 75 | 1 | MainDB
B10H14(g) |  | Decaborane | Decaborane(14) | 17702-41-9 | 122.2106 | 372 | 486 | 450 | 1000 | g | 0 | 0 | 27.86517 | 133.7472 | -22.70617 | -49.36693 | 0 | 0 | 0 | Landolt 99, Ruzinov 75 | 1 | MainDB
B10H14(g) |  | Decaborane | Decaborane(14) | 17702-41-9 | 122.2106 | 372 | 486 | 1000 | 2200 | g | 0 | 0 | 111.2602 | 18.45037 | -161.6633 | -3.559749 | 0 | 0 | 0 | Landolt 99 | 1 | MainDB
B10H14(g) |  | Decaborane | Decaborane(14) | 17702-41-9 | 122.2106 | 372 | 486 | 2200 | 6000 | g | 0 | 0 | 137.7236 | 0.3751557 | -343.4632 | -0.0288986 | 0 | 0 | 0 | Landolt 99 | 1 | MainDB
B10H14(g) |  | Decaborane | Decaborane(14) | 17702-41-9 | 122.2106 | 372 | 486 | 100 | 298.15 | g | 11.3 | 84.17328 | -26.94669 | 275.0213 | 1.195789 | -150.9765 | 0.9 | 0 | 0 | JANAF 98, Landolt 99, Ruzinov 75 | 1 | MainDB
B10H14(g) |  | Decaborane | Decaborane(14) | 17702-41-9 | 122.2106 | 372 | 486 | 298.15 | 450 | g | 0 | 0 | -51.03024 | 362.5053 | 6.294651 | -238.5574 | 0 | 0 | 0 | Landolt 99, Ruzinov 75 | 1 | MainDB
B10H14(g) |  | Decaborane | Decaborane(14) | 17702-41-9 | 122.2106 | 372 | 486 | 450 | 1000 | g | 0 | 0 | 27.86517 | 133.7472 | -22.70617 | -49.36693 | 0 | 0 | 0 | Landolt 99, Ruzinov 75 | 1 | MainDB
B10H14(g) |  | Decaborane | Decaborane(14) | 17702-41-9 | 122.2106 | 372 | 486 | 1000 | 2200 | g | 0 | 0 | 111.2602 | 18.45037 | -161.6633 | -3.559749 | 0 | 0 | 0 | Landolt 99 | 1 | MainDB
B10H14(g) |  | Decaborane | Decaborane(14) | 17702-41-9 | 122.2106 | 372 | 486 | 2200 | 6000 | g | 0 | 0 | 137.7236 | 0.3751557 | -343.4632 | -0.0288986 | 0 | 0 | 0 | Landolt 99 | 1 | MainDB
B10H14(g) |  | Decaborane | Decaborane(14) | 17702-41-9 | 122.2106 | 372 | 486 | 100 | 298.15 | g | 11.3 | 84.17328 | -26.94669 | 275.0213 | 1.195789 | -150.9765 | 0.9 | 0 | 0 | JANAF 98, Landolt 99, Ruzinov 75 | 1 | MainDB
B10H14(g) |  | Decaborane | Decaborane(14) | 17702-41-9 | 122.2106 | 372 | 486 | 298.15 | 450 | g | 0 | 0 | -51.03024 | 362.5053 | 6.294651 | -238.5574 | 0 | 0 | 0 | Landolt 99, Ruzinov 75 | 1 | MainDB
B10H14(g) |  | Decaborane | Decaborane(14) | 17702-41-9 | 122.2106 | 372 | 486 | 450 | 1000 | g | 0 | 0 | 27.86517 | 133.7472 | -22.70617 | -49.36693 | 0 | 0 | 0 | Landolt 99, Ruzinov 75 | 1 | MainDB
B10H14(g) |  | Decaborane | Decaborane(14) | 17702-41-9 | 122.2106 | 372 | 486 | 1000 | 2200 | g | 0 | 0 | 111.2602 | 18.45037 | -161.6633 | -3.559749 | 0 | 0 | 0 | Landolt 99 | 1 | MainDB
B10H14(g) |  | Decaborane | Decaborane(14) | 17702-41-9 | 122.2106 | 372 | 486 | 2200 | 6000 | g | 0 | 0 | 137.7236 | 0.3751557 | -343.4632 | -0.0288986 | 0 | 0 | 0 | Landolt 99 | 1 | MainDB
B10H14(g) |  | Decaborane | Decaborane(14) | 17702-41-9 | 122.2106 | 372 | 486 | 100 | 298.15 | g | 11.3 | 84.17328 | -26.94669 | 275.0213 | 1.195789 | -150.9765 | 0.9 | 0 | 0 | JANAF 98, Landolt 99, Ruzinov 75 | 1 | MainDB
B10H14(g) |  | Decaborane | Decaborane(14) | 17702-41-9 | 122.2106 | 372 | 486 | 298.15 | 450 | g | 0 | 0 | -51.03024 | 362.5053 | 6.294651 | -238.5574 | 0 | 0 | 0 | Landolt 99, Ruzinov 75 | 1 | MainDB
B10H14(g) |  | Decaborane | Decaborane(14) | 17702-41-9 | 122.2106 | 372 | 486 | 450 | 1000 | g | 0 | 0 | 27.86517 | 133.7472 | -22.70617 | -49.36693 | 0 | 0 | 0 | Landolt 99, Ruzinov 75 | 1 | MainDB
B10H14(g) |  | Decaborane | Decaborane(14) | 17702-41-9 | 122.2106 | 372 | 486 | 1000 | 2200 | g | 0 | 0 | 111.2602 | 18.45037 | -161.6633 | -3.559749 | 0 | 0 | 0 | Landolt 99 | 1 | MainDB
B10H14(g) |  | Decaborane | Decaborane(14) | 17702-41-9 | 122.2106 | 372 | 486 | 2200 | 6000 | g | 0 | 0 | 137.7236 | 0.3751557 | -343.4632 | -0.0288986 | 0 | 0 | 0 | Landolt 99 | 1 | MainDB
B10H14(g) |  | Decaborane | Decaborane(14) | 17702-41-9 | 122.2106 | 372 | 486 | 100 | 298.15 | g | 11.3 | 84.17328 | -26.94669 | 275.0213 | 1.195789 | -150.9765 | 0.9 | 0 | 0 | JANAF 98, Landolt 99, Ruzinov 75 | 1 | MainDB
B10H14(g) |  | Decaborane | Decaborane(14) | 17702-41-9 | 122.2106 | 372 | 486 | 298.15 | 450 | g | 0 | 0 | -51.03024 | 362.5053 | 6.294651 | -238.5574 | 0 | 0 | 0 | Landolt 99, Ruzinov 75 | 1 | MainDB
B10H14(g) |  | Decaborane | Decaborane(14) | 17702-41-9 | 122.2106 | 372 | 486 | 450 | 1000 | g | 0 | 0 | 27.86517 | 133.7472 | -22.70617 | -49.36693 | 0 | 0 | 0 | Landolt 99, Ruzinov 75 | 1 | MainDB
B10H14(g) |  | Decaborane | Decaborane(14) | 17702-41-9 | 122.2106 | 372 | 486 | 1000 | 2200 | g | 0 | 0 | 111.2602 | 18.45037 | -161.6633 | -3.559749 | 0 | 0 | 0 | Landolt 99 | 1 | MainDB
B10H14(g) |  | Decaborane | Decaborane(14) | 17702-41-9 | 122.2106 | 372 | 486 | 2200 | 6000 | g | 0 | 0 | 137.7236 | 0.3751557 | -343.4632 | -0.0288986 | 0 | 0 | 0 | Landolt 99 | 1 | MainDB
B12H13(g) |  |  |  |  | 142.8227 | 0 | 0 | 298.15 | 398 | g | 24.7 | 88.8 | 42.92 | 0 | 0 | 0 | 0 | 0 | 0 | Karapet | 3 | MainDB
BH4(-g) |  | Tetrahydroborate -ion | Boron tetrahydride -ion | 16971-29-2 | 14.84215 | 0 | 0 | 298.15 | 1000 | g | -23 | 45.23 | -0.371 | 30.871 | 1.185 | -11.223 | 0 | 0 | 0 | Karapet 70, Loewen 87 | 2 | MainDB
BH4(-a) |  | Tetrahydroborate -ion | Boron tetrahydride -ion | 16971-29-2 | 14.84215 | 0 | 0 | 298.15 | 398 | ao | 11.51 | 26.41 | 0 | 0 | 0 | 0 | 0 | 0 | 0 | NBS 82 | 1 | MainDB
BHBr2(g) |  | Dibromoborane |  | 13709-65-4 | 171.6259 | 0 | 0 | 298.15 | 400 | g | -25.096 | 69.854 | 5.134 | 32.318 | 0.12 | -24.532 | 0 | 0 | 0 | JANAF 85 | 1 | MainDB
BHBr2(g) |  | Dibromoborane |  | 13709-65-4 | 171.6259 | 0 | 0 | 400 | 1600 | g | 0 | 0 | 14.242 | 5.227 | -3.035 | -1.432 | 0 | 0 | 0 | JANAF 85 | 1 | MainDB
BHBr2(g) |  | Dibromoborane |  | 13709-65-4 | 171.6259 | 0 | 0 | 1600 | 6000 | g | 0 | 0 | 19.72 | 0.024 | -23.838 | 0 | 0 | 0 | 0 | JANAF 85 | 1 | MainDB
BHBr2(g) |  | Dibromoborane |  | 13709-65-4 | 171.6259 | 0 | 0 | 298.15 | 400 | g | -25.096 | 69.854 | 5.134 | 32.318 | 0.12 | -24.532 | 0 | 0 | 0 | JANAF 85 | 1 | MainDB
BHBr2(g) |  | Dibromoborane |  | 13709-65-4 | 171.6259 | 0 | 0 | 400 | 1600 | g | 0 | 0 | 14.242 | 5.227 | -3.035 | -1.432 | 0 | 0 | 0 | JANAF 85 | 1 | MainDB
BHBr2(g) |  | Dibromoborane |  | 13709-65-4 | 171.6259 | 0 | 0 | 1600 | 6000 | g | 0 | 0 | 19.72 | 0.024 | -23.838 | 0 | 0 | 0 | 0 | JANAF 85 | 1 | MainDB
BHBr2(g) |  | Dibromoborane |  | 13709-65-4 | 171.6259 | 0 | 0 | 298.15 | 400 | g | -25.096 | 69.854 | 5.134 | 32.318 | 0.12 | -24.532 | 0 | 0 | 0 | JANAF 85 | 1 | MainDB
BHBr2(g) |  | Dibromoborane |  | 13709-65-4 | 171.6259 | 0 | 0 | 400 | 1600 | g | 0 | 0 | 14.242 | 5.227 | -3.035 | -1.432 | 0 | 0 | 0 | JANAF 85 | 1 | MainDB
BHBr2(g) |  | Dibromoborane |  | 13709-65-4 | 171.6259 | 0 | 0 | 1600 | 6000 | g | 0 | 0 | 19.72 | 0.024 | -23.838 | 0 | 0 | 0 | 0 | JANAF 85 | 1 | MainDB
BH3CO(g) |  | Carbonyltrihydroboron |  | 13205-44-2 | 41.8441 | 0 | 0 | 298.15 | 398 | g | -26.577 | 59.608 | 14.221 | 0 | 0 | 0 | 0 | 0 | 0 | CRC 94 | 2 | MainDB
BHCl(g) |  | Monochloroborane | Chloroborane(2) | 158305-23-8 | 47.2709 | 0 | 0 | 298.15 | 1000 | g | 31.26673 | 57.47275 | 8.703545 | 5.067698 | -0.792206 | -1.587882 | 0 | 0 | 0 | Landolt 99, Gurvich 90 | 1 | MainDB
BHCl(g) |  | Monochloroborane | Chloroborane(2) | 158305-23-8 | 47.2709 | 0 | 0 | 1000 | 6000 | g | 0 | 0 | 11.96004 | 0.9346247 | -7.112493 | -0.07925669 | 0 | 0 | 0 | Landolt 99, Gurvich 90 | 1 | MainDB
BHCl(g) |  | Monochloroborane | Chloroborane(2) | 158305-23-8 | 47.2709 | 0 | 0 | 298.15 | 1000 | g | 31.26673 | 57.47275 | 8.703545 | 5.067698 | -0.792206 | -1.587882 | 0 | 0 | 0 | Landolt 99, Gurvich 90 | 1 | MainDB
BHCl(g) |  | Monochloroborane | Chloroborane(2) | 158305-23-8 | 47.2709 | 0 | 0 | 1000 | 6000 | g | 0 | 0 | 11.96004 | 0.9346247 | -7.112493 | -0.07925669 | 0 | 0 | 0 | Landolt 99, Gurvich 90 | 1 | MainDB
BHCl2(g) |  | Dichloroborane | Boron dichlorohydride | 10325-39-0 | 82.7239 | 0 | 0 | 298.15 | 400 | g | -59.273 | 64.125 | 4.534 | 29.665 | 0.12 | -18.566 | 0 | 0 | 0 | JANAF 85 | 1 | MainDB
BHCl2(g) |  | Dichloroborane | Boron dichlorohydride | 10325-39-0 | 82.7239 | 0 | 0 | 400 | 1600 | g | 0 | 0 | 13.578 | 5.973 | -3.528 | -1.663 | 0 | 0 | 0 | JANAF 85 | 1 | MainDB
BHCl2(g) |  | Dichloroborane | Boron dichlorohydride | 10325-39-0 | 82.7239 | 0 | 0 | 1600 | 6000 | g | 0 | 0 | 19.72 | 0.024 | -26.004 | 0 | 0 | 0 | 0 | JANAF 85 | 1 | MainDB
BHCl2(g) |  | Dichloroborane | Boron dichlorohydride | 10325-39-0 | 82.7239 | 0 | 0 | 298.15 | 400 | g | -59.273 | 64.125 | 4.534 | 29.665 | 0.12 | -18.566 | 0 | 0 | 0 | JANAF 85 | 1 | MainDB
BHCl2(g) |  | Dichloroborane | Boron dichlorohydride | 10325-39-0 | 82.7239 | 0 | 0 | 400 | 1600 | g | 0 | 0 | 13.578 | 5.973 | -3.528 | -1.663 | 0 | 0 | 0 | JANAF 85 | 1 | MainDB
BHCl2(g) |  | Dichloroborane | Boron dichlorohydride | 10325-39-0 | 82.7239 | 0 | 0 | 1600 | 6000 | g | 0 | 0 | 19.72 | 0.024 | -26.004 | 0 | 0 | 0 | 0 | JANAF 85 | 1 | MainDB
BHCl2(g) |  | Dichloroborane | Boron dichlorohydride | 10325-39-0 | 82.7239 | 0 | 0 | 298.15 | 400 | g | -59.273 | 64.125 | 4.534 | 29.665 | 0.12 | -18.566 | 0 | 0 | 0 | JANAF 85 | 1 | MainDB
BHCl2(g) |  | Dichloroborane | Boron dichlorohydride | 10325-39-0 | 82.7239 | 0 | 0 | 400 | 1600 | g | 0 | 0 | 13.578 | 5.973 | -3.528 | -1.663 | 0 | 0 | 0 | JANAF 85 | 1 | MainDB
BHCl2(g) |  | Dichloroborane | Boron dichlorohydride | 10325-39-0 | 82.7239 | 0 | 0 | 1600 | 6000 | g | 0 | 0 | 19.72 | 0.024 | -26.004 | 0 | 0 | 0 | 0 | JANAF 85 | 1 | MainDB
BH2Cl(g) |  | Chloroborane | Boron chlorodihydride | 10388-28-0 | 48.2788 | 0 | 0 | 298.15 | 1000 | g | -19.324 | 55.985 | 6.364 | 14.085 | -0.45 | -4.709 | 0 | 0 | 0 | Gurvich 90 | 1 | MainDB
BH2Cl(g) |  | Chloroborane | Boron chlorodihydride | 10388-28-0 | 48.2788 | 0 | 0 | 1000 | 6000 | g | 0 | 0 | 18.198 | 0.601 | -31.673 | -0.058 | 0 | 0 | 0 | Gurvich 90 | 1 | MainDB
BH2Cl(g) |  | Chloroborane | Boron chlorodihydride | 10388-28-0 | 48.2788 | 0 | 0 | 298.15 | 1000 | g | -19.324 | 55.985 | 6.364 | 14.085 | -0.45 | -4.709 | 0 | 0 | 0 | Gurvich 90 | 1 | MainDB
BH2Cl(g) |  | Chloroborane | Boron chlorodihydride | 10388-28-0 | 48.2788 | 0 | 0 | 1000 | 6000 | g | 0 | 0 | 18.198 | 0.601 | -31.673 | -0.058 | 0 | 0 | 0 | Gurvich 90 | 1 | MainDB
BHF(g) |  | Boron hydride fluoride | Fluoroborane(2) | 51374-91-5 | 30.8163 | 0 | 0 | 298.15 | 900 | g | -20.70029 | 54.4847 | 6.111413 | 8.800005 | 0.0176195 | -3.189352 | 0 | 0 | 0 | Landolt 99, Gurvich 90 | 1 | MainDB
BHF(g) |  | Boron hydride fluoride | Fluoroborane(2) | 51374-91-5 | 30.8163 | 0 | 0 | 900 | 2600 | g | 0 | 0 | 11.47523 | 1.407727 | -8.97222 | -0.2276314 | 0 | 0 | 0 | Landolt 99, Gurvich 90 | 1 | MainDB
BHF(g) |  | Boron hydride fluoride | Fluoroborane(2) | 51374-91-5 | 30.8163 | 0 | 0 | 2600 | 6000 | g | 0 | 0 | 12.27389 | 0.5182696 | 1.021936 | -0.02552581 | 0 | 0 | 0 | Landolt 99, Gurvich 90 | 1 | MainDB
BHF(g) |  | Boron hydride fluoride | Fluoroborane(2) | 51374-91-5 | 30.8163 | 0 | 0 | 298.15 | 900 | g | -20.70029 | 54.4847 | 6.111413 | 8.800005 | 0.0176195 | -3.189352 | 0 | 0 | 0 | Landolt 99, Gurvich 90 | 1 | MainDB
BHF(g) |  | Boron hydride fluoride | Fluoroborane(2) | 51374-91-5 | 30.8163 | 0 | 0 | 900 | 2600 | g | 0 | 0 | 11.47523 | 1.407727 | -8.97222 | -0.2276314 | 0 | 0 | 0 | Landolt 99, Gurvich 90 | 1 | MainDB
BHF(g) |  | Boron hydride fluoride | Fluoroborane(2) | 51374-91-5 | 30.8163 | 0 | 0 | 2600 | 6000 | g | 0 | 0 | 12.27389 | 0.5182696 | 1.021936 | -0.02552581 | 0 | 0 | 0 | Landolt 99, Gurvich 90 | 1 | MainDB
BHF(g) |  | Boron hydride fluoride | Fluoroborane(2) | 51374-91-5 | 30.8163 | 0 | 0 | 298.15 | 900 | g | -20.70029 | 54.4847 | 6.111413 | 8.800005 | 0.0176195 | -3.189352 | 0 | 0 | 0 | Landolt 99, Gurvich 90 | 1 | MainDB
BHF(g) |  | Boron hydride fluoride | Fluoroborane(2) | 51374-91-5 | 30.8163 | 0 | 0 | 900 | 2600 | g | 0 | 0 | 11.47523 | 1.407727 | -8.97222 | -0.2276314 | 0 | 0 | 0 | Landolt 99, Gurvich 90 | 1 | MainDB
BHF(g) |  | Boron hydride fluoride | Fluoroborane(2) | 51374-91-5 | 30.8163 | 0 | 0 | 2600 | 6000 | g | 0 | 0 | 12.27389 | 0.5182696 | 1.021936 | -0.02552581 | 0 | 0 | 0 | Landolt 99, Gurvich 90 | 1 | MainDB
BHF2(g) |  | Difluoroborane | Boron difluorohydride | 13709-83-6 | 49.8147 | 0 | 0 | 298.15 | 400 | g | -175.406 | 58.317 | 5.595 | 14.109 | 0.098 | 2.409 | 0 | 0 | 0 | JANAF 85 | 1 | MainDB
BHF2(g) |  | Difluoroborane | Boron difluorohydride | 13709-83-6 | 49.8147 | 0 | 0 | 400 | 1100 | g | 0 | 0 | 8.026 | 14.104 | -1.886 | -5.108 | 0 | 0 | 0 | JANAF 85 | 1 | MainDB
BHF2(g) |  | Difluoroborane | Boron difluorohydride | 13709-83-6 | 49.8147 | 0 | 0 | 1100 | 6000 | g | 0 | 0 | 19.106 | 0.268 | -26.272 | -0.024 | 0 | 0 | 0 | JANAF 85 | 1 | MainDB
BHF2(g) |  | Difluoroborane | Boron difluorohydride | 13709-83-6 | 49.8147 | 0 | 0 | 298.15 | 400 | g | -175.406 | 58.317 | 5.595 | 14.109 | 0.098 | 2.409 | 0 | 0 | 0 | JANAF 85 | 1 | MainDB
BHF2(g) |  | Difluoroborane | Boron difluorohydride | 13709-83-6 | 49.8147 | 0 | 0 | 400 | 1100 | g | 0 | 0 | 8.026 | 14.104 | -1.886 | -5.108 | 0 | 0 | 0 | JANAF 85 | 1 | MainDB
BHF2(g) |  | Difluoroborane | Boron difluorohydride | 13709-83-6 | 49.8147 | 0 | 0 | 1100 | 6000 | g | 0 | 0 | 19.106 | 0.268 | -26.272 | -0.024 | 0 | 0 | 0 | JANAF 85 | 1 | MainDB
BHF2(g) |  | Difluoroborane | Boron difluorohydride | 13709-83-6 | 49.8147 | 0 | 0 | 298.15 | 400 | g | -175.406 | 58.317 | 5.595 | 14.109 | 0.098 | 2.409 | 0 | 0 | 0 | JANAF 85 | 1 | MainDB
BHF2(g) |  | Difluoroborane | Boron difluorohydride | 13709-83-6 | 49.8147 | 0 | 0 | 400 | 1100 | g | 0 | 0 | 8.026 | 14.104 | -1.886 | -5.108 | 0 | 0 | 0 | JANAF 85 | 1 | MainDB
BHF2(g) |  | Difluoroborane | Boron difluorohydride | 13709-83-6 | 49.8147 | 0 | 0 | 1100 | 6000 | g | 0 | 0 | 19.106 | 0.268 | -26.272 | -0.024 | 0 | 0 | 0 | JANAF 85 | 1 | MainDB
BH2F(g) |  | Fluoroborane | Boron fluorodihydride | 27944-03-2 | 31.8242 | 0 | 0 | 298.15 | 1000 | g | -77.429 | 53.041 | 3.811 | 17.831 | 0.286 | -6.315 | 0 | 0 | 0 | Gurvich 90 | 1 | MainDB
BH2F(g) |  | Fluoroborane | Boron fluorodihydride | 27944-03-2 | 31.8242 | 0 | 0 | 1000 | 6000 | g | 0 | 0 | 18.215 | 0.581 | -35.139 | -0.055 | 0 | 0 | 0 | Gurvich 90 | 1 | MainDB
BH2F(g) |  | Fluoroborane | Boron fluorodihydride | 27944-03-2 | 31.8242 | 0 | 0 | 298.15 | 1000 | g | -77.429 | 53.041 | 3.811 | 17.831 | 0.286 | -6.315 | 0 | 0 | 0 | Gurvich 90 | 1 | MainDB
BH2F(g) |  | Fluoroborane | Boron fluorodihydride | 27944-03-2 | 31.8242 | 0 | 0 | 1000 | 6000 | g | 0 | 0 | 18.215 | 0.581 | -35.139 | -0.055 | 0 | 0 | 0 | Gurvich 90 | 1 | MainDB
B3H3F3(g) |  |  |  |  | 92.44891 | 0 | 0 | 298.15 | 398 | g | -124.1 | 69 | 23.18 | 0 | 0 | 0 | 0 | 0 | 0 | Karapet 70 | 3 | MainDB
BHFCl(g) |  | Boron chlorofluoroborane |  |  | 66.2693 | 0 | 0 | 298.15 | 700 | g | -115.4505 | 62.89173 | 8.181453 | 16.47905 | -0.9048327 | -7.456835 | 0 | 0 | 0 | Landolt 99 | 1 | MainDB
BHFCl(g) |  | Boron chlorofluoroborane |  |  | 66.2693 | 0 | 0 | 700 | 2000 | g | 0 | 0 | 15.73093 | 3.101649 | -8.304003 | -0.6719722 | 0 | 0 | 0 | Landolt 99 | 1 | MainDB
BHFCl(g) |  | Boron chlorofluoroborane |  |  | 66.2693 | 0 | 0 | 2000 | 6000 | g | 0 | 0 | 19.65539 | 0.06324361 | -28.89887 | -0.005190525 | 0 | 0 | 0 | Landolt 99 | 1 | MainDB
BHFCl(g) |  | Boron chlorofluoroborane |  |  | 66.2693 | 0 | 0 | 298.15 | 700 | g | -115.4505 | 62.89173 | 8.181453 | 16.47905 | -0.9048327 | -7.456835 | 0 | 0 | 0 | Landolt 99 | 1 | MainDB
BHFCl(g) |  | Boron chlorofluoroborane |  |  | 66.2693 | 0 | 0 | 700 | 2000 | g | 0 | 0 | 15.73093 | 3.101649 | -8.304003 | -0.6719722 | 0 | 0 | 0 | Landolt 99 | 1 | MainDB
BHFCl(g) |  | Boron chlorofluoroborane |  |  | 66.2693 | 0 | 0 | 2000 | 6000 | g | 0 | 0 | 19.65539 | 0.06324361 | -28.89887 | -0.005190525 | 0 | 0 | 0 | Landolt 99 | 1 | MainDB
BHFCl(g) |  | Boron chlorofluoroborane |  |  | 66.2693 | 0 | 0 | 298.15 | 700 | g | -115.4505 | 62.89173 | 8.181453 | 16.47905 | -0.9048327 | -7.456835 | 0 | 0 | 0 | Landolt 99 | 1 | MainDB
BHFCl(g) |  | Boron chlorofluoroborane |  |  | 66.2693 | 0 | 0 | 700 | 2000 | g | 0 | 0 | 15.73093 | 3.101649 | -8.304003 | -0.6719722 | 0 | 0 | 0 | Landolt 99 | 1 | MainDB
BHFCl(g) |  | Boron chlorofluoroborane |  |  | 66.2693 | 0 | 0 | 2000 | 6000 | g | 0 | 0 | 19.65539 | 0.06324361 | -28.89887 | -0.005190525 | 0 | 0 | 0 | Landolt 99 | 1 | MainDB
BH4Li |  | Lithium tetrahydroborate | Lithium borohydride | 16949-15-8 | 21.7826 | 0 | 0 | 298.15 | 398 | s | -45.602 | 18.141 | 19.742 | 0 | 0 | 0 | 0 | 0 | 0 | CRC 94 | 2 | MainDB
B3H3N3(g) |  |  |  |  | 77.4738 | 0 | 0 | 298.15 | 398 | g | -124.1 | 69 | 23.18 | 0 | 0 | 0 | 0 | 0 | 0 | Karapet 70 | 3 | MainDB
B3H6N3(l) |  | Borazine | s-Triazaborane, Borazole | 6569-51-3 | 80.4975 | 215 | 326 | 298.15 | 398 | l | -129.302 | 47.706 | 0 | 0 | 0 | 0 | 0.824 | 16 | 0 | CRC 94, Bard 85 | 2 | MainDB
B3H6N3(g) |  | Borazine | s-Triazaborane, Borazole | 6569-51-3 | 80.4975 | 215 | 326 | 298.15 | 400 | g | -121.893 | 69.006 | -6.056 | 113.92 | 0.466 | -59.285 | 0 | 0 | 0 | JANAF 85 | 1 | MainDB
B3H6N3(g) |  | Borazine | s-Triazaborane, Borazole | 6569-51-3 | 80.4975 | 215 | 326 | 400 | 1100 | g | 0 | 0 | 18.31 | 51.611 | -9.481 | -17.175 | 0 | 0 | 0 | JANAF 85 | 1 | MainDB
B3H6N3(g) |  | Borazine | s-Triazaborane, Borazole | 6569-51-3 | 80.4975 | 215 | 326 | 1100 | 6000 | g | 0 | 0 | 61.654 | 2.029 | -123.064 | -0.186 | 0 | 0 | 0 | JANAF 85 | 1 | MainDB
B3H6N3(g) |  | Borazine | s-Triazaborane, Borazole | 6569-51-3 | 80.4975 | 215 | 326 | 298.15 | 400 | g | -121.893 | 69.006 | -6.056 | 113.92 | 0.466 | -59.285 | 0 | 0 | 0 | JANAF 85 | 1 | MainDB
B3H6N3(g) |  | Borazine | s-Triazaborane, Borazole | 6569-51-3 | 80.4975 | 215 | 326 | 400 | 1100 | g | 0 | 0 | 18.31 | 51.611 | -9.481 | -17.175 | 0 | 0 | 0 | JANAF 85 | 1 | MainDB
B3H6N3(g) |  | Borazine | s-Triazaborane, Borazole | 6569-51-3 | 80.4975 | 215 | 326 | 1100 | 6000 | g | 0 | 0 | 61.654 | 2.029 | -123.064 | -0.186 | 0 | 0 | 0 | JANAF 85 | 1 | MainDB
B3H6N3(g) |  | Borazine | s-Triazaborane, Borazole | 6569-51-3 | 80.4975 | 215 | 326 | 298.15 | 400 | g | -121.893 | 69.006 | -6.056 | 113.92 | 0.466 | -59.285 | 0 | 0 | 0 | JANAF 85 | 1 | MainDB
B3H6N3(g) |  | Borazine | s-Triazaborane, Borazole | 6569-51-3 | 80.4975 | 215 | 326 | 400 | 1100 | g | 0 | 0 | 18.31 | 51.611 | -9.481 | -17.175 | 0 | 0 | 0 | JANAF 85 | 1 | MainDB
B3H6N3(g) |  | Borazine | s-Triazaborane, Borazole | 6569-51-3 | 80.4975 | 215 | 326 | 1100 | 6000 | g | 0 | 0 | 61.654 | 2.029 | -123.064 | -0.186 | 0 | 0 | 0 | JANAF 85 | 1 | MainDB
BH3*N(CH3)3 |  | Trimethylamineborane |  | 75-22-9 | 72.9445 | 0 | 0 | 298.15 | 398 | s | -34.13 | 40.53 | 41.53 | 0 | 0 | 0 | 0 | 0 | 0 | Glusko 71 | 2 | MainDB
BH3*N(C2H5)3(l) |  | triethylamineborane |  | 700011-39-8 | 115.0249 | 0 | 0 | 298.15 | 398 | l | -47.41 | 72.11 | 61.45 | 0 | 0 | 0 | 0 | 0 | 0 | Glusko 71 | 2 | MainDB
BH3NH3(g) |  | Ammineborane |  |  | 30.8641 | 0 | 0 | 298.15 | 1000 | g | -27.48566 | 57.56836 | 1.240655 | 43.49922 | 0.6452653 | -14.90288 | 0 | 0 | 0 | Landolt 99 | 1 | MainDB
BH3NH3(g) |  | Ammineborane |  |  | 30.8641 | 0 | 0 | 1000 | 2000 | g | 0 | 0 | 22.2359 | 13.88694 | -34.03845 | -2.804283 | 0 | 0 | 0 | Landolt 99 | 1 | MainDB
BH3NH3(g) |  | Ammineborane |  |  | 30.8641 | 0 | 0 | 2000 | 6000 | g | 0 | 0 | 41.22592 | 0.4176052 | -160.1818 | -0.03310708 | 0 | 0 | 0 | Landolt 99 | 1 | MainDB
BH3NH3(g) |  | Ammineborane |  |  | 30.8641 | 0 | 0 | 298.15 | 1000 | g | -27.48566 | 57.56836 | 1.240655 | 43.49922 | 0.6452653 | -14.90288 | 0 | 0 | 0 | Landolt 99 | 1 | MainDB
BH3NH3(g) |  | Ammineborane |  |  | 30.8641 | 0 | 0 | 1000 | 2000 | g | 0 | 0 | 22.2359 | 13.88694 | -34.03845 | -2.804283 | 0 | 0 | 0 | Landolt 99 | 1 | MainDB
BH3NH3(g) |  | Ammineborane |  |  | 30.8641 | 0 | 0 | 2000 | 6000 | g | 0 | 0 | 41.22592 | 0.4176052 | -160.1818 | -0.03310708 | 0 | 0 | 0 | Landolt 99 | 1 | MainDB
BH3NH3(g) |  | Ammineborane |  |  | 30.8641 | 0 | 0 | 298.15 | 1000 | g | -27.48566 | 57.56836 | 1.240655 | 43.49922 | 0.6452653 | -14.90288 | 0 | 0 | 0 | Landolt 99 | 1 | MainDB
BH3NH3(g) |  | Ammineborane |  |  | 30.8641 | 0 | 0 | 1000 | 2000 | g | 0 | 0 | 22.2359 | 13.88694 | -34.03845 | -2.804283 | 0 | 0 | 0 | Landolt 99 | 1 | MainDB
BH3NH3(g) |  | Ammineborane |  |  | 30.8641 | 0 | 0 | 2000 | 6000 | g | 0 | 0 | 41.22592 | 0.4176052 | -160.1818 | -0.03310708 | 0 | 0 | 0 | Landolt 99 | 1 | MainDB
BH2O(g) |  | Boryloxy |  | 60448-21-7 | 28.8252 | 0 | 0 | 298.15 | 398 | g | -114 | 58.116 | 12.432 | 0 | 0 | 0 | 0 | 0 | 0 | Karapet 70 | 3 | MainDB
B3H3O8 |  |  |  |  | 163.4489 | 0 | 0 | 298.15 | 398 | s | -301.7 | 40 | 23.5 | 0 | 0 | 0 | 0 | 0 | 0 | Karapet 70 | 3 | MainDB
B3H3O8(g) |  |  |  |  | 163.4489 | 0 | 0 | 298.15 | 398 | g | -291 | 69.744 | 20.992 | 0 | 0 | 0 | 0 | 0 | 0 | Karapet 70 | 3 | MainDB
BH(OCH3)2(g) |  | Dimethoxyborane |  | 4542-61-4 | 73.8861 | 299.1 | 0 | 298.15 | 398 | g | -138.504 | 77.438 | 21.011 | 0 | 0 | 0 | 0 | 0 | 0 | NBS 82 | 1 | MainDB
BI(g) |  | Iodoborane(1) | Boron monoiodide | 13842-56-3 | 137.7145 | 0 | 0 | 100 | 298.15 | g | 75.37978 | 55.77223 | 6.022431 | 8.704004 | 0.01614629 | -7.147075 | 0 | 0 | 0 | JANAF 98, Landolt 99, Barin 93 | 1 | MainDB
BI(g) |  | Iodoborane(1) | Boron monoiodide | 13842-56-3 | 137.7145 | 0 | 0 | 298.15 | 1400 | g | 0 | 0 | 8.592887 | 0.5713149 | -0.6136075 | -0.1657359 | 0 | 0 | 0 | Landolt 99, Barin 93 | 1 | MainDB
BI(g) |  | Iodoborane(1) | Boron monoiodide | 13842-56-3 | 137.7145 | 0 | 0 | 1400 | 3900 | g | 0 | 0 | 10.32796 | -1.076854 | -6.793915 | 0.287202 | 0 | 0 | 0 | Landolt 99 | 1 | MainDB
BI(g) |  | Iodoborane(1) | Boron monoiodide | 13842-56-3 | 137.7145 | 0 | 0 | 3900 | 6000 | g | 0 | 0 | -10.63248 | 6.972764 | 407.6066 | -0.5778764 | 0 | 0 | 0 | Landolt 99 | 1 | MainDB
BI(g) |  | Iodoborane(1) | Boron monoiodide | 13842-56-3 | 137.7145 | 0 | 0 | 100 | 298.15 | g | 75.37978 | 55.77223 | 6.022431 | 8.704004 | 0.01614629 | -7.147075 | 0 | 0 | 0 | JANAF 98, Landolt 99, Barin 93 | 1 | MainDB
BI(g) |  | Iodoborane(1) | Boron monoiodide | 13842-56-3 | 137.7145 | 0 | 0 | 298.15 | 1400 | g | 0 | 0 | 8.592887 | 0.5713149 | -0.6136075 | -0.1657359 | 0 | 0 | 0 | Landolt 99, Barin 93 | 1 | MainDB
BI(g) |  | Iodoborane(1) | Boron monoiodide | 13842-56-3 | 137.7145 | 0 | 0 | 1400 | 3900 | g | 0 | 0 | 10.32796 | -1.076854 | -6.793915 | 0.287202 | 0 | 0 | 0 | Landolt 99 | 1 | MainDB
BI(g) |  | Iodoborane(1) | Boron monoiodide | 13842-56-3 | 137.7145 | 0 | 0 | 3900 | 6000 | g | 0 | 0 | -10.63248 | 6.972764 | 407.6066 | -0.5778764 | 0 | 0 | 0 | Landolt 99 | 1 | MainDB
BI(g) |  | Iodoborane(1) | Boron monoiodide | 13842-56-3 | 137.7145 | 0 | 0 | 100 | 298.15 | g | 75.37978 | 55.77223 | 6.022431 | 8.704004 | 0.01614629 | -7.147075 | 0 | 0 | 0 | JANAF 98, Landolt 99, Barin 93 | 1 | MainDB
BI(g) |  | Iodoborane(1) | Boron monoiodide | 13842-56-3 | 137.7145 | 0 | 0 | 298.15 | 1400 | g | 0 | 0 | 8.592887 | 0.5713149 | -0.6136075 | -0.1657359 | 0 | 0 | 0 | Landolt 99, Barin 93 | 1 | MainDB
BI(g) |  | Iodoborane(1) | Boron monoiodide | 13842-56-3 | 137.7145 | 0 | 0 | 1400 | 3900 | g | 0 | 0 | 10.32796 | -1.076854 | -6.793915 | 0.287202 | 0 | 0 | 0 | Landolt 99 | 1 | MainDB
BI(g) |  | Iodoborane(1) | Boron monoiodide | 13842-56-3 | 137.7145 | 0 | 0 | 3900 | 6000 | g | 0 | 0 | -10.63248 | 6.972764 | 407.6066 | -0.5778764 | 0 | 0 | 0 | Landolt 99 | 1 | MainDB
BI(g) |  | Iodoborane(1) | Boron monoiodide | 13842-56-3 | 137.7145 | 0 | 0 | 100 | 298.15 | g | 75.37978 | 55.77223 | 6.022431 | 8.704004 | 0.01614629 | -7.147075 | 0 | 0 | 0 | JANAF 98, Landolt 99, Barin 93 | 1 | MainDB
BI(g) |  | Iodoborane(1) | Boron monoiodide | 13842-56-3 | 137.7145 | 0 | 0 | 298.15 | 1400 | g | 0 | 0 | 8.592887 | 0.5713149 | -0.6136075 | -0.1657359 | 0 | 0 | 0 | Landolt 99, Barin 93 | 1 | MainDB
BI(g) |  | Iodoborane(1) | Boron monoiodide | 13842-56-3 | 137.7145 | 0 | 0 | 1400 | 3900 | g | 0 | 0 | 10.32796 | -1.076854 | -6.793915 | 0.287202 | 0 | 0 | 0 | Landolt 99 | 1 | MainDB
BI(g) |  | Iodoborane(1) | Boron monoiodide | 13842-56-3 | 137.7145 | 0 | 0 | 3900 | 6000 | g | 0 | 0 | -10.63248 | 6.972764 | 407.6066 | -0.5778764 | 0 | 0 | 0 | Landolt 99 | 1 | MainDB
BI2(g) |  | Boron diiodide | Diiodoborane(2) | 18015-86-6 | 264.619 | 0 | 0 | 100 | 298.15 | g | 54.37333 | 74.35683 | 7.884425 | 16.68937 | 0.01922948 | -13.26836 | 0 | 0 | 0 | JANAF 98, Landolt 99, Barin 89 | 1 | MainDB
BI2(g) |  | Boron diiodide | Diiodoborane(2) | 18015-86-6 | 264.619 | 0 | 0 | 298.15 | 1200 | g | 0 | 0 | 13.03911 | 1.303253 | -1.213717 | -0.5341389 | 0 | 0 | 0 | Landolt 99, Barin 89 | 1 | MainDB
BI2(g) |  | Boron diiodide | Diiodoborane(2) | 18015-86-6 | 264.619 | 0 | 0 | 1200 | 4300 | g | 0 | 0 | 12.91447 | 0.5266731 | 3.565979 | -0.03079362 | 0 | 0 | 0 | Landolt 99 | 1 | MainDB
BI2(g) |  | Boron diiodide | Diiodoborane(2) | 18015-86-6 | 264.619 | 0 | 0 | 4300 | 6000 | g | 0 | 0 | 14.45104 | 0.2407249 | -71.02335 | -0.02560381 | 0 | 0 | 0 | Landolt 99 | 1 | MainDB
BI2(g) |  | Boron diiodide | Diiodoborane(2) | 18015-86-6 | 264.619 | 0 | 0 | 100 | 298.15 | g | 54.37333 | 74.35683 | 7.884425 | 16.68937 | 0.01922948 | -13.26836 | 0 | 0 | 0 | JANAF 98, Landolt 99, Barin 89 | 1 | MainDB
BI2(g) |  | Boron diiodide | Diiodoborane(2) | 18015-86-6 | 264.619 | 0 | 0 | 298.15 | 1200 | g | 0 | 0 | 13.03911 | 1.303253 | -1.213717 | -0.5341389 | 0 | 0 | 0 | Landolt 99, Barin 89 | 1 | MainDB
BI2(g) |  | Boron diiodide | Diiodoborane(2) | 18015-86-6 | 264.619 | 0 | 0 | 1200 | 4300 | g | 0 | 0 | 12.91447 | 0.5266731 | 3.565979 | -0.03079362 | 0 | 0 | 0 | Landolt 99 | 1 | MainDB
BI2(g) |  | Boron diiodide | Diiodoborane(2) | 18015-86-6 | 264.619 | 0 | 0 | 4300 | 6000 | g | 0 | 0 | 14.45104 | 0.2407249 | -71.02335 | -0.02560381 | 0 | 0 | 0 | Landolt 99 | 1 | MainDB
BI2(g) |  | Boron diiodide | Diiodoborane(2) | 18015-86-6 | 264.619 | 0 | 0 | 100 | 298.15 | g | 54.37333 | 74.35683 | 7.884425 | 16.68937 | 0.01922948 | -13.26836 | 0 | 0 | 0 | JANAF 98, Landolt 99, Barin 89 | 1 | MainDB
BI2(g) |  | Boron diiodide | Diiodoborane(2) | 18015-86-6 | 264.619 | 0 | 0 | 298.15 | 1200 | g | 0 | 0 | 13.03911 | 1.303253 | -1.213717 | -0.5341389 | 0 | 0 | 0 | Landolt 99, Barin 89 | 1 | MainDB
BI2(g) |  | Boron diiodide | Diiodoborane(2) | 18015-86-6 | 264.619 | 0 | 0 | 1200 | 4300 | g | 0 | 0 | 12.91447 | 0.5266731 | 3.565979 | -0.03079362 | 0 | 0 | 0 | Landolt 99 | 1 | MainDB
BI2(g) |  | Boron diiodide | Diiodoborane(2) | 18015-86-6 | 264.619 | 0 | 0 | 4300 | 6000 | g | 0 | 0 | 14.45104 | 0.2407249 | -71.02335 | -0.02560381 | 0 | 0 | 0 | Landolt 99 | 1 | MainDB
BI2(g) |  | Boron diiodide | Diiodoborane(2) | 18015-86-6 | 264.619 | 0 | 0 | 100 | 298.15 | g | 54.37333 | 74.35683 | 7.884425 | 16.68937 | 0.01922948 | -13.26836 | 0 | 0 | 0 | JANAF 98, Landolt 99, Barin 89 | 1 | MainDB
BI2(g) |  | Boron diiodide | Diiodoborane(2) | 18015-86-6 | 264.619 | 0 | 0 | 298.15 | 1200 | g | 0 | 0 | 13.03911 | 1.303253 | -1.213717 | -0.5341389 | 0 | 0 | 0 | Landolt 99, Barin 89 | 1 | MainDB
BI2(g) |  | Boron diiodide | Diiodoborane(2) | 18015-86-6 | 264.619 | 0 | 0 | 1200 | 4300 | g | 0 | 0 | 12.91447 | 0.5266731 | 3.565979 | -0.03079362 | 0 | 0 | 0 | Landolt 99 | 1 | MainDB
BI2(g) |  | Boron diiodide | Diiodoborane(2) | 18015-86-6 | 264.619 | 0 | 0 | 4300 | 6000 | g | 0 | 0 | 14.45104 | 0.2407249 | -71.02335 | -0.02560381 | 0 | 0 | 0 | Landolt 99 | 1 | MainDB
BI3 |  | Boron iodide | Triiodoborane | 13517-10-7 | 391.5235 | 316 | 483 | 298.15 | 323 | s | 3.906 | 54.288 | 22.1 | 0 | 0 | 0 | 3.96 | 0 | 0 | Knacke 91 | 1 | MainDB
BI3 |  | Boron iodide | Triiodoborane | 13517-10-7 | 391.5235 | 316 | 483 | 323 | 482 | l | 1 | 3.096 | 28 | 0 | 0 | 0 | 0 | 0 | 0 | Knacke 91 | 1 | MainDB
BI3 |  | Boron iodide | Triiodoborane | 13517-10-7 | 391.5235 | 316 | 483 | 298.15 | 323 | s | 3.906 | 54.288 | 22.1 | 0 | 0 | 0 | 3.96 | 0 | 0 | Knacke 91 | 1 | MainDB
BI3 |  | Boron iodide | Triiodoborane | 13517-10-7 | 391.5235 | 316 | 483 | 323 | 482 | l | 1 | 3.096 | 28 | 0 | 0 | 0 | 0 | 0 | 0 | Knacke 91 | 1 | MainDB
BI3(l) |  | Boron iodide |  | 13517-10-7 | 391.5235 | 316 | 483 | 298.15 | 482 | l | 4.759385 | 56.91167 | 28 | 0 | 0 | 0 | 3.96 | 0 | 0 | Knacke 91 | 1 | MainDB
BI3(g) |  | Boron triiodide | Triiodoborane | 13517-10-7 | 391.5235 | 316 | 483 | 100 | 298.15 | g | 5.114723 | 83.75263 | 12.00299 | 22.12018 | -0.1256554 | -17.78431 | 3.3 | 0 | 0 | JANAF 98, Landolt 99, Barin 93 | 1 | MainDB
BI3(g) |  | Boron triiodide | Triiodoborane | 13517-10-7 | 391.5235 | 316 | 483 | 298.15 | 1100 | g | 0 | 0 | 18.11369 | 2.74587 | -1.651809 | -1.192177 | 0 | 0 | 0 | Landolt 99, Barin 93 | 1 | MainDB
BI3(g) |  | Boron triiodide | Triiodoborane | 13517-10-7 | 391.5235 | 316 | 483 | 1100 | 6000 | g | 0 | 0 | 19.85954 | 0.004531549 | -3.739056 | -0.0004421606 | 0 | 0 | 0 | Landolt 99 | 1 | MainDB
BI3(g) |  | Boron triiodide | Triiodoborane | 13517-10-7 | 391.5235 | 316 | 483 | 100 | 298.15 | g | 5.114723 | 83.75263 | 12.00299 | 22.12018 | -0.1256554 | -17.78431 | 3.3 | 0 | 0 | JANAF 98, Landolt 99, Barin 93 | 1 | MainDB
BI3(g) |  | Boron triiodide | Triiodoborane | 13517-10-7 | 391.5235 | 316 | 483 | 298.15 | 1100 | g | 0 | 0 | 18.11369 | 2.74587 | -1.651809 | -1.192177 | 0 | 0 | 0 | Landolt 99, Barin 93 | 1 | MainDB
BI3(g) |  | Boron triiodide | Triiodoborane | 13517-10-7 | 391.5235 | 316 | 483 | 1100 | 6000 | g | 0 | 0 | 19.85954 | 0.004531549 | -3.739056 | -0.0004421606 | 0 | 0 | 0 | Landolt 99 | 1 | MainDB
BI3(g) |  | Boron triiodide | Triiodoborane | 13517-10-7 | 391.5235 | 316 | 483 | 100 | 298.15 | g | 5.114723 | 83.75263 | 12.00299 | 22.12018 | -0.1256554 | -17.78431 | 3.3 | 0 | 0 | JANAF 98, Landolt 99, Barin 93 | 1 | MainDB
BI3(g) |  | Boron triiodide | Triiodoborane | 13517-10-7 | 391.5235 | 316 | 483 | 298.15 | 1100 | g | 0 | 0 | 18.11369 | 2.74587 | -1.651809 | -1.192177 | 0 | 0 | 0 | Landolt 99, Barin 93 | 1 | MainDB
BI3(g) |  | Boron triiodide | Triiodoborane | 13517-10-7 | 391.5235 | 316 | 483 | 1100 | 6000 | g | 0 | 0 | 19.85954 | 0.004531549 | -3.739056 | -0.0004421606 | 0 | 0 | 0 | Landolt 99 | 1 | MainDB
BN |  | Boron nitride |  | 10043-11-5 | 24.8167 | 3240 | 0 | 298.15 | 1000 | s | -59.871 | 3.54 | 4.477001 | 9.295999 | -2.020999 | -2.98 | 2.18 | 7 | 0 | Gurvich 90, Bard 85 | 1 | MainDB
BN |  | Boron nitride |  | 10043-11-5 | 24.8167 | 3240 | 0 | 1000 | 3240 | s | 0 | 0 | 12.866 | -0.325 | -19.903 | 0.05400096 | 0 | 0 | 0 | Gurvich 90 | 1 | MainDB
BN |  | Boron nitride |  | 10043-11-5 | 24.8167 | 3240 | 0 | 3240 | 3500 | l | 19.359 | 5.975 | 16.013 | 0 | 0 | 0 | 0 | 0 | 0 | Gurvich 90 | 1 | MainDB
BN |  | Boron nitride |  | 10043-11-5 | 24.8167 | 3240 | 0 | 298.15 | 1000 | s | -59.871 | 3.54 | 4.477001 | 9.295999 | -2.020999 | -2.98 | 2.18 | 7 | 0 | Gurvich 90, Bard 85 | 1 | MainDB
BN |  | Boron nitride |  | 10043-11-5 | 24.8167 | 3240 | 0 | 1000 | 3240 | s | 0 | 0 | 12.866 | -0.325 | -19.903 | 0.05400096 | 0 | 0 | 0 | Gurvich 90 | 1 | MainDB
BN |  | Boron nitride |  | 10043-11-5 | 24.8167 | 3240 | 0 | 3240 | 3500 | l | 19.359 | 5.975 | 16.013 | 0 | 0 | 0 | 0 | 0 | 0 | Gurvich 90 | 1 | MainDB
BN |  | Boron nitride |  | 10043-11-5 | 24.8167 | 3240 | 0 | 298.15 | 1000 | s | -59.871 | 3.54 | 4.477001 | 9.295999 | -2.020999 | -2.98 | 2.18 | 7 | 0 | Gurvich 90, Bard 85 | 1 | MainDB
BN |  | Boron nitride |  | 10043-11-5 | 24.8167 | 3240 | 0 | 1000 | 3240 | s | 0 | 0 | 12.866 | -0.325 | -19.903 | 0.05400096 | 0 | 0 | 0 | Gurvich 90 | 1 | MainDB
BN |  | Boron nitride |  | 10043-11-5 | 24.8167 | 3240 | 0 | 3240 | 3500 | l | 19.359 | 5.975 | 16.013 | 0 | 0 | 0 | 0 | 0 | 0 | Gurvich 90 | 1 | MainDB
BN(g) |  | Boron nitride |  | 10043-11-5 | 24.8167 | 3240 | 0 | 100 | 298.15 | g | 134.8298 | 50.85325 | 6.778332 | 0.1392028 | 0.01424189 | 2.454573 | 0 | 0 | 0 | JANAF 98, Landolt 99, Ruzinov 75 | 1 | MainDB
BN(g) |  | Boron nitride |  | 10043-11-5 | 24.8167 | 3240 | 0 | 298.15 | 1000 | g | 0 | 0 | 5.290055 | 5.027937 | 0.3748088 | -1.763334 | 0 | 0 | 0 | Landolt 99, Ruzinov 75 | 1 | MainDB
BN(g) |  | Boron nitride |  | 10043-11-5 | 24.8167 | 3240 | 0 | 1000 | 6000 | g | 0 | 0 | 8.646441 | 0.5443116 | -5.597278 | -0.03906788 | 0 | 0 | 0 | Landolt 99 | 1 | MainDB
BN(g) |  | Boron nitride |  | 10043-11-5 | 24.8167 | 3240 | 0 | 100 | 298.15 | g | 134.8298 | 50.85325 | 6.778332 | 0.1392028 | 0.01424189 | 2.454573 | 0 | 0 | 0 | JANAF 98, Landolt 99, Ruzinov 75 | 1 | MainDB
BN(g) |  | Boron nitride |  | 10043-11-5 | 24.8167 | 3240 | 0 | 298.15 | 1000 | g | 0 | 0 | 5.290055 | 5.027937 | 0.3748088 | -1.763334 | 0 | 0 | 0 | Landolt 99, Ruzinov 75 | 1 | MainDB
BN(g) |  | Boron nitride |  | 10043-11-5 | 24.8167 | 3240 | 0 | 1000 | 6000 | g | 0 | 0 | 8.646441 | 0.5443116 | -5.597278 | -0.03906788 | 0 | 0 | 0 | Landolt 99 | 1 | MainDB
BN(g) |  | Boron nitride |  | 10043-11-5 | 24.8167 | 3240 | 0 | 100 | 298.15 | g | 134.8298 | 50.85325 | 6.778332 | 0.1392028 | 0.01424189 | 2.454573 | 0 | 0 | 0 | JANAF 98, Landolt 99, Ruzinov 75 | 1 | MainDB
BN(g) |  | Boron nitride |  | 10043-11-5 | 24.8167 | 3240 | 0 | 298.15 | 1000 | g | 0 | 0 | 5.290055 | 5.027937 | 0.3748088 | -1.763334 | 0 | 0 | 0 | Landolt 99, Ruzinov 75 | 1 | MainDB
BN(g) |  | Boron nitride |  | 10043-11-5 | 24.8167 | 3240 | 0 | 1000 | 6000 | g | 0 | 0 | 8.646441 | 0.5443116 | -5.597278 | -0.03906788 | 0 | 0 | 0 | Landolt 99 | 1 | MainDB
BNH6 | BH3NH3 | Borane monoammoniate | Amminetrihydroboron | 13774-81-7 | 30.8641 | 0 | 0 | 298.15 | 2000 | g | -27.5 | 57.543 | 8.032 | 28.979 | -2.285 | -7.083 | 0 | 0 | 0 | Pankratz 95 | 1 | MainDB
BO(g) |  | Boron oxide |  | 12505-77-0 | 26.8094 | 0 | 0 | 100 | 298.15 | g | 2.345363 | 48.6293 | 7.108236 | -1.345256 | -0.004827916 | 3.146757 | 0 | 0 | 0 | JANAF 98, Landolt 99, Lange 85, Knac | 1 | MainDB
BO(g) |  | Boron oxide |  | 12505-77-0 | 26.8094 | 0 | 0 | 298.15 | 1200 | g | 0 | 0 | 5.443504 | 3.842452 | 0.4432361 | -1.221587 | 0 | 0 | 0 | Landolt 99, Lange 85, Knacke 91 | 1 | MainDB
BO(g) |  | Boron oxide |  | 12505-77-0 | 26.8094 | 0 | 0 | 1200 | 4500 | g | 0 | 0 | 8.982708 | -0.05469885 | -9.070361 | 0.02695029 | 0 | 0 | 0 | Landolt 99 | 1 | MainDB
BO(g) |  | Boron oxide |  | 12505-77-0 | 26.8094 | 0 | 0 | 4500 | 10000 | g | 0 | 0 | 4.579957 | 0.9160206 | 223.3226 | -0.0279087 | 0 | 0 | 0 | Landolt 99 | 1 | MainDB
BO(g) |  | Boron oxide |  | 12505-77-0 | 26.8094 | 0 | 0 | 100 | 298.15 | g | 2.345363 | 48.6293 | 7.108236 | -1.345256 | -0.004827916 | 3.146757 | 0 | 0 | 0 | JANAF 98, Landolt 99, Lange 85, Knac | 1 | MainDB
BO(g) |  | Boron oxide |  | 12505-77-0 | 26.8094 | 0 | 0 | 298.15 | 1200 | g | 0 | 0 | 5.443504 | 3.842452 | 0.4432361 | -1.221587 | 0 | 0 | 0 | Landolt 99, Lange 85, Knacke 91 | 1 | MainDB
BO(g) |  | Boron oxide |  | 12505-77-0 | 26.8094 | 0 | 0 | 1200 | 4500 | g | 0 | 0 | 8.982708 | -0.05469885 | -9.070361 | 0.02695029 | 0 | 0 | 0 | Landolt 99 | 1 | MainDB
BO(g) |  | Boron oxide |  | 12505-77-0 | 26.8094 | 0 | 0 | 4500 | 10000 | g | 0 | 0 | 4.579957 | 0.9160206 | 223.3226 | -0.0279087 | 0 | 0 | 0 | Landolt 99 | 1 | MainDB
BO(g) |  | Boron oxide |  | 12505-77-0 | 26.8094 | 0 | 0 | 100 | 298.15 | g | 2.345363 | 48.6293 | 7.108236 | -1.345256 | -0.004827916 | 3.146757 | 0 | 0 | 0 | JANAF 98, Landolt 99, Lange 85, Knac | 1 | MainDB
BO(g) |  | Boron oxide |  | 12505-77-0 | 26.8094 | 0 | 0 | 298.15 | 1200 | g | 0 | 0 | 5.443504 | 3.842452 | 0.4432361 | -1.221587 | 0 | 0 | 0 | Landolt 99, Lange 85, Knacke 91 | 1 | MainDB
BO(g) |  | Boron oxide |  | 12505-77-0 | 26.8094 | 0 | 0 | 1200 | 4500 | g | 0 | 0 | 8.982708 | -0.05469885 | -9.070361 | 0.02695029 | 0 | 0 | 0 | Landolt 99 | 1 | MainDB
BO(g) |  | Boron oxide |  | 12505-77-0 | 26.8094 | 0 | 0 | 4500 | 10000 | g | 0 | 0 | 4.579957 | 0.9160206 | 223.3226 | -0.0279087 | 0 | 0 | 0 | Landolt 99 | 1 | MainDB
BO(g) |  | Boron oxide |  | 12505-77-0 | 26.8094 | 0 | 0 | 100 | 298.15 | g | 2.345363 | 48.6293 | 7.108236 | -1.345256 | -0.004827916 | 3.146757 | 0 | 0 | 0 | JANAF 98, Landolt 99, Lange 85, Knac | 1 | MainDB
BO(g) |  | Boron oxide |  | 12505-77-0 | 26.8094 | 0 | 0 | 298.15 | 1200 | g | 0 | 0 | 5.443504 | 3.842452 | 0.4432361 | -1.221587 | 0 | 0 | 0 | Landolt 99, Lange 85, Knacke 91 | 1 | MainDB
BO(g) |  | Boron oxide |  | 12505-77-0 | 26.8094 | 0 | 0 | 1200 | 4500 | g | 0 | 0 | 8.982708 | -0.05469885 | -9.070361 | 0.02695029 | 0 | 0 | 0 | Landolt 99 | 1 | MainDB
BO(g) |  | Boron oxide |  | 12505-77-0 | 26.8094 | 0 | 0 | 4500 | 10000 | g | 0 | 0 | 4.579957 | 0.9160206 | 223.3226 | -0.0279087 | 0 | 0 | 0 | Landolt 99 | 1 | MainDB
BO2(g) |  | Boron dioxide |  | 13840-88-5 | 42.8088 | 0 | 0 | 298.15 | 700 | g | -73.88384 | 55.00167 | 7.723155 | 12.10645 | -0.405999 | -6.019006 | 0 | 0 | 0 | Landolt 99, Gurvich 90, Bard 85 | 1 | MainDB
BO2(g) |  | Boron dioxide |  | 13840-88-5 | 42.8088 | 0 | 0 | 700 | 3000 | g | 0 | 0 | 14.28136 | 0.4211018 | -6.773255 | -0.05779159 | 0 | 0 | 0 | Landolt 99, Gurvich 90 | 1 | MainDB
BO2(g) |  | Boron dioxide |  | 13840-88-5 | 42.8088 | 0 | 0 | 3000 | 8500 | g | 0 | 0 | 12.85194 | 0.5847012 | 43.41056 | -0.0153609 | 0 | 0 | 0 | Landolt 99, Gurvich 90 | 1 | MainDB
BO2(g) |  | Boron dioxide |  | 13840-88-5 | 42.8088 | 0 | 0 | 8500 | 10000 | g | 0 | 0 | 17.96018 | -0.09644838 | -724.6779 | 0.008800191 | 0 | 0 | 0 | Landolt 99, Gurvich 90 | 1 | MainDB
BO2(g) |  | Boron dioxide |  | 13840-88-5 | 42.8088 | 0 | 0 | 298.15 | 700 | g | -73.88384 | 55.00167 | 7.723155 | 12.10645 | -0.405999 | -6.019006 | 0 | 0 | 0 | Landolt 99, Gurvich 90, Bard 85 | 1 | MainDB
BO2(g) |  | Boron dioxide |  | 13840-88-5 | 42.8088 | 0 | 0 | 700 | 3000 | g | 0 | 0 | 14.28136 | 0.4211018 | -6.773255 | -0.05779159 | 0 | 0 | 0 | Landolt 99, Gurvich 90 | 1 | MainDB
BO2(g) |  | Boron dioxide |  | 13840-88-5 | 42.8088 | 0 | 0 | 3000 | 8500 | g | 0 | 0 | 12.85194 | 0.5847012 | 43.41056 | -0.0153609 | 0 | 0 | 0 | Landolt 99, Gurvich 90 | 1 | MainDB
BO2(g) |  | Boron dioxide |  | 13840-88-5 | 42.8088 | 0 | 0 | 8500 | 10000 | g | 0 | 0 | 17.96018 | -0.09644838 | -724.6779 | 0.008800191 | 0 | 0 | 0 | Landolt 99, Gurvich 90 | 1 | MainDB
BO2(g) |  | Boron dioxide |  | 13840-88-5 | 42.8088 | 0 | 0 | 298.15 | 700 | g | -73.88384 | 55.00167 | 7.723155 | 12.10645 | -0.405999 | -6.019006 | 0 | 0 | 0 | Landolt 99, Gurvich 90, Bard 85 | 1 | MainDB
BO2(g) |  | Boron dioxide |  | 13840-88-5 | 42.8088 | 0 | 0 | 700 | 3000 | g | 0 | 0 | 14.28136 | 0.4211018 | -6.773255 | -0.05779159 | 0 | 0 | 0 | Landolt 99, Gurvich 90 | 1 | MainDB
BO2(g) |  | Boron dioxide |  | 13840-88-5 | 42.8088 | 0 | 0 | 3000 | 8500 | g | 0 | 0 | 12.85194 | 0.5847012 | 43.41056 | -0.0153609 | 0 | 0 | 0 | Landolt 99, Gurvich 90 | 1 | MainDB
BO2(g) |  | Boron dioxide |  | 13840-88-5 | 42.8088 | 0 | 0 | 8500 | 10000 | g | 0 | 0 | 17.96018 | -0.09644838 | -724.6779 | 0.008800191 | 0 | 0 | 0 | Landolt 99, Gurvich 90 | 1 | MainDB
BO2(g) |  | Boron dioxide |  | 13840-88-5 | 42.8088 | 0 | 0 | 298.15 | 700 | g | -73.88384 | 55.00167 | 7.723155 | 12.10645 | -0.405999 | -6.019006 | 0 | 0 | 0 | Landolt 99, Gurvich 90, Bard 85 | 1 | MainDB
BO2(g) |  | Boron dioxide |  | 13840-88-5 | 42.8088 | 0 | 0 | 700 | 3000 | g | 0 | 0 | 14.28136 | 0.4211018 | -6.773255 | -0.05779159 | 0 | 0 | 0 | Landolt 99, Gurvich 90 | 1 | MainDB
BO2(g) |  | Boron dioxide |  | 13840-88-5 | 42.8088 | 0 | 0 | 3000 | 8500 | g | 0 | 0 | 12.85194 | 0.5847012 | 43.41056 | -0.0153609 | 0 | 0 | 0 | Landolt 99, Gurvich 90 | 1 | MainDB
BO2(g) |  | Boron dioxide |  | 13840-88-5 | 42.8088 | 0 | 0 | 8500 | 10000 | g | 0 | 0 | 17.96018 | -0.09644838 | -724.6779 | 0.008800191 | 0 | 0 | 0 | Landolt 99, Gurvich 90 | 1 | MainDB
B2O(g) |  | Diboron oxide |  | 12045-60-2 | 37.6194 | 0 | 0 | 100 | 298.15 | g | 41.01482 | 54.07242 | 6.52755 | 9.79432 | 0.05049226 | -3.587878 | 0 | 0 | 0 | JANAF 98, Landolt 99, Knacke 91 | 1 | MainDB
B2O(g) |  | Diboron oxide |  | 12045-60-2 | 37.6194 | 0 | 0 | 298.15 | 800 | g | 0 | 0 | 9.444679 | 9.285881 | -0.4613983 | -4.563272 | 0 | 0 | 0 | Landolt 99, Knacke 91 | 1 | MainDB
B2O(g) |  | Diboron oxide |  | 12045-60-2 | 37.6194 | 0 | 0 | 800 | 6000 | g | 0 | 0 | 14.74998 | 0.06486177 | -5.899167 | -0.006939596 | 0 | 0 | 0 | Landolt 99 | 1 | MainDB
B2O(g) |  | Diboron oxide |  | 12045-60-2 | 37.6194 | 0 | 0 | 100 | 298.15 | g | 41.01482 | 54.07242 | 6.52755 | 9.79432 | 0.05049226 | -3.587878 | 0 | 0 | 0 | JANAF 98, Landolt 99, Knacke 91 | 1 | MainDB
B2O(g) |  | Diboron oxide |  | 12045-60-2 | 37.6194 | 0 | 0 | 298.15 | 800 | g | 0 | 0 | 9.444679 | 9.285881 | -0.4613983 | -4.563272 | 0 | 0 | 0 | Landolt 99, Knacke 91 | 1 | MainDB
B2O(g) |  | Diboron oxide |  | 12045-60-2 | 37.6194 | 0 | 0 | 800 | 6000 | g | 0 | 0 | 14.74998 | 0.06486177 | -5.899167 | -0.006939596 | 0 | 0 | 0 | Landolt 99 | 1 | MainDB
B2O(g) |  | Diboron oxide |  | 12045-60-2 | 37.6194 | 0 | 0 | 100 | 298.15 | g | 41.01482 | 54.07242 | 6.52755 | 9.79432 | 0.05049226 | -3.587878 | 0 | 0 | 0 | JANAF 98, Landolt 99, Knacke 91 | 1 | MainDB
B2O(g) |  | Diboron oxide |  | 12045-60-2 | 37.6194 | 0 | 0 | 298.15 | 800 | g | 0 | 0 | 9.444679 | 9.285881 | -0.4613983 | -4.563272 | 0 | 0 | 0 | Landolt 99, Knacke 91 | 1 | MainDB
B2O(g) |  | Diboron oxide |  | 12045-60-2 | 37.6194 | 0 | 0 | 800 | 6000 | g | 0 | 0 | 14.74998 | 0.06486177 | -5.899167 | -0.006939596 | 0 | 0 | 0 | Landolt 99 | 1 | MainDB
B2O2(g) |  | Diboron dioxide |  | 13766-28-4 | 53.6188 | 0 | 0 | 298.15 | 1200 | g | -109.3996 | 59.67089 | 13.08549 | 8.364407 | -0.8329988 | -2.681688 | 0 | 0 | 0 | Landolt 99, JANAF 85 | 1 | MainDB
B2O2(g) |  | Diboron dioxide |  | 13766-28-4 | 53.6188 | 0 | 0 | 1200 | 6000 | g | 0 | 0 | 20.40159 | 0.1631043 | -19.75969 | -0.01544879 | 0 | 0 | 0 | Landolt 99, JANAF 85 | 1 | MainDB
B2O2(g) |  | Diboron dioxide |  | 13766-28-4 | 53.6188 | 0 | 0 | 298.15 | 1200 | g | -109.3996 | 59.67089 | 13.08549 | 8.364407 | -0.8329988 | -2.681688 | 0 | 0 | 0 | Landolt 99, JANAF 85 | 1 | MainDB
B2O2(g) |  | Diboron dioxide |  | 13766-28-4 | 53.6188 | 0 | 0 | 1200 | 6000 | g | 0 | 0 | 20.40159 | 0.1631043 | -19.75969 | -0.01544879 | 0 | 0 | 0 | Landolt 99, JANAF 85 | 1 | MainDB
(BO)2(g) |  | Diboron dioxide |  | 13766-28-4 | 53.6188 | 0 | 0 | 298.15 | 2329 | g | -68.117 | 54.926 | 13.23 | 0.853 | -3.151 | 0 | 0 | 0 | 0 | Knacke 91 | 1 | MainDB
B2O2(g) |  | Diboron dioxide |  | 13766-28-4 | 53.6188 | 0 | 0 | 298.15 | 1200 | g | -109.3996 | 59.67089 | 13.08549 | 8.364407 | -0.8329988 | -2.681688 | 0 | 0 | 0 | Landolt 99, JANAF 85 | 1 | MainDB
B2O2(g) |  | Diboron dioxide |  | 13766-28-4 | 53.6188 | 0 | 0 | 1200 | 6000 | g | 0 | 0 | 20.40159 | 0.1631043 | -19.75969 | -0.01544879 | 0 | 0 | 0 | Landolt 99, JANAF 85 | 1 | MainDB
B2O2(g) |  | Diboron dioxide |  | 13766-28-4 | 53.6188 | 0 | 0 | 298.15 | 1200 | g | -109.3996 | 59.67089 | 13.08549 | 8.364407 | -0.8329988 | -2.681688 | 0 | 0 | 0 | Landolt 99, JANAF 85 | 1 | MainDB
B2O2(g) |  | Diboron dioxide |  | 13766-28-4 | 53.6188 | 0 | 0 | 1200 | 6000 | g | 0 | 0 | 20.40159 | 0.1631043 | -19.75969 | -0.01544879 | 0 | 0 | 0 | Landolt 99, JANAF 85 | 1 | MainDB
B2O2(g) |  | Diboron dioxide |  | 13766-28-4 | 53.6188 | 0 | 0 | 298.15 | 1200 | g | -109.3996 | 59.67089 | 13.08549 | 8.364407 | -0.8329988 | -2.681688 | 0 | 0 | 0 | Landolt 99, JANAF 85 | 1 | MainDB
B2O2(g) |  | Diboron dioxide |  | 13766-28-4 | 53.6188 | 0 | 0 | 1200 | 6000 | g | 0 | 0 | 20.40159 | 0.1631043 | -19.75969 | -0.01544879 | 0 | 0 | 0 | Landolt 99, JANAF 85 | 1 | MainDB
(BO)2(g) |  | Diboron dioxide |  | 13766-28-4 | 53.6188 | 0 | 0 | 298.15 | 2329 | g | -68.117 | 54.926 | 13.23 | 0.853 | -3.151 | 0 | 0 | 0 | 0 | Knacke 91 | 1 | MainDB
B2O3 |  | Boron oxide |  | 1303-86-2 | 69.6182 | 723 | 2338.2 | 298.15 | 723 | s | -304.3738 | 12.89914 | 15.33427 | 15.43894 | -4.389395 | 0.007822658 | 2.55 | 16 | 0 | Landolt 99, Barin 93, Bard 85 | 1 | MainDB
B2O3 |  | Boron oxide |  | 1303-86-2 | 69.6182 | 723 | 2338.2 | 723 | 3200 | l | 5.869742 | 8.118546 | 30.36478 | 3.34608e-05 | 7.499226 | 1.67304e-05 | 0 | 0 | 0 | Landolt 99, Barin 93 | 1 | MainDB
B2O3 |  | Boron oxide |  | 1303-86-2 | 69.6182 | 723 | 2338.2 | 298.15 | 723 | s | -304.3738 | 12.89914 | 15.33427 | 15.43894 | -4.389395 | 0.007822658 | 2.55 | 16 | 0 | Landolt 99, Barin 93, Bard 85 | 1 | MainDB
B2O3 |  | Boron oxide |  | 1303-86-2 | 69.6182 | 723 | 2338.2 | 723 | 3200 | l | 5.869742 | 8.118546 | 30.36478 | 3.34608e-05 | 7.499226 | 1.67304e-05 | 0 | 0 | 0 | Landolt 99, Barin 93 | 1 | MainDB
B2O3(g) |  | Boron oxide |  | 1303-86-2 | 69.6182 | 723 | 2338.2 | 298.15 | 900 | g | -199.6613 | 68.33054 | 12.75063 | 16.58533 | -1.434163 | -6.432763 | 0 | 0 | 0 | Landolt 99, Barin 89 | 1 | MainDB
B2O3(g) |  | Boron oxide |  | 1303-86-2 | 69.6182 | 723 | 2338.2 | 900 | 3000 | g | 0 | 0 | 23.68032 | 1.228389 | -18.94023 | -0.1956405 | 0 | 0 | 0 | Landolt 99, Barin 89 | 1 | MainDB
B2O3(g) |  | Boron oxide |  | 1303-86-2 | 69.6182 | 723 | 2338.2 | 3000 | 6000 | g | 0 | 0 | 25.74817 | 0.02192161 | -36.42933 | -0.001613289 | 0 | 0 | 0 | Landolt 99, Barin 89 | 1 | MainDB
B2O3(g) |  | Boron oxide |  | 1303-86-2 | 69.6182 | 723 | 2338.2 | 298.15 | 900 | g | -199.6613 | 68.33054 | 12.75063 | 16.58533 | -1.434163 | -6.432763 | 0 | 0 | 0 | Landolt 99, Barin 89 | 1 | MainDB
B2O3(g) |  | Boron oxide |  | 1303-86-2 | 69.6182 | 723 | 2338.2 | 900 | 3000 | g | 0 | 0 | 23.68032 | 1.228389 | -18.94023 | -0.1956405 | 0 | 0 | 0 | Landolt 99, Barin 89 | 1 | MainDB
B2O3(g) |  | Boron oxide |  | 1303-86-2 | 69.6182 | 723 | 2338.2 | 3000 | 6000 | g | 0 | 0 | 25.74817 | 0.02192161 | -36.42933 | -0.001613289 | 0 | 0 | 0 | Landolt 99, Barin 89 | 1 | MainDB
B2O3(g) |  | Boron oxide |  | 1303-86-2 | 69.6182 | 723 | 2338.2 | 298.15 | 900 | g | -199.6613 | 68.33054 | 12.75063 | 16.58533 | -1.434163 | -6.432763 | 0 | 0 | 0 | Landolt 99, Barin 89 | 1 | MainDB
B2O3(g) |  | Boron oxide |  | 1303-86-2 | 69.6182 | 723 | 2338.2 | 900 | 3000 | g | 0 | 0 | 23.68032 | 1.228389 | -18.94023 | -0.1956405 | 0 | 0 | 0 | Landolt 99, Barin 89 | 1 | MainDB
B2O3(g) |  | Boron oxide |  | 1303-86-2 | 69.6182 | 723 | 2338.2 | 3000 | 6000 | g | 0 | 0 | 25.74817 | 0.02192161 | -36.42933 | -0.001613289 | 0 | 0 | 0 | Landolt 99, Barin 89 | 1 | MainDB
B2O3(A) |  | Boron oxide | Amorphous | 1303-86-2 | 69.6182 | 723 | 2338.2 | 298.15 | 723 | l | -299.687 | 18.469 | -4.534 | 53.864 | 3.069 | 0 | 0 | 0 | 0 | Barin 77 | 1 | MainDB
B2O3(G) |  | Boron oxide | Glass | 1303-86-2 | 69.6182 | 723 | 2338.2 | 298.15 | 700 | s | -299.9283 | 19.23996 | 5.326718 | 36.93115 | -1.14289 | -0.01792731 | 1.812 | 0 | 0 | Landolt 99, Barin 93 | 1 | MainDB
BO(-g) |  | Oxoborate -ion | Boron monoxide -ion | 12513-02-9 | 26.80995 | 0 | 0 | 298.15 | 1000 | g | -68.858 | 47.226 | 5.433 | 3.848 | 0.4509991 | -1.22 | 0 | 0 | 0 | Gurvich 90, Bard 85 | 1 | MainDB
BO(-g) |  | Oxoborate -ion | Boron monoxide -ion | 12513-02-9 | 26.80995 | 0 | 0 | 1000 | 6000 | g | 0 | 0 | 8.71 | 0.1220005 | -7.459001 | -0.005999044 | 0 | 0 | 0 | Gurvich 90 | 1 | MainDB
BO(-g) |  | Oxoborate -ion | Boron monoxide -ion | 12513-02-9 | 26.80995 | 0 | 0 | 298.15 | 1000 | g | -68.858 | 47.226 | 5.433 | 3.848 | 0.4509991 | -1.22 | 0 | 0 | 0 | Gurvich 90, Bard 85 | 1 | MainDB
BO(-g) |  | Oxoborate -ion | Boron monoxide -ion | 12513-02-9 | 26.80995 | 0 | 0 | 1000 | 6000 | g | 0 | 0 | 8.71 | 0.1220005 | -7.459001 | -0.005999044 | 0 | 0 | 0 | Gurvich 90 | 1 | MainDB
BO2(-g) |  | Boron dioxide -ion |  | 14100-65-3 | 42.80935 | 0 | 0 | 298.15 | 400 | g | -166.109 | 51.601 | 3.915 | 23.446 | 0.096 | -18.712 | 0 | 0 | 0 | JANAF 85 | 1 | MainDB
BO2(-g) |  | Boron dioxide -ion |  | 14100-65-3 | 42.80935 | 0 | 0 | 400 | 1100 | g | 0 | 0 | 8.561 | 7.366 | -1.176 | -2.591 | 0 | 0 | 0 | JANAF 85 | 1 | MainDB
BO2(-g) |  | Boron dioxide -ion |  | 14100-65-3 | 42.80935 | 0 | 0 | 1100 | 6000 | g | 0 | 0 | 14.718 | 0.033 | -16.13 | 0 | 0 | 0 | 0 | JANAF 85 | 1 | MainDB
BO2(-g) |  | Boron dioxide -ion |  | 14100-65-3 | 42.80935 | 0 | 0 | 298.15 | 400 | g | -166.109 | 51.601 | 3.915 | 23.446 | 0.096 | -18.712 | 0 | 0 | 0 | JANAF 85 | 1 | MainDB
BO2(-g) |  | Boron dioxide -ion |  | 14100-65-3 | 42.80935 | 0 | 0 | 400 | 1100 | g | 0 | 0 | 8.561 | 7.366 | -1.176 | -2.591 | 0 | 0 | 0 | JANAF 85 | 1 | MainDB
BO2(-g) |  | Boron dioxide -ion |  | 14100-65-3 | 42.80935 | 0 | 0 | 1100 | 6000 | g | 0 | 0 | 14.718 | 0.033 | -16.13 | 0 | 0 | 0 | 0 | JANAF 85 | 1 | MainDB
BO2(-g) |  | Boron dioxide -ion |  | 14100-65-3 | 42.80935 | 0 | 0 | 298.15 | 400 | g | -166.109 | 51.601 | 3.915 | 23.446 | 0.096 | -18.712 | 0 | 0 | 0 | JANAF 85 | 1 | MainDB
BO2(-g) |  | Boron dioxide -ion |  | 14100-65-3 | 42.80935 | 0 | 0 | 400 | 1100 | g | 0 | 0 | 8.561 | 7.366 | -1.176 | -2.591 | 0 | 0 | 0 | JANAF 85 | 1 | MainDB
BO2(-g) |  | Boron dioxide -ion |  | 14100-65-3 | 42.80935 | 0 | 0 | 1100 | 6000 | g | 0 | 0 | 14.718 | 0.033 | -16.13 | 0 | 0 | 0 | 0 | JANAF 85 | 1 | MainDB
BO2(-a) |  | Boron dioxide -ion |  | 14100-65-3 | 42.80935 | 0 | 0 | 273.15 | 333.15 | ao | -184.6 | -8.9 | 10661.41 | -44152.8 | -1871.697 | 51383.65625 | 0 | 0 | 0 | Shock 88, NBS 82 | 2 | MainDB
BO2(-a) |  | Boron dioxide -ion |  | 14100-65-3 | 42.80935 | 0 | 0 | 333.15 | 473.15 | ao | 0 | 0 | -454.1791 | 2095.039 | 37.58146 | -2786.383 | 0 | 0 | 0 | Shock 88 | 2 | MainDB
BO2(-a) |  | Boron dioxide -ion |  | 14100-65-3 | 42.80935 | 0 | 0 | 273.15 | 333.15 | ao | -184.6 | -8.9 | 10661.41 | -44152.8 | -1871.697 | 51383.65625 | 0 | 0 | 0 | Shock 88, NBS 82 | 2 | MainDB
BO2(-a) |  | Boron dioxide -ion |  | 14100-65-3 | 42.80935 | 0 | 0 | 333.15 | 473.15 | ao | 0 | 0 | -454.1791 | 2095.039 | 37.58146 | -2786.383 | 0 | 0 | 0 | Shock 88 | 2 | MainDB
B(OCH3)3(l) |  | Trimethoxyborane | Trimethyl borate | 121-43-7 | 103.9123 | 0 | 0 | 298.15 | 398 | l | -223.207 | 67.806 | 45.889 | 0 | 0 | 0 | 0 | 0 | 0 | NBS 82 | 1 | MainDB
B(OCH3)3(g) |  | Trimethoxyborane | Trimethyl borate | 121-43-7 | 103.9123 | 0 | 0 | 298.15 | 398 | g | -215.69 | 78 | 28 | 0 | 0 | 0 | 0 | 0 | 0 | Glusko 71 | 2 | MainDB
BOCl(g) |  | Boron chloride oxide |  |  | 62.2624 | 0 | 0 | 298.15 | 1000 | g | -75.6 | 56.74618 | 10.0935 | 6.15697 | -0.8456812 | -2.375961 | 0 | 0 | 0 | Landolt 99, Barin 89, Bard 85 | 1 | MainDB
BOCl(g) |  | Boron chloride oxide |  |  | 62.2624 | 0 | 0 | 1000 | 3500 | g | 0 | 0 | 14.41942 | 0.2454708 | -8.40548 | -0.03435947 | 0 | 0 | 0 | Landolt 99 | 1 | MainDB
BOCl(g) |  | Boron chloride oxide |  |  | 62.2624 | 0 | 0 | 3500 | 6000 | g | 0 | 0 | 14.94464 | -0.01300908 | -15.18896 | 0.001130497 | 0 | 0 | 0 | Landolt 99 | 1 | MainDB
BOCl(g) |  | Boron chloride oxide |  |  | 62.2624 | 0 | 0 | 298.15 | 1000 | g | -75.6 | 56.74618 | 10.0935 | 6.15697 | -0.8456812 | -2.375961 | 0 | 0 | 0 | Landolt 99, Barin 89, Bard 85 | 1 | MainDB
BOCl(g) |  | Boron chloride oxide |  |  | 62.2624 | 0 | 0 | 1000 | 3500 | g | 0 | 0 | 14.41942 | 0.2454708 | -8.40548 | -0.03435947 | 0 | 0 | 0 | Landolt 99 | 1 | MainDB
BOCl(g) |  | Boron chloride oxide |  |  | 62.2624 | 0 | 0 | 3500 | 6000 | g | 0 | 0 | 14.94464 | -0.01300908 | -15.18896 | 0.001130497 | 0 | 0 | 0 | Landolt 99 | 1 | MainDB
BOCl(g) |  | Boron chloride oxide |  |  | 62.2624 | 0 | 0 | 298.15 | 1000 | g | -75.6 | 56.74618 | 10.0935 | 6.15697 | -0.8456812 | -2.375961 | 0 | 0 | 0 | Landolt 99, Barin 89, Bard 85 | 1 | MainDB
BOCl(g) |  | Boron chloride oxide |  |  | 62.2624 | 0 | 0 | 1000 | 3500 | g | 0 | 0 | 14.41942 | 0.2454708 | -8.40548 | -0.03435947 | 0 | 0 | 0 | Landolt 99 | 1 | MainDB
BOCl(g) |  | Boron chloride oxide |  |  | 62.2624 | 0 | 0 | 3500 | 6000 | g | 0 | 0 | 14.94464 | -0.01300908 | -15.18896 | 0.001130497 | 0 | 0 | 0 | Landolt 99 | 1 | MainDB
(BOCl)3(g) |  | Trichloroboroxin |  | 13703-91-8 | 186.7872 | 0 | 0 | 100 | 600 | g | -390.057 | 91.391 | 10.08287 | 90.854 | -0.179993 | -62.87586 | 0 | 0 | 0 | Knacke 91 | 1 | MainDB
(BOCl)3(g) |  | Trichloroboroxin |  | 13703-91-8 | 186.7872 | 0 | 0 | 600 | 6000 | g | 0 | 0 | 48.81182 | 0.3711503 | -26.14349 | -0.04020742 | 0 | 0 | 0 | JANAF 98 | 1 | MainDB
(BOCl)3(g) |  | Trichloroboroxin |  | 13703-91-8 | 186.7872 | 0 | 0 | 100 | 600 | g | -390.057 | 91.391 | 10.08287 | 90.854 | -0.179993 | -62.87586 | 0 | 0 | 0 | Knacke 91 | 1 | MainDB
(BOCl)3(g) |  | Trichloroboroxin |  | 13703-91-8 | 186.7872 | 0 | 0 | 600 | 6000 | g | 0 | 0 | 48.81182 | 0.3711503 | -26.14349 | -0.04020742 | 0 | 0 | 0 | JANAF 98 | 1 | MainDB
B3O3Cl3(g) |  | Trichloroboroxin |  | 13703-91-8 | 186.7872 | 0 | 0 | 298.15 | 400 | g | -390.057 | 91.391 | 8.427 | 100.373 | -0.096 | -76.606 | 0 | 0 | 0 | JANAF 85 | 1 | MainDB
B3O3Cl3(g) |  | Trichloroboroxin |  | 13703-91-8 | 186.7872 | 0 | 0 | 400 | 1100 | g | 0 | 0 | 34.658 | 21.69 | -9.039 | -8.953 | 0 | 0 | 0 | JANAF 85 | 1 | MainDB
B3O3Cl3(g) |  | Trichloroboroxin |  | 13703-91-8 | 186.7872 | 0 | 0 | 1100 | 6000 | g | 0 | 0 | 49.591 | 0.014 | -32.4 | 0 | 0 | 0 | 0 | JANAF 85 | 1 | MainDB
B3O3Cl3(g) |  | Trichloroboroxin |  | 13703-91-8 | 186.7872 | 0 | 0 | 298.15 | 400 | g | -390.057 | 91.391 | 8.427 | 100.373 | -0.096 | -76.606 | 0 | 0 | 0 | JANAF 85 | 1 | MainDB
B3O3Cl3(g) |  | Trichloroboroxin |  | 13703-91-8 | 186.7872 | 0 | 0 | 400 | 1100 | g | 0 | 0 | 34.658 | 21.69 | -9.039 | -8.953 | 0 | 0 | 0 | JANAF 85 | 1 | MainDB
B3O3Cl3(g) |  | Trichloroboroxin |  | 13703-91-8 | 186.7872 | 0 | 0 | 1100 | 6000 | g | 0 | 0 | 49.591 | 0.014 | -32.4 | 0 | 0 | 0 | 0 | JANAF 85 | 1 | MainDB
B3O3Cl3(g) |  | Trichloroboroxin |  | 13703-91-8 | 186.7872 | 0 | 0 | 298.15 | 400 | g | -390.057 | 91.391 | 8.427 | 100.373 | -0.096 | -76.606 | 0 | 0 | 0 | JANAF 85 | 1 | MainDB
B3O3Cl3(g) |  | Trichloroboroxin |  | 13703-91-8 | 186.7872 | 0 | 0 | 400 | 1100 | g | 0 | 0 | 34.658 | 21.69 | -9.039 | -8.953 | 0 | 0 | 0 | JANAF 85 | 1 | MainDB
B3O3Cl3(g) |  | Trichloroboroxin |  | 13703-91-8 | 186.7872 | 0 | 0 | 1100 | 6000 | g | 0 | 0 | 49.591 | 0.014 | -32.4 | 0 | 0 | 0 | 0 | JANAF 85 | 1 | MainDB
(BOCl)3(g) |  | Trichloroboroxin |  | 13703-91-8 | 186.7872 | 0 | 0 | 100 | 600 | g | -390.057 | 91.391 | 10.08287 | 90.854 | -0.179993 | -62.87586 | 0 | 0 | 0 | Knacke 91 | 1 | MainDB
(BOCl)3(g) |  | Trichloroboroxin |  | 13703-91-8 | 186.7872 | 0 | 0 | 600 | 6000 | g | 0 | 0 | 48.81182 | 0.3711503 | -26.14349 | -0.04020742 | 0 | 0 | 0 | JANAF 98 | 1 | MainDB
BOF(g) |  | Fluorooxoborane | Boron fluoride oxide | 23361-56-0 | 45.8078 | 0 | 0 | 298.15 | 800 | g | -143.881 | 53.728 | 7.757803 | 10.26892 | -0.5468977 | -4.550937 | 0 | 0 | 0 | Knacke 91, Landolt 99, Bard 85 | 1 | MainDB
BOF(g) |  | Fluorooxoborane | Boron fluoride oxide | 23361-56-0 | 45.8078 | 0 | 0 | 800 | 2200 | g | 0 | 0 | 13.36282 | 1.111281 | -7.239199 | -0.2276984 | 0 | 0 | 0 | Knacke 91, Landolt 99 | 1 | MainDB
BOF(g) |  | Fluorooxoborane | Boron fluoride oxide | 23361-56-0 | 45.8078 | 0 | 0 | 2200 | 6000 | g | 0 | 0 | 14.85613 | 0.01330784 | -15.70177 | -0.001039675 | 0 | 0 | 0 | Landolt 99 | 1 | MainDB
BOF(g) |  | Fluorooxoborane | Boron fluoride oxide | 23361-56-0 | 45.8078 | 0 | 0 | 298.15 | 800 | g | -143.881 | 53.728 | 7.757803 | 10.26892 | -0.5468977 | -4.550937 | 0 | 0 | 0 | Knacke 91, Landolt 99, Bard 85 | 1 | MainDB
BOF(g) |  | Fluorooxoborane | Boron fluoride oxide | 23361-56-0 | 45.8078 | 0 | 0 | 800 | 2200 | g | 0 | 0 | 13.36282 | 1.111281 | -7.239199 | -0.2276984 | 0 | 0 | 0 | Knacke 91, Landolt 99 | 1 | MainDB
BOF(g) |  | Fluorooxoborane | Boron fluoride oxide | 23361-56-0 | 45.8078 | 0 | 0 | 2200 | 6000 | g | 0 | 0 | 14.85613 | 0.01330784 | -15.70177 | -0.001039675 | 0 | 0 | 0 | Landolt 99 | 1 | MainDB
BOF(g) |  | Fluorooxoborane | Boron fluoride oxide | 23361-56-0 | 45.8078 | 0 | 0 | 298.15 | 800 | g | -143.881 | 53.728 | 7.757803 | 10.26892 | -0.5468977 | -4.550937 | 0 | 0 | 0 | Knacke 91, Landolt 99, Bard 85 | 1 | MainDB
BOF(g) |  | Fluorooxoborane | Boron fluoride oxide | 23361-56-0 | 45.8078 | 0 | 0 | 800 | 2200 | g | 0 | 0 | 13.36282 | 1.111281 | -7.239199 | -0.2276984 | 0 | 0 | 0 | Knacke 91, Landolt 99 | 1 | MainDB
BOF(g) |  | Fluorooxoborane | Boron fluoride oxide | 23361-56-0 | 45.8078 | 0 | 0 | 2200 | 6000 | g | 0 | 0 | 14.85613 | 0.01330784 | -15.70177 | -0.001039675 | 0 | 0 | 0 | Landolt 99 | 1 | MainDB
B3O3F3 |  | Trifluoroboroxin |  | 13703-95-2 | 137.4234 | 353 | 0 | 298.15 | 700 | s | -586.5 | 52 | 7.868838 | 77.76663 | 1.758879 | -34.0766 | 0 | 0 | 0 | Landolt 99, JANAF 85 | 1 | MainDB
B3O3F3 |  | Trifluoroboroxin |  | 13703-95-2 | 137.4234 | 353 | 0 | 700 | 1500 | s | 0 | 0 | 27.0424 | 42.57114 | -18.03397 | -14.72641 | 0 | 0 | 0 | Landolt 99 | 1 | MainDB
B3O3F3 |  | Trifluoroboroxin |  | 13703-95-2 | 137.4234 | 353 | 0 | 298.15 | 700 | s | -586.5 | 52 | 7.868838 | 77.76663 | 1.758879 | -34.0766 | 0 | 0 | 0 | Landolt 99, JANAF 85 | 1 | MainDB
B3O3F3 |  | Trifluoroboroxin |  | 13703-95-2 | 137.4234 | 353 | 0 | 700 | 1500 | s | 0 | 0 | 27.0424 | 42.57114 | -18.03397 | -14.72641 | 0 | 0 | 0 | Landolt 99 | 1 | MainDB
B3O3F3(g) | B(F)OB(F)OB(F)O cyclic | Trifluoroboroxin |  | 13703-95-2 | 137.4234 | 353 | 0 | 100 | 600 | g | -565.2999 | 81.84847 | 6.935739 | 84.74903 | -0.1033055 | -51.99543 | 0 | 0 | 0 | JANAF 98, Glusko 71 | 1 | MainDB
B3O3F3(g) | B(F)OB(F)OB(F)O cyclic | Trifluoroboroxin |  | 13703-95-2 | 137.4234 | 353 | 0 | 600 | 6000 | g | 0 | 0 | 47.99695 | 0.7149928 | -35.02663 | -0.07717017 | 0 | 0 | 0 | JANAF 98 | 1 | MainDB
B3O3F3(g) | B(F)OB(F)OB(F)O cyclic | Trifluoroboroxin |  | 13703-95-2 | 137.4234 | 353 | 0 | 100 | 600 | g | -565.2999 | 81.84847 | 6.935739 | 84.74903 | -0.1033055 | -51.99543 | 0 | 0 | 0 | JANAF 98, Glusko 71 | 1 | MainDB
B3O3F3(g) | B(F)OB(F)OB(F)O cyclic | Trifluoroboroxin |  | 13703-95-2 | 137.4234 | 353 | 0 | 600 | 6000 | g | 0 | 0 | 47.99695 | 0.7149928 | -35.02663 | -0.07717017 | 0 | 0 | 0 | JANAF 98 | 1 | MainDB
B3O3FCl2(g) |  | Fluorodichloroboroxin |  |  | 170.3326 | 0 | 0 | 298.15 | 1000 | g | -450.2464 | 90.24618 | 22.45543 | 42.78085 | -4.162014 | -19.44458 | 0 | 0 | 0 | Landolt 99 | 1 | MainDB
B3O3FCl2(g) |  | Fluorodichloroboroxin |  |  | 170.3326 | 0 | 0 | 1000 | 6000 | g | 0 | 0 | 49.29565 | 0.1418593 | -40.60767 | -0.01397365 | 0 | 0 | 0 | Landolt 99 | 1 | MainDB
B3O3FCl2(g) |  | Fluorodichloroboroxin |  |  | 170.3326 | 0 | 0 | 298.15 | 1000 | g | -450.2464 | 90.24618 | 22.45543 | 42.78085 | -4.162014 | -19.44458 | 0 | 0 | 0 | Landolt 99 | 1 | MainDB
B3O3FCl2(g) |  | Fluorodichloroboroxin |  |  | 170.3326 | 0 | 0 | 1000 | 6000 | g | 0 | 0 | 49.29565 | 0.1418593 | -40.60767 | -0.01397365 | 0 | 0 | 0 | Landolt 99 | 1 | MainDB
B3O3F2Cl(g) |  | Difluorochloroboroxin |  |  | 153.878 | 0 | 0 | 298.15 | 1000 | g | -509.761 | 63.30497 | 19.96629 | 46.15976 | -3.866153 | -20.82294 | 0 | 0 | 0 | Landolt 99 | 1 | MainDB
B3O3F2Cl(g) |  | Difluorochloroboroxin |  |  | 153.878 | 0 | 0 | 1000 | 6000 | g | 0 | 0 | 49.22683 | 0.1658638 | -44.71951 | -0.01622276 | 0 | 0 | 0 | Landolt 99 | 1 | MainDB
B3O3F2Cl(g) |  | Difluorochloroboroxin |  |  | 153.878 | 0 | 0 | 298.15 | 1000 | g | -509.761 | 63.30497 | 19.96629 | 46.15976 | -3.866153 | -20.82294 | 0 | 0 | 0 | Landolt 99 | 1 | MainDB
B3O3F2Cl(g) |  | Difluorochloroboroxin |  |  | 153.878 | 0 | 0 | 1000 | 6000 | g | 0 | 0 | 49.22683 | 0.1658638 | -44.71951 | -0.01622276 | 0 | 0 | 0 | Landolt 99 | 1 | MainDB
BOH(g) |  | Oxoborane | Boron hydroxide | 20611-59-0 | 27.8173 | 0 | 0 | 298.15 | 1000 | g | -4.724 | 52.052 | 6.511 | 7.934 | -0.146 | -3.014 | 0 | 0 | 0 | Gurvich 90 | 1 | MainDB
BOH(g) |  | Oxoborane | Boron hydroxide | 20611-59-0 | 27.8173 | 0 | 0 | 1000 | 6000 | g | 0 | 0 | 12.38 | 0.533 | -15.224 | -0.05 | 0 | 0 | 0 | Gurvich 90 | 1 | MainDB
BOH(g) |  | Oxoborane | Boron hydroxide | 20611-59-0 | 27.8173 | 0 | 0 | 298.15 | 1000 | g | -4.724 | 52.052 | 6.511 | 7.934 | -0.146 | -3.014 | 0 | 0 | 0 | Gurvich 90 | 1 | MainDB
BOH(g) |  | Oxoborane | Boron hydroxide | 20611-59-0 | 27.8173 | 0 | 0 | 1000 | 6000 | g | 0 | 0 | 12.38 | 0.533 | -15.224 | -0.05 | 0 | 0 | 0 | Gurvich 90 | 1 | MainDB
B(OH)2(g) |  | Dihydroxyborane(2) |  | 74930-82-8 | 44.8246 | 0 | 0 | 298.15 | 600 | g | -104.1666 | 61.9945 | 8.37323 | 23.88354 | -1.301032 | -12.16517 | 0 | 0 | 0 | Landolt 99, JANAF 85 | 1 | MainDB
B(OH)2(g) |  | Dihydroxyborane(2) |  | 74930-82-8 | 44.8246 | 0 | 0 | 600 | 2300 | g | 0 | 0 | 17.06698 | 5.346883 | -7.07472 | -0.9652307 | 0 | 0 | 0 | Landolt 99, JANAF 85 | 1 | MainDB
B(OH)2(g) |  | Dihydroxyborane(2) |  | 74930-82-8 | 44.8246 | 0 | 0 | 2300 | 6000 | g | 0 | 0 | 24.91017 | 0.2519132 | -66.72378 | -0.01956747 | 0 | 0 | 0 | Landolt 99, JANAF 85 | 1 | MainDB
B(OH)2(g) |  | Dihydroxyborane(2) |  | 74930-82-8 | 44.8246 | 0 | 0 | 298.15 | 600 | g | -104.1666 | 61.9945 | 8.37323 | 23.88354 | -1.301032 | -12.16517 | 0 | 0 | 0 | Landolt 99, JANAF 85 | 1 | MainDB
B(OH)2(g) |  | Dihydroxyborane(2) |  | 74930-82-8 | 44.8246 | 0 | 0 | 600 | 2300 | g | 0 | 0 | 17.06698 | 5.346883 | -7.07472 | -0.9652307 | 0 | 0 | 0 | Landolt 99, JANAF 85 | 1 | MainDB
B(OH)2(g) |  | Dihydroxyborane(2) |  | 74930-82-8 | 44.8246 | 0 | 0 | 2300 | 6000 | g | 0 | 0 | 24.91017 | 0.2519132 | -66.72378 | -0.01956747 | 0 | 0 | 0 | Landolt 99, JANAF 85 | 1 | MainDB
B(OH)2(g) |  | Dihydroxyborane(2) |  | 74930-82-8 | 44.8246 | 0 | 0 | 298.15 | 600 | g | -104.1666 | 61.9945 | 8.37323 | 23.88354 | -1.301032 | -12.16517 | 0 | 0 | 0 | Landolt 99, JANAF 85 | 1 | MainDB
B(OH)2(g) |  | Dihydroxyborane(2) |  | 74930-82-8 | 44.8246 | 0 | 0 | 600 | 2300 | g | 0 | 0 | 17.06698 | 5.346883 | -7.07472 | -0.9652307 | 0 | 0 | 0 | Landolt 99, JANAF 85 | 1 | MainDB
B(OH)2(g) |  | Dihydroxyborane(2) |  | 74930-82-8 | 44.8246 | 0 | 0 | 2300 | 6000 | g | 0 | 0 | 24.91017 | 0.2519132 | -66.72378 | -0.01956747 | 0 | 0 | 0 | Landolt 99, JANAF 85 | 1 | MainDB
B(OH)3 |  | Boric acid | Orthoboric acid | 10043-35-3 | 61.8319 | 444 | 0 | 298.15 | 444.1 | s | -261.6635 | 21.49857 | 0.902218 | 66.00568 | 0.05559034 | -0.8486233 | 0 | 0 | 0 | Landolt 99 | 1 | MainDB
B(OH)3 |  | Boric acid | Orthoboric acid | 10043-35-3 | 61.8319 | 444 | 0 | 444.1 | 800 | l | 5.329828 | 12.00143 | 43.02103 | 0 | 0 | 0 | 0 | 0 | 0 | Landolt 99 | 1 | MainDB
B(OH)3 |  | Boric acid | Orthoboric acid | 10043-35-3 | 61.8319 | 444 | 0 | 298.15 | 444.1 | s | -261.6635 | 21.49857 | 0.902218 | 66.00568 | 0.05559034 | -0.8486233 | 0 | 0 | 0 | Landolt 99 | 1 | MainDB
B(OH)3 |  | Boric acid | Orthoboric acid | 10043-35-3 | 61.8319 | 444 | 0 | 444.1 | 800 | l | 5.329828 | 12.00143 | 43.02103 | 0 | 0 | 0 | 0 | 0 | 0 | Landolt 99 | 1 | MainDB
B(OH)3(g) |  | Boric acid | Orthoboric acid | 10043-35-3 | 61.8319 | 444 | 0 | 298.15 | 600 | g | -240.0478 | 64.10732 | 9.281849 | 39.47489 | -2.252221 | -20.04632 | 0 | 0 | 0 | Landolt 99 | 1 | MainDB
B(OH)3(g) |  | Boric acid | Orthoboric acid | 10043-35-3 | 61.8319 | 444 | 0 | 600 | 2100 | g | 0 | 0 | 23.67589 | 8.903024 | -11.83067 | -1.685276 | 0 | 0 | 0 | Landolt 99 | 1 | MainDB
B(OH)3(g) |  | Boric acid | Orthoboric acid | 10043-35-3 | 61.8319 | 444 | 0 | 2100 | 6000 | g | 0 | 0 | 36.07917 | 0.4727125 | -98.49979 | -0.03772805 | 0 | 0 | 0 | Landolt 99 | 1 | MainDB
B(OH)3(g) |  | Boric acid | Orthoboric acid | 10043-35-3 | 61.8319 | 444 | 0 | 298.15 | 600 | g | -240.0478 | 64.10732 | 9.281849 | 39.47489 | -2.252221 | -20.04632 | 0 | 0 | 0 | Landolt 99 | 1 | MainDB
B(OH)3(g) |  | Boric acid | Orthoboric acid | 10043-35-3 | 61.8319 | 444 | 0 | 600 | 2100 | g | 0 | 0 | 23.67589 | 8.903024 | -11.83067 | -1.685276 | 0 | 0 | 0 | Landolt 99 | 1 | MainDB
B(OH)3(g) |  | Boric acid | Orthoboric acid | 10043-35-3 | 61.8319 | 444 | 0 | 2100 | 6000 | g | 0 | 0 | 36.07917 | 0.4727125 | -98.49979 | -0.03772805 | 0 | 0 | 0 | Landolt 99 | 1 | MainDB
B(OH)3(g) |  | Boric acid | Orthoboric acid | 10043-35-3 | 61.8319 | 444 | 0 | 298.15 | 600 | g | -240.0478 | 64.10732 | 9.281849 | 39.47489 | -2.252221 | -20.04632 | 0 | 0 | 0 | Landolt 99 | 1 | MainDB
B(OH)3(g) |  | Boric acid | Orthoboric acid | 10043-35-3 | 61.8319 | 444 | 0 | 600 | 2100 | g | 0 | 0 | 23.67589 | 8.903024 | -11.83067 | -1.685276 | 0 | 0 | 0 | Landolt 99 | 1 | MainDB
B(OH)3(g) |  | Boric acid | Orthoboric acid | 10043-35-3 | 61.8319 | 444 | 0 | 2100 | 6000 | g | 0 | 0 | 36.07917 | 0.4727125 | -98.49979 | -0.03772805 | 0 | 0 | 0 | Landolt 99 | 1 | MainDB
B(OH)3(a) |  | Boric acid | Orthoboric acid | 10043-35-3 | 61.8319 | 444 | 0 | 273.15 | 333.15 | ao | -256.82 | 37 | 357.7693 | -1434.832 | -61.38856 | 1699.696 | 0 | 0 | 0 | NAGRA 1991, Shock 89, Slop 98 | 2 | MainDB
B(OH)3(a) |  | Boric acid | Orthoboric acid | 10043-35-3 | 61.8319 | 444 | 0 | 333.15 | 473.15 | ao | 0 | 0 | 107.0322 | -370.0239 | -20.2291 | 428.3407 | 0 | 0 | 0 | Slop 98, Shock 89 | 2 | MainDB
B(OH)3(a) |  | Boric acid | Orthoboric acid | 10043-35-3 | 61.8319 | 444 | 0 | 273.15 | 333.15 | ao | -256.82 | 37 | 357.7693 | -1434.832 | -61.38856 | 1699.696 | 0 | 0 | 0 | NAGRA 1991, Shock 89, Slop 98 | 2 | MainDB
B(OH)3(a) |  | Boric acid | Orthoboric acid | 10043-35-3 | 61.8319 | 444 | 0 | 333.15 | 473.15 | ao | 0 | 0 | 107.0322 | -370.0239 | -20.2291 | 428.3407 | 0 | 0 | 0 | Slop 98, Shock 89 | 2 | MainDB
B2(OH)4 |  | Hypoboric acid |  | 13675-18-8 | 89.6492 | 0 | 0 | 298.15 | 1500 | s | -336.998 | 30.115 | 18.917 | 51.936 | -4.735 | -15.036 | 0 | 0 | 0 | JANAF 85 | 1 | MainDB
B2(OH)4(g) |  | Tetrahydroxodiborane |  | 13675-18-8 | 89.6492 | 0 | 0 | 298.15 | 600 | g | -305.0107 | 82.96606 | 14.14379 | 57.54902 | -3.190861 | -29.44436 | 0 | 0 | 0 | Landolt 99 | 1 | MainDB
B2(OH)4(g) |  | Tetrahydroxodiborane |  | 13675-18-8 | 89.6492 | 0 | 0 | 600 | 2100 | g | 0 | 0 | 35.70015 | 12.07206 | -17.74341 | -2.30032 | 0 | 0 | 0 | Landolt 99 | 1 | MainDB
B2(OH)4(g) |  | Tetrahydroxodiborane |  | 13675-18-8 | 89.6492 | 0 | 0 | 2100 | 6000 | g | 0 | 0 | 52.44569 | 0.6213456 | -133.4725 | -0.04965105 | 0 | 0 | 0 | Landolt 99 | 1 | MainDB
B2(OH)4(g) |  | Tetrahydroxodiborane |  | 13675-18-8 | 89.6492 | 0 | 0 | 298.15 | 600 | g | -305.0107 | 82.96606 | 14.14379 | 57.54902 | -3.190861 | -29.44436 | 0 | 0 | 0 | Landolt 99 | 1 | MainDB
B2(OH)4(g) |  | Tetrahydroxodiborane |  | 13675-18-8 | 89.6492 | 0 | 0 | 600 | 2100 | g | 0 | 0 | 35.70015 | 12.07206 | -17.74341 | -2.30032 | 0 | 0 | 0 | Landolt 99 | 1 | MainDB
B2(OH)4(g) |  | Tetrahydroxodiborane |  | 13675-18-8 | 89.6492 | 0 | 0 | 2100 | 6000 | g | 0 | 0 | 52.44569 | 0.6213456 | -133.4725 | -0.04965105 | 0 | 0 | 0 | Landolt 99 | 1 | MainDB
B2(OH)4(g) |  | Tetrahydroxodiborane |  | 13675-18-8 | 89.6492 | 0 | 0 | 298.15 | 600 | g | -305.0107 | 82.96606 | 14.14379 | 57.54902 | -3.190861 | -29.44436 | 0 | 0 | 0 | Landolt 99 | 1 | MainDB
B2(OH)4(g) |  | Tetrahydroxodiborane |  | 13675-18-8 | 89.6492 | 0 | 0 | 600 | 2100 | g | 0 | 0 | 35.70015 | 12.07206 | -17.74341 | -2.30032 | 0 | 0 | 0 | Landolt 99 | 1 | MainDB
B2(OH)4(g) |  | Tetrahydroxodiborane |  | 13675-18-8 | 89.6492 | 0 | 0 | 2100 | 6000 | g | 0 | 0 | 52.44569 | 0.6213456 | -133.4725 | -0.04965105 | 0 | 0 | 0 | Landolt 99 | 1 | MainDB
B3O3H3 |  | Boroxin |  | 298-56-5 | 83.4519 | 0 | 0 | 298.15 | 600 | s | -301.697 | 39.914 | 1.202 | 73.638 | 1.845 | -19.434 | 0 | 0 | 0 | JANAF 85 | 1 | MainDB
B3O3H3 |  | Boroxin |  | 298-56-5 | 83.4519 | 0 | 0 | 600 | 1200 | s | 0 | 0 | 12.854 | 64.429 | -13.368 | -24.785 | 0 | 0 | 0 | JANAF 85 | 1 | MainDB
B3O3H3 |  | Boroxin |  | 298-56-5 | 83.4519 | 0 | 0 | 1200 | 2000 | s | 0 | 0 | 40.815 | 14.783 | 0.741 | -3.475 | 0 | 0 | 0 | JANAF 85 | 1 | MainDB
B3O3H3 |  | Boroxin |  | 298-56-5 | 83.4519 | 0 | 0 | 298.15 | 600 | s | -301.697 | 39.914 | 1.202 | 73.638 | 1.845 | -19.434 | 0 | 0 | 0 | JANAF 85 | 1 | MainDB
B3O3H3 |  | Boroxin |  | 298-56-5 | 83.4519 | 0 | 0 | 600 | 1200 | s | 0 | 0 | 12.854 | 64.429 | -13.368 | -24.785 | 0 | 0 | 0 | JANAF 85 | 1 | MainDB
B3O3H3 |  | Boroxin |  | 298-56-5 | 83.4519 | 0 | 0 | 1200 | 2000 | s | 0 | 0 | 40.815 | 14.783 | 0.741 | -3.475 | 0 | 0 | 0 | JANAF 85 | 1 | MainDB
B3O3H3 |  | Boroxin |  | 298-56-5 | 83.4519 | 0 | 0 | 298.15 | 600 | s | -301.697 | 39.914 | 1.202 | 73.638 | 1.845 | -19.434 | 0 | 0 | 0 | JANAF 85 | 1 | MainDB
B3O3H3 |  | Boroxin |  | 298-56-5 | 83.4519 | 0 | 0 | 600 | 1200 | s | 0 | 0 | 12.854 | 64.429 | -13.368 | -24.785 | 0 | 0 | 0 | JANAF 85 | 1 | MainDB
B3O3H3 |  | Boroxin |  | 298-56-5 | 83.4519 | 0 | 0 | 1200 | 2000 | s | 0 | 0 | 40.815 | 14.783 | 0.741 | -3.475 | 0 | 0 | 0 | JANAF 85 | 1 | MainDB
(BOH)3(l) |  | Boroxin |  | 298-56-5 | 83.4519 | 0 | 0 | 298.15 | 356 | l | -301.697 | 39.914 | 7.316 | 52.861 | 0.38 | 0 | 0 | 0 | 0 | Knacke 91 | 1 | MainDB
B3O3H3(g) | (BOH)3(g) | Boroxin |  | 298-56-5 | 83.4519 | 0 | 0 | 298.15 | 600 | g | -287.7115 | 68.39078 | 0.5849044 | 75.04147 | -0.3797562 | -36.76765 | 0 | 0 | 0 | Landolt 99, JANAF 85 | 1 | MainDB
B3O3H3(g) | (BOH)3(g) | Boroxin |  | 298-56-5 | 83.4519 | 0 | 0 | 600 | 1200 | g | 0 | 0 | 25.63064 | 23.61972 | -18.09067 | -6.96945 | 0 | 0 | 0 | Landolt 99, JANAF 85 | 1 | MainDB
B3O3H3(g) | (BOH)3(g) | Boroxin |  | 298-56-5 | 83.4519 | 0 | 0 | 1200 | 3600 | g | 0 | 0 | 46.09905 | 1.64995 | -73.30268 | -0.2138313 | 0 | 0 | 0 | Landolt 99, JANAF 85 | 1 | MainDB
B3O3H3(g) | (BOH)3(g) | Boroxin |  | 298-56-5 | 83.4519 | 0 | 0 | 3600 | 6000 | g | 0 | 0 | 49.53616 | 0.03032505 | -119.1329 | -0.001849904 | 0 | 0 | 0 | Landolt 99, JANAF 85 | 1 | MainDB
B3O3H3(g) | (BOH)3(g) | Boroxin |  | 298-56-5 | 83.4519 | 0 | 0 | 298.15 | 600 | g | -287.7115 | 68.39078 | 0.5849044 | 75.04147 | -0.3797562 | -36.76765 | 0 | 0 | 0 | Landolt 99, JANAF 85 | 1 | MainDB
B3O3H3(g) | (BOH)3(g) | Boroxin |  | 298-56-5 | 83.4519 | 0 | 0 | 600 | 1200 | g | 0 | 0 | 25.63064 | 23.61972 | -18.09067 | -6.96945 | 0 | 0 | 0 | Landolt 99, JANAF 85 | 1 | MainDB
B3O3H3(g) | (BOH)3(g) | Boroxin |  | 298-56-5 | 83.4519 | 0 | 0 | 1200 | 3600 | g | 0 | 0 | 46.09905 | 1.64995 | -73.30268 | -0.2138313 | 0 | 0 | 0 | Landolt 99, JANAF 85 | 1 | MainDB
B3O3H3(g) | (BOH)3(g) | Boroxin |  | 298-56-5 | 83.4519 | 0 | 0 | 3600 | 6000 | g | 0 | 0 | 49.53616 | 0.03032505 | -119.1329 | -0.001849904 | 0 | 0 | 0 | Landolt 99, JANAF 85 | 1 | MainDB
B3O3H3(g) | (BOH)3(g) | Boroxin |  | 298-56-5 | 83.4519 | 0 | 0 | 298.15 | 600 | g | -287.7115 | 68.39078 | 0.5849044 | 75.04147 | -0.3797562 | -36.76765 | 0 | 0 | 0 | Landolt 99, JANAF 85 | 1 | MainDB
B3O3H3(g) | (BOH)3(g) | Boroxin |  | 298-56-5 | 83.4519 | 0 | 0 | 600 | 1200 | g | 0 | 0 | 25.63064 | 23.61972 | -18.09067 | -6.96945 | 0 | 0 | 0 | Landolt 99, JANAF 85 | 1 | MainDB
B3O3H3(g) | (BOH)3(g) | Boroxin |  | 298-56-5 | 83.4519 | 0 | 0 | 1200 | 3600 | g | 0 | 0 | 46.09905 | 1.64995 | -73.30268 | -0.2138313 | 0 | 0 | 0 | Landolt 99, JANAF 85 | 1 | MainDB
B3O3H3(g) | (BOH)3(g) | Boroxin |  | 298-56-5 | 83.4519 | 0 | 0 | 3600 | 6000 | g | 0 | 0 | 49.53616 | 0.03032505 | -119.1329 | -0.001849904 | 0 | 0 | 0 | Landolt 99, JANAF 85 | 1 | MainDB
B3O3H3(g) | (BOH)3(g) | Boroxin |  | 298-56-5 | 83.4519 | 0 | 0 | 298.15 | 600 | g | -287.7115 | 68.39078 | 0.5849044 | 75.04147 | -0.3797562 | -36.76765 | 0 | 0 | 0 | Landolt 99, JANAF 85 | 1 | MainDB
B3O3H3(g) | (BOH)3(g) | Boroxin |  | 298-56-5 | 83.4519 | 0 | 0 | 600 | 1200 | g | 0 | 0 | 25.63064 | 23.61972 | -18.09067 | -6.96945 | 0 | 0 | 0 | Landolt 99, JANAF 85 | 1 | MainDB
B3O3H3(g) | (BOH)3(g) | Boroxin |  | 298-56-5 | 83.4519 | 0 | 0 | 1200 | 3600 | g | 0 | 0 | 46.09905 | 1.64995 | -73.30268 | -0.2138313 | 0 | 0 | 0 | Landolt 99, JANAF 85 | 1 | MainDB
B3O3H3(g) | (BOH)3(g) | Boroxin |  | 298-56-5 | 83.4519 | 0 | 0 | 3600 | 6000 | g | 0 | 0 | 49.53616 | 0.03032505 | -119.1329 | -0.001849904 | 0 | 0 | 0 | Landolt 99, JANAF 85 | 1 | MainDB
B(OH)4(-a) |  | Tetrahydroxyborate -ion |  | 15390-83-7 | 78.83975 | 0 | 0 | 298.15 | 398 | ao | -321.27 | 24.5 | 0 | 0 | 0 | 0 | 0 | 0 | 0 | NBS 82 | 1 | MainDB
B3O3HF2(g) | B(H)OB(F)OB(F)O (cyclic) | Difluoroboroxin |  | 57328-69-5 | 119.4329 | 0 | 0 | 298.15 | 700 | g | -475 | 78.63408 | 9.402665 | 67.01305 | -1.409783 | -34.29322 | 0 | 0 | 0 | Landolt 99 | 1 | MainDB
B3O3HF2(g) | B(H)OB(F)OB(F)O (cyclic) | Difluoroboroxin |  | 57328-69-5 | 119.4329 | 0 | 0 | 700 | 1500 | g | 0 | 0 | 38.35603 | 10.89968 | -25.83445 | -3.060796 | 0 | 0 | 0 | Landolt 99 | 1 | MainDB
B3O3HF2(g) | B(H)OB(F)OB(F)O (cyclic) | Difluoroboroxin |  | 57328-69-5 | 119.4329 | 0 | 0 | 1500 | 6000 | g | 0 | 0 | 49.34789 | 0.1043743 | -63.1945 | -0.00900105 | 0 | 0 | 0 | Landolt 99 | 1 | MainDB
B3O3HF2(g) | B(H)OB(F)OB(F)O (cyclic) | Difluoroboroxin |  | 57328-69-5 | 119.4329 | 0 | 0 | 298.15 | 700 | g | -475 | 78.63408 | 9.402665 | 67.01305 | -1.409783 | -34.29322 | 0 | 0 | 0 | Landolt 99 | 1 | MainDB
B3O3HF2(g) | B(H)OB(F)OB(F)O (cyclic) | Difluoroboroxin |  | 57328-69-5 | 119.4329 | 0 | 0 | 700 | 1500 | g | 0 | 0 | 38.35603 | 10.89968 | -25.83445 | -3.060796 | 0 | 0 | 0 | Landolt 99 | 1 | MainDB
B3O3HF2(g) | B(H)OB(F)OB(F)O (cyclic) | Difluoroboroxin |  | 57328-69-5 | 119.4329 | 0 | 0 | 1500 | 6000 | g | 0 | 0 | 49.34789 | 0.1043743 | -63.1945 | -0.00900105 | 0 | 0 | 0 | Landolt 99 | 1 | MainDB
B3O3HF2(g) | B(H)OB(F)OB(F)O (cyclic) | Difluoroboroxin |  | 57328-69-5 | 119.4329 | 0 | 0 | 298.15 | 700 | g | -475 | 78.63408 | 9.402665 | 67.01305 | -1.409783 | -34.29322 | 0 | 0 | 0 | Landolt 99 | 1 | MainDB
B3O3HF2(g) | B(H)OB(F)OB(F)O (cyclic) | Difluoroboroxin |  | 57328-69-5 | 119.4329 | 0 | 0 | 700 | 1500 | g | 0 | 0 | 38.35603 | 10.89968 | -25.83445 | -3.060796 | 0 | 0 | 0 | Landolt 99 | 1 | MainDB
B3O3HF2(g) | B(H)OB(F)OB(F)O (cyclic) | Difluoroboroxin |  | 57328-69-5 | 119.4329 | 0 | 0 | 1500 | 6000 | g | 0 | 0 | 49.34789 | 0.1043743 | -63.1945 | -0.00900105 | 0 | 0 | 0 | Landolt 99 | 1 | MainDB
B3O3H2F(g) | B(H)OB(F)OB(H)O (cyclic) | Fluoroboroxin |  | 57372-62-0 | 101.4424 | 0 | 0 | 100 | 600 | g | -382 | 75.2488 | 2.834861 | 79.6441 | 0.08025335 | -43.83569 | 0 | 0 | 0 | JANAF 98, Glusko 71 | 1 | MainDB
B3O3H2F(g) | B(H)OB(F)OB(H)O (cyclic) | Fluoroboroxin |  | 57372-62-0 | 101.4424 | 0 | 0 | 600 | 6000 | g | 0 | 0 | 45.66488 | 1.672275 | -45.02911 | -0.178358 | 0 | 0 | 0 | JANAF 98 | 1 | MainDB
B3O3H2F(g) | B(H)OB(F)OB(H)O (cyclic) | Fluoroboroxin |  | 57372-62-0 | 101.4424 | 0 | 0 | 100 | 600 | g | -382 | 75.2488 | 2.834861 | 79.6441 | 0.08025335 | -43.83569 | 0 | 0 | 0 | JANAF 98, Glusko 71 | 1 | MainDB
B3O3H2F(g) | B(H)OB(F)OB(H)O (cyclic) | Fluoroboroxin |  | 57372-62-0 | 101.4424 | 0 | 0 | 600 | 6000 | g | 0 | 0 | 45.66488 | 1.672275 | -45.02911 | -0.178358 | 0 | 0 | 0 | JANAF 98 | 1 | MainDB
BP |  | Boron phosphide |  | 20205-91-8 | 41.78376 | 0 | 0 | 298.15 | 1100 | s | -27.6 | 6.4 | 7.902 | 3.675999 | -2.312999 | 0 | 2.98 | 4 | 0 | Barin 93, Ruzinov 75, Landolt 99 | 1 | MainDB
BS(g) |  | Boron monosulfide |  | 12228-39-6 | 42.87 | 0 | 0 | 100 | 800 | g | 62.84202 | 51.67089 | 5.843709 | 5.05511 | 0.03551386 | -2.363891 | 0 | 0 | 0 | JANAF 98, Landolt 99, Barin 77 | 1 | MainDB
BS(g) |  | Boron monosulfide |  | 12228-39-6 | 42.87 | 0 | 0 | 800 | 3000 | g | 0 | 0 | 9.155373 | -0.2582768 | -4.072345 | 0.1052318 | 0 | 0 | 0 | Landolt 99, Barin 77 | 1 | MainDB
BS(g) |  | Boron monosulfide |  | 12228-39-6 | 42.87 | 0 | 0 | 3000 | 6000 | g | 0 | 0 | 1.620913 | 2.235249 | 164.6919 | -0.09564053 | 0 | 0 | 0 | Landolt 99 | 1 | MainDB
BS(g) |  | Boron monosulfide |  | 12228-39-6 | 42.87 | 0 | 0 | 100 | 800 | g | 62.84202 | 51.67089 | 5.843709 | 5.05511 | 0.03551386 | -2.363891 | 0 | 0 | 0 | JANAF 98, Landolt 99, Barin 77 | 1 | MainDB
BS(g) |  | Boron monosulfide |  | 12228-39-6 | 42.87 | 0 | 0 | 800 | 3000 | g | 0 | 0 | 9.155373 | -0.2582768 | -4.072345 | 0.1052318 | 0 | 0 | 0 | Landolt 99, Barin 77 | 1 | MainDB
BS(g) |  | Boron monosulfide |  | 12228-39-6 | 42.87 | 0 | 0 | 3000 | 6000 | g | 0 | 0 | 1.620913 | 2.235249 | 164.6919 | -0.09564053 | 0 | 0 | 0 | Landolt 99 | 1 | MainDB
BS(g) |  | Boron monosulfide |  | 12228-39-6 | 42.87 | 0 | 0 | 100 | 800 | g | 62.84202 | 51.67089 | 5.843709 | 5.05511 | 0.03551386 | -2.363891 | 0 | 0 | 0 | JANAF 98, Landolt 99, Barin 77 | 1 | MainDB
BS(g) |  | Boron monosulfide |  | 12228-39-6 | 42.87 | 0 | 0 | 800 | 3000 | g | 0 | 0 | 9.155373 | -0.2582768 | -4.072345 | 0.1052318 | 0 | 0 | 0 | Landolt 99, Barin 77 | 1 | MainDB
BS(g) |  | Boron monosulfide |  | 12228-39-6 | 42.87 | 0 | 0 | 3000 | 6000 | g | 0 | 0 | 1.620913 | 2.235249 | 164.6919 | -0.09564053 | 0 | 0 | 0 | Landolt 99 | 1 | MainDB
BS2(g) |  | Boron disulphide |  | 12045-25-9 | 74.93 | 0 | 0 | 298.15 | 1500 | g | 12.73638 | 63.84584 | 14.0819 | 1.074768 | -0.9864508 | -0.3858365 | 0 | 0 | 0 | Landolt 99, Pankratz 87 | 1 | MainDB
BS2(g) |  | Boron disulphide |  | 12045-25-9 | 74.93 | 0 | 0 | 1500 | 5500 | g | 0 | 0 | 14.33762 | 0.1949522 | 3.055748 | 0.007339866 | 0 | 0 | 0 | Landolt 99 | 1 | MainDB
BS2(g) |  | Boron disulphide |  | 12045-25-9 | 74.93 | 0 | 0 | 5500 | 6000 | g | 0 | 0 | 65.43845 | -11.32339 | -2935.735 | 0.7334656 | 0 | 0 | 0 | Landolt 99 | 1 | MainDB
BS2(g) |  | Boron disulphide |  | 12045-25-9 | 74.93 | 0 | 0 | 298.15 | 1500 | g | 12.73638 | 63.84584 | 14.0819 | 1.074768 | -0.9864508 | -0.3858365 | 0 | 0 | 0 | Landolt 99, Pankratz 87 | 1 | MainDB
BS2(g) |  | Boron disulphide |  | 12045-25-9 | 74.93 | 0 | 0 | 1500 | 5500 | g | 0 | 0 | 14.33762 | 0.1949522 | 3.055748 | 0.007339866 | 0 | 0 | 0 | Landolt 99 | 1 | MainDB
BS2(g) |  | Boron disulphide |  | 12045-25-9 | 74.93 | 0 | 0 | 5500 | 6000 | g | 0 | 0 | 65.43845 | -11.32339 | -2935.735 | 0.7334656 | 0 | 0 | 0 | Landolt 99 | 1 | MainDB
BS2(g) |  | Boron disulphide |  | 12045-25-9 | 74.93 | 0 | 0 | 298.15 | 1500 | g | 12.73638 | 63.84584 | 14.0819 | 1.074768 | -0.9864508 | -0.3858365 | 0 | 0 | 0 | Landolt 99, Pankratz 87 | 1 | MainDB
BS2(g) |  | Boron disulphide |  | 12045-25-9 | 74.93 | 0 | 0 | 1500 | 5500 | g | 0 | 0 | 14.33762 | 0.1949522 | 3.055748 | 0.007339866 | 0 | 0 | 0 | Landolt 99 | 1 | MainDB
BS2(g) |  | Boron disulphide |  | 12045-25-9 | 74.93 | 0 | 0 | 5500 | 6000 | g | 0 | 0 | 65.43845 | -11.32339 | -2935.735 | 0.7334656 | 0 | 0 | 0 | Landolt 99 | 1 | MainDB
B2S(g) |  | Diboron sulfide |  |  | 53.68 | 0 | 0 | 298.15 | 1000 | g | 143.6601 | 59.32983 | 13.29771 | 2.635828 | -1.218183 | -1.212878 | 0 | 0 | 0 | Landolt 99, Pankratz 87 | 1 | MainDB
B2S(g) |  | Diboron sulfide |  |  | 53.68 | 0 | 0 | 1000 | 6000 | g | 0 | 0 | 14.89074 | 0.005039372 | -2.965886 | -0.0005050731 | 0 | 0 | 0 | Landolt 99 | 1 | MainDB
B2S(g) |  | Diboron sulfide |  |  | 53.68 | 0 | 0 | 298.15 | 1000 | g | 143.6601 | 59.32983 | 13.29771 | 2.635828 | -1.218183 | -1.212878 | 0 | 0 | 0 | Landolt 99, Pankratz 87 | 1 | MainDB
B2S(g) |  | Diboron sulfide |  |  | 53.68 | 0 | 0 | 1000 | 6000 | g | 0 | 0 | 14.89074 | 0.005039372 | -2.965886 | -0.0005050731 | 0 | 0 | 0 | Landolt 99 | 1 | MainDB
(BS)2(g) | B2S2(g) | Dimeric boron monosulfide |  |  | 85.74 | 0 | 0 | 298.15 | 800 | g | 33.05473 | 64.85134 | 13.84428 | 11.16724 | -0.9422521 | -5.230588 | 0 | 0 | 0 | Landolt 99, Pankratz 87 | 1 | MainDB
(BS)2(g) | B2S2(g) | Dimeric boron monosulfide |  |  | 85.74 | 0 | 0 | 800 | 6000 | g | 0 | 0 | 20.63268 | 0.0935187 | -9.077682 | -0.00972015 | 0 | 0 | 0 | Landolt 99 | 1 | MainDB
(BS)2(g) | B2S2(g) | Dimeric boron monosulfide |  |  | 85.74 | 0 | 0 | 298.15 | 800 | g | 33.05473 | 64.85134 | 13.84428 | 11.16724 | -0.9422521 | -5.230588 | 0 | 0 | 0 | Landolt 99, Pankratz 87 | 1 | MainDB
(BS)2(g) | B2S2(g) | Dimeric boron monosulfide |  |  | 85.74 | 0 | 0 | 800 | 6000 | g | 0 | 0 | 20.63268 | 0.0935187 | -9.077682 | -0.00972015 | 0 | 0 | 0 | Landolt 99 | 1 | MainDB
B2S3 |  | Boron sulfide |  | 12007-33-9 | 117.8 | 583 | 673 | 298.15 | 836 | s | -60.3 | 22 | 23.43 | 15.3 | 0 | 0 | 1.55 | 17 | 0 | Barin 77 | 1 | MainDB
B2S3 |  | Boron sulfide |  | 12007-33-9 | 117.8 | 583 | 673 | 836 | 1100 | l | 11.5 | 13.756 | 36.25 | 0 | 0 | 0 | 0 | 0 | 0 | Barin 77 | 1 | MainDB
B2S3 |  | Boron sulfide |  | 12007-33-9 | 117.8 | 583 | 673 | 298.15 | 836 | s | -60.3 | 22 | 23.43 | 15.3 | 0 | 0 | 1.55 | 17 | 0 | Barin 77 | 1 | MainDB
B2S3 |  | Boron sulfide |  | 12007-33-9 | 117.8 | 583 | 673 | 836 | 1100 | l | 11.5 | 13.756 | 36.25 | 0 | 0 | 0 | 0 | 0 | 0 | Barin 77 | 1 | MainDB
B2S3(g) |  | Boron sulfide |  | 12007-33-9 | 117.8 | 583 | 673 | 298.15 | 800 | g | 4.239484 | 83.99259 | 17.21247 | 13.76252 | -0.8780808 | -6.470903 | 0 | 0 | 0 | Landolt 99, Knacke 91 | 1 | MainDB
B2S3(g) |  | Boron sulfide |  | 12007-33-9 | 117.8 | 583 | 673 | 800 | 6000 | g | 0 | 0 | 25.54762 | 0.114859 | -10.80529 | -0.01195029 | 0 | 0 | 0 | Landolt 99 | 1 | MainDB
B2S3(g) |  | Boron sulfide |  | 12007-33-9 | 117.8 | 583 | 673 | 298.15 | 800 | g | 4.239484 | 83.99259 | 17.21247 | 13.76252 | -0.8780808 | -6.470903 | 0 | 0 | 0 | Landolt 99, Knacke 91 | 1 | MainDB
B2S3(g) |  | Boron sulfide |  | 12007-33-9 | 117.8 | 583 | 673 | 800 | 6000 | g | 0 | 0 | 25.54762 | 0.114859 | -10.80529 | -0.01195029 | 0 | 0 | 0 | Landolt 99 | 1 | MainDB
B4S6(g) |  | Tetraboron hexasulfide |  | 37215-41-1 | 235.6 | 0 | 0 | 298.15 | 398 | g | -47.3 | 109.5 | 0 | 0 | 0 | 0 | 0 | 0 | 0 | Mills 74 | 1 | MainDB
BSe(g) |  | Boron selenide |  |  | 89.77 | 0 | 0 | 298.15 | 2000 | g | 78.8 | 54.58 | 8.597 | 0.18 | -0.995 | 0 | 0 | 0 | 0 | Mills 74 | 1 | MainDB
B4Si |  | Tetraboron monosilicide |  |  | 71.3255 | 0 | 0 | 298.15 | 1500 | s | -16 | 9.400096 | 10.37743 | 16.77894 | -0.0001023576 | 0.0002595217 | 0 | 0 | 0 | Landolt 99 | 1 | MainDB
B6Si |  | Hexaboron silicide |  | 12008-29-6 | 92.9455 | 0 | 0 | 298.15 | 2100 | s | -28 | 11.70005 | 15.73031 | 16.59982 | 0.00038 | -0.00045 | 0 | 0 | 0 | Landolt 99 | 1 | MainDB
BTe(g) |  | Boron monotelluride | Boron telluride |  | 138.41 | 0 | 0 | 298.15 | 1100 | g | 100.6281 | 56.60373 | 8.193812 | 1.193666 | -0.602684 | -0.5097945 | 0 | 0 | 0 | Landolt 99, Mills 74 | 1 | MainDB
BTe(g) |  | Boron monotelluride | Boron telluride |  | 138.41 | 0 | 0 | 1100 | 3000 | g | 0 | 0 | 8.92712 | 0.0305282 | -1.436965 | -0.001500956 | 0 | 0 | 0 | Landolt 99 | 1 | MainDB
BTe(g) |  | Boron monotelluride | Boron telluride |  | 138.41 | 0 | 0 | 298.15 | 1100 | g | 100.6281 | 56.60373 | 8.193812 | 1.193666 | -0.602684 | -0.5097945 | 0 | 0 | 0 | Landolt 99, Mills 74 | 1 | MainDB
BTe(g) |  | Boron monotelluride | Boron telluride |  | 138.41 | 0 | 0 | 1100 | 3000 | g | 0 | 0 | 8.92712 | 0.0305282 | -1.436965 | -0.001500956 | 0 | 0 | 0 | Landolt 99 | 1 | MainDB
Ba |  | Barium |  | 7440-39-3 | 137.33 | 1000 | 2170 | 20 | 80 | s | 0 | 14.93786 | 2.30273 | 81.30096 | -0.006115829 | -489.5787 | 3.62 | 15 | 0 | JANAF 98, Barin 77, Nasa 93 | 1 | MainDB
Ba |  | Barium |  | 7440-39-3 | 137.33 | 1000 | 2170 | 80 | 160 | s | 0 | 0 | 5.688469 | 3.739464 | -0.02390675 | -2.038454 | 0 | 0 | 0 | Nasa 93 | 1 | MainDB
Ba |  | Barium |  | 7440-39-3 | 137.33 | 1000 | 2170 | 160 | 298.15 | s | 0 | 0 | 6.504833 | -2.570433 | -0.06551114 | 11.84892 | 0 | 0 | 0 | Nasa 93 | 1 | MainDB
Ba |  | Barium |  | 7440-39-3 | 137.33 | 1000 | 2170 | 298.15 | 1000 | s | 0 | 0 | 5.50933 | 4.053454 | 0.0006965045 | -0.00264667 | 0 | 0 | 0 | Nasa 93 | 1 | MainDB
Ba |  | Barium |  | 7440-39-3 | 137.33 | 1000 | 2170 | 1000 | 2900 | l | 1.701482 | 1.701482 | 10.78725 | -1.035359 | -0.02739723 | 0.001106597 | 0 | 0 | 0 | Landolt 99, Barin 77 | 1 | MainDB
Ba |  | Barium |  | 7440-39-3 | 137.33 | 1000 | 2170 | 2900 | 3200 | l | 0 | 0 | -297.4028 | 128.4196 | 5092.274 | -15.19268 | 0 | 0 | 0 | Landolt 99 | 1 | MainDB
Ba |  | Barium |  | 7440-39-3 | 137.33 | 1000 | 0 | 3200 | 4500 | l | 0 | 0 | 7.695985 | 0 | 0 | 0 | 0 | 0 | 0 | Landolt 99 | 1 | MainDB
Ba |  | Barium |  | 7440-39-3 | 137.33 | 1000 | 2170 | 20 | 80 | s | 0 | 14.93786 | 2.30273 | 81.30096 | -0.006115829 | -489.5787 | 3.62 | 15 | 0 | JANAF 98, Barin 77, Nasa 93 | 1 | MainDB
Ba |  | Barium |  | 7440-39-3 | 137.33 | 1000 | 2170 | 80 | 160 | s | 0 | 0 | 5.688469 | 3.739464 | -0.02390675 | -2.038454 | 0 | 0 | 0 | Nasa 93 | 1 | MainDB
Ba |  | Barium |  | 7440-39-3 | 137.33 | 1000 | 2170 | 160 | 298.15 | s | 0 | 0 | 6.504833 | -2.570433 | -0.06551114 | 11.84892 | 0 | 0 | 0 | Nasa 93 | 1 | MainDB
Ba |  | Barium |  | 7440-39-3 | 137.33 | 1000 | 2170 | 298.15 | 1000 | s | 0 | 0 | 5.50933 | 4.053454 | 0.0006965045 | -0.00264667 | 0 | 0 | 0 | Nasa 93 | 1 | MainDB
Ba |  | Barium |  | 7440-39-3 | 137.33 | 1000 | 2170 | 1000 | 2900 | l | 1.701482 | 1.701482 | 10.78725 | -1.035359 | -0.02739723 | 0.001106597 | 0 | 0 | 0 | Landolt 99, Barin 77 | 1 | MainDB
Ba |  | Barium |  | 7440-39-3 | 137.33 | 1000 | 2170 | 2900 | 3200 | l | 0 | 0 | -297.4028 | 128.4196 | 5092.274 | -15.19268 | 0 | 0 | 0 | Landolt 99 | 1 | MainDB
Ba |  | Barium |  | 7440-39-3 | 137.33 | 1000 | 0 | 3200 | 4500 | l | 0 | 0 | 7.695985 | 0 | 0 | 0 | 0 | 0 | 0 | Landolt 99 | 1 | MainDB
Ba |  | Barium |  | 7440-39-3 | 137.33 | 1000 | 2170 | 20 | 80 | s | 0 | 14.93786 | 2.30273 | 81.30096 | -0.006115829 | -489.5787 | 3.62 | 15 | 0 | JANAF 98, Barin 77, Nasa 93 | 1 | MainDB
Ba |  | Barium |  | 7440-39-3 | 137.33 | 1000 | 2170 | 80 | 160 | s | 0 | 0 | 5.688469 | 3.739464 | -0.02390675 | -2.038454 | 0 | 0 | 0 | Nasa 93 | 1 | MainDB
Ba |  | Barium |  | 7440-39-3 | 137.33 | 1000 | 2170 | 160 | 298.15 | s | 0 | 0 | 6.504833 | -2.570433 | -0.06551114 | 11.84892 | 0 | 0 | 0 | Nasa 93 | 1 | MainDB
Ba |  | Barium |  | 7440-39-3 | 137.33 | 1000 | 2170 | 298.15 | 1000 | s | 0 | 0 | 5.50933 | 4.053454 | 0.0006965045 | -0.00264667 | 0 | 0 | 0 | Nasa 93 | 1 | MainDB
Ba |  | Barium |  | 7440-39-3 | 137.33 | 1000 | 2170 | 1000 | 2900 | l | 1.701482 | 1.701482 | 10.78725 | -1.035359 | -0.02739723 | 0.001106597 | 0 | 0 | 0 | Landolt 99, Barin 77 | 1 | MainDB
Ba |  | Barium |  | 7440-39-3 | 137.33 | 1000 | 2170 | 2900 | 3200 | l | 0 | 0 | -297.4028 | 128.4196 | 5092.274 | -15.19268 | 0 | 0 | 0 | Landolt 99 | 1 | MainDB
Ba |  | Barium |  | 7440-39-3 | 137.33 | 1000 | 0 | 3200 | 4500 | l | 0 | 0 | 7.695985 | 0 | 0 | 0 | 0 | 0 | 0 | Landolt 99 | 1 | MainDB
Ba |  | Barium |  | 7440-39-3 | 137.33 | 1000 | 2170 | 20 | 80 | s | 0 | 14.93786 | 2.30273 | 81.30096 | -0.006115829 | -489.5787 | 3.62 | 15 | 0 | JANAF 98, Barin 77, Nasa 93 | 1 | MainDB
Ba |  | Barium |  | 7440-39-3 | 137.33 | 1000 | 2170 | 80 | 160 | s | 0 | 0 | 5.688469 | 3.739464 | -0.02390675 | -2.038454 | 0 | 0 | 0 | Nasa 93 | 1 | MainDB
Ba |  | Barium |  | 7440-39-3 | 137.33 | 1000 | 2170 | 160 | 298.15 | s | 0 | 0 | 6.504833 | -2.570433 | -0.06551114 | 11.84892 | 0 | 0 | 0 | Nasa 93 | 1 | MainDB
Ba |  | Barium |  | 7440-39-3 | 137.33 | 1000 | 2170 | 298.15 | 1000 | s | 0 | 0 | 5.50933 | 4.053454 | 0.0006965045 | -0.00264667 | 0 | 0 | 0 | Nasa 93 | 1 | MainDB
Ba |  | Barium |  | 7440-39-3 | 137.33 | 1000 | 2170 | 1000 | 2900 | l | 1.701482 | 1.701482 | 10.78725 | -1.035359 | -0.02739723 | 0.001106597 | 0 | 0 | 0 | Landolt 99, Barin 77 | 1 | MainDB
Ba |  | Barium |  | 7440-39-3 | 137.33 | 1000 | 2170 | 2900 | 3200 | l | 0 | 0 | -297.4028 | 128.4196 | 5092.274 | -15.19268 | 0 | 0 | 0 | Landolt 99 | 1 | MainDB
Ba |  | Barium |  | 7440-39-3 | 137.33 | 1000 | 0 | 3200 | 4500 | l | 0 | 0 | 7.695985 | 0 | 0 | 0 | 0 | 0 | 0 | Landolt 99 | 1 | MainDB
Ba |  | Barium |  | 7440-39-3 | 137.33 | 1000 | 2170 | 20 | 80 | s | 0 | 14.93786 | 2.30273 | 81.30096 | -0.006115829 | -489.5787 | 3.62 | 15 | 0 | JANAF 98, Barin 77, Nasa 93 | 1 | MainDB
Ba |  | Barium |  | 7440-39-3 | 137.33 | 1000 | 2170 | 80 | 160 | s | 0 | 0 | 5.688469 | 3.739464 | -0.02390675 | -2.038454 | 0 | 0 | 0 | Nasa 93 | 1 | MainDB
Ba |  | Barium |  | 7440-39-3 | 137.33 | 1000 | 2170 | 160 | 298.15 | s | 0 | 0 | 6.504833 | -2.570433 | -0.06551114 | 11.84892 | 0 | 0 | 0 | Nasa 93 | 1 | MainDB
Ba |  | Barium |  | 7440-39-3 | 137.33 | 1000 | 2170 | 298.15 | 1000 | s | 0 | 0 | 5.50933 | 4.053454 | 0.0006965045 | -0.00264667 | 0 | 0 | 0 | Nasa 93 | 1 | MainDB
Ba |  | Barium |  | 7440-39-3 | 137.33 | 1000 | 2170 | 1000 | 2900 | l | 1.701482 | 1.701482 | 10.78725 | -1.035359 | -0.02739723 | 0.001106597 | 0 | 0 | 0 | Landolt 99, Barin 77 | 1 | MainDB
Ba |  | Barium |  | 7440-39-3 | 137.33 | 1000 | 2170 | 2900 | 3200 | l | 0 | 0 | -297.4028 | 128.4196 | 5092.274 | -15.19268 | 0 | 0 | 0 | Landolt 99 | 1 | MainDB
Ba |  | Barium |  | 7440-39-3 | 137.33 | 1000 | 0 | 3200 | 4500 | l | 0 | 0 | 7.695985 | 0 | 0 | 0 | 0 | 0 | 0 | Landolt 99 | 1 | MainDB
Ba |  | Barium |  | 7440-39-3 | 137.33 | 1000 | 2170 | 20 | 80 | s | 0 | 14.93786 | 2.30273 | 81.30096 | -0.006115829 | -489.5787 | 3.62 | 15 | 0 | JANAF 98, Barin 77, Nasa 93 | 1 | MainDB
Ba |  | Barium |  | 7440-39-3 | 137.33 | 1000 | 2170 | 80 | 160 | s | 0 | 0 | 5.688469 | 3.739464 | -0.02390675 | -2.038454 | 0 | 0 | 0 | Nasa 93 | 1 | MainDB
Ba |  | Barium |  | 7440-39-3 | 137.33 | 1000 | 2170 | 160 | 298.15 | s | 0 | 0 | 6.504833 | -2.570433 | -0.06551114 | 11.84892 | 0 | 0 | 0 | Nasa 93 | 1 | MainDB
Ba |  | Barium |  | 7440-39-3 | 137.33 | 1000 | 2170 | 298.15 | 1000 | s | 0 | 0 | 5.50933 | 4.053454 | 0.0006965045 | -0.00264667 | 0 | 0 | 0 | Nasa 93 | 1 | MainDB
Ba |  | Barium |  | 7440-39-3 | 137.33 | 1000 | 2170 | 1000 | 2900 | l | 1.701482 | 1.701482 | 10.78725 | -1.035359 | -0.02739723 | 0.001106597 | 0 | 0 | 0 | Landolt 99, Barin 77 | 1 | MainDB
Ba |  | Barium |  | 7440-39-3 | 137.33 | 1000 | 2170 | 2900 | 3200 | l | 0 | 0 | -297.4028 | 128.4196 | 5092.274 | -15.19268 | 0 | 0 | 0 | Landolt 99 | 1 | MainDB
Ba |  | Barium |  | 7440-39-3 | 137.33 | 1000 | 0 | 3200 | 4500 | l | 0 | 0 | 7.695985 | 0 | 0 | 0 | 0 | 0 | 0 | Landolt 99 | 1 | MainDB
Ba |  | Barium |  | 7440-39-3 | 137.33 | 1000 | 2170 | 20 | 80 | s | 0 | 14.93786 | 2.30273 | 81.30096 | -0.006115829 | -489.5787 | 3.62 | 15 | 0 | JANAF 98, Barin 77, Nasa 93 | 1 | MainDB
Ba |  | Barium |  | 7440-39-3 | 137.33 | 1000 | 2170 | 80 | 160 | s | 0 | 0 | 5.688469 | 3.739464 | -0.02390675 | -2.038454 | 0 | 0 | 0 | Nasa 93 | 1 | MainDB
Ba |  | Barium |  | 7440-39-3 | 137.33 | 1000 | 2170 | 160 | 298.15 | s | 0 | 0 | 6.504833 | -2.570433 | -0.06551114 | 11.84892 | 0 | 0 | 0 | Nasa 93 | 1 | MainDB
Ba |  | Barium |  | 7440-39-3 | 137.33 | 1000 | 2170 | 298.15 | 1000 | s | 0 | 0 | 5.50933 | 4.053454 | 0.0006965045 | -0.00264667 | 0 | 0 | 0 | Nasa 93 | 1 | MainDB
Ba |  | Barium |  | 7440-39-3 | 137.33 | 1000 | 2170 | 1000 | 2900 | l | 1.701482 | 1.701482 | 10.78725 | -1.035359 | -0.02739723 | 0.001106597 | 0 | 0 | 0 | Landolt 99, Barin 77 | 1 | MainDB
Ba |  | Barium |  | 7440-39-3 | 137.33 | 1000 | 2170 | 2900 | 3200 | l | 0 | 0 | -297.4028 | 128.4196 | 5092.274 | -15.19268 | 0 | 0 | 0 | Landolt 99 | 1 | MainDB
Ba |  | Barium |  | 7440-39-3 | 137.33 | 1000 | 0 | 3200 | 4500 | l | 0 | 0 | 7.695985 | 0 | 0 | 0 | 0 | 0 | 0 | Landolt 99 | 1 | MainDB
Ba(g) |  | Barium |  | 7440-39-3 | 137.33 | 1000 | 2171 | 100 | 1000 | g | 44.21606 | 40.68953 | 5.055653 | -0.220827 | -0.03139579 | 0.1439603 | 0 | 0 | 0 | JANAF 98, Landolt 99, Barin 95, Bard | 1 | MainDB
Ba(g) |  | Barium |  | 7440-39-3 | 137.33 | 1000 | 2171 | 1000 | 2000 | g | 0 | 0 | 12.13352 | -9.136838 | -13.38397 | 3.318697 | 0 | 0 | 0 | Landolt 99, Barin 95 | 1 | MainDB
Ba(g) |  | Barium |  | 7440-39-3 | 137.33 | 1000 | 2171 | 2000 | 3500 | g | 0 | 0 | -49.05012 | 30.84916 | 413.1964 | -4.045444 | 0 | 0 | 0 | Landolt 99 | 1 | MainDB
Ba(g) |  | Barium |  | 7440-39-3 | 137.33 | 1000 | 2171 | 3500 | 5000 | g | 0 | 0 | 60.28815 | -13.29008 | -1586.858 | 0.9746845 | 0 | 0 | 0 | Landolt 99 | 1 | MainDB
Ba(g) |  | Barium |  | 7440-39-3 | 137.33 | 1000 | 2171 | 5000 | 10000 | g | 0 | 0 | 8.863606 | 0.3013695 | 595.2125 | -0.03569551 | 0 | 0 | 0 | Landolt 99 | 1 | MainDB
Ba(g) |  | Barium |  | 7440-39-3 | 137.33 | 1000 | 2171 | 100 | 1000 | g | 44.21606 | 40.68953 | 5.055653 | -0.220827 | -0.03139579 | 0.1439603 | 0 | 0 | 0 | JANAF 98, Landolt 99, Barin 95, Bard | 1 | MainDB
Ba(g) |  | Barium |  | 7440-39-3 | 137.33 | 1000 | 2171 | 1000 | 2000 | g | 0 | 0 | 12.13352 | -9.136838 | -13.38397 | 3.318697 | 0 | 0 | 0 | Landolt 99, Barin 95 | 1 | MainDB
Ba(g) |  | Barium |  | 7440-39-3 | 137.33 | 1000 | 2171 | 2000 | 3500 | g | 0 | 0 | -49.05012 | 30.84916 | 413.1964 | -4.045444 | 0 | 0 | 0 | Landolt 99 | 1 | MainDB
Ba(g) |  | Barium |  | 7440-39-3 | 137.33 | 1000 | 2171 | 3500 | 5000 | g | 0 | 0 | 60.28815 | -13.29008 | -1586.858 | 0.9746845 | 0 | 0 | 0 | Landolt 99 | 1 | MainDB
Ba(g) |  | Barium |  | 7440-39-3 | 137.33 | 1000 | 2171 | 5000 | 10000 | g | 0 | 0 | 8.863606 | 0.3013695 | 595.2125 | -0.03569551 | 0 | 0 | 0 | Landolt 99 | 1 | MainDB
Ba(g) |  | Barium |  | 7440-39-3 | 137.33 | 1000 | 2171 | 100 | 1000 | g | 44.21606 | 40.68953 | 5.055653 | -0.220827 | -0.03139579 | 0.1439603 | 0 | 0 | 0 | JANAF 98, Landolt 99, Barin 95, Bard | 1 | MainDB
Ba(g) |  | Barium |  | 7440-39-3 | 137.33 | 1000 | 2171 | 1000 | 2000 | g | 0 | 0 | 12.13352 | -9.136838 | -13.38397 | 3.318697 | 0 | 0 | 0 | Landolt 99, Barin 95 | 1 | MainDB
Ba(g) |  | Barium |  | 7440-39-3 | 137.33 | 1000 | 2171 | 2000 | 3500 | g | 0 | 0 | -49.05012 | 30.84916 | 413.1964 | -4.045444 | 0 | 0 | 0 | Landolt 99 | 1 | MainDB
Ba(g) |  | Barium |  | 7440-39-3 | 137.33 | 1000 | 2171 | 3500 | 5000 | g | 0 | 0 | 60.28815 | -13.29008 | -1586.858 | 0.9746845 | 0 | 0 | 0 | Landolt 99 | 1 | MainDB
Ba(g) |  | Barium |  | 7440-39-3 | 137.33 | 1000 | 2171 | 5000 | 10000 | g | 0 | 0 | 8.863606 | 0.3013695 | 595.2125 | -0.03569551 | 0 | 0 | 0 | Landolt 99 | 1 | MainDB
Ba(g) |  | Barium |  | 7440-39-3 | 137.33 | 1000 | 2171 | 100 | 1000 | g | 44.21606 | 40.68953 | 5.055653 | -0.220827 | -0.03139579 | 0.1439603 | 0 | 0 | 0 | JANAF 98, Landolt 99, Barin 95, Bard | 1 | MainDB
Ba(g) |  | Barium |  | 7440-39-3 | 137.33 | 1000 | 2171 | 1000 | 2000 | g | 0 | 0 | 12.13352 | -9.136838 | -13.38397 | 3.318697 | 0 | 0 | 0 | Landolt 99, Barin 95 | 1 | MainDB
Ba(g) |  | Barium |  | 7440-39-3 | 137.33 | 1000 | 2171 | 2000 | 3500 | g | 0 | 0 | -49.05012 | 30.84916 | 413.1964 | -4.045444 | 0 | 0 | 0 | Landolt 99 | 1 | MainDB
Ba(g) |  | Barium |  | 7440-39-3 | 137.33 | 1000 | 2171 | 3500 | 5000 | g | 0 | 0 | 60.28815 | -13.29008 | -1586.858 | 0.9746845 | 0 | 0 | 0 | Landolt 99 | 1 | MainDB
Ba(g) |  | Barium |  | 7440-39-3 | 137.33 | 1000 | 2171 | 5000 | 10000 | g | 0 | 0 | 8.863606 | 0.3013695 | 595.2125 | -0.03569551 | 0 | 0 | 0 | Landolt 99 | 1 | MainDB
Ba(g) |  | Barium |  | 7440-39-3 | 137.33 | 1000 | 2171 | 100 | 1000 | g | 44.21606 | 40.68953 | 5.055653 | -0.220827 | -0.03139579 | 0.1439603 | 0 | 0 | 0 | JANAF 98, Landolt 99, Barin 95, Bard | 1 | MainDB
Ba(g) |  | Barium |  | 7440-39-3 | 137.33 | 1000 | 2171 | 1000 | 2000 | g | 0 | 0 | 12.13352 | -9.136838 | -13.38397 | 3.318697 | 0 | 0 | 0 | Landolt 99, Barin 95 | 1 | MainDB
Ba(g) |  | Barium |  | 7440-39-3 | 137.33 | 1000 | 2171 | 2000 | 3500 | g | 0 | 0 | -49.05012 | 30.84916 | 413.1964 | -4.045444 | 0 | 0 | 0 | Landolt 99 | 1 | MainDB
Ba(g) |  | Barium |  | 7440-39-3 | 137.33 | 1000 | 2171 | 3500 | 5000 | g | 0 | 0 | 60.28815 | -13.29008 | -1586.858 | 0.9746845 | 0 | 0 | 0 | Landolt 99 | 1 | MainDB
Ba(g) |  | Barium |  | 7440-39-3 | 137.33 | 1000 | 2171 | 5000 | 10000 | g | 0 | 0 | 8.863606 | 0.3013695 | 595.2125 | -0.03569551 | 0 | 0 | 0 | Landolt 99 | 1 | MainDB
Ba2(g) |  | Dibarium |  |  | 274.66 | 0 | 0 | 298.15 | 600 | g | 85.07767 | 69.4804 | 12.22159 | -15.39316 | 0.3486424 | 9.283654 | 0 | 0 | 0 | Landolt 99 | 1 | MainDB
Ba2(g) |  | Dibarium |  |  | 274.66 | 0 | 0 | 600 | 3000 | g | 0 | 0 | 5.094099 | -0.09770554 | 4.976482 | 0.01947658 | 0 | 0 | 0 | Landolt 99 | 1 | MainDB
Ba2(g) |  | Dibarium |  |  | 274.66 | 0 | 0 | 298.15 | 600 | g | 85.07767 | 69.4804 | 12.22159 | -15.39316 | 0.3486424 | 9.283654 | 0 | 0 | 0 | Landolt 99 | 1 | MainDB
Ba2(g) |  | Dibarium |  |  | 274.66 | 0 | 0 | 600 | 3000 | g | 0 | 0 | 5.094099 | -0.09770554 | 4.976482 | 0.01947658 | 0 | 0 | 0 | Landolt 99 | 1 | MainDB
Ba(+2g) |  | Barium +2ion |  | 22541-12-4 | 137.3289 | 0 | 0 | 298.15 | 398 | g | 396.989 | 40.67 | 0 | 0 | 0 | 0 | 0 | 0 | 0 | Fabricius 94, Bard 85 | 2 | MainDB
Ba(+2a) |  | Barium +2ion |  | 22541-12-4 | 137.3289 | 0 | 0 | 273.15 | 333.15 | ao | -128.5 | 2.3 | 3554.791 | -14703 | -622.4047 | 17064.52 | 0 | 0 | 0 | Shock 88, NBS 82, Helgeson 69 | 2 | MainDB
Ba(+2a) |  | Barium +2ion |  | 22541-12-4 | 137.3289 | 0 | 0 | 333.15 | 473.15 | ao | 0 | 0 | -318.1789 | 1377.494 | 45.8008 | -1733.07 | 0 | 0 | 0 | Shock 88 | 2 | MainDB
Ba(+2a) |  | Barium +2ion |  | 22541-12-4 | 137.3289 | 0 | 0 | 273.15 | 333.15 | ao | -128.5 | 2.3 | 3554.791 | -14703 | -622.4047 | 17064.52 | 0 | 0 | 0 | Shock 88, NBS 82, Helgeson 69 | 2 | MainDB
Ba(+2a) |  | Barium +2ion |  | 22541-12-4 | 137.3289 | 0 | 0 | 333.15 | 473.15 | ao | 0 | 0 | -318.1789 | 1377.494 | 45.8008 | -1733.07 | 0 | 0 | 0 | Shock 88 | 2 | MainDB
Ba(+g) |  | Barium +ion |  | 16541-35-8 | 137.3295 | 990 | 1913 | 298.15 | 400 | g | 164.466 | 42.067 | 4.969 | 0 | 0 | 0 | 0 | 0 | 0 | JANAF 85 | 1 | MainDB
Ba(+g) |  | Barium +ion |  | 16541-35-8 | 137.3295 | 990 | 1913 | 400 | 1200 | g | 0 | 0 | 6.293 | -3.368 | -0.578 | 2.392 | 0 | 0 | 0 | JANAF 85 | 1 | MainDB
Ba(+g) |  | Barium +ion |  | 16541-35-8 | 137.3295 | 990 | 1913 | 1200 | 2500 | g | 0 | 0 | -5.249 | 10.143 | 23.838 | -2.032 | 0 | 0 | 0 | JANAF 85 | 1 | MainDB
Ba(+g) |  | Barium +ion |  | 16541-35-8 | 137.3295 | 990 | 1913 | 2500 | 6000 | g | 0 | 0 | 14.663 | -2.639 | -97.28 | 0.208 | 0 | 0 | 0 | JANAF 85 | 1 | MainDB
Ba(+g) |  | Barium +ion |  | 16541-35-8 | 137.3295 | 990 | 1913 | 298.15 | 400 | g | 164.466 | 42.067 | 4.969 | 0 | 0 | 0 | 0 | 0 | 0 | JANAF 85 | 1 | MainDB
Ba(+g) |  | Barium +ion |  | 16541-35-8 | 137.3295 | 990 | 1913 | 400 | 1200 | g | 0 | 0 | 6.293 | -3.368 | -0.578 | 2.392 | 0 | 0 | 0 | JANAF 85 | 1 | MainDB
Ba(+g) |  | Barium +ion |  | 16541-35-8 | 137.3295 | 990 | 1913 | 1200 | 2500 | g | 0 | 0 | -5.249 | 10.143 | 23.838 | -2.032 | 0 | 0 | 0 | JANAF 85 | 1 | MainDB
Ba(+g) |  | Barium +ion |  | 16541-35-8 | 137.3295 | 990 | 1913 | 2500 | 6000 | g | 0 | 0 | 14.663 | -2.639 | -97.28 | 0.208 | 0 | 0 | 0 | JANAF 85 | 1 | MainDB
Ba(+g) |  | Barium +ion |  | 16541-35-8 | 137.3295 | 990 | 1913 | 298.15 | 400 | g | 164.466 | 42.067 | 4.969 | 0 | 0 | 0 | 0 | 0 | 0 | JANAF 85 | 1 | MainDB
Ba(+g) |  | Barium +ion |  | 16541-35-8 | 137.3295 | 990 | 1913 | 400 | 1200 | g | 0 | 0 | 6.293 | -3.368 | -0.578 | 2.392 | 0 | 0 | 0 | JANAF 85 | 1 | MainDB
Ba(+g) |  | Barium +ion |  | 16541-35-8 | 137.3295 | 990 | 1913 | 1200 | 2500 | g | 0 | 0 | -5.249 | 10.143 | 23.838 | -2.032 | 0 | 0 | 0 | JANAF 85 | 1 | MainDB
Ba(+g) |  | Barium +ion |  | 16541-35-8 | 137.3295 | 990 | 1913 | 2500 | 6000 | g | 0 | 0 | 14.663 | -2.639 | -97.28 | 0.208 | 0 | 0 | 0 | JANAF 85 | 1 | MainDB
Ba(+g) |  | Barium +ion |  | 16541-35-8 | 137.3295 | 990 | 1913 | 298.15 | 400 | g | 164.466 | 42.067 | 4.969 | 0 | 0 | 0 | 0 | 0 | 0 | JANAF 85 | 1 | MainDB
Ba(+g) |  | Barium +ion |  | 16541-35-8 | 137.3295 | 990 | 1913 | 400 | 1200 | g | 0 | 0 | 6.293 | -3.368 | -0.578 | 2.392 | 0 | 0 | 0 | JANAF 85 | 1 | MainDB
Ba(+g) |  | Barium +ion |  | 16541-35-8 | 137.3295 | 990 | 1913 | 1200 | 2500 | g | 0 | 0 | -5.249 | 10.143 | 23.838 | -2.032 | 0 | 0 | 0 | JANAF 85 | 1 | MainDB
Ba(+g) |  | Barium +ion |  | 16541-35-8 | 137.3295 | 990 | 1913 | 2500 | 6000 | g | 0 | 0 | 14.663 | -2.639 | -97.28 | 0.208 | 0 | 0 | 0 | JANAF 85 | 1 | MainDB
BaAl4 |  | Barium tetraaluminum |  |  | 245.2562 | 0 | 0 | 298.15 | 300 | s | -15 | 47.396 | 0 | 0 | 0 | 0 | 0 | 0 | 0 | Yungman 99 | 2 | MainDB
BaAl2O4 |  | Barium aluminate |  |  | 255.2907 | 0 | 0 | 298.15 | 300 | s | -552.4 | 29.5 | 0 | 0 | 0 | 0 | 0 | 0 | 0 | Yungman 99 | 2 | MainDB
BaAl12O19 |  |  |  |  | 765.0971 | 0 | 0 | 298.15 | 300 | s | -2567 | 90 | 0 | 0 | 0 | 0 | 0 | 0 | 0 | Yungman 99 | 2 | MainDB
Ba3Al2O6 |  | Tribarium dialuminum hexaoxide |  |  | 561.9495 | 0 | 0 | 298.15 | 300 | s | -833.1 | 64 | 0 | 0 | 0 | 0 | 0 | 0 | 0 | Yungman 99 | 2 | MainDB
BaAl2O4*H2O |  | Barium aluminate monohydrate |  |  | 273.3059 | 0 | 0 | 298.15 | 300 | s | -630.2 | 39 | 0 | 0 | 0 | 0 | 0 | 0 | 0 | Yungman 99 | 2 | MainDB
BaAl2Si2O8 |  | Barium aluminiumsilicate | Celsian | 1302-50-7 | 375.4593 | 0 | 0 | 298.15 | 1000 | s | -1014.412 | 55.33 | 62.456 | 15.731 | -12.59 | 0.072 | 0 | 0 | 0 | Chern 91 | 2 | MainDB
Ba(AsO2)2 |  | Arsenenous acid barium salt |  | 15119-88-7 | 351.1708 | 0 | 0 | 298.15 | 300 | s | -378.107 | 40.344 | 35.731 | 0 | 0 | 0 | 0 | 0 | 0 | Kasenov 98 | 2 | MainDB
Ba3(AsO4)2 |  | Barium arsenate | Barium orthoarsenate | 13477-04-8 | 689.8284 | 0 | 0 | 298.15 | 1878 | s | -817.8 | 74 | 66.78 | 12.92 | -8.14 | 0 | 5.1 | 0 | 0 | Barin 93 | 1 | MainDB
BaBO2(g) |  | Barium metaborate |  |  | 180.1388 | 0 | 0 | 298.15 | 800 | g | -150.5736 | 73.20985 | 11.81386 | 11.8336 | -1.021555 | -5.384956 | 0 | 0 | 0 | Landolt 99 | 1 | MainDB
BaBO2(g) |  | Barium metaborate |  |  | 180.1388 | 0 | 0 | 800 | 2200 | g | 0 | 0 | 18.12006 | 1.28169 | -8.314261 | -0.2681581 | 0 | 0 | 0 | Landolt 99 | 1 | MainDB
BaBO2(g) |  | Barium metaborate |  |  | 180.1388 | 0 | 0 | 2200 | 3000 | g | 0 | 0 | 17.94832 | 1.030721 | 0.08080155 | -0.1544248 | 0 | 0 | 0 | Landolt 99 | 1 | MainDB
BaBO2(g) |  | Barium metaborate |  |  | 180.1388 | 0 | 0 | 298.15 | 800 | g | -150.5736 | 73.20985 | 11.81386 | 11.8336 | -1.021555 | -5.384956 | 0 | 0 | 0 | Landolt 99 | 1 | MainDB
BaBO2(g) |  | Barium metaborate |  |  | 180.1388 | 0 | 0 | 800 | 2200 | g | 0 | 0 | 18.12006 | 1.28169 | -8.314261 | -0.2681581 | 0 | 0 | 0 | Landolt 99 | 1 | MainDB
BaBO2(g) |  | Barium metaborate |  |  | 180.1388 | 0 | 0 | 2200 | 3000 | g | 0 | 0 | 17.94832 | 1.030721 | 0.08080155 | -0.1544248 | 0 | 0 | 0 | Landolt 99 | 1 | MainDB
BaBO2(g) |  | Barium metaborate |  |  | 180.1388 | 0 | 0 | 298.15 | 800 | g | -150.5736 | 73.20985 | 11.81386 | 11.8336 | -1.021555 | -5.384956 | 0 | 0 | 0 | Landolt 99 | 1 | MainDB
BaBO2(g) |  | Barium metaborate |  |  | 180.1388 | 0 | 0 | 800 | 2200 | g | 0 | 0 | 18.12006 | 1.28169 | -8.314261 | -0.2681581 | 0 | 0 | 0 | Landolt 99 | 1 | MainDB
BaBO2(g) |  | Barium metaborate |  |  | 180.1388 | 0 | 0 | 2200 | 3000 | g | 0 | 0 | 17.94832 | 1.030721 | 0.08080155 | -0.1544248 | 0 | 0 | 0 | Landolt 99 | 1 | MainDB
Ba3B2O6 |  |  |  |  | 529.6064 | 0 | 0 | 298 | 1600 | s | -829.015 | 66.016 | 54.653 | 15.543 | -9.151 | -1.242 | 0 | 0 | 0 | Asano 89 | 2 | MainDB
Ba(BiO2)2 |  | Barium bismuth dioxide |  |  | 619.2884 | 0 | 0 | 298.15 | 300 | s | -341.778 | 49.235 | 36.616 | 0 | 0 | 0 | 0 | 0 | 0 | Kasenov 98 | 2 | MainDB
BaBr(g) |  | Barium monobromide |  | 14832-97-4 | 217.234 | 0 | 0 | 298.15 | 1600 | g | -18.00287 | 64.73422 | 9.126267 | -0.277397 | -0.1996874 | 0.2391624 | 0 | 0 | 0 | Landolt 99, Knacke 91 | 1 | MainDB
BaBr(g) |  | Barium monobromide |  | 14832-97-4 | 217.234 | 0 | 0 | 1600 | 3200 | g | 0 | 0 | 4.139688 | 2.370904 | 37.56815 | -0.04437293 | 0 | 0 | 0 | Landolt 99 | 1 | MainDB
BaBr(g) |  | Barium monobromide |  | 14832-97-4 | 217.234 | 0 | 0 | 3200 | 6000 | g | 0 | 0 | 2.950677 | 4.150095 | -48.7264 | -0.4021938 | 0 | 0 | 0 | Landolt 99 | 1 | MainDB
BaBr(g) |  | Barium monobromide |  | 14832-97-4 | 217.234 | 0 | 0 | 298.15 | 1600 | g | -18.00287 | 64.73422 | 9.126267 | -0.277397 | -0.1996874 | 0.2391624 | 0 | 0 | 0 | Landolt 99, Knacke 91 | 1 | MainDB
BaBr(g) |  | Barium monobromide |  | 14832-97-4 | 217.234 | 0 | 0 | 1600 | 3200 | g | 0 | 0 | 4.139688 | 2.370904 | 37.56815 | -0.04437293 | 0 | 0 | 0 | Landolt 99 | 1 | MainDB
BaBr(g) |  | Barium monobromide |  | 14832-97-4 | 217.234 | 0 | 0 | 3200 | 6000 | g | 0 | 0 | 2.950677 | 4.150095 | -48.7264 | -0.4021938 | 0 | 0 | 0 | Landolt 99 | 1 | MainDB
BaBr(g) |  | Barium monobromide |  | 14832-97-4 | 217.234 | 0 | 0 | 298.15 | 1600 | g | -18.00287 | 64.73422 | 9.126267 | -0.277397 | -0.1996874 | 0.2391624 | 0 | 0 | 0 | Landolt 99, Knacke 91 | 1 | MainDB
BaBr(g) |  | Barium monobromide |  | 14832-97-4 | 217.234 | 0 | 0 | 1600 | 3200 | g | 0 | 0 | 4.139688 | 2.370904 | 37.56815 | -0.04437293 | 0 | 0 | 0 | Landolt 99 | 1 | MainDB
BaBr(g) |  | Barium monobromide |  | 14832-97-4 | 217.234 | 0 | 0 | 3200 | 6000 | g | 0 | 0 | 2.950677 | 4.150095 | -48.7264 | -0.4021938 | 0 | 0 | 0 | Landolt 99 | 1 | MainDB
BaBr2 |  | Barium bromide |  | 10553-31-8 | 297.138 | 1130 | 2108 | 100 | 1130 | s | -179.7323 | 35.85086 | 16.75825 | 5.256142 | -0.1553406 | -6.130293e-05 | 4.781 | 7 | 0 | JANAF 98, Landolt 99, Barin 89 | 1 | MainDB
BaBr2 |  | Barium bromide |  | 10553-31-8 | 297.138 | 1130 | 2108 | 1130 | 4000 | l | 7.695985 | 6.810708 | 25.0956 | 0 | 0 | 0 | 0 | 0 | 0 | Landolt 99, Barin 89 | 1 | MainDB
BaBr2 |  | Barium bromide |  | 10553-31-8 | 297.138 | 1130 | 2108 | 100 | 1130 | s | -179.7323 | 35.85086 | 16.75825 | 5.256142 | -0.1553406 | -6.130293e-05 | 4.781 | 7 | 0 | JANAF 98, Landolt 99, Barin 89 | 1 | MainDB
BaBr2 |  | Barium bromide |  | 10553-31-8 | 297.138 | 1130 | 2108 | 1130 | 4000 | l | 7.695985 | 6.810708 | 25.0956 | 0 | 0 | 0 | 0 | 0 | 0 | Landolt 99, Barin 89 | 1 | MainDB
BaBr2(g) |  | Barium bromide |  | 10553-31-8 | 297.138 | 1130 | 2108 | 100 | 6000 | g | -98.59322 | 83.16277 | 13.9091 | 0.0006524856 | -0.1785588 | -7.887189e-05 | 0 | 0 | 0 | JANAF 98, Landolt 99, Barin 93 | 1 | MainDB
BaBr2(ia) |  | Barium bromide |  | 10553-31-8 | 297.138 | 1130 | 2108 | 298.15 | 398 | ai | -186.62 | 41.71 | 0 | 0 | 0 | 0 | 0 | 0 | 0 | NBS 82 | 1 | MainDB
BaBr2*H2O |  | Barium bromide monohydrate |  |  | 315.1532 | 0 | 0 | 298.15 | 300 | s | -252.6 | 45 | 0 | 0 | 0 | 0 | 0 | 0 | 0 | Yungman 99 | 2 | MainDB
BaBr2*2H2O |  | Barium bromide dihydrate |  | 7791-28-8 | 333.1684 | 0 | 0 | 298.15 | 398 | s | -326.482 | 54.015 | 0 | 0 | 0 | 0 | 3.7 | 7 | 0 | Fabricius 94, Bard 85 | 2 | MainDB
Ba(BrO3)2 |  | Barium bromate |  | 13967-90-3 | 393.1344 | 0 | 0 | 298.15 | 300 | s | -179.8901 | 58.07839 | 0 | 0 | 0 | 0 | 0 | 0 | 0 | Bard 85, Karapet 70 | 2 | MainDB
Ba(BrO3)2(ia) |  | Barium bromate |  | 13967-90-3 | 393.1344 | 0 | 0 | 298.15 | 398 | ai | -160.58 | 79.61 | 0 | 0 | 0 | 0 | 0 | 0 | 0 | NBS 82 | 1 | MainDB
BaBr(OH)(g) |  | Barium bromide hydroxide |  |  | 234.2413 | 0 | 0 | 298.15 | 1700 | g | -124.5411 | 81.5686 | 17.19629 | 0.94744 | -0.8163884 | 0.008614017 | 0 | 0 | 0 | Landolt 99 | 1 | MainDB
BaBr(OH)(g) |  | Barium bromide hydroxide |  |  | 234.2413 | 0 | 0 | 1700 | 6000 | g | 0 | 0 | 19.12228 | 0.2280621 | -18.8051 | -0.01938075 | 0 | 0 | 0 | Landolt 99 | 1 | MainDB
BaBr(OH)(g) |  | Barium bromide hydroxide |  |  | 234.2413 | 0 | 0 | 298.15 | 1700 | g | -124.5411 | 81.5686 | 17.19629 | 0.94744 | -0.8163884 | 0.008614017 | 0 | 0 | 0 | Landolt 99 | 1 | MainDB
BaBr(OH)(g) |  | Barium bromide hydroxide |  |  | 234.2413 | 0 | 0 | 1700 | 6000 | g | 0 | 0 | 19.12228 | 0.2280621 | -18.8051 | -0.01938075 | 0 | 0 | 0 | Landolt 99 | 1 | MainDB
Ba(BrO3)2*H2O |  | Barium bromate monohydrate |  | 10326-26-8 | 411.1496 | 0 | 0 | 298.15 | 398 | s | -243.84 | 68.8 | 52.9 | 0 | 0 | 0 | 3.99 | 7 | 0 | Lange 85, Rossini 52 | 3 | MainDB
BaC2 |  | Barium carbide |  | 50813-65-5 | 161.352 | 0 | 0 | 298.15 | 1500 | s | -17.92 | 21 | 17.6 | 0.9 | -2.31 | 0 | 3.74 | 18 | 0 | Barin 77 | 1 | MainDB
Ba(CH3CO2)2(ia) |  | Barium acetate |  | 543-80-6 | 255.419 | 0 | 0 | 298.15 | 398 | ai | -360.86 | 43.7 | 0 | 0 | 0 | 0 | 2.47 | 7 | 0 | NBS 82 | 1 | MainDB
Ba(CH3COO)2(a) |  | Barium acetate |  |  | 255.419 | 0 | 0 | 273.15 | 333.15 | ao | -358.01 | 59.7 | -25505.09 | 106045.7 | 4504.625 | -123900.3 | 0 | 0 | 0 | Shock 93 | 2 | MainDB
Ba(CH3COO)2(a) |  | Barium acetate |  |  | 255.419 | 0 | 0 | 333.15 | 473.15 | ao | 0 | 0 | -610.3948 | 2116.002 | 259.7072 | -1773.548 | 0 | 0 | 0 | Shock 93 | 2 | MainDB
Ba(CH3COO)2(a) |  | Barium acetate |  |  | 255.419 | 0 | 0 | 273.15 | 333.15 | ao | -358.01 | 59.7 | -25505.09 | 106045.7 | 4504.625 | -123900.3 | 0 | 0 | 0 | Shock 93 | 2 | MainDB
Ba(CH3COO)2(a) |  | Barium acetate |  |  | 255.419 | 0 | 0 | 333.15 | 473.15 | ao | 0 | 0 | -610.3948 | 2116.002 | 259.7072 | -1773.548 | 0 | 0 | 0 | Shock 93 | 2 | MainDB
BaCH3COO(+a) |  | Barium acetate +ion | Acetatobarium +ion | 153819-83-1 | 196.3739 | 0 | 0 | 273.15 | 333.15 | ao | -242.85 | 33.5 | -9594.085 | 39932.04 | 1696.364 | -46661.89 | 0 | 0 | 0 | Shock 93 | 2 | MainDB
BaCH3COO(+a) |  | Barium acetate +ion | Acetatobarium +ion | 153819-83-1 | 196.3739 | 0 | 0 | 333.15 | 473.15 | ao | 0 | 0 | -244.4394 | 894.2261 | 102.5646 | -783.2397 | 0 | 0 | 0 | Shock 93 | 2 | MainDB
BaCH3COO(+a) |  | Barium acetate +ion | Acetatobarium +ion | 153819-83-1 | 196.3739 | 0 | 0 | 273.15 | 333.15 | ao | -242.85 | 33.5 | -9594.085 | 39932.04 | 1696.364 | -46661.89 | 0 | 0 | 0 | Shock 93 | 2 | MainDB
BaCH3COO(+a) |  | Barium acetate +ion | Acetatobarium +ion | 153819-83-1 | 196.3739 | 0 | 0 | 333.15 | 473.15 | ao | 0 | 0 | -244.4394 | 894.2261 | 102.5646 | -783.2397 | 0 | 0 | 0 | Shock 93 | 2 | MainDB
Ba(C2H4NO2)2(a) |  | Barium glycinate |  | 35947-09-2 | 285.4482 | 0 | 0 | 273.15 | 333.15 | ao | -343.3 | 102.9 | -15980.77 | 66467.82 | 2823.404 | -77657.46875 | 0 | 0 | 0 | Shock 95 | 1 | MainDB
Ba(C2H4NO2)2(a) |  | Barium glycinate |  | 35947-09-2 | 285.4482 | 0 | 0 | 333.15 | 473.15 | ao | 0 | 0 | -372.3495 | 1307.204 | 161.8466 | -1089.042 | 0 | 0 | 0 | Shock 95 | 1 | MainDB
Ba(C2H4NO2)2(a) |  | Barium glycinate |  | 35947-09-2 | 285.4482 | 0 | 0 | 273.15 | 333.15 | ao | -343.3 | 102.9 | -15980.77 | 66467.82 | 2823.404 | -77657.46875 | 0 | 0 | 0 | Shock 95 | 1 | MainDB
Ba(C2H4NO2)2(a) |  | Barium glycinate |  | 35947-09-2 | 285.4482 | 0 | 0 | 333.15 | 473.15 | ao | 0 | 0 | -372.3495 | 1307.204 | 161.8466 | -1089.042 | 0 | 0 | 0 | Shock 95 | 1 | MainDB
Ba(C3H6NO2)2(a) |  | Barium alanate |  | 68419-56-7 | 313.5018 | 0 | 0 | 273.15 | 333.15 | ao | -359.05 | 107 | -34134.89 | 141906.5 | 6027.947 | -165800 | 0 | 0 | 0 | Shock 95 | 1 | MainDB
Ba(C3H6NO2)2(a) |  | Barium alanate |  | 68419-56-7 | 313.5018 | 0 | 0 | 333.15 | 478.15 | ao | 0 | 0 | -786.0942 | 2711.957 | 338.4362 | -2262.712 | 0 | 0 | 0 | Shock 95 | 1 | MainDB
Ba(C3H6NO2)2(a) |  | Barium alanate |  | 68419-56-7 | 313.5018 | 0 | 0 | 478.15 | 518.15 | ao | 0 | 0 | 28.05253 | 214.6344 | 82.40594 | -110.0091 | 0 | 0 | 0 | Shock 95 | 1 | MainDB
Ba(C3H6NO2)2(a) |  | Barium alanate |  | 68419-56-7 | 313.5018 | 0 | 0 | 273.15 | 333.15 | ao | -359.05 | 107 | -34134.89 | 141906.5 | 6027.947 | -165800 | 0 | 0 | 0 | Shock 95 | 1 | MainDB
Ba(C3H6NO2)2(a) |  | Barium alanate |  | 68419-56-7 | 313.5018 | 0 | 0 | 333.15 | 478.15 | ao | 0 | 0 | -786.0942 | 2711.957 | 338.4362 | -2262.712 | 0 | 0 | 0 | Shock 95 | 1 | MainDB
Ba(C3H6NO2)2(a) |  | Barium alanate |  | 68419-56-7 | 313.5018 | 0 | 0 | 478.15 | 518.15 | ao | 0 | 0 | 28.05253 | 214.6344 | 82.40594 | -110.0091 | 0 | 0 | 0 | Shock 95 | 1 | MainDB
Ba(C3H6NO2)2(a) |  | Barium alanate |  | 68419-56-7 | 313.5018 | 0 | 0 | 273.15 | 333.15 | ao | -359.05 | 107 | -34134.89 | 141906.5 | 6027.947 | -165800 | 0 | 0 | 0 | Shock 95 | 1 | MainDB
Ba(C3H6NO2)2(a) |  | Barium alanate |  | 68419-56-7 | 313.5018 | 0 | 0 | 333.15 | 478.15 | ao | 0 | 0 | -786.0942 | 2711.957 | 338.4362 | -2262.712 | 0 | 0 | 0 | Shock 95 | 1 | MainDB
Ba(C3H6NO2)2(a) |  | Barium alanate |  | 68419-56-7 | 313.5018 | 0 | 0 | 478.15 | 518.15 | ao | 0 | 0 | 28.05253 | 214.6344 | 82.40594 | -110.0091 | 0 | 0 | 0 | Shock 95 | 1 | MainDB
BaC2H4NO2(+a) |  | Barium glycinate +ion | Glycinatobarium +ion | 168108-35-8 | 211.3885 | 0 | 0 | 273.15 | 333.15 | ao | -235.81 | 54.3 | -5833.21875 | 24288.01 | 1031.13 | -28346.61 | 0 | 0 | 0 | Shock 95 | 1 | MainDB
BaC2H4NO2(+a) |  | Barium glycinate +ion | Glycinatobarium +ion | 168108-35-8 | 211.3885 | 0 | 0 | 333.15 | 473.15 | ao | 0 | 0 | -18.07615 | 34.85871 | 37.45983 | 126.51 | 0 | 0 | 0 | Shock 95 | 1 | MainDB
BaC2H4NO2(+a) |  | Barium glycinate +ion | Glycinatobarium +ion | 168108-35-8 | 211.3885 | 0 | 0 | 273.15 | 333.15 | ao | -235.81 | 54.3 | -5833.21875 | 24288.01 | 1031.13 | -28346.61 | 0 | 0 | 0 | Shock 95 | 1 | MainDB
BaC2H4NO2(+a) |  | Barium glycinate +ion | Glycinatobarium +ion | 168108-35-8 | 211.3885 | 0 | 0 | 333.15 | 473.15 | ao | 0 | 0 | -18.07615 | 34.85871 | 37.45983 | 126.51 | 0 | 0 | 0 | Shock 95 | 1 | MainDB
BaC3H6NO2(+a) |  | Barium alanate +ion | Alanatobarium +ion | 168108-42-7 | 225.4153 | 0 | 0 | 273.15 | 333.15 | ao | -243.7 | 56.1 | -13454.9 | 55958.23 | 2376.383 | -65346.96 | 0 | 0 | 0 | Shock 95 | 1 | MainDB
BaC3H6NO2(+a) |  | Barium alanate +ion | Alanatobarium +ion | 168108-42-7 | 225.4153 | 0 | 0 | 333.15 | 473.15 | ao | 0 | 0 | -197.3679 | 636.4045 | 113.5325 | -367.1591 | 0 | 0 | 0 | Shock 95 | 1 | MainDB
BaC3H6NO2(+a) |  | Barium alanate +ion | Alanatobarium +ion | 168108-42-7 | 225.4153 | 0 | 0 | 273.15 | 333.15 | ao | -243.7 | 56.1 | -13454.9 | 55958.23 | 2376.383 | -65346.96 | 0 | 0 | 0 | Shock 95 | 1 | MainDB
BaC3H6NO2(+a) |  | Barium alanate +ion | Alanatobarium +ion | 168108-42-7 | 225.4153 | 0 | 0 | 333.15 | 473.15 | ao | 0 | 0 | -197.3679 | 636.4045 | 113.5325 | -367.1591 | 0 | 0 | 0 | Shock 95 | 1 | MainDB
Ba(CHO2)2(a) |  | Barium formate | Barium methanoate | 541-43-5 | 227.3654 | 0 | 0 | 273.15 | 333.15 | ao | -329.93 | 62.3 | -4522.789 | 18854.66 | 800.8567 | -22026.29 | 0 | 0 | 0 | Shock 95 | 1 | MainDB
Ba(CHO2)2(a) |  | Barium formate | Barium methanoate | 541-43-5 | 227.3654 | 0 | 0 | 333.15 | 473.15 | ao | 0 | 0 | -85.97887 | 334.2009 | 44.11797 | -265.5655 | 0 | 0 | 0 | Shock 95 | 1 | MainDB
Ba(CHO2)2(a) |  | Barium formate | Barium methanoate | 541-43-5 | 227.3654 | 0 | 0 | 273.15 | 333.15 | ao | -329.93 | 62.3 | -4522.789 | 18854.66 | 800.8567 | -22026.29 | 0 | 0 | 0 | Shock 95 | 1 | MainDB
Ba(CHO2)2(a) |  | Barium formate | Barium methanoate | 541-43-5 | 227.3654 | 0 | 0 | 333.15 | 473.15 | ao | 0 | 0 | -85.97887 | 334.2009 | 44.11797 | -265.5655 | 0 | 0 | 0 | Shock 95 | 1 | MainDB
Ba(C2H3O3)2(a) |  | Barium glycolate |  |  | 287.4178 | 0 | 0 | 273.15 | 333.15 | ao | -436.83 | 66.1 | -25727.44 | 106969.7 | 4543.874 | -124979.8 | 0 | 0 | 0 | Shock 95 | 1 | MainDB
Ba(C2H3O3)2(a) |  | Barium glycolate |  |  | 287.4178 | 0 | 0 | 333.15 | 473.15 | ao | 0 | 0 | -615.9489 | 2134.884 | 261.9918 | -1789.529 | 0 | 0 | 0 | Shock 95 | 1 | MainDB
Ba(C2H3O3)2(a) |  | Barium glycolate |  |  | 287.4178 | 0 | 0 | 273.15 | 333.15 | ao | -436.83 | 66.1 | -25727.44 | 106969.7 | 4543.874 | -124979.8 | 0 | 0 | 0 | Shock 95 | 1 | MainDB
Ba(C2H3O3)2(a) |  | Barium glycolate |  |  | 287.4178 | 0 | 0 | 333.15 | 473.15 | ao | 0 | 0 | -615.9489 | 2134.884 | 261.9918 | -1789.529 | 0 | 0 | 0 | Shock 95 | 1 | MainDB
Ba(C3H5O2)2(a) |  | Barium propanoate | Barium propionate | 5908-77-0 | 283.4726 | 0 | 0 | 273.15 | 333.15 | ao | -368.34 | 73.4 | -43881.64 | 182408.8 | 7748.432 | -213122.8 | 0 | 0 | 0 | Shock 95 | 1 | MainDB
Ba(C3H5O2)2(a) |  | Barium propanoate | Barium propionate | 5908-77-0 | 283.4726 | 0 | 0 | 333.15 | 473.15 | ao | 0 | 0 | -1069.679 | 3676.527 | 448.523 | -3094.259 | 0 | 0 | 0 | Shock 95 | 1 | MainDB
Ba(C3H5O2)2(a) |  | Barium propanoate | Barium propionate | 5908-77-0 | 283.4726 | 0 | 0 | 273.15 | 333.15 | ao | -368.34 | 73.4 | -43881.64 | 182408.8 | 7748.432 | -213122.8 | 0 | 0 | 0 | Shock 95 | 1 | MainDB
Ba(C3H5O2)2(a) |  | Barium propanoate | Barium propionate | 5908-77-0 | 283.4726 | 0 | 0 | 333.15 | 473.15 | ao | 0 | 0 | -1069.679 | 3676.527 | 448.523 | -3094.259 | 0 | 0 | 0 | Shock 95 | 1 | MainDB
Ba(C3H5O3)2(a) |  | Barium lactate |  | 533-91-5 | 315.4714 | 0 | 0 | 273.15 | 333.15 | ao | -453.65 | 80.9 | -40756.7 | 169423.2 | 7196.821 | -197950.5 | 0 | 0 | 0 | Shock 95 | 1 | MainDB
Ba(C3H5O3)2(a) |  | Barium lactate |  | 533-91-5 | 315.4714 | 0 | 0 | 333.15 | 473.15 | ao | 0 | 0 | -991.577 | 3411.159 | 416.4148 | -2869.671 | 0 | 0 | 0 | Shock 95 | 1 | MainDB
Ba(C3H5O3)2(a) |  | Barium lactate |  | 533-91-5 | 315.4714 | 0 | 0 | 273.15 | 333.15 | ao | -453.65 | 80.9 | -40756.7 | 169423.2 | 7196.821 | -197950.5 | 0 | 0 | 0 | Shock 95 | 1 | MainDB
Ba(C3H5O3)2(a) |  | Barium lactate |  | 533-91-5 | 315.4714 | 0 | 0 | 333.15 | 473.15 | ao | 0 | 0 | -991.577 | 3411.159 | 416.4148 | -2869.671 | 0 | 0 | 0 | Shock 95 | 1 | MainDB
Ba(C4H7O2)2(a) |  | Barium butanoate | Barium butyrate | 31416-33-8 | 311.5262 | 0 | 0 | 273.15 | 333.15 | ao | -378.07 | 85.6 | -54000.32 | 224456.5625 | 9534.568 | -262251.375 | 0 | 0 | 0 | Shock 95 | 1 | MainDB
Ba(C4H7O2)2(a) |  | Barium butanoate | Barium butyrate | 31416-33-8 | 311.5262 | 0 | 0 | 333.15 | 473.15 | ao | 0 | 0 | -1322.576 | 4535.798 | 552.4906 | -3821.481 | 0 | 0 | 0 | Shock 95 | 1 | MainDB
Ba(C4H7O2)2(a) |  | Barium butanoate | Barium butyrate | 31416-33-8 | 311.5262 | 0 | 0 | 273.15 | 333.15 | ao | -378.07 | 85.6 | -54000.32 | 224456.5625 | 9534.568 | -262251.375 | 0 | 0 | 0 | Shock 95 | 1 | MainDB
Ba(C4H7O2)2(a) |  | Barium butanoate | Barium butyrate | 31416-33-8 | 311.5262 | 0 | 0 | 333.15 | 473.15 | ao | 0 | 0 | -1322.576 | 4535.798 | 552.4906 | -3821.481 | 0 | 0 | 0 | Shock 95 | 1 | MainDB
Ba(C5H9O2)2(a) |  | Barium pentanoate | Barium valerate | 24557-04-8 | 339.5798 | 0 | 0 | 273.15 | 333.15 | ao | -389.91 | 100.6 | -79520.37 | 330504.0625 | 14039.33 | -386157.1875 | 0 | 0 | 0 | Shock 95 | 1 | MainDB
Ba(C5H9O2)2(a) |  | Barium pentanoate | Barium valerate | 24557-04-8 | 339.5798 | 0 | 0 | 333.15 | 473.15 | ao | 0 | 0 | -1960.402 | 6702.942 | 814.7044 | -5655.589 | 0 | 0 | 0 | Shock 95 | 1 | MainDB
Ba(C5H9O2)2(a) |  | Barium pentanoate | Barium valerate | 24557-04-8 | 339.5798 | 0 | 0 | 273.15 | 333.15 | ao | -389.91 | 100.6 | -79520.37 | 330504.0625 | 14039.33 | -386157.1875 | 0 | 0 | 0 | Shock 95 | 1 | MainDB
Ba(C5H9O2)2(a) |  | Barium pentanoate | Barium valerate | 24557-04-8 | 339.5798 | 0 | 0 | 333.15 | 473.15 | ao | 0 | 0 | -1960.402 | 6702.942 | 814.7044 | -5655.589 | 0 | 0 | 0 | Shock 95 | 1 | MainDB
BaCHO2(+a) |  | Barium formate +ion | Formatobarium +ion | 168107-32-2 | 182.3472 | 0 | 0 | 273.15 | 333.15 | ao | -228.92 | 34.6 | -820.528 | 3472.978 | 147.589 | -4061.067 | 0 | 0 | 0 | Shock 95 | 1 | MainDB
BaCHO2(+a) |  | Barium formate +ion | Formatobarium +ion | 168107-32-2 | 182.3472 | 0 | 0 | 333.15 | 473.15 | ao | 0 | 0 | -17.63961 | 118.5003 | 10.91435 | -116.3574 | 0 | 0 | 0 | Shock 95 | 1 | MainDB
BaCHO2(+a) |  | Barium formate +ion | Formatobarium +ion | 168107-32-2 | 182.3472 | 0 | 0 | 273.15 | 333.15 | ao | -228.92 | 34.6 | -820.528 | 3472.978 | 147.589 | -4061.067 | 0 | 0 | 0 | Shock 95 | 1 | MainDB
BaCHO2(+a) |  | Barium formate +ion | Formatobarium +ion | 168107-32-2 | 182.3472 | 0 | 0 | 333.15 | 473.15 | ao | 0 | 0 | -17.63961 | 118.5003 | 10.91435 | -116.3574 | 0 | 0 | 0 | Shock 95 | 1 | MainDB
BaC2H3O3(+a) |  | Barium glycolate +ion | Glycolatobarium +ion | 168108-15-4 | 212.3734 | 0 | 0 | 273.15 | 333.15 | ao | -282.92 | 34 | -9694.789 | 40350.01 | 1714.096 | -47149.07 | 0 | 0 | 0 | Shock 95 | 1 | MainDB
BaC2H3O3(+a) |  | Barium glycolate +ion | Glycolatobarium +ion | 168108-15-4 | 212.3734 | 0 | 0 | 333.15 | 473.15 | ao | 0 | 0 | -242.7364 | 885.5621 | 102.7557 | -770.0905 | 0 | 0 | 0 | Shock 95 | 1 | MainDB
BaC2H3O3(+a) |  | Barium glycolate +ion | Glycolatobarium +ion | 168108-15-4 | 212.3734 | 0 | 0 | 273.15 | 333.15 | ao | -282.92 | 34 | -9694.789 | 40350.01 | 1714.096 | -47149.07 | 0 | 0 | 0 | Shock 95 | 1 | MainDB
BaC2H3O3(+a) |  | Barium glycolate +ion | Glycolatobarium +ion | 168108-15-4 | 212.3734 | 0 | 0 | 333.15 | 473.15 | ao | 0 | 0 | -242.7364 | 885.5621 | 102.7557 | -770.0905 | 0 | 0 | 0 | Shock 95 | 1 | MainDB
BaC3H5O2(+a) |  | Barium propanoate +ion | Propanoatobarium +ion | 168107-49-1 | 210.4008 | 0 | 0 | 273.15 | 333.15 | ao | -248.19 | 39.4 | -17354.93 | 72177.39 | 3065.907 | -84326.82 | 0 | 0 | 0 | Shock 95 | 1 | MainDB
BaC3H5O2(+a) |  | Barium propanoate +ion | Propanoatobarium +ion | 168107-49-1 | 210.4008 | 0 | 0 | 333.15 | 473.15 | ao | 0 | 0 | -400.593 | 1399.011 | 174.746 | -1158.333 | 0 | 0 | 0 | Shock 95 | 1 | MainDB
BaC3H5O2(+a) |  | Barium propanoate +ion | Propanoatobarium +ion | 168107-49-1 | 210.4008 | 0 | 0 | 273.15 | 333.15 | ao | -248.19 | 39.4 | -17354.93 | 72177.39 | 3065.907 | -84326.82 | 0 | 0 | 0 | Shock 95 | 1 | MainDB
BaC3H5O2(+a) |  | Barium propanoate +ion | Propanoatobarium +ion | 168107-49-1 | 210.4008 | 0 | 0 | 333.15 | 473.15 | ao | 0 | 0 | -400.593 | 1399.011 | 174.746 | -1158.333 | 0 | 0 | 0 | Shock 95 | 1 | MainDB
BaC3H5O3(+a) |  | Barium lactate +ion | Lactatobarium +ion | 168108-23-4 | 226.4001 | 0 | 0 | 273.15 | 333.15 | ao | -291.42 | 41 | -16064.31 | 66812.98 | 2837.979 | -78056.14 | 0 | 0 | 0 | Shock 95 | 1 | MainDB
BaC3H5O3(+a) |  | Barium lactate +ion | Lactatobarium +ion | 168108-23-4 | 226.4001 | 0 | 0 | 333.15 | 473.15 | ao | 0 | 0 | -357.8494 | 1246.628 | 159.3888 | -1014.912 | 0 | 0 | 0 | Shock 95 | 1 | MainDB
BaC3H5O3(+a) |  | Barium lactate +ion | Lactatobarium +ion | 168108-23-4 | 226.4001 | 0 | 0 | 273.15 | 333.15 | ao | -291.42 | 41 | -16064.31 | 66812.98 | 2837.979 | -78056.14 | 0 | 0 | 0 | Shock 95 | 1 | MainDB
BaC3H5O3(+a) |  | Barium lactate +ion | Lactatobarium +ion | 168108-23-4 | 226.4001 | 0 | 0 | 333.15 | 473.15 | ao | 0 | 0 | -357.8494 | 1246.628 | 159.3888 | -1014.912 | 0 | 0 | 0 | Shock 95 | 1 | MainDB
Ba(C4H7O2)(+a) |  | Barium butanoate +ion | Butyratobarium +ion | 168107-71-9 | 224.4276 | 0 | 0 | 273.15 | 333.15 | ao | -253.29 | 44.7 | -21649.85 | 90020.73 | 3823.695 | -105165.7 | 0 | 0 | 0 | Shock 95 | 1 | MainDB
Ba(C4H7O2)(+a) |  | Barium butanoate +ion | Butyratobarium +ion | 168107-71-9 | 224.4276 | 0 | 0 | 333.15 | 473.15 | ao | 0 | 0 | -474.4688 | 1627.199 | 212.185 | -1305.324 | 0 | 0 | 0 | Shock 95 | 1 | MainDB
Ba(C4H7O2)(+a) |  | Barium butanoate +ion | Butyratobarium +ion | 168107-71-9 | 224.4276 | 0 | 0 | 273.15 | 333.15 | ao | -253.29 | 44.7 | -21649.85 | 90020.73 | 3823.695 | -105165.7 | 0 | 0 | 0 | Shock 95 | 1 | MainDB
Ba(C4H7O2)(+a) |  | Barium butanoate +ion | Butyratobarium +ion | 168107-71-9 | 224.4276 | 0 | 0 | 333.15 | 473.15 | ao | 0 | 0 | -474.4688 | 1627.199 | 212.185 | -1305.324 | 0 | 0 | 0 | Shock 95 | 1 | MainDB
BaC5H9O2(+a) |  | Barium pentanoate +ion | Valeratobarium +ion | 168107-93-5 | 238.4543 | 0 | 0 | 273.15 | 333.15 | ao | -259.49 | 51.2 | -32407.55 | 134719 | 5722.205 | -157379.625 | 0 | 0 | 0 | Shock 95 | 1 | MainDB
BaC5H9O2(+a) |  | Barium pentanoate +ion | Valeratobarium +ion | 168107-93-5 | 238.4543 | 0 | 0 | 333.15 | 473.15 | ao | 0 | 0 | -702.2232 | 2373.009 | 314.499 | -1879.853 | 0 | 0 | 0 | Shock 95 | 1 | MainDB
BaC5H9O2(+a) |  | Barium pentanoate +ion | Valeratobarium +ion | 168107-93-5 | 238.4543 | 0 | 0 | 273.15 | 333.15 | ao | -259.49 | 51.2 | -32407.55 | 134719 | 5722.205 | -157379.625 | 0 | 0 | 0 | Shock 95 | 1 | MainDB
BaC5H9O2(+a) |  | Barium pentanoate +ion | Valeratobarium +ion | 168107-93-5 | 238.4543 | 0 | 0 | 333.15 | 473.15 | ao | 0 | 0 | -702.2232 | 2373.009 | 314.499 | -1879.853 | 0 | 0 | 0 | Shock 95 | 1 | MainDB
BaCO3 |  | Barium carbonate |  | 513-77-9 | 197.3392 | 1828 | 0 | 298.15 | 1083 | s | -290.153 | 26.79254 | 37.70701 | -32.0715 | -9.096621 | 29.6844 | 4.43 | 7 | 0 | Landolt 99, Barin 95, Bard 85 | 1 | MainDB
BaCO3 |  | Barium carbonate |  | 513-77-9 | 197.3392 | 1828 | 0 | 1083 | 1233 | s | 3.895793 | 3.597275 | 37.76291 | 0 | 0 | 0 | 0 | 0 | 0 | Landolt 99, Barin 95 | 1 | MainDB
BaCO3 |  | Barium carbonate |  | 513-77-9 | 197.3392 | 1828 | 0 | 1233 | 1828 | s | 0.6931166 | 0.5621415 | 38.24092 | 0 | 0 | 0 | 0 | 0 | 0 | Landolt 99, Barin 95 | 1 | MainDB
BaCO3 |  | Barium carbonate |  | 513-77-9 | 197.3392 | 1828 | 0 | 1828 | 3000 | l | 9.560229 | 5.229924 | 39.43595 | 0 | 0 | 0 | 0 | 0 | 0 | Landolt 99, Barin 95 | 1 | MainDB
BaCO3 |  | Barium carbonate |  | 513-77-9 | 197.3392 | 1828 | 0 | 298.15 | 1083 | s | -290.153 | 26.79254 | 37.70701 | -32.0715 | -9.096621 | 29.6844 | 4.43 | 7 | 0 | Landolt 99, Barin 95, Bard 85 | 1 | MainDB
BaCO3 |  | Barium carbonate |  | 513-77-9 | 197.3392 | 1828 | 0 | 1083 | 1233 | s | 3.895793 | 3.597275 | 37.76291 | 0 | 0 | 0 | 0 | 0 | 0 | Landolt 99, Barin 95 | 1 | MainDB
BaCO3 |  | Barium carbonate |  | 513-77-9 | 197.3392 | 1828 | 0 | 1233 | 1828 | s | 0.6931166 | 0.5621415 | 38.24092 | 0 | 0 | 0 | 0 | 0 | 0 | Landolt 99, Barin 95 | 1 | MainDB
BaCO3 |  | Barium carbonate |  | 513-77-9 | 197.3392 | 1828 | 0 | 1828 | 3000 | l | 9.560229 | 5.229924 | 39.43595 | 0 | 0 | 0 | 0 | 0 | 0 | Landolt 99, Barin 95 | 1 | MainDB
BaCO3 |  | Barium carbonate |  | 513-77-9 | 197.3392 | 1828 | 0 | 298.15 | 1083 | s | -290.153 | 26.79254 | 37.70701 | -32.0715 | -9.096621 | 29.6844 | 4.43 | 7 | 0 | Landolt 99, Barin 95, Bard 85 | 1 | MainDB
BaCO3 |  | Barium carbonate |  | 513-77-9 | 197.3392 | 1828 | 0 | 1083 | 1233 | s | 3.895793 | 3.597275 | 37.76291 | 0 | 0 | 0 | 0 | 0 | 0 | Landolt 99, Barin 95 | 1 | MainDB
BaCO3 |  | Barium carbonate |  | 513-77-9 | 197.3392 | 1828 | 0 | 1233 | 1828 | s | 0.6931166 | 0.5621415 | 38.24092 | 0 | 0 | 0 | 0 | 0 | 0 | Landolt 99, Barin 95 | 1 | MainDB
BaCO3 |  | Barium carbonate |  | 513-77-9 | 197.3392 | 1828 | 0 | 1828 | 3000 | l | 9.560229 | 5.229924 | 39.43595 | 0 | 0 | 0 | 0 | 0 | 0 | Landolt 99, Barin 95 | 1 | MainDB
BaCO3 |  | Barium carbonate |  | 513-77-9 | 197.3392 | 1828 | 0 | 298.15 | 1083 | s | -290.153 | 26.79254 | 37.70701 | -32.0715 | -9.096621 | 29.6844 | 4.43 | 7 | 0 | Landolt 99, Barin 95, Bard 85 | 1 | MainDB
BaCO3 |  | Barium carbonate |  | 513-77-9 | 197.3392 | 1828 | 0 | 1083 | 1233 | s | 3.895793 | 3.597275 | 37.76291 | 0 | 0 | 0 | 0 | 0 | 0 | Landolt 99, Barin 95 | 1 | MainDB
BaCO3 |  | Barium carbonate |  | 513-77-9 | 197.3392 | 1828 | 0 | 1233 | 1828 | s | 0.6931166 | 0.5621415 | 38.24092 | 0 | 0 | 0 | 0 | 0 | 0 | Landolt 99, Barin 95 | 1 | MainDB
BaCO3 |  | Barium carbonate |  | 513-77-9 | 197.3392 | 1828 | 0 | 1828 | 3000 | l | 9.560229 | 5.229924 | 39.43595 | 0 | 0 | 0 | 0 | 0 | 0 | Landolt 99, Barin 95 | 1 | MainDB
BaCO3(a) |  | Barium carbonate |  | 513-77-9 | 197.3392 | 1828 | 0 | 273.15 | 333.15 | ao | -285.85 | 16 | 8263.387 | -34278.17 | -1456.177 | 40055 | 0 | 0 | 0 | Sverjensky 97, NBS 82 | 2 | MainDB
BaCO3(a) |  | Barium carbonate |  | 513-77-9 | 197.3392 | 1828 | 0 | 333.15 | 473.15 | ao | 0 | 0 | 236.9301 | -765.2282 | -87.92589 | 669.5159 | 0 | 0 | 0 | Sverjensky 97 | 2 | MainDB
BaCO3(a) |  | Barium carbonate |  | 513-77-9 | 197.3392 | 1828 | 0 | 273.15 | 333.15 | ao | -285.85 | 16 | 8263.387 | -34278.17 | -1456.177 | 40055 | 0 | 0 | 0 | Sverjensky 97, NBS 82 | 2 | MainDB
BaCO3(a) |  | Barium carbonate |  | 513-77-9 | 197.3392 | 1828 | 0 | 333.15 | 473.15 | ao | 0 | 0 | 236.9301 | -765.2282 | -87.92589 | 669.5159 | 0 | 0 | 0 | Sverjensky 97 | 2 | MainDB
BaC2O4*0.5H2O |  | Barium oxalate hemihydrate |  |  | 234.3572 | 0 | 0 | 298.15 | 300 | s | -361.1 | 31.509 | 0 | 0 | 0 | 0 | 0 | 0 | 0 | Yungman 99 | 2 | MainDB
BaC2O4*2H2O |  | Barium oxalate dihydrate |  |  | 261.38 | 0 | 0 | 298.15 | 300 | s | -468.1 | 42.273 | 0 | 0 | 0 | 0 | 0 | 0 | 0 | Yungman 99 | 2 | MainDB
BaC2O4*3.5H2O |  | Barium oxalate hemiheptahydrate |  |  | 288.4028 | 0 | 0 | 298.15 | 300 | s | -573.5 | 58.068 | 0 | 0 | 0 | 0 | 0 | 0 | 0 | Yungman 99 | 2 | MainDB
BaCeO3 |  |  |  |  | 325.4482 | 0 | 0 | 298.15 | 1800 | s | -403.083 | 31.501 | 28.889 | 3.12 | -2.895 | -0.004 | 0 | 0 | 0 | Goud 90, Saha 87 | 2 | MainDB
BaCl(g) |  | Barium monochloride |  | 14832-99-6 | 172.783 | 0 | 0 | 100 | 298.15 | g | -32.57409 | 61.86329 | 8.532125 | 1.142951 | -0.1072657 | -0.6379564 | 0 | 0 | 0 | JANAF 98, Landolt 99, Barin 95, Bard | 1 | MainDB
BaCl(g) |  | Barium monochloride |  | 14832-99-6 | 172.783 | 0 | 0 | 298.15 | 1600 | g | 0 | 0 | 9.087777 | -0.2053752 | -0.3013576 | 0.2057122 | 0 | 0 | 0 | Landolt 99, Barin 95, Bard 85 | 1 | MainDB
BaCl(g) |  | Barium monochloride |  | 14832-99-6 | 172.783 | 0 | 0 | 1600 | 3300 | g | 0 | 0 | 4.356023 | 2.248102 | 36.40551 | -0.03942878 | 0 | 0 | 0 | Landolt 99, Barin 95 | 1 | MainDB
BaCl(g) |  | Barium monochloride |  | 14832-99-6 | 172.783 | 0 | 0 | 3300 | 6000 | g | 0 | 0 | 2.967213 | 3.882593 | -31.34308 | -0.3500836 | 0 | 0 | 0 | Landolt 99 | 1 | MainDB
BaCl(g) |  | Barium monochloride |  | 14832-99-6 | 172.783 | 0 | 0 | 100 | 298.15 | g | -32.57409 | 61.86329 | 8.532125 | 1.142951 | -0.1072657 | -0.6379564 | 0 | 0 | 0 | JANAF 98, Landolt 99, Barin 95, Bard | 1 | MainDB
BaCl(g) |  | Barium monochloride |  | 14832-99-6 | 172.783 | 0 | 0 | 298.15 | 1600 | g | 0 | 0 | 9.087777 | -0.2053752 | -0.3013576 | 0.2057122 | 0 | 0 | 0 | Landolt 99, Barin 95, Bard 85 | 1 | MainDB
BaCl(g) |  | Barium monochloride |  | 14832-99-6 | 172.783 | 0 | 0 | 1600 | 3300 | g | 0 | 0 | 4.356023 | 2.248102 | 36.40551 | -0.03942878 | 0 | 0 | 0 | Landolt 99, Barin 95 | 1 | MainDB
BaCl(g) |  | Barium monochloride |  | 14832-99-6 | 172.783 | 0 | 0 | 3300 | 6000 | g | 0 | 0 | 2.967213 | 3.882593 | -31.34308 | -0.3500836 | 0 | 0 | 0 | Landolt 99 | 1 | MainDB
BaCl(g) |  | Barium monochloride |  | 14832-99-6 | 172.783 | 0 | 0 | 100 | 298.15 | g | -32.57409 | 61.86329 | 8.532125 | 1.142951 | -0.1072657 | -0.6379564 | 0 | 0 | 0 | JANAF 98, Landolt 99, Barin 95, Bard | 1 | MainDB
BaCl(g) |  | Barium monochloride |  | 14832-99-6 | 172.783 | 0 | 0 | 298.15 | 1600 | g | 0 | 0 | 9.087777 | -0.2053752 | -0.3013576 | 0.2057122 | 0 | 0 | 0 | Landolt 99, Barin 95, Bard 85 | 1 | MainDB
BaCl(g) |  | Barium monochloride |  | 14832-99-6 | 172.783 | 0 | 0 | 1600 | 3300 | g | 0 | 0 | 4.356023 | 2.248102 | 36.40551 | -0.03942878 | 0 | 0 | 0 | Landolt 99, Barin 95 | 1 | MainDB
BaCl(g) |  | Barium monochloride |  | 14832-99-6 | 172.783 | 0 | 0 | 3300 | 6000 | g | 0 | 0 | 2.967213 | 3.882593 | -31.34308 | -0.3500836 | 0 | 0 | 0 | Landolt 99 | 1 | MainDB
BaCl(g) |  | Barium monochloride |  | 14832-99-6 | 172.783 | 0 | 0 | 100 | 298.15 | g | -32.57409 | 61.86329 | 8.532125 | 1.142951 | -0.1072657 | -0.6379564 | 0 | 0 | 0 | JANAF 98, Landolt 99, Barin 95, Bard | 1 | MainDB
BaCl(g) |  | Barium monochloride |  | 14832-99-6 | 172.783 | 0 | 0 | 298.15 | 1600 | g | 0 | 0 | 9.087777 | -0.2053752 | -0.3013576 | 0.2057122 | 0 | 0 | 0 | Landolt 99, Barin 95, Bard 85 | 1 | MainDB
BaCl(g) |  | Barium monochloride |  | 14832-99-6 | 172.783 | 0 | 0 | 1600 | 3300 | g | 0 | 0 | 4.356023 | 2.248102 | 36.40551 | -0.03942878 | 0 | 0 | 0 | Landolt 99, Barin 95 | 1 | MainDB
BaCl(g) |  | Barium monochloride |  | 14832-99-6 | 172.783 | 0 | 0 | 3300 | 6000 | g | 0 | 0 | 2.967213 | 3.882593 | -31.34308 | -0.3500836 | 0 | 0 | 0 | Landolt 99 | 1 | MainDB
BaCl2 |  | Barium chloride |  | 10361-37-2 | 208.236 | 1233 | 2100 | 100 | 298.15 | s | -205.2 | 29.557 | 18.41958 | -1.685217 | -0.3841324 | 4.97407 | 3.9 | 7 | 0 | JANAF 98, Barin 95, Bard 85 | 1 | MainDB
BaCl2 |  | Barium chloride |  | 10361-37-2 | 208.236 | 1233 | 2100 | 298.15 | 1198 | s | 0 | 0 | 21.565 | -8.100999 | -1.724001 | 8.219001 | 0 | 0 | 0 | Barin 95, Bard 85 | 1 | MainDB
BaCl2 |  | Barium chloride |  | 10361-37-2 | 208.236 | 1233 | 2100 | 1198 | 1235 | s | 4.04 | 3.372 | 29.6 | 0 | 0 | 0 | 0 | 7 | 0 | Barin 95 | 1 | MainDB
BaCl2 |  | Barium chloride |  | 10361-37-2 | 208.236 | 1233 | 2100 | 1235 | 2103 | l | 3.822001 | 3.095 | 26 | 0 | 0 | 0 | 0 | 0 | 0 | Barin 95 | 1 | MainDB
BaCl2 |  | Barium chloride |  | 10361-37-2 | 208.236 | 1233 | 2100 | 100 | 298.15 | s | -205.2 | 29.557 | 18.41958 | -1.685217 | -0.3841324 | 4.97407 | 3.9 | 7 | 0 | JANAF 98, Barin 95, Bard 85 | 1 | MainDB
BaCl2 |  | Barium chloride |  | 10361-37-2 | 208.236 | 1233 | 2100 | 298.15 | 1198 | s | 0 | 0 | 21.565 | -8.100999 | -1.724001 | 8.219001 | 0 | 0 | 0 | Barin 95, Bard 85 | 1 | MainDB
BaCl2 |  | Barium chloride |  | 10361-37-2 | 208.236 | 1233 | 2100 | 1198 | 1235 | s | 4.04 | 3.372 | 29.6 | 0 | 0 | 0 | 0 | 7 | 0 | Barin 95 | 1 | MainDB
BaCl2 |  | Barium chloride |  | 10361-37-2 | 208.236 | 1233 | 2100 | 1235 | 2103 | l | 3.822001 | 3.095 | 26 | 0 | 0 | 0 | 0 | 0 | 0 | Barin 95 | 1 | MainDB
BaCl2 |  | Barium chloride |  | 10361-37-2 | 208.236 | 1233 | 2100 | 100 | 298.15 | s | -205.2 | 29.557 | 18.41958 | -1.685217 | -0.3841324 | 4.97407 | 3.9 | 7 | 0 | JANAF 98, Barin 95, Bard 85 | 1 | MainDB
BaCl2 |  | Barium chloride |  | 10361-37-2 | 208.236 | 1233 | 2100 | 298.15 | 1198 | s | 0 | 0 | 21.565 | -8.100999 | -1.724001 | 8.219001 | 0 | 0 | 0 | Barin 95, Bard 85 | 1 | MainDB
BaCl2 |  | Barium chloride |  | 10361-37-2 | 208.236 | 1233 | 2100 | 1198 | 1235 | s | 4.04 | 3.372 | 29.6 | 0 | 0 | 0 | 0 | 7 | 0 | Barin 95 | 1 | MainDB
BaCl2 |  | Barium chloride |  | 10361-37-2 | 208.236 | 1233 | 2100 | 1235 | 2103 | l | 3.822001 | 3.095 | 26 | 0 | 0 | 0 | 0 | 0 | 0 | Barin 95 | 1 | MainDB
BaCl2 |  | Barium chloride |  | 10361-37-2 | 208.236 | 1233 | 2100 | 100 | 298.15 | s | -205.2 | 29.557 | 18.41958 | -1.685217 | -0.3841324 | 4.97407 | 3.9 | 7 | 0 | JANAF 98, Barin 95, Bard 85 | 1 | MainDB
BaCl2 |  | Barium chloride |  | 10361-37-2 | 208.236 | 1233 | 2100 | 298.15 | 1198 | s | 0 | 0 | 21.565 | -8.100999 | -1.724001 | 8.219001 | 0 | 0 | 0 | Barin 95, Bard 85 | 1 | MainDB
BaCl2 |  | Barium chloride |  | 10361-37-2 | 208.236 | 1233 | 2100 | 1198 | 1235 | s | 4.04 | 3.372 | 29.6 | 0 | 0 | 0 | 0 | 7 | 0 | Barin 95 | 1 | MainDB
BaCl2 |  | Barium chloride |  | 10361-37-2 | 208.236 | 1233 | 2100 | 1235 | 2103 | l | 3.822001 | 3.095 | 26 | 0 | 0 | 0 | 0 | 0 | 0 | Barin 95 | 1 | MainDB
BaCl2(g) |  | Barium dichloride |  | 10361-37-2 | 208.236 | 1233 | 1833 | 100 | 298.15 | g | -119.3358 | 77.31453 | 12.81252 | 3.69539 | -0.1873655 | -3.358372 | 0 | 0 | 0 | JANAF 98, Landolt 99, Barin 89 | 1 | MainDB
BaCl2(g) |  | Barium dichloride |  | 10361-37-2 | 208.236 | 1233 | 1833 | 298.15 | 6000 | g | 0 | 0 | 13.9023 | 0.004089388 | -0.4400837 | -0.0004899618 | 0 | 0 | 0 | Landolt 99, Barin 89 | 1 | MainDB
BaCl2(g) |  | Barium dichloride |  | 10361-37-2 | 208.236 | 1233 | 1833 | 100 | 298.15 | g | -119.3358 | 77.31453 | 12.81252 | 3.69539 | -0.1873655 | -3.358372 | 0 | 0 | 0 | JANAF 98, Landolt 99, Barin 89 | 1 | MainDB
BaCl2(g) |  | Barium dichloride |  | 10361-37-2 | 208.236 | 1233 | 1833 | 298.15 | 6000 | g | 0 | 0 | 13.9023 | 0.004089388 | -0.4400837 | -0.0004899618 | 0 | 0 | 0 | Landolt 99, Barin 89 | 1 | MainDB
BaCl2(ia) |  | Barium chloride | Dichlorobarium | 10361-37-2 | 208.236 | 1233 | 1833 | 298.15 | 398 | ai | -208.43 | 29.31 | 0 | 0 | 0 | 0 | 0 | 0 | 0 | NBS 82 | 1 | MainDB
BaCl(+a) |  | Barium monochloride+ion | Chlorobarium +ion | 30795-04-1 | 172.7825 | 0 | 0 | 273.15 | 333.15 | ao | -165.323 | 24 | 1532.053 | -6294.967 | -266.9867 | 7333.015 | 0 | 0 | 0 | Sverjensky 97 | 2 | MainDB
BaCl(+a) |  | Barium monochloride+ion | Chlorobarium +ion | 30795-04-1 | 172.7825 | 0 | 0 | 333.15 | 473.15 | ao | 0 | 0 | -26.3625 | 194.174 | 0.2405808 | -273.4676 | 0 | 0 | 0 | Sverjensky 97 | 2 | MainDB
BaCl(+a) |  | Barium monochloride+ion | Chlorobarium +ion | 30795-04-1 | 172.7825 | 0 | 0 | 273.15 | 333.15 | ao | -165.323 | 24 | 1532.053 | -6294.967 | -266.9867 | 7333.015 | 0 | 0 | 0 | Sverjensky 97 | 2 | MainDB
BaCl(+a) |  | Barium monochloride+ion | Chlorobarium +ion | 30795-04-1 | 172.7825 | 0 | 0 | 333.15 | 473.15 | ao | 0 | 0 | -26.3625 | 194.174 | 0.2405808 | -273.4676 | 0 | 0 | 0 | Sverjensky 97 | 2 | MainDB
BaCl(+g) |  | Barium monochloride+ion | Chlorobarium +ion | 30795-04-1 | 172.7825 | 0 | 0 | 298.15 | 300 | g | 83.043 | 60.14 | 8.57 | 0 | 0 | 0 | 0 | 0 | 0 | Yungman 99 | 2 | MainDB
BaCl2*BaO*3H2O |  | Barium chloride - barium oxide - trihydrate |  |  | 415.611 | 0 | 0 | 298.15 | 300 | s | -572 | 90 | 0 | 0 | 0 | 0 | 0 | 0 | 0 | Yungman 99 | 2 | MainDB
BaCl2*H2O |  | Barium chloride monohydrate |  | 22322-71-0 | 226.2512 | 0 | 0 | 298.15 | 398 | s | -278.4 | 40 | 28.2 | 0 | 0 | 0 | 0 | 0 | 0 | Kivisalo 57 | 3 | MainDB
BaCl2*2H2O |  | Barium chloride dihydrate |  | 10326-27-9 | 244.2664 | 0 | 0 | 298.15 | 398 | s | -348.979 | 48.494 | 38.719 | 0 | 0 | 0 | 3.1 | 7 | 0 | Phillips 88, Fabricius 94, Bard 85 | 2 | MainDB
Ba(ClO2)2 |  | Barium chlorite |  |  | 272.2336 | 0 | 0 | 298.15 | 300 | s | -162.5956 | 47.08413 | 0 | 0 | 0 | 0 | 0 | 0 | 0 | Bard 85 | 2 | MainDB
Ba(ClO4)2 |  | Barium perchlorate |  | 13465-95-7 | 336.2312 | 778 | 0 | 298.15 | 398 | s | -191.2046 | 57.7 | 0 | 0 | 0 | 0 | 3.2 | 16 | 0 | Karapet 70, Bard 85 | 3 | MainDB
BaCl(OH)(g) |  | Barium chloride hydroxide |  | 14832-99-6 | 189.7903 | 0 | 0 | 298.15 | 1700 | g | -135.9627 | 78.45913 | 17.18286 | 0.9640535 | -0.9417925 | 0.003238528 | 0 | 0 | 0 | Landolt 99 | 1 | MainDB
BaCl(OH)(g) |  | Barium chloride hydroxide |  | 14832-99-6 | 189.7903 | 0 | 0 | 1700 | 6000 | g | 0 | 0 | 19.12287 | 0.2278274 | -18.958 | -0.01935946 | 0 | 0 | 0 | Landolt 99 | 1 | MainDB
BaCl(OH)(g) |  | Barium chloride hydroxide |  | 14832-99-6 | 189.7903 | 0 | 0 | 298.15 | 1700 | g | -135.9627 | 78.45913 | 17.18286 | 0.9640535 | -0.9417925 | 0.003238528 | 0 | 0 | 0 | Landolt 99 | 1 | MainDB
BaCl(OH)(g) |  | Barium chloride hydroxide |  | 14832-99-6 | 189.7903 | 0 | 0 | 1700 | 6000 | g | 0 | 0 | 19.12287 | 0.2278274 | -18.958 | -0.01935946 | 0 | 0 | 0 | Landolt 99 | 1 | MainDB
Ba(ClO4)2*3H2O |  | Barium perchlorate trihydrate |  |  | 390.2768 | 0 | 0 | 298.15 | 300 | s | -468.8336 | 93.92925 | 0 | 0 | 0 | 0 | 0 | 0 | 0 | Bard 85 | 2 | MainDB
BaCrO4 |  | Barium chromate(VI) |  | 10294-40-3 | 253.3236 | 0 | 0 | 298.15 | 1000 | s | -345.6 | 37.91 | 32.5 | 6.22 | -5 | 0 | 4.498 | 17 | 0 | Barin 93, Bard 85 | 1 | MainDB
BaCuO2 |  | Barium copper oxide |  | 57348-58-0 | 232.8748 | 0 | 0 | 298.15 | 398 | s | -184.68 | 28.25 | 22.706 | 0 | 0 | 0 | 0 | 0 | 0 | Konkova 92, Gavrichev 93 | 2 | MainDB
BaF(g) |  | Barium monofluoride |  | 13966-70-6 | 156.3284 | 0 | 0 | 100 | 298.15 | g | -77 | 58.84919 | 7.503045 | 3.50734 | -0.07831445 | -2.092061 | 0 | 0 | 0 | JANAF 98, Landolt 99, Barin 89 | 1 | MainDB
BaF(g) |  | Barium monofluoride |  | 13966-70-6 | 156.3284 | 0 | 0 | 298.15 | 1500 | g | 0 | 0 | 8.76708 | 0.3355051 | -0.4925536 | -0.08511092 | 0 | 0 | 0 | Landolt 99, Barin 89 | 1 | MainDB
BaF(g) |  | Barium monofluoride |  | 13966-70-6 | 156.3284 | 0 | 0 | 1500 | 3400 | g | 0 | 0 | 9.640322 | -0.7176764 | -1.832797 | 0.2561013 | 0 | 0 | 0 | Landolt 99, Barin 89 | 1 | MainDB
BaF(g) |  | Barium monofluoride |  | 13966-70-6 | 156.3284 | 0 | 0 | 3400 | 6000 | g | 0 | 0 | 0.09182078 | 3.224821 | 169.7649 | -0.2058931 | 0 | 0 | 0 | Landolt 99 | 1 | MainDB
BaF(g) |  | Barium monofluoride |  | 13966-70-6 | 156.3284 | 0 | 0 | 100 | 298.15 | g | -77 | 58.84919 | 7.503045 | 3.50734 | -0.07831445 | -2.092061 | 0 | 0 | 0 | JANAF 98, Landolt 99, Barin 89 | 1 | MainDB
BaF(g) |  | Barium monofluoride |  | 13966-70-6 | 156.3284 | 0 | 0 | 298.15 | 1500 | g | 0 | 0 | 8.76708 | 0.3355051 | -0.4925536 | -0.08511092 | 0 | 0 | 0 | Landolt 99, Barin 89 | 1 | MainDB
BaF(g) |  | Barium monofluoride |  | 13966-70-6 | 156.3284 | 0 | 0 | 1500 | 3400 | g | 0 | 0 | 9.640322 | -0.7176764 | -1.832797 | 0.2561013 | 0 | 0 | 0 | Landolt 99, Barin 89 | 1 | MainDB
BaF(g) |  | Barium monofluoride |  | 13966-70-6 | 156.3284 | 0 | 0 | 3400 | 6000 | g | 0 | 0 | 0.09182078 | 3.224821 | 169.7649 | -0.2058931 | 0 | 0 | 0 | Landolt 99 | 1 | MainDB
BaF(g) |  | Barium monofluoride |  | 13966-70-6 | 156.3284 | 0 | 0 | 100 | 298.15 | g | -77 | 58.84919 | 7.503045 | 3.50734 | -0.07831445 | -2.092061 | 0 | 0 | 0 | JANAF 98, Landolt 99, Barin 89 | 1 | MainDB
BaF(g) |  | Barium monofluoride |  | 13966-70-6 | 156.3284 | 0 | 0 | 298.15 | 1500 | g | 0 | 0 | 8.76708 | 0.3355051 | -0.4925536 | -0.08511092 | 0 | 0 | 0 | Landolt 99, Barin 89 | 1 | MainDB
BaF(g) |  | Barium monofluoride |  | 13966-70-6 | 156.3284 | 0 | 0 | 1500 | 3400 | g | 0 | 0 | 9.640322 | -0.7176764 | -1.832797 | 0.2561013 | 0 | 0 | 0 | Landolt 99, Barin 89 | 1 | MainDB
BaF(g) |  | Barium monofluoride |  | 13966-70-6 | 156.3284 | 0 | 0 | 3400 | 6000 | g | 0 | 0 | 0.09182078 | 3.224821 | 169.7649 | -0.2058931 | 0 | 0 | 0 | Landolt 99 | 1 | MainDB
BaF(g) |  | Barium monofluoride |  | 13966-70-6 | 156.3284 | 0 | 0 | 100 | 298.15 | g | -77 | 58.84919 | 7.503045 | 3.50734 | -0.07831445 | -2.092061 | 0 | 0 | 0 | JANAF 98, Landolt 99, Barin 89 | 1 | MainDB
BaF(g) |  | Barium monofluoride |  | 13966-70-6 | 156.3284 | 0 | 0 | 298.15 | 1500 | g | 0 | 0 | 8.76708 | 0.3355051 | -0.4925536 | -0.08511092 | 0 | 0 | 0 | Landolt 99, Barin 89 | 1 | MainDB
BaF(g) |  | Barium monofluoride |  | 13966-70-6 | 156.3284 | 0 | 0 | 1500 | 3400 | g | 0 | 0 | 9.640322 | -0.7176764 | -1.832797 | 0.2561013 | 0 | 0 | 0 | Landolt 99, Barin 89 | 1 | MainDB
BaF(g) |  | Barium monofluoride |  | 13966-70-6 | 156.3284 | 0 | 0 | 3400 | 6000 | g | 0 | 0 | 0.09182078 | 3.224821 | 169.7649 | -0.2058931 | 0 | 0 | 0 | Landolt 99 | 1 | MainDB
BaF2 |  | Barium difluoride |  | 7787-32-8 | 175.3268 | 1626 | 2490 | 100 | 298.15 | s | -288.9 | 23.04 | 17.81619 | -0.4343618 | -0.7850813 | 5.01614 | 4.89 | 7 | 0 | JANAF 98, Barin 95, Bard 85 | 1 | MainDB
BaF2 |  | Barium difluoride |  | 7787-32-8 | 175.3268 | 1626 | 2490 | 298.15 | 900 | s | 0 | 0 | 21.565 | -8.527 | -2.314001 | 9.336001 | 4.89 | 7 | 0 | Barin 95, Bard 85 | 1 | MainDB
BaF2 |  | Barium difluoride |  | 7787-32-8 | 175.3268 | 1626 | 2490 | 900 | 1240 | s | 0 | 0 | 447.993 | -628.423 | -600.518 | 262.915 | 4.89 | 7 | 0 | Barin 95 | 1 | MainDB
BaF2 |  | Barium difluoride |  | 7787-32-8 | 175.3268 | 1626 | 2490 | 1240 | 1480 | s | 0 | 0 | 106.369 | -56.51 | -0.1179995 | 0 | 0 | 0 | 0 | Barin 95 | 1 | MainDB
BaF2 |  | Barium difluoride |  | 7787-32-8 | 175.3268 | 1626 | 2490 | 1480 | 1641 | s | 0.639001 | 0.4320005 | 25.73 | 0 | 0 | 0 | 0 | 0 | 0 | Barin 95 | 1 | MainDB
BaF2 |  | Barium difluoride |  | 7787-32-8 | 175.3268 | 1626 | 2490 | 1641 | 2543 | l | 5.583 | 3.402 | 23.859 | 0 | 0 | 0 | 0 | 0 | 0 | Barin 95 | 1 | MainDB
BaF2 |  | Barium difluoride |  | 7787-32-8 | 175.3268 | 1626 | 2490 | 100 | 298.15 | s | -288.9 | 23.04 | 17.81619 | -0.4343618 | -0.7850813 | 5.01614 | 4.89 | 7 | 0 | JANAF 98, Barin 95, Bard 85 | 1 | MainDB
BaF2 |  | Barium difluoride |  | 7787-32-8 | 175.3268 | 1626 | 2490 | 298.15 | 900 | s | 0 | 0 | 21.565 | -8.527 | -2.314001 | 9.336001 | 4.89 | 7 | 0 | Barin 95, Bard 85 | 1 | MainDB
BaF2 |  | Barium difluoride |  | 7787-32-8 | 175.3268 | 1626 | 2490 | 900 | 1240 | s | 0 | 0 | 447.993 | -628.423 | -600.518 | 262.915 | 4.89 | 7 | 0 | Barin 95 | 1 | MainDB
BaF2 |  | Barium difluoride |  | 7787-32-8 | 175.3268 | 1626 | 2490 | 1240 | 1480 | s | 0 | 0 | 106.369 | -56.51 | -0.1179995 | 0 | 0 | 0 | 0 | Barin 95 | 1 | MainDB
BaF2 |  | Barium difluoride |  | 7787-32-8 | 175.3268 | 1626 | 2490 | 1480 | 1641 | s | 0.639001 | 0.4320005 | 25.73 | 0 | 0 | 0 | 0 | 0 | 0 | Barin 95 | 1 | MainDB
BaF2 |  | Barium difluoride |  | 7787-32-8 | 175.3268 | 1626 | 2490 | 1641 | 2543 | l | 5.583 | 3.402 | 23.859 | 0 | 0 | 0 | 0 | 0 | 0 | Barin 95 | 1 | MainDB
BaF2 |  | Barium difluoride |  | 7787-32-8 | 175.3268 | 1626 | 2490 | 100 | 298.15 | s | -288.9 | 23.04 | 17.81619 | -0.4343618 | -0.7850813 | 5.01614 | 4.89 | 7 | 0 | JANAF 98, Barin 95, Bard 85 | 1 | MainDB
BaF2 |  | Barium difluoride |  | 7787-32-8 | 175.3268 | 1626 | 2490 | 298.15 | 900 | s | 0 | 0 | 21.565 | -8.527 | -2.314001 | 9.336001 | 4.89 | 7 | 0 | Barin 95, Bard 85 | 1 | MainDB
BaF2 |  | Barium difluoride |  | 7787-32-8 | 175.3268 | 1626 | 2490 | 900 | 1240 | s | 0 | 0 | 447.993 | -628.423 | -600.518 | 262.915 | 4.89 | 7 | 0 | Barin 95 | 1 | MainDB
BaF2 |  | Barium difluoride |  | 7787-32-8 | 175.3268 | 1626 | 2490 | 1240 | 1480 | s | 0 | 0 | 106.369 | -56.51 | -0.1179995 | 0 | 0 | 0 | 0 | Barin 95 | 1 | MainDB
BaF2 |  | Barium difluoride |  | 7787-32-8 | 175.3268 | 1626 | 2490 | 1480 | 1641 | s | 0.639001 | 0.4320005 | 25.73 | 0 | 0 | 0 | 0 | 0 | 0 | Barin 95 | 1 | MainDB
BaF2 |  | Barium difluoride |  | 7787-32-8 | 175.3268 | 1626 | 2490 | 1641 | 2543 | l | 5.583 | 3.402 | 23.859 | 0 | 0 | 0 | 0 | 0 | 0 | Barin 95 | 1 | MainDB
BaF2 |  | Barium difluoride |  | 7787-32-8 | 175.3268 | 1626 | 2490 | 100 | 298.15 | s | -288.9 | 23.04 | 17.81619 | -0.4343618 | -0.7850813 | 5.01614 | 4.89 | 7 | 0 | JANAF 98, Barin 95, Bard 85 | 1 | MainDB
BaF2 |  | Barium difluoride |  | 7787-32-8 | 175.3268 | 1626 | 2490 | 298.15 | 900 | s | 0 | 0 | 21.565 | -8.527 | -2.314001 | 9.336001 | 4.89 | 7 | 0 | Barin 95, Bard 85 | 1 | MainDB
BaF2 |  | Barium difluoride |  | 7787-32-8 | 175.3268 | 1626 | 2490 | 900 | 1240 | s | 0 | 0 | 447.993 | -628.423 | -600.518 | 262.915 | 4.89 | 7 | 0 | Barin 95 | 1 | MainDB
BaF2 |  | Barium difluoride |  | 7787-32-8 | 175.3268 | 1626 | 2490 | 1240 | 1480 | s | 0 | 0 | 106.369 | -56.51 | -0.1179995 | 0 | 0 | 0 | 0 | Barin 95 | 1 | MainDB
BaF2 |  | Barium difluoride |  | 7787-32-8 | 175.3268 | 1626 | 2490 | 1480 | 1641 | s | 0.639001 | 0.4320005 | 25.73 | 0 | 0 | 0 | 0 | 0 | 0 | Barin 95 | 1 | MainDB
BaF2 |  | Barium difluoride |  | 7787-32-8 | 175.3268 | 1626 | 2490 | 1641 | 2543 | l | 5.583 | 3.402 | 23.859 | 0 | 0 | 0 | 0 | 0 | 0 | Barin 95 | 1 | MainDB
BaF2 |  | Barium difluoride |  | 7787-32-8 | 175.3268 | 1626 | 2490 | 100 | 298.15 | s | -288.9 | 23.04 | 17.81619 | -0.4343618 | -0.7850813 | 5.01614 | 4.89 | 7 | 0 | JANAF 98, Barin 95, Bard 85 | 1 | MainDB
BaF2 |  | Barium difluoride |  | 7787-32-8 | 175.3268 | 1626 | 2490 | 298.15 | 900 | s | 0 | 0 | 21.565 | -8.527 | -2.314001 | 9.336001 | 4.89 | 7 | 0 | Barin 95, Bard 85 | 1 | MainDB
BaF2 |  | Barium difluoride |  | 7787-32-8 | 175.3268 | 1626 | 2490 | 900 | 1240 | s | 0 | 0 | 447.993 | -628.423 | -600.518 | 262.915 | 4.89 | 7 | 0 | Barin 95 | 1 | MainDB
BaF2 |  | Barium difluoride |  | 7787-32-8 | 175.3268 | 1626 | 2490 | 1240 | 1480 | s | 0 | 0 | 106.369 | -56.51 | -0.1179995 | 0 | 0 | 0 | 0 | Barin 95 | 1 | MainDB
BaF2 |  | Barium difluoride |  | 7787-32-8 | 175.3268 | 1626 | 2490 | 1480 | 1641 | s | 0.639001 | 0.4320005 | 25.73 | 0 | 0 | 0 | 0 | 0 | 0 | Barin 95 | 1 | MainDB
BaF2 |  | Barium difluoride |  | 7787-32-8 | 175.3268 | 1626 | 2490 | 1641 | 2543 | l | 5.583 | 3.402 | 23.859 | 0 | 0 | 0 | 0 | 0 | 0 | Barin 95 | 1 | MainDB
BaF2 |  | Barium difluoride |  | 7787-32-8 | 175.3268 | 1626 | 2490 | 100 | 298.15 | s | -288.9 | 23.04 | 17.81619 | -0.4343618 | -0.7850813 | 5.01614 | 4.89 | 7 | 0 | JANAF 98, Barin 95, Bard 85 | 1 | MainDB
BaF2 |  | Barium difluoride |  | 7787-32-8 | 175.3268 | 1626 | 2490 | 298.15 | 900 | s | 0 | 0 | 21.565 | -8.527 | -2.314001 | 9.336001 | 4.89 | 7 | 0 | Barin 95, Bard 85 | 1 | MainDB
BaF2 |  | Barium difluoride |  | 7787-32-8 | 175.3268 | 1626 | 2490 | 900 | 1240 | s | 0 | 0 | 447.993 | -628.423 | -600.518 | 262.915 | 4.89 | 7 | 0 | Barin 95 | 1 | MainDB
BaF2 |  | Barium difluoride |  | 7787-32-8 | 175.3268 | 1626 | 2490 | 1240 | 1480 | s | 0 | 0 | 106.369 | -56.51 | -0.1179995 | 0 | 0 | 0 | 0 | Barin 95 | 1 | MainDB
BaF2 |  | Barium difluoride |  | 7787-32-8 | 175.3268 | 1626 | 2490 | 1480 | 1641 | s | 0.639001 | 0.4320005 | 25.73 | 0 | 0 | 0 | 0 | 0 | 0 | Barin 95 | 1 | MainDB
BaF2 |  | Barium difluoride |  | 7787-32-8 | 175.3268 | 1626 | 2490 | 1641 | 2543 | l | 5.583 | 3.402 | 23.859 | 0 | 0 | 0 | 0 | 0 | 0 | Barin 95 | 1 | MainDB
BaF2(g) |  | Barium fluoride |  | 7787-32-8 | 175.3268 | 1641 | 2533 | 298.15 | 1100 | g | -192.089 | 72.012 | 13.602 | 0.521 | -0.786 | -0.244 | 0 | 0 | 0 | JANAF 85 | 1 | MainDB
BaF2(g) |  | Barium fluoride |  | 7787-32-8 | 175.3268 | 1641 | 2533 | 1100 | 6000 | g | 0 | 0 | 13.91 | 0 | -1.104 | 0 | 0 | 0 | 0 | JANAF 85 | 1 | MainDB
BaF2(g) |  | Barium fluoride |  | 7787-32-8 | 175.3268 | 1641 | 2533 | 298.15 | 1100 | g | -192.089 | 72.012 | 13.602 | 0.521 | -0.786 | -0.244 | 0 | 0 | 0 | JANAF 85 | 1 | MainDB
BaF2(g) |  | Barium fluoride |  | 7787-32-8 | 175.3268 | 1641 | 2533 | 1100 | 6000 | g | 0 | 0 | 13.91 | 0 | -1.104 | 0 | 0 | 0 | 0 | JANAF 85 | 1 | MainDB
BaF2(ia) |  | Barium fluoride |  | 7787-32-8 | 175.3268 | 1641 | 2533 | 298.15 | 398 | ai | -287.53 | -4.3 | 0 | 0 | 0 | 0 | 0 | 0 | 0 | NBS 82 | 1 | MainDB
BaF(+g) |  | Barium monofluoride +ion | Fluorobarium +ion | 21308-28-1 | 156.3279 | 0 | 0 | 298.15 | 1100 | g | 35.899 | 57.122 | 8.578 | 0.645 | -0.54 | -0.229 | 0 | 0 | 0 | JANAF 85 | 1 | MainDB
BaF(+g) |  | Barium monofluoride +ion | Fluorobarium +ion | 21308-28-1 | 156.3279 | 0 | 0 | 1100 | 1600 | g | 0 | 0 | 7.596 | 0.533 | 6.03 | 0.239 | 0 | 0 | 0 | JANAF 85 | 1 | MainDB
BaF(+g) |  | Barium monofluoride +ion | Fluorobarium +ion | 21308-28-1 | 156.3279 | 0 | 0 | 1600 | 4200 | g | 0 | 0 | -9.696 | 10.684 | 131.37 | -1.245 | 0 | 0 | 0 | JANAF 85 | 1 | MainDB
BaF(+g) |  | Barium monofluoride +ion | Fluorobarium +ion | 21308-28-1 | 156.3279 | 0 | 0 | 4200 | 6000 | g | 0 | 0 | 21.883 | -1.346 | -400.074 | 0 | 0 | 0 | 0 | JANAF 85 | 1 | MainDB
BaF(+g) |  | Barium monofluoride +ion | Fluorobarium +ion | 21308-28-1 | 156.3279 | 0 | 0 | 298.15 | 1100 | g | 35.899 | 57.122 | 8.578 | 0.645 | -0.54 | -0.229 | 0 | 0 | 0 | JANAF 85 | 1 | MainDB
BaF(+g) |  | Barium monofluoride +ion | Fluorobarium +ion | 21308-28-1 | 156.3279 | 0 | 0 | 1100 | 1600 | g | 0 | 0 | 7.596 | 0.533 | 6.03 | 0.239 | 0 | 0 | 0 | JANAF 85 | 1 | MainDB
BaF(+g) |  | Barium monofluoride +ion | Fluorobarium +ion | 21308-28-1 | 156.3279 | 0 | 0 | 1600 | 4200 | g | 0 | 0 | -9.696 | 10.684 | 131.37 | -1.245 | 0 | 0 | 0 | JANAF 85 | 1 | MainDB
BaF(+g) |  | Barium monofluoride +ion | Fluorobarium +ion | 21308-28-1 | 156.3279 | 0 | 0 | 4200 | 6000 | g | 0 | 0 | 21.883 | -1.346 | -400.074 | 0 | 0 | 0 | 0 | JANAF 85 | 1 | MainDB
BaF(+g) |  | Barium monofluoride +ion | Fluorobarium +ion | 21308-28-1 | 156.3279 | 0 | 0 | 298.15 | 1100 | g | 35.899 | 57.122 | 8.578 | 0.645 | -0.54 | -0.229 | 0 | 0 | 0 | JANAF 85 | 1 | MainDB
BaF(+g) |  | Barium monofluoride +ion | Fluorobarium +ion | 21308-28-1 | 156.3279 | 0 | 0 | 1100 | 1600 | g | 0 | 0 | 7.596 | 0.533 | 6.03 | 0.239 | 0 | 0 | 0 | JANAF 85 | 1 | MainDB
BaF(+g) |  | Barium monofluoride +ion | Fluorobarium +ion | 21308-28-1 | 156.3279 | 0 | 0 | 1600 | 4200 | g | 0 | 0 | -9.696 | 10.684 | 131.37 | -1.245 | 0 | 0 | 0 | JANAF 85 | 1 | MainDB
BaF(+g) |  | Barium monofluoride +ion | Fluorobarium +ion | 21308-28-1 | 156.3279 | 0 | 0 | 4200 | 6000 | g | 0 | 0 | 21.883 | -1.346 | -400.074 | 0 | 0 | 0 | 0 | JANAF 85 | 1 | MainDB
BaF(+g) |  | Barium monofluoride +ion | Fluorobarium +ion | 21308-28-1 | 156.3279 | 0 | 0 | 298.15 | 1100 | g | 35.899 | 57.122 | 8.578 | 0.645 | -0.54 | -0.229 | 0 | 0 | 0 | JANAF 85 | 1 | MainDB
BaF(+g) |  | Barium monofluoride +ion | Fluorobarium +ion | 21308-28-1 | 156.3279 | 0 | 0 | 1100 | 1600 | g | 0 | 0 | 7.596 | 0.533 | 6.03 | 0.239 | 0 | 0 | 0 | JANAF 85 | 1 | MainDB
BaF(+g) |  | Barium monofluoride +ion | Fluorobarium +ion | 21308-28-1 | 156.3279 | 0 | 0 | 1600 | 4200 | g | 0 | 0 | -9.696 | 10.684 | 131.37 | -1.245 | 0 | 0 | 0 | JANAF 85 | 1 | MainDB
BaF(+g) |  | Barium monofluoride +ion | Fluorobarium +ion | 21308-28-1 | 156.3279 | 0 | 0 | 4200 | 6000 | g | 0 | 0 | 21.883 | -1.346 | -400.074 | 0 | 0 | 0 | 0 | JANAF 85 | 1 | MainDB
BaF(+a) |  | Barium monofluoride +ion | Fluorobarium +ion | 21308-28-1 | 156.3279 | 0 | 0 | 273.15 | 333.15 | ao | -206.51 | 5.5 | 1053.301 | -4291.571 | -181.2751 | 4959.946 | 0 | 0 | 0 | Sverjensky 97 | 2 | MainDB
BaF(+a) |  | Barium monofluoride +ion | Fluorobarium +ion | 21308-28-1 | 156.3279 | 0 | 0 | 333.15 | 473.15 | ao | 0 | 0 | -154.4836 | 708.6907 | 28.38124 | -869.0165 | 0 | 0 | 0 | Sverjensky 97 | 2 | MainDB
BaF(+a) |  | Barium monofluoride +ion | Fluorobarium +ion | 21308-28-1 | 156.3279 | 0 | 0 | 273.15 | 333.15 | ao | -206.51 | 5.5 | 1053.301 | -4291.571 | -181.2751 | 4959.946 | 0 | 0 | 0 | Sverjensky 97 | 2 | MainDB
BaF(+a) |  | Barium monofluoride +ion | Fluorobarium +ion | 21308-28-1 | 156.3279 | 0 | 0 | 333.15 | 473.15 | ao | 0 | 0 | -154.4836 | 708.6907 | 28.38124 | -869.0165 | 0 | 0 | 0 | Sverjensky 97 | 2 | MainDB
BaFCl |  | Barium chloride fluoride |  |  | 191.7814 | 0 | 0 | 298.15 | 300 | s | -244.6 | 26.3 | 0 | 0 | 0 | 0 | 0 | 0 | 0 | Yungman 99 | 2 | MainDB
BaF(OH)(g) |  | Barium fluoride hydroxide |  | 13966-70-6 | 173.3357 | 0 | 0 | 298.15 | 1800 | g | -170.7216 | 75.36257 | 17.03533 | 1.183933 | -1.174518 | -0.08174513 | 0 | 0 | 0 | Landolt 99 | 1 | MainDB
BaF(OH)(g) |  | Barium fluoride hydroxide |  | 13966-70-6 | 173.3357 | 0 | 0 | 1800 | 6000 | g | 0 | 0 | 19.19413 | 0.2021867 | -20.68073 | -0.01691386 | 0 | 0 | 0 | Landolt 99 | 1 | MainDB
BaF(OH)(g) |  | Barium fluoride hydroxide |  | 13966-70-6 | 173.3357 | 0 | 0 | 298.15 | 1800 | g | -170.7216 | 75.36257 | 17.03533 | 1.183933 | -1.174518 | -0.08174513 | 0 | 0 | 0 | Landolt 99 | 1 | MainDB
BaF(OH)(g) |  | Barium fluoride hydroxide |  | 13966-70-6 | 173.3357 | 0 | 0 | 1800 | 6000 | g | 0 | 0 | 19.19413 | 0.2021867 | -20.68073 | -0.01691386 | 0 | 0 | 0 | Landolt 99 | 1 | MainDB
Ba3Fe2(CN)12(ia) | Ba3(Fe(CN)6)2(ia) | Barium hexacyanoferrate(III) |  |  | 835.8964 | 0 | 0 | 298.15 | 398 | ai | -116.91 | 136.11 | 0 | 0 | 0 | 0 | 0 | 0 | 0 | NBS 82 | 1 | MainDB
Ba2Fe(CN)6*6H2O |  | Barium hexacyanoferrate hexahydrate |  |  | 594.7044 | 0 | 0 | 298.15 | 300 | s | -562 | 27.4 | 0 | 0 | 0 | 0 | 0 | 0 | 0 | Yungman 99 | 2 | MainDB
BaFeO3 |  | Barium iron trioxide, barium ferrite |  |  | 241.1752 | 0 | 0 | 298.15 | 300 | s | -252.1 | 29 | 0 | 0 | 0 | 0 | 0 | 0 | 0 | Yungman 99 | 2 | MainDB
BaGeO3 |  | Barium germanium trioxide |  |  | 257.9182 | 0 | 0 | 298.15 | 300 | s | -295.4 | 29.4 | 24 | 0 | 0 | 0 | 0 | 0 | 0 | Yungman 99 | 2 | MainDB
Ba2GeO4 |  | Dibarium germanium tetraoxide |  |  | 411.2476 | 0 | 0 | 298.15 | 300 | s | -444.6 | 44 | 0 | 0 | 0 | 0 | 0 | 0 | 0 | Yungman 99 | 2 | MainDB
Ba3GeO5 |  | Tribarium germanium pentaoxide |  |  | 564.577 | 0 | 0 | 298.15 | 300 | s | -586.7 | 61 | 0 | 0 | 0 | 0 | 0 | 0 | 0 | Yungman 99 | 2 | MainDB
BaH(g) |  | Barium monohydride |  | 13966-99-9 | 138.3379 | 0 | 0 | 298.15 | 800 | g | 50.08007 | 52.34369 | 5.930944 | 5.044192 | -0.006123327 | -2.297691 | 0 | 0 | 0 | Landolt 99, Barin 89 | 1 | MainDB
BaH(g) |  | Barium monohydride |  | 13966-99-9 | 138.3379 | 0 | 0 | 800 | 2200 | g | 0 | 0 | 9.974864 | -1.473814 | -4.808262 | 0.7035564 | 0 | 0 | 0 | Landolt 99 | 1 | MainDB
BaH(g) |  | Barium monohydride |  | 13966-99-9 | 138.3379 | 0 | 0 | 2200 | 4200 | g | 0 | 0 | -3.79635 | 7.394895 | 92.6604 | -0.8984703 | 0 | 0 | 0 | Landolt 99 | 1 | MainDB
BaH(g) |  | Barium monohydride |  | 13966-99-9 | 138.3379 | 0 | 0 | 4200 | 6000 | g | 0 | 0 | 31.40105 | -4.341735 | -859.6682 | 0.2066993 | 0 | 0 | 0 | Landolt 99 | 1 | MainDB
BaH(g) |  | Barium monohydride |  | 13966-99-9 | 138.3379 | 0 | 0 | 298.15 | 800 | g | 50.08007 | 52.34369 | 5.930944 | 5.044192 | -0.006123327 | -2.297691 | 0 | 0 | 0 | Landolt 99, Barin 89 | 1 | MainDB
BaH(g) |  | Barium monohydride |  | 13966-99-9 | 138.3379 | 0 | 0 | 800 | 2200 | g | 0 | 0 | 9.974864 | -1.473814 | -4.808262 | 0.7035564 | 0 | 0 | 0 | Landolt 99 | 1 | MainDB
BaH(g) |  | Barium monohydride |  | 13966-99-9 | 138.3379 | 0 | 0 | 2200 | 4200 | g | 0 | 0 | -3.79635 | 7.394895 | 92.6604 | -0.8984703 | 0 | 0 | 0 | Landolt 99 | 1 | MainDB
BaH(g) |  | Barium monohydride |  | 13966-99-9 | 138.3379 | 0 | 0 | 4200 | 6000 | g | 0 | 0 | 31.40105 | -4.341735 | -859.6682 | 0.2066993 | 0 | 0 | 0 | Landolt 99 | 1 | MainDB
BaH(g) |  | Barium monohydride |  | 13966-99-9 | 138.3379 | 0 | 0 | 298.15 | 800 | g | 50.08007 | 52.34369 | 5.930944 | 5.044192 | -0.006123327 | -2.297691 | 0 | 0 | 0 | Landolt 99, Barin 89 | 1 | MainDB
BaH(g) |  | Barium monohydride |  | 13966-99-9 | 138.3379 | 0 | 0 | 800 | 2200 | g | 0 | 0 | 9.974864 | -1.473814 | -4.808262 | 0.7035564 | 0 | 0 | 0 | Landolt 99 | 1 | MainDB
BaH(g) |  | Barium monohydride |  | 13966-99-9 | 138.3379 | 0 | 0 | 2200 | 4200 | g | 0 | 0 | -3.79635 | 7.394895 | 92.6604 | -0.8984703 | 0 | 0 | 0 | Landolt 99 | 1 | MainDB
BaH(g) |  | Barium monohydride |  | 13966-99-9 | 138.3379 | 0 | 0 | 4200 | 6000 | g | 0 | 0 | 31.40105 | -4.341735 | -859.6682 | 0.2066993 | 0 | 0 | 0 | Landolt 99 | 1 | MainDB
BaH(g) |  | Barium monohydride |  | 13966-99-9 | 138.3379 | 0 | 0 | 298.15 | 800 | g | 50.08007 | 52.34369 | 5.930944 | 5.044192 | -0.006123327 | -2.297691 | 0 | 0 | 0 | Landolt 99, Barin 89 | 1 | MainDB
BaH(g) |  | Barium monohydride |  | 13966-99-9 | 138.3379 | 0 | 0 | 800 | 2200 | g | 0 | 0 | 9.974864 | -1.473814 | -4.808262 | 0.7035564 | 0 | 0 | 0 | Landolt 99 | 1 | MainDB
BaH(g) |  | Barium monohydride |  | 13966-99-9 | 138.3379 | 0 | 0 | 2200 | 4200 | g | 0 | 0 | -3.79635 | 7.394895 | 92.6604 | -0.8984703 | 0 | 0 | 0 | Landolt 99 | 1 | MainDB
BaH(g) |  | Barium monohydride |  | 13966-99-9 | 138.3379 | 0 | 0 | 4200 | 6000 | g | 0 | 0 | 31.40105 | -4.341735 | -859.6682 | 0.2066993 | 0 | 0 | 0 | Landolt 99 | 1 | MainDB
BaH2 |  | Barium hydride |  | 13477-09-3 | 139.3458 | 1473 | 0 | 298.15 | 871 | s | -45.43 | 15.057 | 9.222 | 6.031 | -0.064 | 0.511 | 4.16 | 18 | 0 | Barin 93 | 1 | MainDB
BaH2 |  | Barium hydride |  | 13477-09-3 | 139.3458 | 1473 | 0 | 871 | 1473 | s | 1.34 | 1.538 | 16.97 | 0 | 0 | 0 | 0 | 18 | 0 | Barin 93 | 1 | MainDB
BaH2 |  | Barium hydride |  | 13477-09-3 | 139.3458 | 1473 | 0 | 1473 | 2000 | l | 5.975 | 4.056 | 17.925 | 0 | 0 | 0 | 0 | 0 | 0 | Barin 93 | 1 | MainDB
BaH2 |  | Barium hydride |  | 13477-09-3 | 139.3458 | 1473 | 0 | 298.15 | 871 | s | -45.43 | 15.057 | 9.222 | 6.031 | -0.064 | 0.511 | 4.16 | 18 | 0 | Barin 93 | 1 | MainDB
BaH2 |  | Barium hydride |  | 13477-09-3 | 139.3458 | 1473 | 0 | 871 | 1473 | s | 1.34 | 1.538 | 16.97 | 0 | 0 | 0 | 0 | 18 | 0 | Barin 93 | 1 | MainDB
BaH2 |  | Barium hydride |  | 13477-09-3 | 139.3458 | 1473 | 0 | 1473 | 2000 | l | 5.975 | 4.056 | 17.925 | 0 | 0 | 0 | 0 | 0 | 0 | Barin 93 | 1 | MainDB
BaH2 |  | Barium hydride |  | 13477-09-3 | 139.3458 | 1473 | 0 | 298.15 | 871 | s | -45.43 | 15.057 | 9.222 | 6.031 | -0.064 | 0.511 | 4.16 | 18 | 0 | Barin 93 | 1 | MainDB
BaH2 |  | Barium hydride |  | 13477-09-3 | 139.3458 | 1473 | 0 | 871 | 1473 | s | 1.34 | 1.538 | 16.97 | 0 | 0 | 0 | 0 | 18 | 0 | Barin 93 | 1 | MainDB
BaH2 |  | Barium hydride |  | 13477-09-3 | 139.3458 | 1473 | 0 | 1473 | 2000 | l | 5.975 | 4.056 | 17.925 | 0 | 0 | 0 | 0 | 0 | 0 | Barin 93 | 1 | MainDB
Ba(HCO3)2(ia) |  | Barium hydrogen carbonate |  |  | 259.3642 | 0 | 0 | 298.15 | 398 | ai | -459.34 | 45.89 | 0 | 0 | 0 | 0 | 0 | 0 | 0 | NBS 82 | 1 | MainDB
BaHCO3(+a) |  | Barium hydrogen carbonate +ion | Monohydrogen carbonatobarium +io | 25248-86-6 | 198.3466 | 0 | 0 | 273.15 | 333.15 | ao | -294.35 | 46.83 | -3774.117 | 15737.16 | 668.1483 | -18368.93 | 0 | 0 | 0 | Slop 98, NAGRA 91 | 2 | MainDB
BaHCO3(+a) |  | Barium hydrogen carbonate +ion | Monohydrogen carbonatobarium +io | 25248-86-6 | 198.3466 | 0 | 0 | 333.15 | 473.15 | ao | 0 | 0 | -13.78583 | 52.44346 | 25.73356 | 46.60826 | 0 | 0 | 0 | Slop 98 | 2 | MainDB
BaHCO3(+a) |  | Barium hydrogen carbonate +ion | Monohydrogen carbonatobarium +io | 25248-86-6 | 198.3466 | 0 | 0 | 273.15 | 333.15 | ao | -294.35 | 46.83 | -3774.117 | 15737.16 | 668.1483 | -18368.93 | 0 | 0 | 0 | Slop 98, NAGRA 91 | 2 | MainDB
BaHCO3(+a) |  | Barium hydrogen carbonate +ion | Monohydrogen carbonatobarium +io | 25248-86-6 | 198.3466 | 0 | 0 | 333.15 | 473.15 | ao | 0 | 0 | -13.78583 | 52.44346 | 25.73356 | 46.60826 | 0 | 0 | 0 | Slop 98 | 2 | MainDB
BaHfO3 | BaO*HfO2 | Barium hafnium oxide |  | 12009-07-3 | 363.8182 | 0 | 0 | 298.15 | 1500 | s | -429.06 | 29.2 | 29.60176 | 3.1963 | -4.150178 | 0.001621226 | 0 | 0 | 0 | Landolt 99, Barin 89 | 1 | MainDB
Ba2HfO4 |  | Barium hafnium oxide | Barium hafnate(IV) |  | 517.1476 | 0 | 0 | 298.15 | 2000 | s | -573.877 | 50.239 | 40.71 | 6.102 | -4.976 | 0 | 0 | 0 | 0 | Yokokawa 91 | 2 | MainDB
BaI(g) |  | Barium monoiodide |  | 12524-20-8 | 264.2345 | 0 | 0 | 298.15 | 1400 | g | -2.446702 | 66.58079 | 9.119618 | -0.2179966 | -0.1460526 | 0.289977 | 0 | 0 | 0 | Landolt 99, JANAF 85 | 1 | MainDB
BaI(g) |  | Barium monoiodide |  | 12524-20-8 | 264.2345 | 0 | 0 | 1400 | 2600 | g | 0 | 0 | 6.873212 | 0.6839604 | 16.10163 | 0.3688723 | 0 | 0 | 0 | Landolt 99 | 1 | MainDB
BaI(g) |  | Barium monoiodide |  | 12524-20-8 | 264.2345 | 0 | 0 | 2600 | 4700 | g | 0 | 0 | -6.333767 | 8.751316 | 106.5114 | -0.9781334 | 0 | 0 | 0 | Landolt 99 | 1 | MainDB
BaI(g) |  | Barium monoiodide |  | 12524-20-8 | 264.2345 | 0 | 0 | 4700 | 6000 | g | 0 | 0 | 41.37551 | -5.731151 | -1442.094 | 0.2608406 | 0 | 0 | 0 | Landolt 99 | 1 | MainDB
BaI(g) |  | Barium monoiodide |  | 12524-20-8 | 264.2345 | 0 | 0 | 298.15 | 1400 | g | -2.446702 | 66.58079 | 9.119618 | -0.2179966 | -0.1460526 | 0.289977 | 0 | 0 | 0 | Landolt 99, JANAF 85 | 1 | MainDB
BaI(g) |  | Barium monoiodide |  | 12524-20-8 | 264.2345 | 0 | 0 | 1400 | 2600 | g | 0 | 0 | 6.873212 | 0.6839604 | 16.10163 | 0.3688723 | 0 | 0 | 0 | Landolt 99 | 1 | MainDB
BaI(g) |  | Barium monoiodide |  | 12524-20-8 | 264.2345 | 0 | 0 | 2600 | 4700 | g | 0 | 0 | -6.333767 | 8.751316 | 106.5114 | -0.9781334 | 0 | 0 | 0 | Landolt 99 | 1 | MainDB
BaI(g) |  | Barium monoiodide |  | 12524-20-8 | 264.2345 | 0 | 0 | 4700 | 6000 | g | 0 | 0 | 41.37551 | -5.731151 | -1442.094 | 0.2608406 | 0 | 0 | 0 | Landolt 99 | 1 | MainDB
BaI(g) |  | Barium monoiodide |  | 12524-20-8 | 264.2345 | 0 | 0 | 298.15 | 1400 | g | -2.446702 | 66.58079 | 9.119618 | -0.2179966 | -0.1460526 | 0.289977 | 0 | 0 | 0 | Landolt 99, JANAF 85 | 1 | MainDB
BaI(g) |  | Barium monoiodide |  | 12524-20-8 | 264.2345 | 0 | 0 | 1400 | 2600 | g | 0 | 0 | 6.873212 | 0.6839604 | 16.10163 | 0.3688723 | 0 | 0 | 0 | Landolt 99 | 1 | MainDB
BaI(g) |  | Barium monoiodide |  | 12524-20-8 | 264.2345 | 0 | 0 | 2600 | 4700 | g | 0 | 0 | -6.333767 | 8.751316 | 106.5114 | -0.9781334 | 0 | 0 | 0 | Landolt 99 | 1 | MainDB
BaI(g) |  | Barium monoiodide |  | 12524-20-8 | 264.2345 | 0 | 0 | 4700 | 6000 | g | 0 | 0 | 41.37551 | -5.731151 | -1442.094 | 0.2608406 | 0 | 0 | 0 | Landolt 99 | 1 | MainDB
BaI(g) |  | Barium monoiodide |  | 12524-20-8 | 264.2345 | 0 | 0 | 298.15 | 1400 | g | -2.446702 | 66.58079 | 9.119618 | -0.2179966 | -0.1460526 | 0.289977 | 0 | 0 | 0 | Landolt 99, JANAF 85 | 1 | MainDB
BaI(g) |  | Barium monoiodide |  | 12524-20-8 | 264.2345 | 0 | 0 | 1400 | 2600 | g | 0 | 0 | 6.873212 | 0.6839604 | 16.10163 | 0.3688723 | 0 | 0 | 0 | Landolt 99 | 1 | MainDB
BaI(g) |  | Barium monoiodide |  | 12524-20-8 | 264.2345 | 0 | 0 | 2600 | 4700 | g | 0 | 0 | -6.333767 | 8.751316 | 106.5114 | -0.9781334 | 0 | 0 | 0 | Landolt 99 | 1 | MainDB
BaI(g) |  | Barium monoiodide |  | 12524-20-8 | 264.2345 | 0 | 0 | 4700 | 6000 | g | 0 | 0 | 41.37551 | -5.731151 | -1442.094 | 0.2608406 | 0 | 0 | 0 | Landolt 99 | 1 | MainDB
BaI2 |  | Barium iodide |  | 13718-50-8 | 391.139 | 985 | 2300 | 100 | 298.15 | s | -144.7 | 39.47 | 17.52971 | 3.703218 | -0.1421553 | 0.6793141 | 5.15 | 7 | 0 | JANAF 98, Barin 93 | 1 | MainDB
BaI2 |  | Barium iodide |  | 13718-50-8 | 391.139 | 985 | 2300 | 298.15 | 985 | s | 0 | 0 | 16.952 | 5.164 | 0.048 | -0.267 | 0 | 0 | 0 | Barin 93 | 1 | MainDB
BaI2 |  | Barium iodide |  | 13718-50-8 | 391.139 | 985 | 2300 | 985 | 2337 | l | 6.34 | 6.443 | 27 | 0 | 0 | 0 | 0 | 0 | 0 | Barin 93 | 1 | MainDB
BaI2 |  | Barium iodide |  | 13718-50-8 | 391.139 | 985 | 2300 | 100 | 298.15 | s | -144.7 | 39.47 | 17.52971 | 3.703218 | -0.1421553 | 0.6793141 | 5.15 | 7 | 0 | JANAF 98, Barin 93 | 1 | MainDB
BaI2 |  | Barium iodide |  | 13718-50-8 | 391.139 | 985 | 2300 | 298.15 | 985 | s | 0 | 0 | 16.952 | 5.164 | 0.048 | -0.267 | 0 | 0 | 0 | Barin 93 | 1 | MainDB
BaI2 |  | Barium iodide |  | 13718-50-8 | 391.139 | 985 | 2300 | 985 | 2337 | l | 6.34 | 6.443 | 27 | 0 | 0 | 0 | 0 | 0 | 0 | Barin 93 | 1 | MainDB
BaI2 |  | Barium iodide |  | 13718-50-8 | 391.139 | 985 | 2300 | 100 | 298.15 | s | -144.7 | 39.47 | 17.52971 | 3.703218 | -0.1421553 | 0.6793141 | 5.15 | 7 | 0 | JANAF 98, Barin 93 | 1 | MainDB
BaI2 |  | Barium iodide |  | 13718-50-8 | 391.139 | 985 | 2300 | 298.15 | 985 | s | 0 | 0 | 16.952 | 5.164 | 0.048 | -0.267 | 0 | 0 | 0 | Barin 93 | 1 | MainDB
BaI2 |  | Barium iodide |  | 13718-50-8 | 391.139 | 985 | 2300 | 985 | 2337 | l | 6.34 | 6.443 | 27 | 0 | 0 | 0 | 0 | 0 | 0 | Barin 93 | 1 | MainDB
BaI2(g) |  | Barium iodide |  | 13718-50-8 | 391.139 | 985 | 2300 | 298.15 | 6000 | g | -68.93881 | 86.51315 | 13.90964 | 0.00040906 | -0.1207566 | -5.223839e-05 | 0 | 0 | 0 | Landolt 99, JANAF 85 | 1 | MainDB
BaI2(ia) |  | Barium iodide |  | 13718-50-8 | 391.139 | 985 | 2300 | 298.15 | 398 | ai | -154.9 | 55.5 | 0 | 0 | 0 | 0 | 0 | 0 | 0 | NBS 82 | 1 | MainDB
BaI2*H2O |  | Barium iodide monohydrate |  |  | 409.1542 | 0 | 0 | 298.15 | 300 | s | -221 | 49 | 0 | 0 | 0 | 0 | 0 | 0 | 0 | Yungman 99 | 2 | MainDB
BaI2*2H2O |  | Barium iodide dihydrate |  |  | 427.1694 | 0 | 0 | 298.15 | 300 | s | -292 | 59 | 0 | 0 | 0 | 0 | 0 | 0 | 0 | Yungman 99 | 2 | MainDB
Ba(IO3)2 |  | Barium iodate |  | 10567-69-8 | 487.1354 | 0 | 0 | 298.15 | 700 | s | -245.5 | 59.6 | 41.084 | 27.333 | -3.891 | -0.643 | 5.23 | 7 | 0 | Pankratz 95 | 1 | MainDB
Ba(IO3)2(ia) |  | Barium iodate |  | 10567-69-8 | 487.1354 | 0 | 0 | 298.15 | 398 | ai | -234.33 | 58.9 | 0 | 0 | 0 | 0 | 0 | 0 | 0 | NBS 82 | 1 | MainDB
BaI(OH)(g) |  | Barium iodide hydroxide |  |  | 281.2418 | 0 | 0 | 298.15 | 1700 | g | -114.7897 | 83.19837 | 17.19736 | 0.9461495 | -0.7885105 | 0.00908423 | 0 | 0 | 0 | Landolt 99 | 1 | MainDB
BaI(OH)(g) |  | Barium iodide hydroxide |  |  | 281.2418 | 0 | 0 | 1700 | 6000 | g | 0 | 0 | 19.12223 | 0.2280707 | -18.77003 | -0.01938249 | 0 | 0 | 0 | Landolt 99 | 1 | MainDB
BaI(OH)(g) |  | Barium iodide hydroxide |  |  | 281.2418 | 0 | 0 | 298.15 | 1700 | g | -114.7897 | 83.19837 | 17.19736 | 0.9461495 | -0.7885105 | 0.00908423 | 0 | 0 | 0 | Landolt 99 | 1 | MainDB
BaI(OH)(g) |  | Barium iodide hydroxide |  |  | 281.2418 | 0 | 0 | 1700 | 6000 | g | 0 | 0 | 19.12223 | 0.2280707 | -18.77003 | -0.01938249 | 0 | 0 | 0 | Landolt 99 | 1 | MainDB
Ba(IO3)2*H2O |  | Barium iodate hydrate |  |  | 505.1506 | 0 | 0 | 298.15 | 300 | s | -315.9895 | 70.9847 | 0 | 0 | 0 | 0 | 0 | 0 | 0 | Bard 85 | 2 | MainDB
Ba(MnO4)2 |  | Barium permanganate |  | 7787-36-2 | 375.2012 | 0 | 0 | 298.15 | 398 | s | -373 | 70.9 | 0 | 0 | 0 | 0 | 3.77 | 5 | 0 | Karapet 70 | 3 | MainDB
BaMoO3 |  |  |  |  | 281.2682 | 0 | 0 | 298.15 | 2500 | s | -294.933 | 30.043 | 24.95 | 8.473 | -2.364001 | 0 | 0 | 0 | 0 | Yokokawa 91, Bard 85 | 2 | MainDB
BaMoO4 | BaO*MoO3 | Barium molybdate |  | 7787-37-3 | 297.2676 | 1733 | 0 | 298.15 | 1200 | s | -360.3 | 34.5 | 31.71515 | 6.929051 | -5.666685 | 0.00583652 | 4.975 | 7 | 0 | Landolt 99, Barin 93 | 1 | MainDB
BaMoO4(g) | BaO*MoO3 | Barium molybdate |  | 7787-37-3 | 297.2676 | 1733 | 0 | 298.15 | 2500 | g | -231.836 | 88.34512 | 29.20689 | 2.492135 | -5.607616 | -0.6197641 | 4.975 | 7 | 0 | Landolt 99 | 1 | MainDB
Ba2MoO5 |  |  |  |  | 450.597 | 0 | 0 | 298.15 | 1573 | s | -512.667 | 51.63 | 43.786 | 8.609 | -6.828 | 0 | 0 | 0 | 0 | Yokokawa 91 | 2 | MainDB
Ba3MoO6 |  |  |  |  | 603.9264 | 0 | 0 | 298.15 | 1820 | s | -652.486 | 68.451 | 55.863 | 10.277 | -7.992 | 0 | 0 | 0 | 0 | Yokokawa 91 | 2 | MainDB
Ba(N3)2 |  | Barium azide |  | 18810-58-7 | 221.3702 | 0 | 0 | 298.15 | 398 | s | -5.32 | 29.8 | 0 | 0 | 0 | 0 | 2.936 | 0 | 0 | Karapet 70 | 3 | MainDB
Ba3N2 |  | Barium nitride |  | 12047-79-9 | 440.0034 | 0 | 0 | 298.15 | 880 | s | -86.8 | 36.4 | 20.39043 | 25.21716 | 0.1962038 | -1.296354 | 4.78 | 18 | 0 | Landolt 99, Barin 89 | 1 | MainDB
Ba3N2 |  | Barium nitride |  | 12047-79-9 | 440.0034 | 0 | 0 | 880 | 1300 | s | 0 | 0 | 152.9711 | -121.4189 | -262.5865 | 37.84257 | 0 | 0 | 0 | Landolt 99, Barin 89 | 1 | MainDB
Ba3N2 |  | Barium nitride |  | 12047-79-9 | 440.0034 | 0 | 0 | 298.15 | 880 | s | -86.8 | 36.4 | 20.39043 | 25.21716 | 0.1962038 | -1.296354 | 4.78 | 18 | 0 | Landolt 99, Barin 89 | 1 | MainDB
Ba3N2 |  | Barium nitride |  | 12047-79-9 | 440.0034 | 0 | 0 | 880 | 1300 | s | 0 | 0 | 152.9711 | -121.4189 | -262.5865 | 37.84257 | 0 | 0 | 0 | Landolt 99, Barin 89 | 1 | MainDB
Ba(N3)2*H2O |  | Barium azide |  |  | 239.3854 | 0 | 0 | 298.15 | 300 | s | -73.70937 | 44.93308 | 0 | 0 | 0 | 0 | 0 | 0 | 0 | Bard 85 | 2 | MainDB
Ba(NO3)2 |  | Barium nitrate | Nitrobarite | 10022-31-8 | 261.3398 | 863 | 0 | 298.15 | 868 | s | -237.11 | 51.1 | 30.05 | 35.7 | -4.01 | 0 | 3.24 | 7 | 0 | Barin 77, CRC 96 | 1 | MainDB
Ba(NO3)2(ia) |  | Barium nitrate | Nitrobarite | 10022-31-8 | 261.3398 | 863 | 0 | 298.15 | 398 | ai | -227.65 | 72.31 | 0 | 0 | 0 | 0 | 0 | 0 | 0 | NBS 82 | 1 | MainDB
BaNO3(+a) |  | Barium nitrate +ion | Nitratobarium +ion | 76056-70-7 | 199.3344 | 0 | 0 | 298.15 | 398 | ao | -175.81 | 41.11 | 0 | 0 | 0 | 0 | 0 | 0 | 0 | NBS 82 | 1 | MainDB
BaO |  | Barium oxide |  | 1304-28-5 | 153.3294 | 2246 | 3360.6 | 100 | 298.15 | s | -130.9751 | 17.20841 | 10.07792 | 5.966719 | -0.3021463 | -2.387727 | 5.72 | 14 | 0 | JANAF 98, Landolt 99, Barin 93 | 1 | MainDB
BaO |  | Barium oxide |  | 1304-28-5 | 153.3294 | 2246 | 3360.6 | 298.15 | 1200 | s | 0 | 0 | 13.38514 | -2.096623 | -1.453843 | 1.275643 | 0 | 0 | 0 | Landolt 99, Barin 93 | 1 | MainDB
BaO |  | Barium oxide |  | 1304-28-5 | 153.3294 | 2246 | 3360.6 | 1200 | 1600 | s | 0 | 0 | 59.76465 | -57.51545 | -91.10488 | 19.5736 | 0 | 0 | 0 | Landolt 99, Barin 93 | 1 | MainDB
BaO |  | Barium oxide |  | 1304-28-5 | 153.3294 | 2246 | 3360.6 | 1600 | 2246 | s | 0 | 0 | -33.60864 | 23.25313 | 274.8005 | -0.0160325 | 0 | 0 | 0 | Landolt 99, Barin 93 | 1 | MainDB
BaO |  | Barium oxide |  | 1304-28-5 | 153.3294 | 2246 | 3360.6 | 2246 | 6000 | l | 10.99426 | 4.895076 | 19.90918 | 0 | 0 | 0 | 0 | 0 | 0 | Landolt 99 | 1 | MainDB
BaO |  | Barium oxide |  | 1304-28-5 | 153.3294 | 2246 | 3360.6 | 100 | 298.15 | s | -130.9751 | 17.20841 | 10.07792 | 5.966719 | -0.3021463 | -2.387727 | 5.72 | 14 | 0 | JANAF 98, Landolt 99, Barin 93 | 1 | MainDB
BaO |  | Barium oxide |  | 1304-28-5 | 153.3294 | 2246 | 3360.6 | 298.15 | 1200 | s | 0 | 0 | 13.38514 | -2.096623 | -1.453843 | 1.275643 | 0 | 0 | 0 | Landolt 99, Barin 93 | 1 | MainDB
BaO |  | Barium oxide |  | 1304-28-5 | 153.3294 | 2246 | 3360.6 | 1200 | 1600 | s | 0 | 0 | 59.76465 | -57.51545 | -91.10488 | 19.5736 | 0 | 0 | 0 | Landolt 99, Barin 93 | 1 | MainDB
BaO |  | Barium oxide |  | 1304-28-5 | 153.3294 | 2246 | 3360.6 | 1600 | 2246 | s | 0 | 0 | -33.60864 | 23.25313 | 274.8005 | -0.0160325 | 0 | 0 | 0 | Landolt 99, Barin 93 | 1 | MainDB
BaO |  | Barium oxide |  | 1304-28-5 | 153.3294 | 2246 | 3360.6 | 2246 | 6000 | l | 10.99426 | 4.895076 | 19.90918 | 0 | 0 | 0 | 0 | 0 | 0 | Landolt 99 | 1 | MainDB
BaO |  | Barium oxide |  | 1304-28-5 | 153.3294 | 2246 | 3360.6 | 100 | 298.15 | s | -130.9751 | 17.20841 | 10.07792 | 5.966719 | -0.3021463 | -2.387727 | 5.72 | 14 | 0 | JANAF 98, Landolt 99, Barin 93 | 1 | MainDB
BaO |  | Barium oxide |  | 1304-28-5 | 153.3294 | 2246 | 3360.6 | 298.15 | 1200 | s | 0 | 0 | 13.38514 | -2.096623 | -1.453843 | 1.275643 | 0 | 0 | 0 | Landolt 99, Barin 93 | 1 | MainDB
BaO |  | Barium oxide |  | 1304-28-5 | 153.3294 | 2246 | 3360.6 | 1200 | 1600 | s | 0 | 0 | 59.76465 | -57.51545 | -91.10488 | 19.5736 | 0 | 0 | 0 | Landolt 99, Barin 93 | 1 | MainDB
BaO |  | Barium oxide |  | 1304-28-5 | 153.3294 | 2246 | 3360.6 | 1600 | 2246 | s | 0 | 0 | -33.60864 | 23.25313 | 274.8005 | -0.0160325 | 0 | 0 | 0 | Landolt 99, Barin 93 | 1 | MainDB
BaO |  | Barium oxide |  | 1304-28-5 | 153.3294 | 2246 | 3360.6 | 2246 | 6000 | l | 10.99426 | 4.895076 | 19.90918 | 0 | 0 | 0 | 0 | 0 | 0 | Landolt 99 | 1 | MainDB
BaO |  | Barium oxide |  | 1304-28-5 | 153.3294 | 2246 | 3360.6 | 100 | 298.15 | s | -130.9751 | 17.20841 | 10.07792 | 5.966719 | -0.3021463 | -2.387727 | 5.72 | 14 | 0 | JANAF 98, Landolt 99, Barin 93 | 1 | MainDB
BaO |  | Barium oxide |  | 1304-28-5 | 153.3294 | 2246 | 3360.6 | 298.15 | 1200 | s | 0 | 0 | 13.38514 | -2.096623 | -1.453843 | 1.275643 | 0 | 0 | 0 | Landolt 99, Barin 93 | 1 | MainDB
BaO |  | Barium oxide |  | 1304-28-5 | 153.3294 | 2246 | 3360.6 | 1200 | 1600 | s | 0 | 0 | 59.76465 | -57.51545 | -91.10488 | 19.5736 | 0 | 0 | 0 | Landolt 99, Barin 93 | 1 | MainDB
BaO |  | Barium oxide |  | 1304-28-5 | 153.3294 | 2246 | 3360.6 | 1600 | 2246 | s | 0 | 0 | -33.60864 | 23.25313 | 274.8005 | -0.0160325 | 0 | 0 | 0 | Landolt 99, Barin 93 | 1 | MainDB
BaO |  | Barium oxide |  | 1304-28-5 | 153.3294 | 2246 | 3360.6 | 2246 | 6000 | l | 10.99426 | 4.895076 | 19.90918 | 0 | 0 | 0 | 0 | 0 | 0 | Landolt 99 | 1 | MainDB
BaO |  | Barium oxide |  | 1304-28-5 | 153.3294 | 2246 | 3360.6 | 100 | 298.15 | s | -130.9751 | 17.20841 | 10.07792 | 5.966719 | -0.3021463 | -2.387727 | 5.72 | 14 | 0 | JANAF 98, Landolt 99, Barin 93 | 1 | MainDB
BaO |  | Barium oxide |  | 1304-28-5 | 153.3294 | 2246 | 3360.6 | 298.15 | 1200 | s | 0 | 0 | 13.38514 | -2.096623 | -1.453843 | 1.275643 | 0 | 0 | 0 | Landolt 99, Barin 93 | 1 | MainDB
BaO |  | Barium oxide |  | 1304-28-5 | 153.3294 | 2246 | 3360.6 | 1200 | 1600 | s | 0 | 0 | 59.76465 | -57.51545 | -91.10488 | 19.5736 | 0 | 0 | 0 | Landolt 99, Barin 93 | 1 | MainDB
BaO |  | Barium oxide |  | 1304-28-5 | 153.3294 | 2246 | 3360.6 | 1600 | 2246 | s | 0 | 0 | -33.60864 | 23.25313 | 274.8005 | -0.0160325 | 0 | 0 | 0 | Landolt 99, Barin 93 | 1 | MainDB
BaO |  | Barium oxide |  | 1304-28-5 | 153.3294 | 2246 | 3360.6 | 2246 | 6000 | l | 10.99426 | 4.895076 | 19.90918 | 0 | 0 | 0 | 0 | 0 | 0 | Landolt 99 | 1 | MainDB
BaO(g) |  | Barium oxide |  | 1304-28-5 | 153.3294 | 2246 | 3360.6 | 100 | 298.15 | g | -28.19025 | 56.27557 | 5.750191 | 9.030533 | 0.03861138 | -7.195784 | 0 | 0 | 0 | JANAF 98, Landolt 99, Ruzinov 75 | 1 | MainDB
BaO(g) |  | Barium oxide |  | 1304-28-5 | 153.3294 | 2246 | 3360.6 | 298.15 | 1100 | g | 0 | 0 | 8.230549 | 1.172569 | -0.6025227 | -0.4795189 | 0 | 0 | 0 | Landolt 99, Ruzinov 75 | 1 | MainDB
BaO(g) |  | Barium oxide |  | 1304-28-5 | 153.3294 | 2246 | 3360.6 | 1100 | 2400 | g | 0 | 0 | 10.98576 | -1.873329 | -7.899323 | 0.5106719 | 0 | 0 | 0 | Landolt 99 | 1 | MainDB
BaO(g) |  | Barium oxide |  | 1304-28-5 | 153.3294 | 2246 | 3360.6 | 2400 | 3800 | g | 0 | 0 | 9.45554 | -2.424092 | 56.34314 | 0.8121976 | 0 | 0 | 0 | Landolt 99 | 1 | MainDB
BaO(g) |  | Barium oxide |  | 1304-28-5 | 153.3294 | 2246 | 3360.6 | 3800 | 5900 | g | 0 | 0 | -59.73024 | 22.72799 | 1614.69 | -1.762871 | 0 | 0 | 0 | Landolt 99 | 1 | MainDB
BaO(g) |  | Barium oxide |  | 1304-28-5 | 153.3294 | 2246 | 3360.6 | 5900 | 10000 | g | 0 | 0 | 89.06398 | -11.36883 | -6854.175 | 0.4406866 | 0 | 0 | 0 | Landolt 99 | 1 | MainDB
BaO(g) |  | Barium oxide |  | 1304-28-5 | 153.3294 | 2246 | 3360.6 | 100 | 298.15 | g | -28.19025 | 56.27557 | 5.750191 | 9.030533 | 0.03861138 | -7.195784 | 0 | 0 | 0 | JANAF 98, Landolt 99, Ruzinov 75 | 1 | MainDB
BaO(g) |  | Barium oxide |  | 1304-28-5 | 153.3294 | 2246 | 3360.6 | 298.15 | 1100 | g | 0 | 0 | 8.230549 | 1.172569 | -0.6025227 | -0.4795189 | 0 | 0 | 0 | Landolt 99, Ruzinov 75 | 1 | MainDB
BaO(g) |  | Barium oxide |  | 1304-28-5 | 153.3294 | 2246 | 3360.6 | 1100 | 2400 | g | 0 | 0 | 10.98576 | -1.873329 | -7.899323 | 0.5106719 | 0 | 0 | 0 | Landolt 99 | 1 | MainDB
BaO(g) |  | Barium oxide |  | 1304-28-5 | 153.3294 | 2246 | 3360.6 | 2400 | 3800 | g | 0 | 0 | 9.45554 | -2.424092 | 56.34314 | 0.8121976 | 0 | 0 | 0 | Landolt 99 | 1 | MainDB
BaO(g) |  | Barium oxide |  | 1304-28-5 | 153.3294 | 2246 | 3360.6 | 3800 | 5900 | g | 0 | 0 | -59.73024 | 22.72799 | 1614.69 | -1.762871 | 0 | 0 | 0 | Landolt 99 | 1 | MainDB
BaO(g) |  | Barium oxide |  | 1304-28-5 | 153.3294 | 2246 | 3360.6 | 5900 | 10000 | g | 0 | 0 | 89.06398 | -11.36883 | -6854.175 | 0.4406866 | 0 | 0 | 0 | Landolt 99 | 1 | MainDB
BaO(g) |  | Barium oxide |  | 1304-28-5 | 153.3294 | 2246 | 3360.6 | 100 | 298.15 | g | -28.19025 | 56.27557 | 5.750191 | 9.030533 | 0.03861138 | -7.195784 | 0 | 0 | 0 | JANAF 98, Landolt 99, Ruzinov 75 | 1 | MainDB
BaO(g) |  | Barium oxide |  | 1304-28-5 | 153.3294 | 2246 | 3360.6 | 298.15 | 1100 | g | 0 | 0 | 8.230549 | 1.172569 | -0.6025227 | -0.4795189 | 0 | 0 | 0 | Landolt 99, Ruzinov 75 | 1 | MainDB
BaO(g) |  | Barium oxide |  | 1304-28-5 | 153.3294 | 2246 | 3360.6 | 1100 | 2400 | g | 0 | 0 | 10.98576 | -1.873329 | -7.899323 | 0.5106719 | 0 | 0 | 0 | Landolt 99 | 1 | MainDB
BaO(g) |  | Barium oxide |  | 1304-28-5 | 153.3294 | 2246 | 3360.6 | 2400 | 3800 | g | 0 | 0 | 9.45554 | -2.424092 | 56.34314 | 0.8121976 | 0 | 0 | 0 | Landolt 99 | 1 | MainDB
BaO(g) |  | Barium oxide |  | 1304-28-5 | 153.3294 | 2246 | 3360.6 | 3800 | 5900 | g | 0 | 0 | -59.73024 | 22.72799 | 1614.69 | -1.762871 | 0 | 0 | 0 | Landolt 99 | 1 | MainDB
BaO(g) |  | Barium oxide |  | 1304-28-5 | 153.3294 | 2246 | 3360.6 | 5900 | 10000 | g | 0 | 0 | 89.06398 | -11.36883 | -6854.175 | 0.4406866 | 0 | 0 | 0 | Landolt 99 | 1 | MainDB
BaO(g) |  | Barium oxide |  | 1304-28-5 | 153.3294 | 2246 | 3360.6 | 100 | 298.15 | g | -28.19025 | 56.27557 | 5.750191 | 9.030533 | 0.03861138 | -7.195784 | 0 | 0 | 0 | JANAF 98, Landolt 99, Ruzinov 75 | 1 | MainDB
BaO(g) |  | Barium oxide |  | 1304-28-5 | 153.3294 | 2246 | 3360.6 | 298.15 | 1100 | g | 0 | 0 | 8.230549 | 1.172569 | -0.6025227 | -0.4795189 | 0 | 0 | 0 | Landolt 99, Ruzinov 75 | 1 | MainDB
BaO(g) |  | Barium oxide |  | 1304-28-5 | 153.3294 | 2246 | 3360.6 | 1100 | 2400 | g | 0 | 0 | 10.98576 | -1.873329 | -7.899323 | 0.5106719 | 0 | 0 | 0 | Landolt 99 | 1 | MainDB
BaO(g) |  | Barium oxide |  | 1304-28-5 | 153.3294 | 2246 | 3360.6 | 2400 | 3800 | g | 0 | 0 | 9.45554 | -2.424092 | 56.34314 | 0.8121976 | 0 | 0 | 0 | Landolt 99 | 1 | MainDB
BaO(g) |  | Barium oxide |  | 1304-28-5 | 153.3294 | 2246 | 3360.6 | 3800 | 5900 | g | 0 | 0 | -59.73024 | 22.72799 | 1614.69 | -1.762871 | 0 | 0 | 0 | Landolt 99 | 1 | MainDB
BaO(g) |  | Barium oxide |  | 1304-28-5 | 153.3294 | 2246 | 3360.6 | 5900 | 10000 | g | 0 | 0 | 89.06398 | -11.36883 | -6854.175 | 0.4406866 | 0 | 0 | 0 | Landolt 99 | 1 | MainDB
BaO(g) |  | Barium oxide |  | 1304-28-5 | 153.3294 | 2246 | 3360.6 | 100 | 298.15 | g | -28.19025 | 56.27557 | 5.750191 | 9.030533 | 0.03861138 | -7.195784 | 0 | 0 | 0 | JANAF 98, Landolt 99, Ruzinov 75 | 1 | MainDB
BaO(g) |  | Barium oxide |  | 1304-28-5 | 153.3294 | 2246 | 3360.6 | 298.15 | 1100 | g | 0 | 0 | 8.230549 | 1.172569 | -0.6025227 | -0.4795189 | 0 | 0 | 0 | Landolt 99, Ruzinov 75 | 1 | MainDB
BaO(g) |  | Barium oxide |  | 1304-28-5 | 153.3294 | 2246 | 3360.6 | 1100 | 2400 | g | 0 | 0 | 10.98576 | -1.873329 | -7.899323 | 0.5106719 | 0 | 0 | 0 | Landolt 99 | 1 | MainDB
BaO(g) |  | Barium oxide |  | 1304-28-5 | 153.3294 | 2246 | 3360.6 | 2400 | 3800 | g | 0 | 0 | 9.45554 | -2.424092 | 56.34314 | 0.8121976 | 0 | 0 | 0 | Landolt 99 | 1 | MainDB
BaO(g) |  | Barium oxide |  | 1304-28-5 | 153.3294 | 2246 | 3360.6 | 3800 | 5900 | g | 0 | 0 | -59.73024 | 22.72799 | 1614.69 | -1.762871 | 0 | 0 | 0 | Landolt 99 | 1 | MainDB
BaO(g) |  | Barium oxide |  | 1304-28-5 | 153.3294 | 2246 | 3360.6 | 5900 | 10000 | g | 0 | 0 | 89.06398 | -11.36883 | -6854.175 | 0.4406866 | 0 | 0 | 0 | Landolt 99 | 1 | MainDB
BaO(g) |  | Barium oxide |  | 1304-28-5 | 153.3294 | 2246 | 3360.6 | 100 | 298.15 | g | -28.19025 | 56.27557 | 5.750191 | 9.030533 | 0.03861138 | -7.195784 | 0 | 0 | 0 | JANAF 98, Landolt 99, Ruzinov 75 | 1 | MainDB
BaO(g) |  | Barium oxide |  | 1304-28-5 | 153.3294 | 2246 | 3360.6 | 298.15 | 1100 | g | 0 | 0 | 8.230549 | 1.172569 | -0.6025227 | -0.4795189 | 0 | 0 | 0 | Landolt 99, Ruzinov 75 | 1 | MainDB
BaO(g) |  | Barium oxide |  | 1304-28-5 | 153.3294 | 2246 | 3360.6 | 1100 | 2400 | g | 0 | 0 | 10.98576 | -1.873329 | -7.899323 | 0.5106719 | 0 | 0 | 0 | Landolt 99 | 1 | MainDB
BaO(g) |  | Barium oxide |  | 1304-28-5 | 153.3294 | 2246 | 3360.6 | 2400 | 3800 | g | 0 | 0 | 9.45554 | -2.424092 | 56.34314 | 0.8121976 | 0 | 0 | 0 | Landolt 99 | 1 | MainDB
BaO(g) |  | Barium oxide |  | 1304-28-5 | 153.3294 | 2246 | 3360.6 | 3800 | 5900 | g | 0 | 0 | -59.73024 | 22.72799 | 1614.69 | -1.762871 | 0 | 0 | 0 | Landolt 99 | 1 | MainDB
BaO(g) |  | Barium oxide |  | 1304-28-5 | 153.3294 | 2246 | 3360.6 | 5900 | 10000 | g | 0 | 0 | 89.06398 | -11.36883 | -6854.175 | 0.4406866 | 0 | 0 | 0 | Landolt 99 | 1 | MainDB
BaO2 |  | Barium dioxide | Barium peroxide | 1304-29-6 | 169.3288 | 272.2 | 1110 | 298.15 | 1000 | s | -151.6 | 22.25 | 14.89969 | 6.70087 | 9.713865e-05 | -0.0006235371 | 4.96 | 15 | 0 | Landolt 99, Barin 77 | 1 | MainDB
Ba2O |  | Dibarium oxide |  | 12231-50-4 | 290.6594 | 880 | 1040 | 298.15 | 880 | s | -147.1 | 23.5 | 20 | 2.2 | 0 | 0 | 0 | 0 | 0 | Ruzinov 75 | 2 | MainDB
Ba2O |  | Dibarium oxide |  | 12231-50-4 | 290.6594 | 880 | 1040 | 880 | 1040 | l | 5.2 | 5.92 | 22 | 0 | 0 | 0 | 0 | 0 | 0 | Ruzinov 75 | 2 | MainDB
Ba2O |  | Dibarium oxide |  | 12231-50-4 | 290.6594 | 880 | 1040 | 298.15 | 880 | s | -147.1 | 23.5 | 20 | 2.2 | 0 | 0 | 0 | 0 | 0 | Ruzinov 75 | 2 | MainDB
Ba2O |  | Dibarium oxide |  | 12231-50-4 | 290.6594 | 880 | 1040 | 880 | 1040 | l | 5.2 | 5.92 | 22 | 0 | 0 | 0 | 0 | 0 | 0 | Ruzinov 75 | 2 | MainDB
Ba2O(g) |  | Dibarium monoxide |  | 12231-50-4 | 290.6594 | 0 | 0 | 298.15 | 900 | g | -57.60038 | 69.14078 | 13.18305 | 3.164453 | -1.390397 | -1.64641 | 0 | 0 | 0 | Landolt 99, NBS 82, Ruzinov 75, Lamo | 1 | MainDB
Ba2O(g) |  | Dibarium monoxide |  | 12231-50-4 | 290.6594 | 0 | 0 | 900 | 3000 | g | 0 | 0 | 14.89713 | 0.00209608 | -3.022259 | -6.453155e-05 | 0 | 0 | 0 | Landolt 99 | 1 | MainDB
Ba2O(g) |  | Dibarium monoxide |  | 12231-50-4 | 290.6594 | 0 | 0 | 298.15 | 900 | g | -57.60038 | 69.14078 | 13.18305 | 3.164453 | -1.390397 | -1.64641 | 0 | 0 | 0 | Landolt 99, NBS 82, Ruzinov 75, Lamo | 1 | MainDB
Ba2O(g) |  | Dibarium monoxide |  | 12231-50-4 | 290.6594 | 0 | 0 | 900 | 3000 | g | 0 | 0 | 14.89713 | 0.00209608 | -3.022259 | -6.453155e-05 | 0 | 0 | 0 | Landolt 99 | 1 | MainDB
Ba2O2(g) |  | Dibarium dioxide |  |  | 306.6588 | 0 | 0 | 298.15 | 2500 | g | -71.94096 | 76.11114 | 19.56296 | 0.3039182 | -2.221977 | -0.07653596 | 0 | 0 | 0 | Landolt 99 | 1 | MainDB
BaO*Al2O3 | BaAl2O4 | Barium aluminate |  | 12004-04-5 | 255.2907 | 2088 | 0 | 298.15 | 2103 | s | -555.9 | 35.5 | 38.22 | 5.29 | -8.804 | 0 | 0 | 0 | 0 | Barin 89 | 1 | MainDB
*3BaO*Al2O3 | Ba3Al2O6 | Barium aluminum oxide | Barium aluminate | 12004-05-6 | 561.9495 | 2023 | 0 | 298.15 | 2023 | s | -841.06 | 72 | 63.7 | 7.37 | -12.772 | 0 | 0 | 0 | 0 | Barin 93 | 1 | MainDB
BaO*B2O3 | Ba(BO2)2 | Barium metaborate |  | 13701-59-2 | 222.9476 | 1378 | 0 | 100 | 1378 | s | -471.391 | 31.591 | 17.424 | 36.454 | -0.676 | -12.416 | 0 | 0 | 0 | Asano 90 | 2 | MainDB
BaO*2B2O3 | BaB4O7 | Barium tetraborate | Barium boron oxide | 12007-55-5 | 292.5658 | 0 | 0 | 298 | 1183 | s | -796.152 | 37.835 | 26.869 | 48.374 | -0.037 | 0.338 | 0 | 0 | 0 | Asano 90 | 2 | MainDB
BaO*Fe2O3 | BaFe2O4 | Barium ferrite, alfa |  |  | 313.0216 | 0 | 0 | 298 | 895 | s | -306 | 43.5 | 33.082 | 33.573 | -7.59 | -16.395 | 0 | 0 | 0 | Pankratz 95 | 1 | MainDB
BaO*Fe2O3 | BaFe2O4 | Barium ferrite, beta |  |  | 313.0216 | 0 | 0 | 895 | 1161 | s | 0 | 0 | 33.082 | 33.573 | -7.59 | -16.395 | 0 | 0 | 0 | Pankratz 95 | 1 | MainDB
BaO*Fe2O3 | BaFe2O4 | Barium ferrite, gamma |  |  | 313.0216 | 0 | 0 | 1161 | 1300 | s | 1.5 | 1.292 | 49 | 0 | 0 | 0 | 0 | 0 | 0 | Pankratz 95 | 1 | MainDB
BaO*Fe2O3 | BaFe2O4 | Barium ferrite, alfa |  |  | 313.0216 | 0 | 0 | 298 | 895 | s | -306 | 43.5 | 33.082 | 33.573 | -7.59 | -16.395 | 0 | 0 | 0 | Pankratz 95 | 1 | MainDB
BaO*Fe2O3 | BaFe2O4 | Barium ferrite, beta |  |  | 313.0216 | 0 | 0 | 895 | 1161 | s | 0 | 0 | 33.082 | 33.573 | -7.59 | -16.395 | 0 | 0 | 0 | Pankratz 95 | 1 | MainDB
BaO*Fe2O3 | BaFe2O4 | Barium ferrite, gamma |  |  | 313.0216 | 0 | 0 | 1161 | 1300 | s | 1.5 | 1.292 | 49 | 0 | 0 | 0 | 0 | 0 | 0 | Pankratz 95 | 1 | MainDB
BaO*Fe2O3 | BaFe2O4 | Barium ferrite, alfa |  |  | 313.0216 | 0 | 0 | 298 | 895 | s | -306 | 43.5 | 33.082 | 33.573 | -7.59 | -16.395 | 0 | 0 | 0 | Pankratz 95 | 1 | MainDB
BaO*Fe2O3 | BaFe2O4 | Barium ferrite, beta |  |  | 313.0216 | 0 | 0 | 895 | 1161 | s | 0 | 0 | 33.082 | 33.573 | -7.59 | -16.395 | 0 | 0 | 0 | Pankratz 95 | 1 | MainDB
BaO*Fe2O3 | BaFe2O4 | Barium ferrite, gamma |  |  | 313.0216 | 0 | 0 | 1161 | 1300 | s | 1.5 | 1.292 | 49 | 0 | 0 | 0 | 0 | 0 | 0 | Pankratz 95 | 1 | MainDB
BaOH(g) | BaHO(g) | Barium monohydroxide |  | 12009-08-4 | 154.3373 | 0 | 0 | 298.15 | 1700 | g | -53.59943 | 61.12596 | 12.24453 | 0.8420182 | -0.967388 | 0.05865489 | 0 | 0 | 0 | Landolt 99, JANAF 85 | 1 | MainDB
BaOH(g) | BaHO(g) | Barium monohydroxide |  | 12009-08-4 | 154.3373 | 0 | 0 | 1700 | 4400 | g | 0 | 0 | 10.807 | 1.644495 | 14.2265 | -0.09784672 | 0 | 0 | 0 | Landolt 99, JANAF 85 | 1 | MainDB
BaOH(g) | BaHO(g) | Barium monohydroxide |  | 12009-08-4 | 154.3373 | 0 | 0 | 4400 | 6000 | g | 0 | 0 | 13.10624 | 1.407706 | -141.208 | -0.1213448 | 0 | 0 | 0 | Landolt 99, JANAF 85 | 1 | MainDB
BaOH(g) | BaHO(g) | Barium monohydroxide |  | 12009-08-4 | 154.3373 | 0 | 0 | 298.15 | 1700 | g | -53.59943 | 61.12596 | 12.24453 | 0.8420182 | -0.967388 | 0.05865489 | 0 | 0 | 0 | Landolt 99, JANAF 85 | 1 | MainDB
BaOH(g) | BaHO(g) | Barium monohydroxide |  | 12009-08-4 | 154.3373 | 0 | 0 | 1700 | 4400 | g | 0 | 0 | 10.807 | 1.644495 | 14.2265 | -0.09784672 | 0 | 0 | 0 | Landolt 99, JANAF 85 | 1 | MainDB
BaOH(g) | BaHO(g) | Barium monohydroxide |  | 12009-08-4 | 154.3373 | 0 | 0 | 4400 | 6000 | g | 0 | 0 | 13.10624 | 1.407706 | -141.208 | -0.1213448 | 0 | 0 | 0 | Landolt 99, JANAF 85 | 1 | MainDB
BaOH(g) | BaHO(g) | Barium monohydroxide |  | 12009-08-4 | 154.3373 | 0 | 0 | 298.15 | 1700 | g | -53.59943 | 61.12596 | 12.24453 | 0.8420182 | -0.967388 | 0.05865489 | 0 | 0 | 0 | Landolt 99, JANAF 85 | 1 | MainDB
BaOH(g) | BaHO(g) | Barium monohydroxide |  | 12009-08-4 | 154.3373 | 0 | 0 | 1700 | 4400 | g | 0 | 0 | 10.807 | 1.644495 | 14.2265 | -0.09784672 | 0 | 0 | 0 | Landolt 99, JANAF 85 | 1 | MainDB
BaOH(g) | BaHO(g) | Barium monohydroxide |  | 12009-08-4 | 154.3373 | 0 | 0 | 4400 | 6000 | g | 0 | 0 | 13.10624 | 1.407706 | -141.208 | -0.1213448 | 0 | 0 | 0 | Landolt 99, JANAF 85 | 1 | MainDB
Ba(OH)2 | BaH2O2 | Barium hydroxide |  | 17194-00-2 | 171.3446 | 681.15 | 0 | 298.15 | 519 | s | -224.8088 | 25.64054 | 9.761566 | 37.99154 | 0.1786816 | 0.0100466 | 4.5 | 7 | 0 | Landolt 99, Barin 89 | 1 | MainDB
Ba(OH)2 | BaH2O2 | Barium hydroxide |  | 17194-00-2 | 171.3446 | 681.15 | 0 | 519 | 681 | s | 0.8604206 | 1.657744 | 29.63671 | 0 | 0 | 0 | 0 | 0 | 0 | Landolt 99, Barin 89 | 1 | MainDB
Ba(OH)2 | BaH2O2 | Barium hydroxide |  | 17194-00-2 | 171.3446 | 681.15 | 0 | 681 | 3000 | l | 3.824092 | 5.61544 | 32.98279 | 0 | 0 | 0 | 0 | 0 | 0 | Landolt 99, Barin 89 | 1 | MainDB
Ba(OH)2 | BaH2O2 | Barium hydroxide |  | 17194-00-2 | 171.3446 | 681.15 | 0 | 298.15 | 519 | s | -224.8088 | 25.64054 | 9.761566 | 37.99154 | 0.1786816 | 0.0100466 | 4.5 | 7 | 0 | Landolt 99, Barin 89 | 1 | MainDB
Ba(OH)2 | BaH2O2 | Barium hydroxide |  | 17194-00-2 | 171.3446 | 681.15 | 0 | 519 | 681 | s | 0.8604206 | 1.657744 | 29.63671 | 0 | 0 | 0 | 0 | 0 | 0 | Landolt 99, Barin 89 | 1 | MainDB
Ba(OH)2 | BaH2O2 | Barium hydroxide |  | 17194-00-2 | 171.3446 | 681.15 | 0 | 681 | 3000 | l | 3.824092 | 5.61544 | 32.98279 | 0 | 0 | 0 | 0 | 0 | 0 | Landolt 99, Barin 89 | 1 | MainDB
Ba(OH)2 | BaH2O2 | Barium hydroxide |  | 17194-00-2 | 171.3446 | 681.15 | 0 | 298.15 | 519 | s | -224.8088 | 25.64054 | 9.761566 | 37.99154 | 0.1786816 | 0.0100466 | 4.5 | 7 | 0 | Landolt 99, Barin 89 | 1 | MainDB
Ba(OH)2 | BaH2O2 | Barium hydroxide |  | 17194-00-2 | 171.3446 | 681.15 | 0 | 519 | 681 | s | 0.8604206 | 1.657744 | 29.63671 | 0 | 0 | 0 | 0 | 0 | 0 | Landolt 99, Barin 89 | 1 | MainDB
Ba(OH)2 | BaH2O2 | Barium hydroxide |  | 17194-00-2 | 171.3446 | 681.15 | 0 | 681 | 3000 | l | 3.824092 | 5.61544 | 32.98279 | 0 | 0 | 0 | 0 | 0 | 0 | Landolt 99, Barin 89 | 1 | MainDB
Ba(OH)2(g) | BaH2O2(g) | Barium hydroxide |  | 17194-00-2 | 171.3446 | 681.15 | 0 | 298.15 | 1300 | g | -144.9976 | 76.1599 | 21.18387 | 0.4167673 | -2.009139 | 0.72866 | 0 | 0 | 0 | Landolt 99, JANAF 85 | 1 | MainDB
Ba(OH)2(g) | BaH2O2(g) | Barium hydroxide |  | 17194-00-2 | 171.3446 | 681.15 | 0 | 1300 | 4400 | g | 0 | 0 | 22.6196 | 1.226546 | -19.50369 | -0.1316572 | 0 | 0 | 0 | Landolt 99, JANAF 85 | 1 | MainDB
Ba(OH)2(g) | BaH2O2(g) | Barium hydroxide |  | 17194-00-2 | 171.3446 | 681.15 | 0 | 4400 | 6000 | g | 0 | 0 | 25.06275 | 0.1826696 | -50.07289 | -0.01237229 | 0 | 0 | 0 | Landolt 99, JANAF 85 | 1 | MainDB
Ba(OH)2(g) | BaH2O2(g) | Barium hydroxide |  | 17194-00-2 | 171.3446 | 681.15 | 0 | 298.15 | 1300 | g | -144.9976 | 76.1599 | 21.18387 | 0.4167673 | -2.009139 | 0.72866 | 0 | 0 | 0 | Landolt 99, JANAF 85 | 1 | MainDB
Ba(OH)2(g) | BaH2O2(g) | Barium hydroxide |  | 17194-00-2 | 171.3446 | 681.15 | 0 | 1300 | 4400 | g | 0 | 0 | 22.6196 | 1.226546 | -19.50369 | -0.1316572 | 0 | 0 | 0 | Landolt 99, JANAF 85 | 1 | MainDB
Ba(OH)2(g) | BaH2O2(g) | Barium hydroxide |  | 17194-00-2 | 171.3446 | 681.15 | 0 | 4400 | 6000 | g | 0 | 0 | 25.06275 | 0.1826696 | -50.07289 | -0.01237229 | 0 | 0 | 0 | Landolt 99, JANAF 85 | 1 | MainDB
Ba(OH)2(g) | BaH2O2(g) | Barium hydroxide |  | 17194-00-2 | 171.3446 | 681.15 | 0 | 298.15 | 1300 | g | -144.9976 | 76.1599 | 21.18387 | 0.4167673 | -2.009139 | 0.72866 | 0 | 0 | 0 | Landolt 99, JANAF 85 | 1 | MainDB
Ba(OH)2(g) | BaH2O2(g) | Barium hydroxide |  | 17194-00-2 | 171.3446 | 681.15 | 0 | 1300 | 4400 | g | 0 | 0 | 22.6196 | 1.226546 | -19.50369 | -0.1316572 | 0 | 0 | 0 | Landolt 99, JANAF 85 | 1 | MainDB
Ba(OH)2(g) | BaH2O2(g) | Barium hydroxide |  | 17194-00-2 | 171.3446 | 681.15 | 0 | 4400 | 6000 | g | 0 | 0 | 25.06275 | 0.1826696 | -50.07289 | -0.01237229 | 0 | 0 | 0 | Landolt 99, JANAF 85 | 1 | MainDB
Ba(OH)2(a) | BaH2O2(a) | Barium hydroxide |  | 17194-00-2 | 171.3446 | 681.15 | 0 | 298.15 | 398 | ao | -237.906 | -2.007999 | 0 | 0 | 0 | 0 | 0 | 0 | 0 | Phillips 88, Bard 85 | 2 | MainDB
BaOH(+g) | BaHO(+g) | Barium monohydroxide +ion | Hydroxybarium +ion | 68193-67-9 | 154.3367 | 0 | 0 | 298.15 | 2600 | g | 64.215 | 59.097 | 11.934 | 1.424 | -1.087 | -0.191 | 0 | 0 | 0 | JANAF 85 | 1 | MainDB
BaOH(+g) | BaHO(+g) | Barium monohydroxide +ion | Hydroxybarium +ion | 68193-67-9 | 154.3367 | 0 | 0 | 2600 | 6000 | g | 0 | 0 | 14.876 | 0 | -38.394 | 0 | 0 | 0 | 0 | JANAF 85 | 1 | MainDB
BaOH(+g) | BaHO(+g) | Barium monohydroxide +ion | Hydroxybarium +ion | 68193-67-9 | 154.3367 | 0 | 0 | 298.15 | 2600 | g | 64.215 | 59.097 | 11.934 | 1.424 | -1.087 | -0.191 | 0 | 0 | 0 | JANAF 85 | 1 | MainDB
BaOH(+g) | BaHO(+g) | Barium monohydroxide +ion | Hydroxybarium +ion | 68193-67-9 | 154.3367 | 0 | 0 | 2600 | 6000 | g | 0 | 0 | 14.876 | 0 | -38.394 | 0 | 0 | 0 | 0 | JANAF 85 | 1 | MainDB
BaOH(+a) |  | Barium monohydroxide +ion | Hydroxybarium +ion | 68193-67-9 | 154.3367 | 0 | 0 | 273.15 | 333.15 | ao | -175.9 | 27.5 | 6373.895 | -26417.71875 | -1121.893 | 30850.62 | 0 | 0 | 0 | Shock 97 | 1 | MainDB
BaOH(+a) |  | Barium monohydroxide +ion | Hydroxybarium +ion | 68193-67-9 | 154.3367 | 0 | 0 | 333.15 | 473.15 | ao | 0 | 0 | 116.9204 | -307.8436 | -53.96065 | 182.0979 | 0 | 0 | 0 | Shock 97 | 1 | MainDB
BaOH(+a) |  | Barium monohydroxide +ion | Hydroxybarium +ion | 68193-67-9 | 154.3367 | 0 | 0 | 273.15 | 333.15 | ao | -175.9 | 27.5 | 6373.895 | -26417.71875 | -1121.893 | 30850.62 | 0 | 0 | 0 | Shock 97 | 1 | MainDB
BaOH(+a) |  | Barium monohydroxide +ion | Hydroxybarium +ion | 68193-67-9 | 154.3367 | 0 | 0 | 333.15 | 473.15 | ao | 0 | 0 | 116.9204 | -307.8436 | -53.96065 | 182.0979 | 0 | 0 | 0 | Shock 97 | 1 | MainDB
Ba(OH)2*H2O |  | Barium hydroxide monohydrate |  |  | 189.3598 | 0 | 0 | 298.15 | 300 | s | -296.8 | 36.121 | 0 | 0 | 0 | 0 | 0 | 0 | 0 | Yungman 99 | 2 | MainDB
Ba(OH)2*3H2O |  | Barium hydroxide trihydrate |  |  | 225.3902 | 0 | 0 | 298.15 | 300 | s | -439.9 | 53.939 | 0 | 0 | 0 | 0 | 0 | 0 | 0 | Yungman 99 | 2 | MainDB
Ba(OH)2*8H2O |  | Barium hydroxide octahydrate |  | 12230-71-6 | 315.4662 | 0 | 0 | 298.15 | 398 | s | -798.805 | 102.055 | 0 | 0 | 0 | 0 | 2.18 | 7 | 0 | Phillips 88, Bard 85 | 2 | MainDB
BaO*TiO2 | BaTiO3 | Barium titanate |  | 12047-27-7 | 233.2282 | 1898 | 0 | 298.15 | 393 | s | -396.701 | 25.789 | 14.533 | 33.445 | 0 | 0 | 6.02 | 7 | 0 | Barin 93 | 1 | MainDB
BaO*TiO2 | BaTiO3 | Barium titanate |  | 12047-27-7 | 233.2282 | 1898 | 0 | 393 | 1733 | s | 0.048 | 0.122 | 31.206 | 1.33 | -6.288 | 0 | 0 | 7 | 0 | Barin 93 | 1 | MainDB
BaO*TiO2 | BaTiO3 | Barium titanate |  | 12047-27-7 | 233.2282 | 1898 | 0 | 1733 | 1889 | s | 0 | 0 | 32.25 | 0 | 0 | 0 | 0 | 0 | 0 | Barin 93 | 1 | MainDB
BaO*TiO2 | BaTiO3 | Barium titanate |  | 12047-27-7 | 233.2282 | 1898 | 0 | 298.15 | 393 | s | -396.701 | 25.789 | 14.533 | 33.445 | 0 | 0 | 6.02 | 7 | 0 | Barin 93 | 1 | MainDB
BaO*TiO2 | BaTiO3 | Barium titanate |  | 12047-27-7 | 233.2282 | 1898 | 0 | 393 | 1733 | s | 0.048 | 0.122 | 31.206 | 1.33 | -6.288 | 0 | 0 | 7 | 0 | Barin 93 | 1 | MainDB
BaO*TiO2 | BaTiO3 | Barium titanate |  | 12047-27-7 | 233.2282 | 1898 | 0 | 1733 | 1889 | s | 0 | 0 | 32.25 | 0 | 0 | 0 | 0 | 0 | 0 | Barin 93 | 1 | MainDB
BaO*TiO2 | BaTiO3 | Barium titanate |  | 12047-27-7 | 233.2282 | 1898 | 0 | 298.15 | 393 | s | -396.701 | 25.789 | 14.533 | 33.445 | 0 | 0 | 6.02 | 7 | 0 | Barin 93 | 1 | MainDB
BaO*TiO2 | BaTiO3 | Barium titanate |  | 12047-27-7 | 233.2282 | 1898 | 0 | 393 | 1733 | s | 0.048 | 0.122 | 31.206 | 1.33 | -6.288 | 0 | 0 | 7 | 0 | Barin 93 | 1 | MainDB
BaO*TiO2 | BaTiO3 | Barium titanate |  | 12047-27-7 | 233.2282 | 1898 | 0 | 1733 | 1889 | s | 0 | 0 | 32.25 | 0 | 0 | 0 | 0 | 0 | 0 | Barin 93 | 1 | MainDB
*2BaO*TiO2 | Ba2TiO4 | Barium titanium oxide | Barium titanate | 12009-63-1 | 386.5576 | 0 | 0 | 298.15 | 2133 | s | -536.1 | 47 | 43.45002 | 2.35998 | -8.317566 | -2.154429e-05 | 0 | 0 | 0 | Landolt 99, Barin 89 | 1 | MainDB
BaO*UO3 | BaUO4 | Barium uranate |  |  | 439.3566 | 0 | 0 | 298.15 | 1100 | s | -477.3184 | 36.79971 | 34.21708 | 4.166783 | -4.924467 | 0.07022227 | 0 | 0 | 0 | Landolt 99, Barin 93 | 1 | MainDB
BaO*V2O5 | BaV2O6 | Barium vanadate |  |  | 335.2094 | 0 | 0 | 298.15 | 980 | s | -545.4 | 46.3 | 43.4 | 19.4 | -7 | 0 | 0 | 0 | 0 | Knacke 91 | 1 | MainDB
BaO*WO3 | BaWO4 | Barium tungstate |  | 7787-42-0 | 385.1776 | 0 | 0 | 298.15 | 1300 | s | -389.76 | 36 | 29.51208 | 8.29585 | -0.001084054 | 0.002201074 | 0 | 0 | 0 | Landolt 99, Barin 89 | 1 | MainDB
BaO*ZrO2 | BaZrO3 | Barium zirconate | Barium metazirconate | 12009-21-1 | 276.5482 | 0 | 0 | 298.15 | 1175 | s | -425.3 | 29.8 | 30.497 | -0.086 | -5.403 | -2.054 | 0 | 0 | 0 | Pankratz 95 | 1 | MainDB
BaO*ZrO2 | BaZrO3 | Barium zirconate | Barium metazirconate | 12009-21-1 | 276.5482 | 0 | 0 | 1175 | 1600 | s | 0 | 0 | 30.84 | 0 | 0 | 0 | 0 | 0 | 0 | Pankratz 95 | 1 | MainDB
BaO*ZrO2 | BaZrO3 | Barium zirconate | Barium metazirconate | 12009-21-1 | 276.5482 | 0 | 0 | 298.15 | 1175 | s | -425.3 | 29.8 | 30.497 | -0.086 | -5.403 | -2.054 | 0 | 0 | 0 | Pankratz 95 | 1 | MainDB
BaO*ZrO2 | BaZrO3 | Barium zirconate | Barium metazirconate | 12009-21-1 | 276.5482 | 0 | 0 | 1175 | 1600 | s | 0 | 0 | 30.84 | 0 | 0 | 0 | 0 | 0 | 0 | Pankratz 95 | 1 | MainDB
Ba3(PO4)2 |  | Barium phosphate |  | 13517-08-3 | 601.9327 | 0 | 0 | 298.15 | 398 | s | -946.5 | 85.1 | 0 | 0 | 0 | 0 | 4.1 | 0 | 0 | Karapet 70 | 3 | MainDB
BaPb3 |  | Barium trilead |  | 12047-44-8 | 758.93 | 0 | 0 | 298.15 | 890 | s | -42 | 54 | 20.7 | 12.7 | 0 | 0 | 0 | 0 | 0 | Barin 77 | 1 | MainDB
Ba2Pb |  | Dibarium lead |  | 62974-93-0 | 481.86 | 0 | 0 | 298.15 | 1201 | s | -70 | 34.1 | 15 | 10 | 0 | 0 | 0 | 0 | 0 | Barin 77 | 1 | MainDB
Ba(ReO4)2*4H2O |  |  |  |  | 709.8 | 0 | 0 | 298.15 | 300 | s | -804.9713 | 90.10516 | 0 | 0 | 0 | 0 | 0 | 0 | 0 | Bard 85 | 2 | MainDB
BaS |  | Barium sulphide |  | 21109-95-5 | 169.39 | 2503 | 0 | 298.15 | 2500 | s | -112.3327 | 18.75 | 11.80184 | 1.59475 | -0.42924 | 0.02024 | 4.2 | 18 | 0 | Landolt 99, Kosola 86 | 1 | MainDB
BaS |  | Barium sulphide |  | 21109-95-5 | 169.39 | 2503 | 0 | 2500 | 6000 | l | 15.05736 | 6.02294 | 16.01338 | 0 | 0 | 0 | 0 | 0 | 0 | Landolt 99 | 1 | MainDB
BaS |  | Barium sulphide |  | 21109-95-5 | 169.39 | 2503 | 0 | 298.15 | 2500 | s | -112.3327 | 18.75 | 11.80184 | 1.59475 | -0.42924 | 0.02024 | 4.2 | 18 | 0 | Landolt 99, Kosola 86 | 1 | MainDB
BaS |  | Barium sulphide |  | 21109-95-5 | 169.39 | 2503 | 0 | 2500 | 6000 | l | 15.05736 | 6.02294 | 16.01338 | 0 | 0 | 0 | 0 | 0 | 0 | Landolt 99 | 1 | MainDB
BaS(g) |  | Barium sulphide |  | 21109-95-5 | 169.39 | 2503 | 0 | 298.15 | 1500 | g | 9.293021 | 59.47921 | 8.944909 | 0.003527725 | -0.4102462 | 0.06179493 | 0 | 0 | 0 | Landolt 99, JANAF 85 | 1 | MainDB
BaS(g) |  | Barium sulphide |  | 21109-95-5 | 169.39 | 2503 | 0 | 1500 | 2800 | g | 0 | 0 | 11.4474 | -2.987142 | -3.180621 | 0.9980999 | 0 | 0 | 0 | Landolt 99, JANAF 85 | 1 | MainDB
BaS(g) |  | Barium sulphide |  | 21109-95-5 | 169.39 | 2503 | 0 | 2800 | 4900 | g | 0 | 0 | -17.25456 | 11.6453 | 320.7898 | -1.093891 | 0 | 0 | 0 | Landolt 99, JANAF 85 | 1 | MainDB
BaS(g) |  | Barium sulphide |  | 21109-95-5 | 169.39 | 2503 | 0 | 4900 | 6000 | g | 0 | 0 | 33.53476 | -3.1218 | -1470.691 | 0.1152294 | 0 | 0 | 0 | Landolt 99, JANAF 85 | 1 | MainDB
BaS(g) |  | Barium sulphide |  | 21109-95-5 | 169.39 | 2503 | 0 | 298.15 | 1500 | g | 9.293021 | 59.47921 | 8.944909 | 0.003527725 | -0.4102462 | 0.06179493 | 0 | 0 | 0 | Landolt 99, JANAF 85 | 1 | MainDB
BaS(g) |  | Barium sulphide |  | 21109-95-5 | 169.39 | 2503 | 0 | 1500 | 2800 | g | 0 | 0 | 11.4474 | -2.987142 | -3.180621 | 0.9980999 | 0 | 0 | 0 | Landolt 99, JANAF 85 | 1 | MainDB
BaS(g) |  | Barium sulphide |  | 21109-95-5 | 169.39 | 2503 | 0 | 2800 | 4900 | g | 0 | 0 | -17.25456 | 11.6453 | 320.7898 | -1.093891 | 0 | 0 | 0 | Landolt 99, JANAF 85 | 1 | MainDB
BaS(g) |  | Barium sulphide |  | 21109-95-5 | 169.39 | 2503 | 0 | 4900 | 6000 | g | 0 | 0 | 33.53476 | -3.1218 | -1470.691 | 0.1152294 | 0 | 0 | 0 | Landolt 99, JANAF 85 | 1 | MainDB
BaS(g) |  | Barium sulphide |  | 21109-95-5 | 169.39 | 2503 | 0 | 298.15 | 1500 | g | 9.293021 | 59.47921 | 8.944909 | 0.003527725 | -0.4102462 | 0.06179493 | 0 | 0 | 0 | Landolt 99, JANAF 85 | 1 | MainDB
BaS(g) |  | Barium sulphide |  | 21109-95-5 | 169.39 | 2503 | 0 | 1500 | 2800 | g | 0 | 0 | 11.4474 | -2.987142 | -3.180621 | 0.9980999 | 0 | 0 | 0 | Landolt 99, JANAF 85 | 1 | MainDB
BaS(g) |  | Barium sulphide |  | 21109-95-5 | 169.39 | 2503 | 0 | 2800 | 4900 | g | 0 | 0 | -17.25456 | 11.6453 | 320.7898 | -1.093891 | 0 | 0 | 0 | Landolt 99, JANAF 85 | 1 | MainDB
BaS(g) |  | Barium sulphide |  | 21109-95-5 | 169.39 | 2503 | 0 | 4900 | 6000 | g | 0 | 0 | 33.53476 | -3.1218 | -1470.691 | 0.1152294 | 0 | 0 | 0 | Landolt 99, JANAF 85 | 1 | MainDB
BaS(g) |  | Barium sulphide |  | 21109-95-5 | 169.39 | 2503 | 0 | 298.15 | 1500 | g | 9.293021 | 59.47921 | 8.944909 | 0.003527725 | -0.4102462 | 0.06179493 | 0 | 0 | 0 | Landolt 99, JANAF 85 | 1 | MainDB
BaS(g) |  | Barium sulphide |  | 21109-95-5 | 169.39 | 2503 | 0 | 1500 | 2800 | g | 0 | 0 | 11.4474 | -2.987142 | -3.180621 | 0.9980999 | 0 | 0 | 0 | Landolt 99, JANAF 85 | 1 | MainDB
BaS(g) |  | Barium sulphide |  | 21109-95-5 | 169.39 | 2503 | 0 | 2800 | 4900 | g | 0 | 0 | -17.25456 | 11.6453 | 320.7898 | -1.093891 | 0 | 0 | 0 | Landolt 99, JANAF 85 | 1 | MainDB
BaS(g) |  | Barium sulphide |  | 21109-95-5 | 169.39 | 2503 | 0 | 4900 | 6000 | g | 0 | 0 | 33.53476 | -3.1218 | -1470.691 | 0.1152294 | 0 | 0 | 0 | Landolt 99, JANAF 85 | 1 | MainDB
BaSO4 |  | Barium sulfate | Barite | 7727-43-7 | 233.3876 | 1853 | 0 | 298.15 | 1423 | s | -348.709 | 31.57194 | 26.86774 | 12.32269 | -5.457349 | -0.0005162524 | 4.49 | 7 | 0 | Landolt 99, Barin 89, Bard 85 | 1 | MainDB
BaSO4 |  | Barium sulfate | Barite | 7727-43-7 | 233.3876 | 1853 | 0 | 1423 | 1853 | s | 2.39001 | 1.679493 | 40.63097 | 0 | 0 | 0 | 0 | 0 | 0 | Landolt 99, Barin 89 | 1 | MainDB
BaSO4 |  | Barium sulfate | Barite | 7727-43-7 | 233.3876 | 1853 | 0 | 1853 | 4000 | l | 9.559991 | 5.159178 | 40.63097 | 0 | 0 | 0 | 0 | 0 | 0 | Landolt 99, Barin 89 | 1 | MainDB
BaSO4 |  | Barium sulfate | Barite | 7727-43-7 | 233.3876 | 1853 | 0 | 298.15 | 1423 | s | -348.709 | 31.57194 | 26.86774 | 12.32269 | -5.457349 | -0.0005162524 | 4.49 | 7 | 0 | Landolt 99, Barin 89, Bard 85 | 1 | MainDB
BaSO4 |  | Barium sulfate | Barite | 7727-43-7 | 233.3876 | 1853 | 0 | 1423 | 1853 | s | 2.39001 | 1.679493 | 40.63097 | 0 | 0 | 0 | 0 | 0 | 0 | Landolt 99, Barin 89 | 1 | MainDB
BaSO4 |  | Barium sulfate | Barite | 7727-43-7 | 233.3876 | 1853 | 0 | 1853 | 4000 | l | 9.559991 | 5.159178 | 40.63097 | 0 | 0 | 0 | 0 | 0 | 0 | Landolt 99, Barin 89 | 1 | MainDB
BaSO4 |  | Barium sulfate | Barite | 7727-43-7 | 233.3876 | 1853 | 0 | 298.15 | 1423 | s | -348.709 | 31.57194 | 26.86774 | 12.32269 | -5.457349 | -0.0005162524 | 4.49 | 7 | 0 | Landolt 99, Barin 89, Bard 85 | 1 | MainDB
BaSO4 |  | Barium sulfate | Barite | 7727-43-7 | 233.3876 | 1853 | 0 | 1423 | 1853 | s | 2.39001 | 1.679493 | 40.63097 | 0 | 0 | 0 | 0 | 0 | 0 | Landolt 99, Barin 89 | 1 | MainDB
BaSO4 |  | Barium sulfate | Barite | 7727-43-7 | 233.3876 | 1853 | 0 | 1853 | 4000 | l | 9.559991 | 5.159178 | 40.63097 | 0 | 0 | 0 | 0 | 0 | 0 | Landolt 99, Barin 89 | 1 | MainDB
BaSO4(ia) |  | Barium sulfate | Barite | 7727-43-7 | 233.3876 | 1853 | 0 | 298.15 | 398 | ai | -345.86 | 7.1 | 0 | 0 | 0 | 0 | 0 | 0 | 0 | NBS 82 | 1 | MainDB
Ba(SbO3)2 |  | Barium antimonite |  | 15600-59-6 | 476.8264 | 0 | 0 | 298.15 | 673 | s | -404.159 | 52.82 | 33.795 | 33.365 | 2.82 | 0 | 0 | 0 | 0 | Kasenov 96 | 2 | MainDB
Ba2Sb2O7 |  | Barium pyroantimonate |  |  | 630.1558 | 0 | 0 | 298.15 | 700 | s | -589.866 | 66.444 | 54.039 | 3.697 | -5.999 | 0 | 0 | 0 | 0 | Kasenov 96 | 2 | MainDB
Ba3(SbO4)2 |  | Barium diantimonate |  | 175291-80-2 | 783.4852 | 0 | 0 | 298.15 | 673 | s | -790.153 | 89.388 | 46.845 | 60.086 | 6.692 | 0 | 0 | 0 | 0 | Kasenov 96 | 2 | MainDB
BaSc2O4 |  | Barium discandium tetraoxide |  |  | 291.2394 | 0 | 0 | 298.15 | 300 | s | -600.3 | 38.9 | 0 | 0 | 0 | 0 | 0 | 0 | 0 | Yungman 99 | 2 | MainDB
Ba3Sc4O9 |  | Tribarium tetrascandium nonaoxide |  |  | 735.8082 | 0 | 0 | 298.15 | 300 | s | -1353 | 89.6 | 0 | 0 | 0 | 0 | 0 | 0 | 0 | Yungman 99 | 2 | MainDB
BaSe |  | Barium selenide |  | 1304-39-8 | 216.29 | 2053 | 0 | 298.15 | 398 | s | -88.91013 | 11 | 0 | 0 | 0 | 0 | 5.02 | 0 | 0 | Bard 85, Mills 74 | 1 | MainDB
BaSeO3 |  | Barium selenite |  | 13718-59-7 | 264.2882 | 0 | 0 | 298.15 | 300 | s | -248.7094 | 39.91396 | 0 | 0 | 0 | 0 | 0 | 0 | 0 | Bard 85, Karapet 70 | 2 | MainDB
BaSeO4 |  | Barium selenate |  | 7787-41-9 | 280.2876 | 0 | 0 | 298.15 | 398 | s | -273.9962 | 42.06501 | 24.12 | 0 | 0 | 0 | 4.75 | 7 | 0 | Bard 85, Karapet 70 | 3 | MainDB
BaSiF6 |  | Barium silicon fluoride |  | 17125-80-3 | 279.4059 | 0 | 0 | 298.15 | 300 | s | -705.5927 | 38.95794 | 0 | 0 | 0 | 0 | 0 | 0 | 0 | Bard 85 | 2 | MainDB
BaSiO3 | BaO*SiO2 | Barium metasilicate |  | 13255-26-0 | 213.4137 | 1878 | 0 | 298.15 | 1878 | s | -388.05 | 26.195 | 23.96 | 9.24 | -4.684 | 0 | 4.4 | 16 | 0 | Barin 89 | 1 | MainDB
BaSiO3(g) |  | Barium silicate |  |  | 213.4137 | 1878 | 0 | 298.15 | 600 | g | -249.9522 | 77.65296 | 13.26663 | 26.79811 | -1.10752 | -17.12548 | 0 | 0 | 0 | Cordfunke 00 | 1 | MainDB
BaSiO3(g) |  | Barium silicate |  |  | 213.4137 | 1878 | 0 | 600 | 1100 | g | 0 | 0 | 22.52934 | 4.259016 | -5.884675 | -1.606227 | 0 | 0 | 0 | Cordfunke 00 | 1 | MainDB
BaSiO3(g) |  | Barium silicate |  |  | 213.4137 | 1878 | 0 | 1100 | 3000 | g | 0 | 0 | 25.78625 | -0.004495538 | -12.1189 | 0.005820109 | 0 | 0 | 0 | Cordfunke 00 | 1 | MainDB
BaSiO3(g) |  | Barium silicate |  |  | 213.4137 | 1878 | 0 | 298.15 | 600 | g | -249.9522 | 77.65296 | 13.26663 | 26.79811 | -1.10752 | -17.12548 | 0 | 0 | 0 | Cordfunke 00 | 1 | MainDB
BaSiO3(g) |  | Barium silicate |  |  | 213.4137 | 1878 | 0 | 600 | 1100 | g | 0 | 0 | 22.52934 | 4.259016 | -5.884675 | -1.606227 | 0 | 0 | 0 | Cordfunke 00 | 1 | MainDB
BaSiO3(g) |  | Barium silicate |  |  | 213.4137 | 1878 | 0 | 1100 | 3000 | g | 0 | 0 | 25.78625 | -0.004495538 | -12.1189 | 0.005820109 | 0 | 0 | 0 | Cordfunke 00 | 1 | MainDB
BaSiO3(g) |  | Barium silicate |  |  | 213.4137 | 1878 | 0 | 298.15 | 600 | g | -249.9522 | 77.65296 | 13.26663 | 26.79811 | -1.10752 | -17.12548 | 0 | 0 | 0 | Cordfunke 00 | 1 | MainDB
BaSiO3(g) |  | Barium silicate |  |  | 213.4137 | 1878 | 0 | 600 | 1100 | g | 0 | 0 | 22.52934 | 4.259016 | -5.884675 | -1.606227 | 0 | 0 | 0 | Cordfunke 00 | 1 | MainDB
BaSiO3(g) |  | Barium silicate |  |  | 213.4137 | 1878 | 0 | 1100 | 3000 | g | 0 | 0 | 25.78625 | -0.004495538 | -12.1189 | 0.005820109 | 0 | 0 | 0 | Cordfunke 00 | 1 | MainDB
BaSi2O5 | BaO*2SiO2 | Barium disilicate |  | 12650-28-1 | 273.498 | 1693 | 0 | 298.15 | 1800 | s | -609 | 36.6 | 35.209 | 17.395 | -7.393 | 0.01700048 | 3.7 | 7 | 0 | Barin 93, Bard 85 | 1 | MainDB
Ba2SiO4 | *2BaO*SiO2 | Barium orthosilicate |  | 13778-49-9 | 366.7431 | 2033 | 0 | 298.15 | 1300 | s | -544.2 | 42.5 | 41.91554 | 2.727677 | -9.442108 | 0.006988528 | 0 | 0 | 0 | Landolt 99, Barin 89, Bard 85 | 1 | MainDB
Ba2SiO4 | *2BaO*SiO2 | Barium orthosilicate |  | 13778-49-9 | 366.7431 | 2033 | 0 | 1300 | 2033 | s | 0 | 0 | 28.66246 | 12.51447 | 0.5763432 | -0.02659656 | 0 | 0 | 0 | Landolt 99, Barin 89 | 1 | MainDB
Ba2SiO4 | *2BaO*SiO2 | Barium orthosilicate |  | 13778-49-9 | 366.7431 | 2033 | 0 | 298.15 | 1300 | s | -544.2 | 42.5 | 41.91554 | 2.727677 | -9.442108 | 0.006988528 | 0 | 0 | 0 | Landolt 99, Barin 89, Bard 85 | 1 | MainDB
Ba2SiO4 | *2BaO*SiO2 | Barium orthosilicate |  | 13778-49-9 | 366.7431 | 2033 | 0 | 1300 | 2033 | s | 0 | 0 | 28.66246 | 12.51447 | 0.5763432 | -0.02659656 | 0 | 0 | 0 | Landolt 99, Barin 89 | 1 | MainDB
Ba2Si3O8 | 2BaO*3SiO2 | Dibarium trisilicate |  |  | 486.9117 | 0 | 0 | 298.15 | 1800 | s | -1000.191 | 61.711 | 59.303 | 26.68 | -12.07 | 0 | 0 | 0 | 0 | Barin 89, Bard 85 | 1 | MainDB
BaSn3 |  | Barium tritin |  | 72060-61-8 | 493.4 | 0 | 0 | 298.15 | 953 | s | -46.5 | 45 | 20.25 | 12.5 | 0 | 0 | 0 | 0 | 0 | Knacke 91 | 1 | MainDB
Ba2Sn |  | Dibarium tin |  | 66688-86-6 | 393.35 | 0 | 0 | 298.15 | 1200 | s | -90 | 30.3 | 14.5 | 10 | 0 | 0 | 0 | 0 | 0 | Barin 77 | 1 | MainDB
Ba0.543Sr0.457TiO3 |  |  |  |  | 210.5107 | 0 | 0 | 298.15 | 300 | s | -396.5 | 27.4 | 23.98 | 0 | 0 | 0 | 0 | 0 | 0 | Yungman 99 | 2 | MainDB
BaSrTiO4 | BaO*SrO*TiO2 | Barium strontium titanate |  |  | 336.8476 | 0 | 0 | 298.15 | 398 | s | -544.001 | 45.8 | 34.95 | 0 | 0 | 0 | 0 | 0 | 0 | NBS 82, Karapet 70 | 3 | MainDB
BaTe |  | Barium telluride |  | 12009-36-8 | 264.93 | 0 | 0 | 298.15 | 1500 | s | -64.4 | 23.79995 | 10.19995 | 2.000067 | 4.780115e-05 | -2.629063e-05 | 5.13 | 0 | 0 | Landolt 99, Barin 93, Kosola 86 | 1 | MainDB
BaTeO3 |  | Barium telluratre |  |  | 312.9282 | 0 | 0 | 298.15 | 300 | s | -251.8 | 34 | 0 | 0 | 0 | 0 | 0 | 0 | 0 | Yungman 99 | 2 | MainDB
BaTiO3 |  | Barium titanate |  | 12047-27-7 | 233.2282 | 1898 | 0 | 298.15 | 300 | s | -396.7017 | 25.78872 | 0 | 0 | 0 | 0 | 0 | 0 | 0 | Bard 85 | 2 | MainDB
Ba2TiO4 | 2BaO*TiO2 | Barium titanium oxide | Barium titanate | 12009-63-1 | 386.5576 | 0 | 0 | 298.15 | 1800 | s | -536.0898 | 46.98853 | 43 | 1.6 | -6.96 | 0 | 0 | 0 | 0 | Bard 85, Ruzinov 75 | 2 | MainDB
Ba(UO2)2(PO4)2 |  |  | Uranocircite |  | 867.3283 | 0 | 0 | 298.15 | 398 | s | -1215.99 | 88.002 | 0 | 0 | 0 | 0 | 0 | 0 | 0 | Phillips 88 | 2 | MainDB
Ba3(VO4)2 |  | Barium orthovanadate |  |  | 641.8682 | 0 | 0 | 298 | 398 | s | -922.897 | 80.88 | 61.424 | 0 | 0 | 0 | 0 | 0 | 0 | Khodos 80 | 2 | MainDB
BaWO4 |  | Barium tungstate |  |  | 385.1776 | 0 | 0 | 298.15 | 300 | s | -405.7 | 35 | 0 | 0 | 0 | 0 | 0 | 0 | 0 | Yungman 99 | 2 | MainDB
Ba2WO5 |  |  |  |  | 538.507 | 0 | 0 | 298.15 | 2000 | s | -568.475 | 48.504 | 45.103 | 7.216 | -6.494 | 0 | 0 | 0 | 0 | Yokokawa 91 | 2 | MainDB
Ba3WO6 |  |  |  |  | 691.8364 | 0 | 0 | 298.15 | 2068 | s | -722.873 | 64.355 | 57.18 | 9.011 | -7.658 | 0 | 0 | 0 | 0 | Yokokawa 91 | 2 | MainDB
Ba3Yb4O9 |  | Tribarium tetraytterbium nonaoxide |  |  | 1248.145 | 0 | 0 | 298.15 | 300 | s | -1303.1 | 120 | 0 | 0 | 0 | 0 | 0 | 0 | 0 | Yungman 99 | 2 | MainDB
BaZrO3 |  |  |  | 12009-21-1 | 276.5482 | 0 | 0 | 298.15 | 300 | s | -425.2868 | 29.80402 | 0 | 0 | 0 | 0 | 0 | 0 | 0 | Bard 85 | 2 | MainDB
Ba2ZrO4 |  | Barium zirconium oxide |  | 12231-53-7 | 429.8776 | 0 | 0 | 298.15 | 2000 | s | -561.902 | 48.088 | 40.793 | 5.129 | -5.688 | 0 | 0 | 0 | 0 | Yokokawa 91 | 2 | MainDB
Be |  | Beryllium | Glucinium | 7440-41-7 | 9.01218 | 1560 | 2744 | 40 | 80 | s | 0 | 2.271271 | 0.7004899 | -19.1778 | -0.002891969 | 167.8783 | 1.85 | 0 | 0 | Nasa 93, JANAF 98, Landolt 99 | 1 | MainDB
Be |  | Beryllium | Glucinium | 7440-41-7 | 9.01218 | 1560 | 2744 | 80 | 298.15 | s | 0 | 0 | -3.553324 | 37.04124 | 0.06755019 | -40.85729 | 0 | 0 | 0 | Nasa 93 | 1 | MainDB
Be |  | Beryllium | Glucinium | 7440-41-7 | 9.01218 | 1560 | 2744 | 298.15 | 450 | s | 0 | 0 | 2.714591 | 9.953281 | -0.8875383 | -8.555449 | 0 | 0 | 0 | Nasa 93 | 1 | MainDB
Be |  | Beryllium | Glucinium | 7440-41-7 | 9.01218 | 1560 | 2744 | 450 | 1543 | s | 0 | 0 | 5.116893 | 1.294866 | -1.468604 | 0.2536616 | 0 | 0 | 0 | Nasa 93 | 1 | MainDB
Be |  | Beryllium | Glucinium | 7440-41-7 | 9.01218 | 1560 | 2744 | 1543 | 1560 | s | 1.601338 | 1.038002 | 7.170172 | 0 | 0 | 0 | 0 | 0 | 0 | Nasa 93 | 1 | MainDB
Be |  | Beryllium | Glucinium | 7440-41-7 | 9.01218 | 1560 | 2744 | 1560 | 3000 | l | 1.88695 | 1.209608 | 6.089441 | 0.5065583 | -0.06333413 | 0.001388623 | 0 | 0 | 0 | Landolt 99 | 1 | MainDB
Be |  | Beryllium | Glucinium | 7440-41-7 | 9.01218 | 1560 | 2744 | 40 | 80 | s | 0 | 2.271271 | 0.7004899 | -19.1778 | -0.002891969 | 167.8783 | 1.85 | 0 | 0 | Nasa 93, JANAF 98, Landolt 99 | 1 | MainDB
Be |  | Beryllium | Glucinium | 7440-41-7 | 9.01218 | 1560 | 2744 | 80 | 298.15 | s | 0 | 0 | -3.553324 | 37.04124 | 0.06755019 | -40.85729 | 0 | 0 | 0 | Nasa 93 | 1 | MainDB
Be |  | Beryllium | Glucinium | 7440-41-7 | 9.01218 | 1560 | 2744 | 298.15 | 450 | s | 0 | 0 | 2.714591 | 9.953281 | -0.8875383 | -8.555449 | 0 | 0 | 0 | Nasa 93 | 1 | MainDB
Be |  | Beryllium | Glucinium | 7440-41-7 | 9.01218 | 1560 | 2744 | 450 | 1543 | s | 0 | 0 | 5.116893 | 1.294866 | -1.468604 | 0.2536616 | 0 | 0 | 0 | Nasa 93 | 1 | MainDB
Be |  | Beryllium | Glucinium | 7440-41-7 | 9.01218 | 1560 | 2744 | 1543 | 1560 | s | 1.601338 | 1.038002 | 7.170172 | 0 | 0 | 0 | 0 | 0 | 0 | Nasa 93 | 1 | MainDB
Be |  | Beryllium | Glucinium | 7440-41-7 | 9.01218 | 1560 | 2744 | 1560 | 3000 | l | 1.88695 | 1.209608 | 6.089441 | 0.5065583 | -0.06333413 | 0.001388623 | 0 | 0 | 0 | Landolt 99 | 1 | MainDB
Be |  | Beryllium | Glucinium | 7440-41-7 | 9.01218 | 1560 | 2744 | 40 | 80 | s | 0 | 2.271271 | 0.7004899 | -19.1778 | -0.002891969 | 167.8783 | 1.85 | 0 | 0 | Nasa 93, JANAF 98, Landolt 99 | 1 | MainDB
Be |  | Beryllium | Glucinium | 7440-41-7 | 9.01218 | 1560 | 2744 | 80 | 298.15 | s | 0 | 0 | -3.553324 | 37.04124 | 0.06755019 | -40.85729 | 0 | 0 | 0 | Nasa 93 | 1 | MainDB
Be |  | Beryllium | Glucinium | 7440-41-7 | 9.01218 | 1560 | 2744 | 298.15 | 450 | s | 0 | 0 | 2.714591 | 9.953281 | -0.8875383 | -8.555449 | 0 | 0 | 0 | Nasa 93 | 1 | MainDB
Be |  | Beryllium | Glucinium | 7440-41-7 | 9.01218 | 1560 | 2744 | 450 | 1543 | s | 0 | 0 | 5.116893 | 1.294866 | -1.468604 | 0.2536616 | 0 | 0 | 0 | Nasa 93 | 1 | MainDB
Be |  | Beryllium | Glucinium | 7440-41-7 | 9.01218 | 1560 | 2744 | 1543 | 1560 | s | 1.601338 | 1.038002 | 7.170172 | 0 | 0 | 0 | 0 | 0 | 0 | Nasa 93 | 1 | MainDB
Be |  | Beryllium | Glucinium | 7440-41-7 | 9.01218 | 1560 | 2744 | 1560 | 3000 | l | 1.88695 | 1.209608 | 6.089441 | 0.5065583 | -0.06333413 | 0.001388623 | 0 | 0 | 0 | Landolt 99 | 1 | MainDB
Be |  | Beryllium | Glucinium | 7440-41-7 | 9.01218 | 1560 | 2744 | 40 | 80 | s | 0 | 2.271271 | 0.7004899 | -19.1778 | -0.002891969 | 167.8783 | 1.85 | 0 | 0 | Nasa 93, JANAF 98, Landolt 99 | 1 | MainDB
Be |  | Beryllium | Glucinium | 7440-41-7 | 9.01218 | 1560 | 2744 | 80 | 298.15 | s | 0 | 0 | -3.553324 | 37.04124 | 0.06755019 | -40.85729 | 0 | 0 | 0 | Nasa 93 | 1 | MainDB
Be |  | Beryllium | Glucinium | 7440-41-7 | 9.01218 | 1560 | 2744 | 298.15 | 450 | s | 0 | 0 | 2.714591 | 9.953281 | -0.8875383 | -8.555449 | 0 | 0 | 0 | Nasa 93 | 1 | MainDB
Be |  | Beryllium | Glucinium | 7440-41-7 | 9.01218 | 1560 | 2744 | 450 | 1543 | s | 0 | 0 | 5.116893 | 1.294866 | -1.468604 | 0.2536616 | 0 | 0 | 0 | Nasa 93 | 1 | MainDB
Be |  | Beryllium | Glucinium | 7440-41-7 | 9.01218 | 1560 | 2744 | 1543 | 1560 | s | 1.601338 | 1.038002 | 7.170172 | 0 | 0 | 0 | 0 | 0 | 0 | Nasa 93 | 1 | MainDB
Be |  | Beryllium | Glucinium | 7440-41-7 | 9.01218 | 1560 | 2744 | 1560 | 3000 | l | 1.88695 | 1.209608 | 6.089441 | 0.5065583 | -0.06333413 | 0.001388623 | 0 | 0 | 0 | Landolt 99 | 1 | MainDB
Be |  | Beryllium | Glucinium | 7440-41-7 | 9.01218 | 1560 | 2744 | 40 | 80 | s | 0 | 2.271271 | 0.7004899 | -19.1778 | -0.002891969 | 167.8783 | 1.85 | 0 | 0 | Nasa 93, JANAF 98, Landolt 99 | 1 | MainDB
Be |  | Beryllium | Glucinium | 7440-41-7 | 9.01218 | 1560 | 2744 | 80 | 298.15 | s | 0 | 0 | -3.553324 | 37.04124 | 0.06755019 | -40.85729 | 0 | 0 | 0 | Nasa 93 | 1 | MainDB
Be |  | Beryllium | Glucinium | 7440-41-7 | 9.01218 | 1560 | 2744 | 298.15 | 450 | s | 0 | 0 | 2.714591 | 9.953281 | -0.8875383 | -8.555449 | 0 | 0 | 0 | Nasa 93 | 1 | MainDB
Be |  | Beryllium | Glucinium | 7440-41-7 | 9.01218 | 1560 | 2744 | 450 | 1543 | s | 0 | 0 | 5.116893 | 1.294866 | -1.468604 | 0.2536616 | 0 | 0 | 0 | Nasa 93 | 1 | MainDB
Be |  | Beryllium | Glucinium | 7440-41-7 | 9.01218 | 1560 | 2744 | 1543 | 1560 | s | 1.601338 | 1.038002 | 7.170172 | 0 | 0 | 0 | 0 | 0 | 0 | Nasa 93 | 1 | MainDB
Be |  | Beryllium | Glucinium | 7440-41-7 | 9.01218 | 1560 | 2744 | 1560 | 3000 | l | 1.88695 | 1.209608 | 6.089441 | 0.5065583 | -0.06333413 | 0.001388623 | 0 | 0 | 0 | Landolt 99 | 1 | MainDB
Be |  | Beryllium | Glucinium | 7440-41-7 | 9.01218 | 1560 | 2744 | 40 | 80 | s | 0 | 2.271271 | 0.7004899 | -19.1778 | -0.002891969 | 167.8783 | 1.85 | 0 | 0 | Nasa 93, JANAF 98, Landolt 99 | 1 | MainDB
Be |  | Beryllium | Glucinium | 7440-41-7 | 9.01218 | 1560 | 2744 | 80 | 298.15 | s | 0 | 0 | -3.553324 | 37.04124 | 0.06755019 | -40.85729 | 0 | 0 | 0 | Nasa 93 | 1 | MainDB
Be |  | Beryllium | Glucinium | 7440-41-7 | 9.01218 | 1560 | 2744 | 298.15 | 450 | s | 0 | 0 | 2.714591 | 9.953281 | -0.8875383 | -8.555449 | 0 | 0 | 0 | Nasa 93 | 1 | MainDB
Be |  | Beryllium | Glucinium | 7440-41-7 | 9.01218 | 1560 | 2744 | 450 | 1543 | s | 0 | 0 | 5.116893 | 1.294866 | -1.468604 | 0.2536616 | 0 | 0 | 0 | Nasa 93 | 1 | MainDB
Be |  | Beryllium | Glucinium | 7440-41-7 | 9.01218 | 1560 | 2744 | 1543 | 1560 | s | 1.601338 | 1.038002 | 7.170172 | 0 | 0 | 0 | 0 | 0 | 0 | Nasa 93 | 1 | MainDB
Be |  | Beryllium | Glucinium | 7440-41-7 | 9.01218 | 1560 | 2744 | 1560 | 3000 | l | 1.88695 | 1.209608 | 6.089441 | 0.5065583 | -0.06333413 | 0.001388623 | 0 | 0 | 0 | Landolt 99 | 1 | MainDB
Be(g) |  | Beryllium | Glucinium | 7440-41-7 | 9.01218 | 1560 | 2744 | 100 | 3000 | g | 77.43786 | 32.57027 | 5.009565 | -0.0625 | -0.02456023 | 0.0212978 | 0 | 0 | 0 | JANAF 98, Landolt 99, Knacke 91, Bar | 1 | MainDB
Be(g) |  | Beryllium | Glucinium | 7440-41-7 | 9.01218 | 1560 | 2744 | 3000 | 5000 | g | 0 | 0 | 5.366759 | -0.7846056 | 29.82656 | 0.1856238 | 0 | 0 | 0 | Landolt 99 | 1 | MainDB
Be(g) |  | Beryllium | Glucinium | 7440-41-7 | 9.01218 | 1560 | 2744 | 5000 | 7000 | g | 0 | 0 | -17.49946 | 5.4349 | 933.1528 | -0.2882624 | 0 | 0 | 0 | Landolt 99 | 1 | MainDB
Be(g) |  | Beryllium | Glucinium | 7440-41-7 | 9.01218 | 1560 | 2744 | 7000 | 10000 | g | 0 | 0 | 8.387328 | 1.049842 | -1716.067 | -0.0799761 | 0 | 0 | 0 | Landolt 99 | 1 | MainDB
Be(g) |  | Beryllium | Glucinium | 7440-41-7 | 9.01218 | 1560 | 2744 | 100 | 3000 | g | 77.43786 | 32.57027 | 5.009565 | -0.0625 | -0.02456023 | 0.0212978 | 0 | 0 | 0 | JANAF 98, Landolt 99, Knacke 91, Bar | 1 | MainDB
Be(g) |  | Beryllium | Glucinium | 7440-41-7 | 9.01218 | 1560 | 2744 | 3000 | 5000 | g | 0 | 0 | 5.366759 | -0.7846056 | 29.82656 | 0.1856238 | 0 | 0 | 0 | Landolt 99 | 1 | MainDB
Be(g) |  | Beryllium | Glucinium | 7440-41-7 | 9.01218 | 1560 | 2744 | 5000 | 7000 | g | 0 | 0 | -17.49946 | 5.4349 | 933.1528 | -0.2882624 | 0 | 0 | 0 | Landolt 99 | 1 | MainDB
Be(g) |  | Beryllium | Glucinium | 7440-41-7 | 9.01218 | 1560 | 2744 | 7000 | 10000 | g | 0 | 0 | 8.387328 | 1.049842 | -1716.067 | -0.0799761 | 0 | 0 | 0 | Landolt 99 | 1 | MainDB
Be(g) |  | Beryllium | Glucinium | 7440-41-7 | 9.01218 | 1560 | 2744 | 100 | 3000 | g | 77.43786 | 32.57027 | 5.009565 | -0.0625 | -0.02456023 | 0.0212978 | 0 | 0 | 0 | JANAF 98, Landolt 99, Knacke 91, Bar | 1 | MainDB
Be(g) |  | Beryllium | Glucinium | 7440-41-7 | 9.01218 | 1560 | 2744 | 3000 | 5000 | g | 0 | 0 | 5.366759 | -0.7846056 | 29.82656 | 0.1856238 | 0 | 0 | 0 | Landolt 99 | 1 | MainDB
Be(g) |  | Beryllium | Glucinium | 7440-41-7 | 9.01218 | 1560 | 2744 | 5000 | 7000 | g | 0 | 0 | -17.49946 | 5.4349 | 933.1528 | -0.2882624 | 0 | 0 | 0 | Landolt 99 | 1 | MainDB
Be(g) |  | Beryllium | Glucinium | 7440-41-7 | 9.01218 | 1560 | 2744 | 7000 | 10000 | g | 0 | 0 | 8.387328 | 1.049842 | -1716.067 | -0.0799761 | 0 | 0 | 0 | Landolt 99 | 1 | MainDB
Be(g) |  | Beryllium | Glucinium | 7440-41-7 | 9.01218 | 1560 | 2744 | 100 | 3000 | g | 77.43786 | 32.57027 | 5.009565 | -0.0625 | -0.02456023 | 0.0212978 | 0 | 0 | 0 | JANAF 98, Landolt 99, Knacke 91, Bar | 1 | MainDB
Be(g) |  | Beryllium | Glucinium | 7440-41-7 | 9.01218 | 1560 | 2744 | 3000 | 5000 | g | 0 | 0 | 5.366759 | -0.7846056 | 29.82656 | 0.1856238 | 0 | 0 | 0 | Landolt 99 | 1 | MainDB
Be(g) |  | Beryllium | Glucinium | 7440-41-7 | 9.01218 | 1560 | 2744 | 5000 | 7000 | g | 0 | 0 | -17.49946 | 5.4349 | 933.1528 | -0.2882624 | 0 | 0 | 0 | Landolt 99 | 1 | MainDB
Be(g) |  | Beryllium | Glucinium | 7440-41-7 | 9.01218 | 1560 | 2744 | 7000 | 10000 | g | 0 | 0 | 8.387328 | 1.049842 | -1716.067 | -0.0799761 | 0 | 0 | 0 | Landolt 99 | 1 | MainDB
Be2(g) |  | Diberyllium |  | 14452-60-9 | 18.02436 | 0 | 0 | 100 | 298.15 | g | 152.3767 | 48.69073 | 17.8938 | -56.50599 | -0.4064218 | 67.30798 | 0 | 0 | 0 | JANAF 98, Landolt 99, JANAF 85 | 1 | MainDB
Be2(g) |  | Diberyllium |  | 14452-60-9 | 18.02436 | 0 | 0 | 298.15 | 600 | g | 0 | 0 | 6.89293 | -3.827918 | 1.234328 | 2.157641 | 0 | 0 | 0 | Landolt 99, JANAF 85 | 1 | MainDB
Be2(g) |  | Diberyllium |  | 14452-60-9 | 18.02436 | 0 | 0 | 600 | 3000 | g | 0 | 0 | 5.006953 | -0.0261783 | 2.603673 | 0.004775335 | 0 | 0 | 0 | Landolt 99, JANAF 85 | 1 | MainDB
Be2(g) |  | Diberyllium |  | 14452-60-9 | 18.02436 | 0 | 0 | 100 | 298.15 | g | 152.3767 | 48.69073 | 17.8938 | -56.50599 | -0.4064218 | 67.30798 | 0 | 0 | 0 | JANAF 98, Landolt 99, JANAF 85 | 1 | MainDB
Be2(g) |  | Diberyllium |  | 14452-60-9 | 18.02436 | 0 | 0 | 298.15 | 600 | g | 0 | 0 | 6.89293 | -3.827918 | 1.234328 | 2.157641 | 0 | 0 | 0 | Landolt 99, JANAF 85 | 1 | MainDB
Be2(g) |  | Diberyllium |  | 14452-60-9 | 18.02436 | 0 | 0 | 600 | 3000 | g | 0 | 0 | 5.006953 | -0.0261783 | 2.603673 | 0.004775335 | 0 | 0 | 0 | Landolt 99, JANAF 85 | 1 | MainDB
Be2(g) |  | Diberyllium |  | 14452-60-9 | 18.02436 | 0 | 0 | 100 | 298.15 | g | 152.3767 | 48.69073 | 17.8938 | -56.50599 | -0.4064218 | 67.30798 | 0 | 0 | 0 | JANAF 98, Landolt 99, JANAF 85 | 1 | MainDB
Be2(g) |  | Diberyllium |  | 14452-60-9 | 18.02436 | 0 | 0 | 298.15 | 600 | g | 0 | 0 | 6.89293 | -3.827918 | 1.234328 | 2.157641 | 0 | 0 | 0 | Landolt 99, JANAF 85 | 1 | MainDB
Be2(g) |  | Diberyllium |  | 14452-60-9 | 18.02436 | 0 | 0 | 600 | 3000 | g | 0 | 0 | 5.006953 | -0.0261783 | 2.603673 | 0.004775335 | 0 | 0 | 0 | Landolt 99, JANAF 85 | 1 | MainDB
Be(+2g) |  | Beryllium +2ion |  | 22537-20-8 | 9.011083 | 0 | 0 | 298.15 | 398 | g | 715.583 | 32.56 | 0 | 0 | 0 | 0 | 0 | 0 | 0 | Fabricius 94, Karapet | 3 | MainDB
Be(+2a) |  | Beryllium +2ion |  | 22537-20-8 | 9.011083 | 0 | 0 | 273.15 | 333.15 | ao | -91.5 | -32.1 | 4600 | -18975.51 | -802.6616 | 21991.15625 | 0 | 0 | 0 | Shock 97, NBS 82, Fabricius 94 | 1 | MainDB
Be(+2a) |  | Beryllium +2ion |  | 22537-20-8 | 9.011083 | 0 | 0 | 333.15 | 473.15 | ao | 0 | 0 | -517.0933 | 2248.408 | 82.1528 | -2794.091 | 0 | 0 | 0 | Shock 97 | 1 | MainDB
Be(+2a) |  | Beryllium +2ion |  | 22537-20-8 | 9.011083 | 0 | 0 | 273.15 | 333.15 | ao | -91.5 | -32.1 | 4600 | -18975.51 | -802.6616 | 21991.15625 | 0 | 0 | 0 | Shock 97, NBS 82, Fabricius 94 | 1 | MainDB
Be(+2a) |  | Beryllium +2ion |  | 22537-20-8 | 9.011083 | 0 | 0 | 333.15 | 473.15 | ao | 0 | 0 | -517.0933 | 2248.408 | 82.1528 | -2794.091 | 0 | 0 | 0 | Shock 97 | 1 | MainDB
Be(+g) |  | Beryllium +ion |  | 14701-08-7 | 9.011631 | 1557 | 2673 | 298.15 | 2700 | g | 291.403 | 33.948 | 4.969 | 0 | 0 | 0 | 0 | 0 | 0 | JANAF 85 | 1 | MainDB
Be(+g) |  | Beryllium +ion |  | 14701-08-7 | 9.011631 | 1557 | 2673 | 2700 | 6000 | g | 0 | 0 | 5.846 | -0.359 | -15.521 | 0.041 | 0 | 0 | 0 | JANAF 85 | 1 | MainDB
Be(+g) |  | Beryllium +ion |  | 14701-08-7 | 9.011631 | 1557 | 2673 | 298.15 | 2700 | g | 291.403 | 33.948 | 4.969 | 0 | 0 | 0 | 0 | 0 | 0 | JANAF 85 | 1 | MainDB
Be(+g) |  | Beryllium +ion |  | 14701-08-7 | 9.011631 | 1557 | 2673 | 2700 | 6000 | g | 0 | 0 | 5.846 | -0.359 | -15.521 | 0.041 | 0 | 0 | 0 | JANAF 85 | 1 | MainDB
BeAl2O4 | BeO*Al2O3 | Beryllium aluminate |  | 12004-06-7 | 126.9729 | 2143 | 0 | 100 | 298.15 | s | -550 | 15.844 | 0.9030306 | 102.3049 | -0.6685014 | -67.75565 | 3.65 | 0 | 0 | JANAF 98, Barin 93, Bard 85 | 1 | MainDB
BeAl2O4 | BeO*Al2O3 | Beryllium aluminate |  | 12004-06-7 | 126.9729 | 2143 | 0 | 298.15 | 2143 | s | 0 | 0 | 34.915 | 8.005999 | -10.783 | 0 | 0 | 0 | 0 | Barin 93, Bard 85 | 1 | MainDB
BeAl2O4 | BeO*Al2O3 | Beryllium aluminate |  | 12004-06-7 | 126.9729 | 2143 | 0 | 2143 | 2500 | l | 41.6 | 19.385 | 56 | 0 | 0 | 0 | 0 | 0 | 0 | Barin 93 | 1 | MainDB
BeAl2O4 | BeO*Al2O3 | Beryllium aluminate |  | 12004-06-7 | 126.9729 | 2143 | 0 | 100 | 298.15 | s | -550 | 15.844 | 0.9030306 | 102.3049 | -0.6685014 | -67.75565 | 3.65 | 0 | 0 | JANAF 98, Barin 93, Bard 85 | 1 | MainDB
BeAl2O4 | BeO*Al2O3 | Beryllium aluminate |  | 12004-06-7 | 126.9729 | 2143 | 0 | 298.15 | 2143 | s | 0 | 0 | 34.915 | 8.005999 | -10.783 | 0 | 0 | 0 | 0 | Barin 93, Bard 85 | 1 | MainDB
BeAl2O4 | BeO*Al2O3 | Beryllium aluminate |  | 12004-06-7 | 126.9729 | 2143 | 0 | 2143 | 2500 | l | 41.6 | 19.385 | 56 | 0 | 0 | 0 | 0 | 0 | 0 | Barin 93 | 1 | MainDB
BeAl2O4 | BeO*Al2O3 | Beryllium aluminate |  | 12004-06-7 | 126.9729 | 2143 | 0 | 100 | 298.15 | s | -550 | 15.844 | 0.9030306 | 102.3049 | -0.6685014 | -67.75565 | 3.65 | 0 | 0 | JANAF 98, Barin 93, Bard 85 | 1 | MainDB
BeAl2O4 | BeO*Al2O3 | Beryllium aluminate |  | 12004-06-7 | 126.9729 | 2143 | 0 | 298.15 | 2143 | s | 0 | 0 | 34.915 | 8.005999 | -10.783 | 0 | 0 | 0 | 0 | Barin 93, Bard 85 | 1 | MainDB
BeAl2O4 | BeO*Al2O3 | Beryllium aluminate |  | 12004-06-7 | 126.9729 | 2143 | 0 | 2143 | 2500 | l | 41.6 | 19.385 | 56 | 0 | 0 | 0 | 0 | 0 | 0 | Barin 93 | 1 | MainDB
BeAl6O10 | BeO*3Al2O3 | Beryllium aluminum oxide | Beryllium aluminate | 12253-74-6 | 330.8954 | 0 | 0 | 100 | 298.15 | s | -1344.2 | 41.96 | -11.35543 | 331.4742 | -0.794412 | -269.1822 | 0 | 0 | 0 | JANAF 98, Barin 89 | 1 | MainDB
BeAl6O10 | BeO*3Al2O3 | Beryllium aluminum oxide | Beryllium aluminate | 12253-74-6 | 330.8954 | 0 | 0 | 298.15 | 2183 | s | 0 | 0 | 88.143 | 15.878 | -25.98 | -0.468 | 0 | 0 | 0 | Barin 89 | 1 | MainDB
BeAl6O10 | BeO*3Al2O3 | Beryllium aluminum oxide | Beryllium aluminate | 12253-74-6 | 330.8954 | 0 | 0 | 2183 | 2500 | l | 96 | 43.916 | 136 | 0 | 0 | 0 | 0 | 0 | 0 | Barin 89 | 1 | MainDB
BeAl6O10 | BeO*3Al2O3 | Beryllium aluminum oxide | Beryllium aluminate | 12253-74-6 | 330.8954 | 0 | 0 | 100 | 298.15 | s | -1344.2 | 41.96 | -11.35543 | 331.4742 | -0.794412 | -269.1822 | 0 | 0 | 0 | JANAF 98, Barin 89 | 1 | MainDB
BeAl6O10 | BeO*3Al2O3 | Beryllium aluminum oxide | Beryllium aluminate | 12253-74-6 | 330.8954 | 0 | 0 | 298.15 | 2183 | s | 0 | 0 | 88.143 | 15.878 | -25.98 | -0.468 | 0 | 0 | 0 | Barin 89 | 1 | MainDB
BeAl6O10 | BeO*3Al2O3 | Beryllium aluminum oxide | Beryllium aluminate | 12253-74-6 | 330.8954 | 0 | 0 | 2183 | 2500 | l | 96 | 43.916 | 136 | 0 | 0 | 0 | 0 | 0 | 0 | Barin 89 | 1 | MainDB
BeAl6O10 | BeO*3Al2O3 | Beryllium aluminum oxide | Beryllium aluminate | 12253-74-6 | 330.8954 | 0 | 0 | 100 | 298.15 | s | -1344.2 | 41.96 | -11.35543 | 331.4742 | -0.794412 | -269.1822 | 0 | 0 | 0 | JANAF 98, Barin 89 | 1 | MainDB
BeAl6O10 | BeO*3Al2O3 | Beryllium aluminum oxide | Beryllium aluminate | 12253-74-6 | 330.8954 | 0 | 0 | 298.15 | 2183 | s | 0 | 0 | 88.143 | 15.878 | -25.98 | -0.468 | 0 | 0 | 0 | Barin 89 | 1 | MainDB
BeAl6O10 | BeO*3Al2O3 | Beryllium aluminum oxide | Beryllium aluminate | 12253-74-6 | 330.8954 | 0 | 0 | 2183 | 2500 | l | 96 | 43.916 | 136 | 0 | 0 | 0 | 0 | 0 | 0 | Barin 89 | 1 | MainDB
Be3(AsO4)2 |  | Beryllium arsenate |  |  | 304.8749 | 0 | 0 | 298.15 | 1331 | s | -654.41 | 49.54 | 68.34 | 11.7 | -14.45 | 0 | 0 | 0 | 0 | Barin 93 | 1 | MainDB
BeBO2(g) |  | Beryllium monometaborate |  |  | 51.82098 | 0 | 0 | 298.15 | 1100 | g | -115.201 | 63.432 | 10.693 | 12.545 | -1.783 | -5.05 | 0 | 0 | 0 | JANAF 85 | 1 | MainDB
BeBO2(g) |  | Beryllium monometaborate |  |  | 51.82098 | 0 | 0 | 1100 | 2100 | g | 0 | 0 | 18.664 | 0.798 | -13.375 | -0.153 | 0 | 0 | 0 | JANAF 85 | 1 | MainDB
BeBO2(g) |  | Beryllium monometaborate |  |  | 51.82098 | 0 | 0 | 2100 | 6000 | g | 0 | 0 | 19.866 | 0 | -22.412 | 0 | 0 | 0 | 0 | JANAF 85 | 1 | MainDB
BeBO2(g) |  | Beryllium monometaborate |  |  | 51.82098 | 0 | 0 | 298.15 | 1100 | g | -115.201 | 63.432 | 10.693 | 12.545 | -1.783 | -5.05 | 0 | 0 | 0 | JANAF 85 | 1 | MainDB
BeBO2(g) |  | Beryllium monometaborate |  |  | 51.82098 | 0 | 0 | 1100 | 2100 | g | 0 | 0 | 18.664 | 0.798 | -13.375 | -0.153 | 0 | 0 | 0 | JANAF 85 | 1 | MainDB
BeBO2(g) |  | Beryllium monometaborate |  |  | 51.82098 | 0 | 0 | 2100 | 6000 | g | 0 | 0 | 19.866 | 0 | -22.412 | 0 | 0 | 0 | 0 | JANAF 85 | 1 | MainDB
BeBO2(g) |  | Beryllium monometaborate |  |  | 51.82098 | 0 | 0 | 298.15 | 1100 | g | -115.201 | 63.432 | 10.693 | 12.545 | -1.783 | -5.05 | 0 | 0 | 0 | JANAF 85 | 1 | MainDB
BeBO2(g) |  | Beryllium monometaborate |  |  | 51.82098 | 0 | 0 | 1100 | 2100 | g | 0 | 0 | 18.664 | 0.798 | -13.375 | -0.153 | 0 | 0 | 0 | JANAF 85 | 1 | MainDB
BeBO2(g) |  | Beryllium monometaborate |  |  | 51.82098 | 0 | 0 | 2100 | 6000 | g | 0 | 0 | 19.866 | 0 | -22.412 | 0 | 0 | 0 | 0 | JANAF 85 | 1 | MainDB
Be(BO2)2(g) |  | Beryllium metaborate |  | 14720-43-5 | 94.62978 | 0 | 0 | 298.15 | 900 | g | -322.897 | 78.105 | 14.532 | 36.587 | -1.759 | -17.223 | 0 | 0 | 0 | JANAF 85 | 1 | MainDB
Be(BO2)2(g) |  | Beryllium metaborate |  | 14720-43-5 | 94.62978 | 0 | 0 | 900 | 2100 | g | 0 | 0 | 34.716 | 2.182 | -24.498 | -0.449 | 0 | 0 | 0 | JANAF 85 | 1 | MainDB
Be(BO2)2(g) |  | Beryllium metaborate |  | 14720-43-5 | 94.62978 | 0 | 0 | 2100 | 6000 | g | 0 | 0 | 37.746 | 0 | -43.69 | 0 | 0 | 0 | 0 | JANAF 85 | 1 | MainDB
Be(BO2)2(g) |  | Beryllium metaborate |  | 14720-43-5 | 94.62978 | 0 | 0 | 298.15 | 900 | g | -322.897 | 78.105 | 14.532 | 36.587 | -1.759 | -17.223 | 0 | 0 | 0 | JANAF 85 | 1 | MainDB
Be(BO2)2(g) |  | Beryllium metaborate |  | 14720-43-5 | 94.62978 | 0 | 0 | 900 | 2100 | g | 0 | 0 | 34.716 | 2.182 | -24.498 | -0.449 | 0 | 0 | 0 | JANAF 85 | 1 | MainDB
Be(BO2)2(g) |  | Beryllium metaborate |  | 14720-43-5 | 94.62978 | 0 | 0 | 2100 | 6000 | g | 0 | 0 | 37.746 | 0 | -43.69 | 0 | 0 | 0 | 0 | JANAF 85 | 1 | MainDB
Be(BO2)2(g) |  | Beryllium metaborate |  | 14720-43-5 | 94.62978 | 0 | 0 | 298.15 | 900 | g | -322.897 | 78.105 | 14.532 | 36.587 | -1.759 | -17.223 | 0 | 0 | 0 | JANAF 85 | 1 | MainDB
Be(BO2)2(g) |  | Beryllium metaborate |  | 14720-43-5 | 94.62978 | 0 | 0 | 900 | 2100 | g | 0 | 0 | 34.716 | 2.182 | -24.498 | -0.449 | 0 | 0 | 0 | JANAF 85 | 1 | MainDB
Be(BO2)2(g) |  | Beryllium metaborate |  | 14720-43-5 | 94.62978 | 0 | 0 | 2100 | 6000 | g | 0 | 0 | 37.746 | 0 | -43.69 | 0 | 0 | 0 | 0 | JANAF 85 | 1 | MainDB
Be3B2O6 | 3BeO*B2O3 |  |  |  | 144.6529 | 0 | 0 | 298.15 | 800 | s | -741.96 | 24 | -24.817 | 194.322 | 8.85 | -107.547 | 0 | 0 | 0 | Barin 93 | 1 | MainDB
Be3B2O6 | 3BeO*B2O3 |  |  |  | 144.6529 | 0 | 0 | 800 | 1768 | s | 0 | 0 | 68.039 | 7.111 | -61.102 | -1.356 | 0 | 0 | 0 | Barin 93 | 1 | MainDB
Be3B2O6 | 3BeO*B2O3 |  |  |  | 144.6529 | 0 | 0 | 298.15 | 800 | s | -741.96 | 24 | -24.817 | 194.322 | 8.85 | -107.547 | 0 | 0 | 0 | Barin 93 | 1 | MainDB
Be3B2O6 | 3BeO*B2O3 |  |  |  | 144.6529 | 0 | 0 | 800 | 1768 | s | 0 | 0 | 68.039 | 7.111 | -61.102 | -1.356 | 0 | 0 | 0 | Barin 93 | 1 | MainDB
BeBr(g) |  | Beryllium monobromide |  | 13814-49-8 | 88.91618 | 0 | 0 | 100 | 298.15 | g | 31.65559 | 54.87261 | 6.36669 | 5.662729 | 0.004754001 | -3.214406 | 0 | 0 | 0 | JANAF 98, Glushko 94, Landolt 99 | 1 | MainDB
BeBr(g) |  | Beryllium monobromide |  | 13814-49-8 | 88.91618 | 0 | 0 | 298.15 | 1000 | g | 0 | 0 | 8.016883 | 1.605029 | -0.575339 | -0.6752471 | 0 | 0 | 0 | Glushko 94, Landolt 99 | 1 | MainDB
BeBr(g) |  | Beryllium monobromide |  | 13814-49-8 | 88.91618 | 0 | 0 | 1000 | 4000 | g | 0 | 0 | 8.678449 | 0.2712496 | -0.5031151 | -0.01027452 | 0 | 0 | 0 | Glushko 94, Landolt 99 | 1 | MainDB
BeBr(g) |  | Beryllium monobromide |  | 13814-49-8 | 88.91618 | 0 | 0 | 4000 | 6000 | g | 0 | 0 | 9.855411 | 0.276978 | -86.72272 | -0.05160702 | 0 | 0 | 0 | Glushko 94, Landolt 99 | 1 | MainDB
BeBr(g) |  | Beryllium monobromide |  | 13814-49-8 | 88.91618 | 0 | 0 | 100 | 298.15 | g | 31.65559 | 54.87261 | 6.36669 | 5.662729 | 0.004754001 | -3.214406 | 0 | 0 | 0 | JANAF 98, Glushko 94, Landolt 99 | 1 | MainDB
BeBr(g) |  | Beryllium monobromide |  | 13814-49-8 | 88.91618 | 0 | 0 | 298.15 | 1000 | g | 0 | 0 | 8.016883 | 1.605029 | -0.575339 | -0.6752471 | 0 | 0 | 0 | Glushko 94, Landolt 99 | 1 | MainDB
BeBr(g) |  | Beryllium monobromide |  | 13814-49-8 | 88.91618 | 0 | 0 | 1000 | 4000 | g | 0 | 0 | 8.678449 | 0.2712496 | -0.5031151 | -0.01027452 | 0 | 0 | 0 | Glushko 94, Landolt 99 | 1 | MainDB
BeBr(g) |  | Beryllium monobromide |  | 13814-49-8 | 88.91618 | 0 | 0 | 4000 | 6000 | g | 0 | 0 | 9.855411 | 0.276978 | -86.72272 | -0.05160702 | 0 | 0 | 0 | Glushko 94, Landolt 99 | 1 | MainDB
BeBr(g) |  | Beryllium monobromide |  | 13814-49-8 | 88.91618 | 0 | 0 | 100 | 298.15 | g | 31.65559 | 54.87261 | 6.36669 | 5.662729 | 0.004754001 | -3.214406 | 0 | 0 | 0 | JANAF 98, Glushko 94, Landolt 99 | 1 | MainDB
BeBr(g) |  | Beryllium monobromide |  | 13814-49-8 | 88.91618 | 0 | 0 | 298.15 | 1000 | g | 0 | 0 | 8.016883 | 1.605029 | -0.575339 | -0.6752471 | 0 | 0 | 0 | Glushko 94, Landolt 99 | 1 | MainDB
BeBr(g) |  | Beryllium monobromide |  | 13814-49-8 | 88.91618 | 0 | 0 | 1000 | 4000 | g | 0 | 0 | 8.678449 | 0.2712496 | -0.5031151 | -0.01027452 | 0 | 0 | 0 | Glushko 94, Landolt 99 | 1 | MainDB
BeBr(g) |  | Beryllium monobromide |  | 13814-49-8 | 88.91618 | 0 | 0 | 4000 | 6000 | g | 0 | 0 | 9.855411 | 0.276978 | -86.72272 | -0.05160702 | 0 | 0 | 0 | Glushko 94, Landolt 99 | 1 | MainDB
BeBr(g) |  | Beryllium monobromide |  | 13814-49-8 | 88.91618 | 0 | 0 | 100 | 298.15 | g | 31.65559 | 54.87261 | 6.36669 | 5.662729 | 0.004754001 | -3.214406 | 0 | 0 | 0 | JANAF 98, Glushko 94, Landolt 99 | 1 | MainDB
BeBr(g) |  | Beryllium monobromide |  | 13814-49-8 | 88.91618 | 0 | 0 | 298.15 | 1000 | g | 0 | 0 | 8.016883 | 1.605029 | -0.575339 | -0.6752471 | 0 | 0 | 0 | Glushko 94, Landolt 99 | 1 | MainDB
BeBr(g) |  | Beryllium monobromide |  | 13814-49-8 | 88.91618 | 0 | 0 | 1000 | 4000 | g | 0 | 0 | 8.678449 | 0.2712496 | -0.5031151 | -0.01027452 | 0 | 0 | 0 | Glushko 94, Landolt 99 | 1 | MainDB
BeBr(g) |  | Beryllium monobromide |  | 13814-49-8 | 88.91618 | 0 | 0 | 4000 | 6000 | g | 0 | 0 | 9.855411 | 0.276978 | -86.72272 | -0.05160702 | 0 | 0 | 0 | Glushko 94, Landolt 99 | 1 | MainDB
BeBr2 |  | Beryllium bromide |  | 7787-46-4 | 168.8202 | 781 | 793 | 298.15 | 781 | s | -85.56406 | 25.81262 | 18.96936 | 1.7756 | -2.57722 | 0.00467 | 3.465 | 0 | 0 | Barin 89, Glushko 94, Landolt 99 | 1 | MainDB
BeBr2 |  | Beryllium bromide |  | 7787-46-4 | 168.8202 | 781 | 793 | 781 | 1300 | l | 4.3021 | 5.50837 | 23.90057 | 0 | 0 | 0 | 0 | 0 | 0 | Glushko 94, Landolt 99 | 1 | MainDB
BeBr2 |  | Beryllium bromide |  | 7787-46-4 | 168.8202 | 781 | 793 | 298.15 | 781 | s | -85.56406 | 25.81262 | 18.96936 | 1.7756 | -2.57722 | 0.00467 | 3.465 | 0 | 0 | Barin 89, Glushko 94, Landolt 99 | 1 | MainDB
BeBr2 |  | Beryllium bromide |  | 7787-46-4 | 168.8202 | 781 | 793 | 781 | 1300 | l | 4.3021 | 5.50837 | 23.90057 | 0 | 0 | 0 | 0 | 0 | 0 | Glushko 94, Landolt 99 | 1 | MainDB
BeBr2(g) |  | Beryllium bromide |  | 7787-46-4 | 168.8202 | 781 | 793 | 100 | 298.15 | g | -55.9424 | 65.30497 | 11.23399 | 7.012771 | -0.2247971 | -3.743635 | 0 | 0 | 0 | JANAF 98, Knacke 91, Glushko 94, Lan | 1 | MainDB
BeBr2(g) |  | Beryllium bromide |  | 7787-46-4 | 168.8202 | 781 | 793 | 298.15 | 1000 | g | 0 | 0 | 12.80618 | 3.284743 | -0.8292084 | -1.462748 | 0 | 0 | 0 | Knacke 91, Glushko 94, Landolt 99 | 1 | MainDB
BeBr2(g) |  | Beryllium bromide |  | 7787-46-4 | 168.8202 | 781 | 793 | 1000 | 6000 | g | 0 | 0 | 14.87589 | 0.01060052 | -3.403159 | -0.001056477 | 0 | 0 | 0 | Glushko 94, Landolt 99 | 1 | MainDB
BeBr2(g) |  | Beryllium bromide |  | 7787-46-4 | 168.8202 | 781 | 793 | 100 | 298.15 | g | -55.9424 | 65.30497 | 11.23399 | 7.012771 | -0.2247971 | -3.743635 | 0 | 0 | 0 | JANAF 98, Knacke 91, Glushko 94, Lan | 1 | MainDB
BeBr2(g) |  | Beryllium bromide |  | 7787-46-4 | 168.8202 | 781 | 793 | 298.15 | 1000 | g | 0 | 0 | 12.80618 | 3.284743 | -0.8292084 | -1.462748 | 0 | 0 | 0 | Knacke 91, Glushko 94, Landolt 99 | 1 | MainDB
BeBr2(g) |  | Beryllium bromide |  | 7787-46-4 | 168.8202 | 781 | 793 | 1000 | 6000 | g | 0 | 0 | 14.87589 | 0.01060052 | -3.403159 | -0.001056477 | 0 | 0 | 0 | Glushko 94, Landolt 99 | 1 | MainDB
BeBr2(g) |  | Beryllium bromide |  | 7787-46-4 | 168.8202 | 781 | 793 | 100 | 298.15 | g | -55.9424 | 65.30497 | 11.23399 | 7.012771 | -0.2247971 | -3.743635 | 0 | 0 | 0 | JANAF 98, Knacke 91, Glushko 94, Lan | 1 | MainDB
BeBr2(g) |  | Beryllium bromide |  | 7787-46-4 | 168.8202 | 781 | 793 | 298.15 | 1000 | g | 0 | 0 | 12.80618 | 3.284743 | -0.8292084 | -1.462748 | 0 | 0 | 0 | Knacke 91, Glushko 94, Landolt 99 | 1 | MainDB
BeBr2(g) |  | Beryllium bromide |  | 7787-46-4 | 168.8202 | 781 | 793 | 1000 | 6000 | g | 0 | 0 | 14.87589 | 0.01060052 | -3.403159 | -0.001056477 | 0 | 0 | 0 | Glushko 94, Landolt 99 | 1 | MainDB
BeBrOH(g) |  | Beryllium bromide hydroxide |  |  | 105.9235 | 0 | 0 | 298.15 | 300 | g | -104.182 | 63.4 | 15 | 0 | 0 | 0 | 0 | 0 | 0 | Yungman 99 | 2 | MainDB
BeC2(g) |  | Beryllium carbide |  | 57788-94-0 | 33.03418 | 0 | 0 | 100 | 298.15 | g | 135 | 52.257 | 4.479249 | 29.4125 | 0.02502629 | -38.44425 | 0 | 0 | 0 | JANAF 85, Frenkel 94 | 1 | MainDB
BeC2(g) |  | Beryllium carbide |  | 57788-94-0 | 33.03418 | 0 | 0 | 298.15 | 1100 | g | 0 | 0 | 7.634763 | 8.606857 | -0.05736855 | -3.033814 | 0 | 0 | 0 | JANAF 85, Landolt 99 | 1 | MainDB
BeC2(g) |  | Beryllium carbide |  | 57788-94-0 | 33.03418 | 0 | 0 | 1100 | 6000 | g | 0 | 0 | 14.56061 | 0.1182218 | -15.14054 | -0.01075765 | 0 | 0 | 0 | JANAF 85, Landolt 99 | 1 | MainDB
BeC2(g) |  | Beryllium carbide |  | 57788-94-0 | 33.03418 | 0 | 0 | 100 | 298.15 | g | 135 | 52.257 | 4.479249 | 29.4125 | 0.02502629 | -38.44425 | 0 | 0 | 0 | JANAF 85, Frenkel 94 | 1 | MainDB
BeC2(g) |  | Beryllium carbide |  | 57788-94-0 | 33.03418 | 0 | 0 | 298.15 | 1100 | g | 0 | 0 | 7.634763 | 8.606857 | -0.05736855 | -3.033814 | 0 | 0 | 0 | JANAF 85, Landolt 99 | 1 | MainDB
BeC2(g) |  | Beryllium carbide |  | 57788-94-0 | 33.03418 | 0 | 0 | 1100 | 6000 | g | 0 | 0 | 14.56061 | 0.1182218 | -15.14054 | -0.01075765 | 0 | 0 | 0 | JANAF 85, Landolt 99 | 1 | MainDB
BeC2(g) |  | Beryllium carbide |  | 57788-94-0 | 33.03418 | 0 | 0 | 100 | 298.15 | g | 135 | 52.257 | 4.479249 | 29.4125 | 0.02502629 | -38.44425 | 0 | 0 | 0 | JANAF 85, Frenkel 94 | 1 | MainDB
BeC2(g) |  | Beryllium carbide |  | 57788-94-0 | 33.03418 | 0 | 0 | 298.15 | 1100 | g | 0 | 0 | 7.634763 | 8.606857 | -0.05736855 | -3.033814 | 0 | 0 | 0 | JANAF 85, Landolt 99 | 1 | MainDB
BeC2(g) |  | Beryllium carbide |  | 57788-94-0 | 33.03418 | 0 | 0 | 1100 | 6000 | g | 0 | 0 | 14.56061 | 0.1182218 | -15.14054 | -0.01075765 | 0 | 0 | 0 | JANAF 85, Landolt 99 | 1 | MainDB
Be2C |  | Beryllium carbide |  | 506-66-1 | 30.03536 | 2400 | 0 | 298.15 | 1200 | s | -21.70005 | 3.900096 | 7.384291 | 9.999472 | -0.03716904 | 0.1325756 | 0 | 0 | 0 | Pankratz 95, Landolt 99, JANAF 98 | 1 | MainDB
Be2C |  | Beryllium carbide |  | 506-66-1 | 30.03536 | 2400 | 0 | 1200 | 2400 | s | 0 | 0 | 35.60609 | -7.943496 | -121.2551 | 1.311218 | 0 | 0 | 0 | Landolt 99 | 1 | MainDB
Be2C |  | Beryllium carbide |  | 506-66-1 | 30.03536 | 2400 | 0 | 2400 | 3500 | l | 18 | 7.5 | 22 | 0 | 0 | 0 | 0 | 0 | 0 | Landolt 99 | 1 | MainDB
Be2C |  | Beryllium carbide |  | 506-66-1 | 30.03536 | 2400 | 0 | 298.15 | 1200 | s | -21.70005 | 3.900096 | 7.384291 | 9.999472 | -0.03716904 | 0.1325756 | 0 | 0 | 0 | Pankratz 95, Landolt 99, JANAF 98 | 1 | MainDB
Be2C |  | Beryllium carbide |  | 506-66-1 | 30.03536 | 2400 | 0 | 1200 | 2400 | s | 0 | 0 | 35.60609 | -7.943496 | -121.2551 | 1.311218 | 0 | 0 | 0 | Landolt 99 | 1 | MainDB
Be2C |  | Beryllium carbide |  | 506-66-1 | 30.03536 | 2400 | 0 | 2400 | 3500 | l | 18 | 7.5 | 22 | 0 | 0 | 0 | 0 | 0 | 0 | Landolt 99 | 1 | MainDB
Be2C |  | Beryllium carbide |  | 506-66-1 | 30.03536 | 2400 | 0 | 298.15 | 1200 | s | -21.70005 | 3.900096 | 7.384291 | 9.999472 | -0.03716904 | 0.1325756 | 0 | 0 | 0 | Pankratz 95, Landolt 99, JANAF 98 | 1 | MainDB
Be2C |  | Beryllium carbide |  | 506-66-1 | 30.03536 | 2400 | 0 | 1200 | 2400 | s | 0 | 0 | 35.60609 | -7.943496 | -121.2551 | 1.311218 | 0 | 0 | 0 | Landolt 99 | 1 | MainDB
Be2C |  | Beryllium carbide |  | 506-66-1 | 30.03536 | 2400 | 0 | 2400 | 3500 | l | 18 | 7.5 | 22 | 0 | 0 | 0 | 0 | 0 | 0 | Landolt 99 | 1 | MainDB
Be(CH3COO)2(a) |  | Beryllium acetate |  | 543-81-7 | 127.1012 | 0 | 0 | 273.15 | 333.15 | ao | -336.23 | -43.8 | -33610.90625 | 139729.2 | 5935.455 | -163256 | 0 | 0 | 0 | Shock 93 | 2 | MainDB
Be(CH3COO)2(a) |  | Beryllium acetate |  | 543-81-7 | 127.1012 | 0 | 0 | 333.15 | 473.15 | ao | 0 | 0 | -812.9813 | 2804.343 | 342.9931 | -2356.108 | 0 | 0 | 0 | Shock 93 | 2 | MainDB
Be(CH3COO)2(a) |  | Beryllium acetate |  | 543-81-7 | 127.1012 | 0 | 0 | 273.15 | 333.15 | ao | -336.23 | -43.8 | -33610.90625 | 139729.2 | 5935.455 | -163256 | 0 | 0 | 0 | Shock 93 | 2 | MainDB
Be(CH3COO)2(a) |  | Beryllium acetate |  | 543-81-7 | 127.1012 | 0 | 0 | 333.15 | 473.15 | ao | 0 | 0 | -812.9813 | 2804.343 | 342.9931 | -2356.108 | 0 | 0 | 0 | Shock 93 | 2 | MainDB
Be(CH3COO)(+a) |  | Beryllium acetate +ion | Acetatoberyllium +ion | 19624-64-7 | 68.05613 | 0 | 0 | 273.15 | 333.15 | ao | -213.04 | -45.6 | -12887.33 | 53677.27 | 2282.877 | -62861.3125 | 0 | 0 | 0 | Shock 93 | 2 | MainDB
Be(CH3COO)(+a) |  | Beryllium acetate +ion | Acetatoberyllium +ion | 19624-64-7 | 68.05613 | 0 | 0 | 333.15 | 473.15 | ao | 0 | 0 | -828.3898 | 3220.354 | 236.6891 | -3443.327 | 0 | 0 | 0 | Shock 93 | 2 | MainDB
Be(CH3COO)(+a) |  | Beryllium acetate +ion | Acetatoberyllium +ion | 19624-64-7 | 68.05613 | 0 | 0 | 273.15 | 333.15 | ao | -213.04 | -45.6 | -12887.33 | 53677.27 | 2282.877 | -62861.3125 | 0 | 0 | 0 | Shock 93 | 2 | MainDB
Be(CH3COO)(+a) |  | Beryllium acetate +ion | Acetatoberyllium +ion | 19624-64-7 | 68.05613 | 0 | 0 | 333.15 | 473.15 | ao | 0 | 0 | -828.3898 | 3220.354 | 236.6891 | -3443.327 | 0 | 0 | 0 | Shock 93 | 2 | MainDB
BeCO3 |  | Beryllium carbonate |  | 13106-47-3 | 69.02138 | 0 | 0 | 298.15 | 1000 | s | -250 | 12.43 | 21.014 | 9.282 | -7.334 | -0.003 | 0 | 0 | 0 | Pankratz 95 | 1 | MainDB
Be(C2O4)2(-2a) |  | Beryllium oxalate |  |  | 185.0525 | 0 | 0 | 298.15 | 300 | ao | -476.4 | 41.782 | 0 | 0 | 0 | 0 | 0 | 0 | 0 | Yungman 99 | 2 | MainDB
BeCl(g) |  | Beryllium monochloride |  | 13814-50-1 | 44.46518 | 0 | 0 | 100 | 298.15 | g | 13.54995 | 52.12643 | 6.046783 | 5.913724 | 0.03427809 | -3.214943 | 0 | 0 | 0 | JANAF 98, Glushko 94, Landolt 99 | 1 | MainDB
BeCl(g) |  | Beryllium monochloride |  | 13814-50-1 | 44.46518 | 0 | 0 | 298.15 | 900 | g | 0 | 0 | 7.387757 | 2.696272 | -0.4627456 | -1.230833 | 0 | 0 | 0 | Glushko 94, Landolt 99 | 1 | MainDB
BeCl(g) |  | Beryllium monochloride |  | 13814-50-1 | 44.46518 | 0 | 0 | 900 | 4900 | g | 0 | 0 | 8.835444 | 0.1460391 | -1.728307 | 0.008337139 | 0 | 0 | 0 | Glushko 94, Landolt 99 | 1 | MainDB
BeCl(g) |  | Beryllium monochloride |  | 13814-50-1 | 44.46518 | 0 | 0 | 4900 | 6000 | g | 0 | 0 | 5.950389 | 1.190742 | 55.41606 | -0.09463895 | 0 | 0 | 0 | Glushko 94, Landolt 99 | 1 | MainDB
BeCl(g) |  | Beryllium monochloride |  | 13814-50-1 | 44.46518 | 0 | 0 | 100 | 298.15 | g | 13.54995 | 52.12643 | 6.046783 | 5.913724 | 0.03427809 | -3.214943 | 0 | 0 | 0 | JANAF 98, Glushko 94, Landolt 99 | 1 | MainDB
BeCl(g) |  | Beryllium monochloride |  | 13814-50-1 | 44.46518 | 0 | 0 | 298.15 | 900 | g | 0 | 0 | 7.387757 | 2.696272 | -0.4627456 | -1.230833 | 0 | 0 | 0 | Glushko 94, Landolt 99 | 1 | MainDB
BeCl(g) |  | Beryllium monochloride |  | 13814-50-1 | 44.46518 | 0 | 0 | 900 | 4900 | g | 0 | 0 | 8.835444 | 0.1460391 | -1.728307 | 0.008337139 | 0 | 0 | 0 | Glushko 94, Landolt 99 | 1 | MainDB
BeCl(g) |  | Beryllium monochloride |  | 13814-50-1 | 44.46518 | 0 | 0 | 4900 | 6000 | g | 0 | 0 | 5.950389 | 1.190742 | 55.41606 | -0.09463895 | 0 | 0 | 0 | Glushko 94, Landolt 99 | 1 | MainDB
BeCl(g) |  | Beryllium monochloride |  | 13814-50-1 | 44.46518 | 0 | 0 | 100 | 298.15 | g | 13.54995 | 52.12643 | 6.046783 | 5.913724 | 0.03427809 | -3.214943 | 0 | 0 | 0 | JANAF 98, Glushko 94, Landolt 99 | 1 | MainDB
BeCl(g) |  | Beryllium monochloride |  | 13814-50-1 | 44.46518 | 0 | 0 | 298.15 | 900 | g | 0 | 0 | 7.387757 | 2.696272 | -0.4627456 | -1.230833 | 0 | 0 | 0 | Glushko 94, Landolt 99 | 1 | MainDB
BeCl(g) |  | Beryllium monochloride |  | 13814-50-1 | 44.46518 | 0 | 0 | 900 | 4900 | g | 0 | 0 | 8.835444 | 0.1460391 | -1.728307 | 0.008337139 | 0 | 0 | 0 | Glushko 94, Landolt 99 | 1 | MainDB
BeCl(g) |  | Beryllium monochloride |  | 13814-50-1 | 44.46518 | 0 | 0 | 4900 | 6000 | g | 0 | 0 | 5.950389 | 1.190742 | 55.41606 | -0.09463895 | 0 | 0 | 0 | Glushko 94, Landolt 99 | 1 | MainDB
BeCl(g) |  | Beryllium monochloride |  | 13814-50-1 | 44.46518 | 0 | 0 | 100 | 298.15 | g | 13.54995 | 52.12643 | 6.046783 | 5.913724 | 0.03427809 | -3.214943 | 0 | 0 | 0 | JANAF 98, Glushko 94, Landolt 99 | 1 | MainDB
BeCl(g) |  | Beryllium monochloride |  | 13814-50-1 | 44.46518 | 0 | 0 | 298.15 | 900 | g | 0 | 0 | 7.387757 | 2.696272 | -0.4627456 | -1.230833 | 0 | 0 | 0 | Glushko 94, Landolt 99 | 1 | MainDB
BeCl(g) |  | Beryllium monochloride |  | 13814-50-1 | 44.46518 | 0 | 0 | 900 | 4900 | g | 0 | 0 | 8.835444 | 0.1460391 | -1.728307 | 0.008337139 | 0 | 0 | 0 | Glushko 94, Landolt 99 | 1 | MainDB
BeCl(g) |  | Beryllium monochloride |  | 13814-50-1 | 44.46518 | 0 | 0 | 4900 | 6000 | g | 0 | 0 | 5.950389 | 1.190742 | 55.41606 | -0.09463895 | 0 | 0 | 0 | Glushko 94, Landolt 99 | 1 | MainDB
BeCl2 |  | Beryllium chloride (beta) |  | 7787-47-5 | 79.91818 | 688 | 755 | 100 | 298.15 | s | -118.6 | 18.11998 | 7.449685 | 35.92553 | -0.2736831 | -26.9323 | 1.89 | 14 | 0 | JANAF 98, Barin 93, SGTE 94, Landolt | 1 | MainDB
BeCl2 |  | Beryllium chloride (beta) |  | 7787-47-5 | 79.91818 | 688 | 755 | 298.15 | 676 | s | 0 | 0 | 15.68758 | 4.997436 | -2.009364 | -0.006147228 | 0 | 0 | 0 | Barin 93, SGTE 94, Landolt 99 | 1 | MainDB
BeCl2 |  | Beryllium chloride (beta) |  | 7787-47-5 | 79.91818 | 688 | 755 | 676 | 688 | s | 1.629995 | 2.411329 | 16.19144 | 5.019121 | 0 | 2.390057e-06 | 0 | 14 | 0 | Barin 93, SGTE 94, Landolt 99 | 1 | MainDB
BeCl2 |  | Beryllium chloride (beta) |  | 7787-47-5 | 79.91818 | 688 | 755 | 688 | 3000 | l | 2.070005 | 3.008843 | 29.02008 | 0 | 0 | 0 | 0 | 0 | 0 | SGTE 94, Landolt 99 | 1 | MainDB
BeCl2 |  | Beryllium chloride (beta) |  | 7787-47-5 | 79.91818 | 688 | 755 | 100 | 298.15 | s | -118.6 | 18.11998 | 7.449685 | 35.92553 | -0.2736831 | -26.9323 | 1.89 | 14 | 0 | JANAF 98, Barin 93, SGTE 94, Landolt | 1 | MainDB
BeCl2 |  | Beryllium chloride (beta) |  | 7787-47-5 | 79.91818 | 688 | 755 | 298.15 | 676 | s | 0 | 0 | 15.68758 | 4.997436 | -2.009364 | -0.006147228 | 0 | 0 | 0 | Barin 93, SGTE 94, Landolt 99 | 1 | MainDB
BeCl2 |  | Beryllium chloride (beta) |  | 7787-47-5 | 79.91818 | 688 | 755 | 676 | 688 | s | 1.629995 | 2.411329 | 16.19144 | 5.019121 | 0 | 2.390057e-06 | 0 | 14 | 0 | Barin 93, SGTE 94, Landolt 99 | 1 | MainDB
BeCl2 |  | Beryllium chloride (beta) |  | 7787-47-5 | 79.91818 | 688 | 755 | 688 | 3000 | l | 2.070005 | 3.008843 | 29.02008 | 0 | 0 | 0 | 0 | 0 | 0 | SGTE 94, Landolt 99 | 1 | MainDB
BeCl2 |  | Beryllium chloride (beta) |  | 7787-47-5 | 79.91818 | 688 | 755 | 100 | 298.15 | s | -118.6 | 18.11998 | 7.449685 | 35.92553 | -0.2736831 | -26.9323 | 1.89 | 14 | 0 | JANAF 98, Barin 93, SGTE 94, Landolt | 1 | MainDB
BeCl2 |  | Beryllium chloride (beta) |  | 7787-47-5 | 79.91818 | 688 | 755 | 298.15 | 676 | s | 0 | 0 | 15.68758 | 4.997436 | -2.009364 | -0.006147228 | 0 | 0 | 0 | Barin 93, SGTE 94, Landolt 99 | 1 | MainDB
BeCl2 |  | Beryllium chloride (beta) |  | 7787-47-5 | 79.91818 | 688 | 755 | 676 | 688 | s | 1.629995 | 2.411329 | 16.19144 | 5.019121 | 0 | 2.390057e-06 | 0 | 14 | 0 | Barin 93, SGTE 94, Landolt 99 | 1 | MainDB
BeCl2 |  | Beryllium chloride (beta) |  | 7787-47-5 | 79.91818 | 688 | 755 | 688 | 3000 | l | 2.070005 | 3.008843 | 29.02008 | 0 | 0 | 0 | 0 | 0 | 0 | SGTE 94, Landolt 99 | 1 | MainDB
BeCl2 |  | Beryllium chloride (beta) |  | 7787-47-5 | 79.91818 | 688 | 755 | 100 | 298.15 | s | -118.6 | 18.11998 | 7.449685 | 35.92553 | -0.2736831 | -26.9323 | 1.89 | 14 | 0 | JANAF 98, Barin 93, SGTE 94, Landolt | 1 | MainDB
BeCl2 |  | Beryllium chloride (beta) |  | 7787-47-5 | 79.91818 | 688 | 755 | 298.15 | 676 | s | 0 | 0 | 15.68758 | 4.997436 | -2.009364 | -0.006147228 | 0 | 0 | 0 | Barin 93, SGTE 94, Landolt 99 | 1 | MainDB
BeCl2 |  | Beryllium chloride (beta) |  | 7787-47-5 | 79.91818 | 688 | 755 | 676 | 688 | s | 1.629995 | 2.411329 | 16.19144 | 5.019121 | 0 | 2.390057e-06 | 0 | 14 | 0 | Barin 93, SGTE 94, Landolt 99 | 1 | MainDB
BeCl2 |  | Beryllium chloride (beta) |  | 7787-47-5 | 79.91818 | 688 | 755 | 688 | 3000 | l | 2.070005 | 3.008843 | 29.02008 | 0 | 0 | 0 | 0 | 0 | 0 | SGTE 94, Landolt 99 | 1 | MainDB
BeCl2(g) |  | Beryllium chloride |  | 7787-47-5 | 79.91818 | 688 | 755 | 100 | 298.15 | g | -86.4099 | 59.8131 | 10.49533 | 8.34467 | -0.2368571 | -4.441809 | 0 | 0 | 0 | JANAF 98, Barin 89, Glushko 94, Land | 1 | MainDB
BeCl2(g) |  | Beryllium chloride |  | 7787-47-5 | 79.91818 | 688 | 755 | 298.15 | 900 | g | 0 | 0 | 12.00515 | 4.636273 | -0.8891916 | -2.141735 | 0 | 0 | 0 | Barin 89, Glushko 94, Landolt 99 | 1 | MainDB
BeCl2(g) |  | Beryllium chloride |  | 7787-47-5 | 79.91818 | 688 | 755 | 900 | 6000 | g | 0 | 0 | 14.84716 | 0.02213137 | -4.310335 | -0.002253951 | 0 | 0 | 0 | Glushko 94, Landolt 99 | 1 | MainDB
BeCl2(g) |  | Beryllium chloride |  | 7787-47-5 | 79.91818 | 688 | 755 | 100 | 298.15 | g | -86.4099 | 59.8131 | 10.49533 | 8.34467 | -0.2368571 | -4.441809 | 0 | 0 | 0 | JANAF 98, Barin 89, Glushko 94, Land | 1 | MainDB
BeCl2(g) |  | Beryllium chloride |  | 7787-47-5 | 79.91818 | 688 | 755 | 298.15 | 900 | g | 0 | 0 | 12.00515 | 4.636273 | -0.8891916 | -2.141735 | 0 | 0 | 0 | Barin 89, Glushko 94, Landolt 99 | 1 | MainDB
BeCl2(g) |  | Beryllium chloride |  | 7787-47-5 | 79.91818 | 688 | 755 | 900 | 6000 | g | 0 | 0 | 14.84716 | 0.02213137 | -4.310335 | -0.002253951 | 0 | 0 | 0 | Glushko 94, Landolt 99 | 1 | MainDB
BeCl2(g) |  | Beryllium chloride |  | 7787-47-5 | 79.91818 | 688 | 755 | 100 | 298.15 | g | -86.4099 | 59.8131 | 10.49533 | 8.34467 | -0.2368571 | -4.441809 | 0 | 0 | 0 | JANAF 98, Barin 89, Glushko 94, Land | 1 | MainDB
BeCl2(g) |  | Beryllium chloride |  | 7787-47-5 | 79.91818 | 688 | 755 | 298.15 | 900 | g | 0 | 0 | 12.00515 | 4.636273 | -0.8891916 | -2.141735 | 0 | 0 | 0 | Barin 89, Glushko 94, Landolt 99 | 1 | MainDB
BeCl2(g) |  | Beryllium chloride |  | 7787-47-5 | 79.91818 | 688 | 755 | 900 | 6000 | g | 0 | 0 | 14.84716 | 0.02213137 | -4.310335 | -0.002253951 | 0 | 0 | 0 | Glushko 94, Landolt 99 | 1 | MainDB
BeCl2(a) |  | Beryllium chloride |  | 7787-47-5 | 79.91818 | 0 | 0 | 273.15 | 333.15 | ao | -156.432 | 130.44 | -7203.907 | 29995.54 | 1274.09 | -35042.35 | 0 | 0 | 0 | Sverjensky 97 | 2 | MainDB
BeCl2(a) |  | Beryllium chloride |  | 7787-47-5 | 79.91818 | 0 | 0 | 333.15 | 473.15 | ao | 0 | 0 | -149.6459 | 548.2432 | 70.99772 | -442.1076 | 0 | 0 | 0 | Sverjensky 97 | 2 | MainDB
BeCl2(a) |  | Beryllium chloride |  | 7787-47-5 | 79.91818 | 0 | 0 | 273.15 | 333.15 | ao | -156.432 | 130.44 | -7203.907 | 29995.54 | 1274.09 | -35042.35 | 0 | 0 | 0 | Sverjensky 97 | 2 | MainDB
BeCl2(a) |  | Beryllium chloride |  | 7787-47-5 | 79.91818 | 0 | 0 | 333.15 | 473.15 | ao | 0 | 0 | -149.6459 | 548.2432 | 70.99772 | -442.1076 | 0 | 0 | 0 | Sverjensky 97 | 2 | MainDB
BeCl2(A) |  | Beryllium chloride (alpha) |  | 7787-47-5 | 79.91818 | 688 | 755 | 100 | 298.15 | s | -117.3 | 19.76004 | 7.449685 | 35.92553 | -0.2736831 | -26.9323 | 1.89 | 14 | 0 | JANAF 98, SGTE 94, Landolt 99 | 1 | MainDB
BeCl2(A) |  | Beryllium chloride (alpha) |  | 7787-47-5 | 79.91818 | 688 | 755 | 298.15 | 688 | s | 0 | 0 | 18.31219 | 2.943492 | -3.290631 | 0.005236616 | 0 | 0 | 0 | SGTE 94, Landolt 99 | 1 | MainDB
BeCl2(A) |  | Beryllium chloride (alpha) |  | 7787-47-5 | 79.91818 | 688 | 755 | 688 | 3000 | l | 2.070005 | 3.008843 | 29.02008 | 0 | 0 | 0 | 0 | 0 | 0 | SGTE 94, Landolt 99 | 1 | MainDB
BeCl2(A) |  | Beryllium chloride (alpha) |  | 7787-47-5 | 79.91818 | 688 | 755 | 100 | 298.15 | s | -117.3 | 19.76004 | 7.449685 | 35.92553 | -0.2736831 | -26.9323 | 1.89 | 14 | 0 | JANAF 98, SGTE 94, Landolt 99 | 1 | MainDB
BeCl2(A) |  | Beryllium chloride (alpha) |  | 7787-47-5 | 79.91818 | 688 | 755 | 298.15 | 688 | s | 0 | 0 | 18.31219 | 2.943492 | -3.290631 | 0.005236616 | 0 | 0 | 0 | SGTE 94, Landolt 99 | 1 | MainDB
BeCl2(A) |  | Beryllium chloride (alpha) |  | 7787-47-5 | 79.91818 | 688 | 755 | 688 | 3000 | l | 2.070005 | 3.008843 | 29.02008 | 0 | 0 | 0 | 0 | 0 | 0 | SGTE 94, Landolt 99 | 1 | MainDB
BeCl2(A) |  | Beryllium chloride (alpha) |  | 7787-47-5 | 79.91818 | 688 | 755 | 100 | 298.15 | s | -117.3 | 19.76004 | 7.449685 | 35.92553 | -0.2736831 | -26.9323 | 1.89 | 14 | 0 | JANAF 98, SGTE 94, Landolt 99 | 1 | MainDB
BeCl2(A) |  | Beryllium chloride (alpha) |  | 7787-47-5 | 79.91818 | 688 | 755 | 298.15 | 688 | s | 0 | 0 | 18.31219 | 2.943492 | -3.290631 | 0.005236616 | 0 | 0 | 0 | SGTE 94, Landolt 99 | 1 | MainDB
BeCl2(A) |  | Beryllium chloride (alpha) |  | 7787-47-5 | 79.91818 | 688 | 755 | 688 | 3000 | l | 2.070005 | 3.008843 | 29.02008 | 0 | 0 | 0 | 0 | 0 | 0 | SGTE 94, Landolt 99 | 1 | MainDB
BeCl2(B) |  | Beryllium chloride |  | 7787-47-5 | 79.91818 | 688 | 755 | 100 | 298.15 | s | -118.6 | 18.12 | 8.117321 | 30.73971 | -0.3373829 | -23.3594 | 1.89 | 14 | 0 | JANAF 98, Barin 93 | 1 | MainDB
BeCl2(B) |  | Beryllium chloride |  | 7787-47-5 | 79.91818 | 688 | 755 | 298.15 | 676 | s | 0 | 0 | 16.012 | 4.467999 | -2.157001 | 0 | 0 | 0 | 0 | Barin 93 | 1 | MainDB
BeCl2(B) |  | Beryllium chloride |  | 7787-47-5 | 79.91818 | 688 | 755 | 676 | 688 | s | 1.63 | 2.410999 | 19.191 | 1.518 | -3.7 | 0 | 0 | 0 | 0 | Barin 93 | 1 | MainDB
BeCl2(B) |  | Beryllium chloride |  | 7787-47-5 | 79.91818 | 688 | 755 | 688 | 3000 | l | 2.07 | 3.009001 | 29.02 | 0 | 0 | 0 | 0 | 0 | 0 | Barin 93, Landolt 99 | 1 | MainDB
BeCl2(B) |  | Beryllium chloride |  | 7787-47-5 | 79.91818 | 688 | 755 | 100 | 298.15 | s | -118.6 | 18.12 | 8.117321 | 30.73971 | -0.3373829 | -23.3594 | 1.89 | 14 | 0 | JANAF 98, Barin 93 | 1 | MainDB
BeCl2(B) |  | Beryllium chloride |  | 7787-47-5 | 79.91818 | 688 | 755 | 298.15 | 676 | s | 0 | 0 | 16.012 | 4.467999 | -2.157001 | 0 | 0 | 0 | 0 | Barin 93 | 1 | MainDB
BeCl2(B) |  | Beryllium chloride |  | 7787-47-5 | 79.91818 | 688 | 755 | 676 | 688 | s | 1.63 | 2.410999 | 19.191 | 1.518 | -3.7 | 0 | 0 | 0 | 0 | Barin 93 | 1 | MainDB
BeCl2(B) |  | Beryllium chloride |  | 7787-47-5 | 79.91818 | 688 | 755 | 688 | 3000 | l | 2.07 | 3.009001 | 29.02 | 0 | 0 | 0 | 0 | 0 | 0 | Barin 93, Landolt 99 | 1 | MainDB
BeCl2(B) |  | Beryllium chloride |  | 7787-47-5 | 79.91818 | 688 | 755 | 100 | 298.15 | s | -118.6 | 18.12 | 8.117321 | 30.73971 | -0.3373829 | -23.3594 | 1.89 | 14 | 0 | JANAF 98, Barin 93 | 1 | MainDB
BeCl2(B) |  | Beryllium chloride |  | 7787-47-5 | 79.91818 | 688 | 755 | 298.15 | 676 | s | 0 | 0 | 16.012 | 4.467999 | -2.157001 | 0 | 0 | 0 | 0 | Barin 93 | 1 | MainDB
BeCl2(B) |  | Beryllium chloride |  | 7787-47-5 | 79.91818 | 688 | 755 | 676 | 688 | s | 1.63 | 2.410999 | 19.191 | 1.518 | -3.7 | 0 | 0 | 0 | 0 | Barin 93 | 1 | MainDB
BeCl2(B) |  | Beryllium chloride |  | 7787-47-5 | 79.91818 | 688 | 755 | 688 | 3000 | l | 2.07 | 3.009001 | 29.02 | 0 | 0 | 0 | 0 | 0 | 0 | Barin 93, Landolt 99 | 1 | MainDB
BeCl2(B) |  | Beryllium chloride |  | 7787-47-5 | 79.91818 | 688 | 755 | 100 | 298.15 | s | -118.6 | 18.12 | 8.117321 | 30.73971 | -0.3373829 | -23.3594 | 1.89 | 14 | 0 | JANAF 98, Barin 93 | 1 | MainDB
BeCl2(B) |  | Beryllium chloride |  | 7787-47-5 | 79.91818 | 688 | 755 | 298.15 | 676 | s | 0 | 0 | 16.012 | 4.467999 | -2.157001 | 0 | 0 | 0 | 0 | Barin 93 | 1 | MainDB
BeCl2(B) |  | Beryllium chloride |  | 7787-47-5 | 79.91818 | 688 | 755 | 676 | 688 | s | 1.63 | 2.410999 | 19.191 | 1.518 | -3.7 | 0 | 0 | 0 | 0 | Barin 93 | 1 | MainDB
BeCl2(B) |  | Beryllium chloride |  | 7787-47-5 | 79.91818 | 688 | 755 | 688 | 3000 | l | 2.07 | 3.009001 | 29.02 | 0 | 0 | 0 | 0 | 0 | 0 | Barin 93, Landolt 99 | 1 | MainDB
Be2Cl4(g) |  | Diberyllium tetrachloride |  | 12232-29-0 | 159.8364 | 678 | 765 | 100 | 298.15 | g | -195.8941 | 87.55569 | 22.95444 | 22.07804 | -0.6409849 | -15.13928 | 0 | 0 | 0 | JANAF 98, Barin 93, Glushko 94, Land | 1 | MainDB
Be2Cl4(g) |  | Diberyllium tetrachloride |  | 12232-29-0 | 159.8364 | 678 | 765 | 298.15 | 900 | g | 0 | 0 | 26.75807 | 8.548174 | -3.317621 | -4.122334 | 0 | 0 | 0 | Barin 93, Glushko 94, Landolt 99 | 1 | MainDB
Be2Cl4(g) |  | Diberyllium tetrachloride |  | 12232-29-0 | 159.8364 | 678 | 765 | 900 | 6000 | g | 0 | 0 | 31.73872 | 0.02191798 | -8.543039 | -0.002226346 | 0 | 0 | 0 | Glushko 94, Landolt 99 | 1 | MainDB
Be2Cl4(g) |  | Diberyllium tetrachloride |  | 12232-29-0 | 159.8364 | 678 | 765 | 100 | 298.15 | g | -195.8941 | 87.55569 | 22.95444 | 22.07804 | -0.6409849 | -15.13928 | 0 | 0 | 0 | JANAF 98, Barin 93, Glushko 94, Land | 1 | MainDB
Be2Cl4(g) |  | Diberyllium tetrachloride |  | 12232-29-0 | 159.8364 | 678 | 765 | 298.15 | 900 | g | 0 | 0 | 26.75807 | 8.548174 | -3.317621 | -4.122334 | 0 | 0 | 0 | Barin 93, Glushko 94, Landolt 99 | 1 | MainDB
Be2Cl4(g) |  | Diberyllium tetrachloride |  | 12232-29-0 | 159.8364 | 678 | 765 | 900 | 6000 | g | 0 | 0 | 31.73872 | 0.02191798 | -8.543039 | -0.002226346 | 0 | 0 | 0 | Glushko 94, Landolt 99 | 1 | MainDB
Be2Cl4(g) |  | Diberyllium tetrachloride |  | 12232-29-0 | 159.8364 | 678 | 765 | 100 | 298.15 | g | -195.8941 | 87.55569 | 22.95444 | 22.07804 | -0.6409849 | -15.13928 | 0 | 0 | 0 | JANAF 98, Barin 93, Glushko 94, Land | 1 | MainDB
Be2Cl4(g) |  | Diberyllium tetrachloride |  | 12232-29-0 | 159.8364 | 678 | 765 | 298.15 | 900 | g | 0 | 0 | 26.75807 | 8.548174 | -3.317621 | -4.122334 | 0 | 0 | 0 | Barin 93, Glushko 94, Landolt 99 | 1 | MainDB
Be2Cl4(g) |  | Diberyllium tetrachloride |  | 12232-29-0 | 159.8364 | 678 | 765 | 900 | 6000 | g | 0 | 0 | 31.73872 | 0.02191798 | -8.543039 | -0.002226346 | 0 | 0 | 0 | Glushko 94, Landolt 99 | 1 | MainDB
BeCl(+g) |  | Beryllium monochloride +ion | Chloroberyllium +ion | 74947-95-8 | 44.46463 | 0 | 0 | 298.15 | 1800 | g | 233.987 | 50.908 | 8.583 | 0.313 | -0.774 | 0.072 | 0 | 0 | 0 | JANAF 85 | 1 | MainDB
BeCl(+g) |  | Beryllium monochloride +ion | Chloroberyllium +ion | 74947-95-8 | 44.46463 | 0 | 0 | 1800 | 3600 | g | 0 | 0 | -3.542 | 6.609 | 102.77 | -0.66 | 0 | 0 | 0 | JANAF 85 | 1 | MainDB
BeCl(+g) |  | Beryllium monochloride +ion | Chloroberyllium +ion | 74947-95-8 | 44.46463 | 0 | 0 | 3600 | 6000 | g | 0 | 0 | 22.961 | -1.73 | -646.384 | 0.057 | 0 | 0 | 0 | JANAF 85 | 1 | MainDB
BeCl(+g) |  | Beryllium monochloride +ion | Chloroberyllium +ion | 74947-95-8 | 44.46463 | 0 | 0 | 298.15 | 1800 | g | 233.987 | 50.908 | 8.583 | 0.313 | -0.774 | 0.072 | 0 | 0 | 0 | JANAF 85 | 1 | MainDB
BeCl(+g) |  | Beryllium monochloride +ion | Chloroberyllium +ion | 74947-95-8 | 44.46463 | 0 | 0 | 1800 | 3600 | g | 0 | 0 | -3.542 | 6.609 | 102.77 | -0.66 | 0 | 0 | 0 | JANAF 85 | 1 | MainDB
BeCl(+g) |  | Beryllium monochloride +ion | Chloroberyllium +ion | 74947-95-8 | 44.46463 | 0 | 0 | 3600 | 6000 | g | 0 | 0 | 22.961 | -1.73 | -646.384 | 0.057 | 0 | 0 | 0 | JANAF 85 | 1 | MainDB
BeCl(+g) |  | Beryllium monochloride +ion | Chloroberyllium +ion | 74947-95-8 | 44.46463 | 0 | 0 | 298.15 | 1800 | g | 233.987 | 50.908 | 8.583 | 0.313 | -0.774 | 0.072 | 0 | 0 | 0 | JANAF 85 | 1 | MainDB
BeCl(+g) |  | Beryllium monochloride +ion | Chloroberyllium +ion | 74947-95-8 | 44.46463 | 0 | 0 | 1800 | 3600 | g | 0 | 0 | -3.542 | 6.609 | 102.77 | -0.66 | 0 | 0 | 0 | JANAF 85 | 1 | MainDB
BeCl(+g) |  | Beryllium monochloride +ion | Chloroberyllium +ion | 74947-95-8 | 44.46463 | 0 | 0 | 3600 | 6000 | g | 0 | 0 | 22.961 | -1.73 | -646.384 | 0.057 | 0 | 0 | 0 | JANAF 85 | 1 | MainDB
BeCl(+a) |  | Beryllium monochloride +ion | Chloroberyllium +ion | 74947-95-8 | 44.46463 | 0 | 0 | 273.15 | 333.15 | ao | -124.998 | 92.31 | -3328.607 | 13851.28125 | 586.528 | -16085.44 | 0 | 0 | 0 | Sverjensky 97 | 2 | MainDB
BeCl(+a) |  | Beryllium monochloride +ion | Chloroberyllium +ion | 74947-95-8 | 44.46463 | 0 | 0 | 333.15 | 473.15 | ao | 0 | 0 | 285.1062 | -1159.304 | -36.37163 | 1468.763 | 0 | 0 | 0 | Sverjensky 97 | 2 | MainDB
BeCl(+a) |  | Beryllium monochloride +ion | Chloroberyllium +ion | 74947-95-8 | 44.46463 | 0 | 0 | 273.15 | 333.15 | ao | -124.998 | 92.31 | -3328.607 | 13851.28125 | 586.528 | -16085.44 | 0 | 0 | 0 | Sverjensky 97 | 2 | MainDB
BeCl(+a) |  | Beryllium monochloride +ion | Chloroberyllium +ion | 74947-95-8 | 44.46463 | 0 | 0 | 333.15 | 473.15 | ao | 0 | 0 | 285.1062 | -1159.304 | -36.37163 | 1468.763 | 0 | 0 | 0 | Sverjensky 97 | 2 | MainDB
BeClF(g) |  | Beryllium chloride fluoride |  | 13598-12-4 | 63.46358 | 0 | 0 | 298.15 | 1100 | g | -137 | 58.912 | 11.329 | 5.318 | -0.808 | -2.273 | 0 | 0 | 0 | JANAF 85 | 1 | MainDB
BeClF(g) |  | Beryllium chloride fluoride |  | 13598-12-4 | 63.46358 | 0 | 0 | 1100 | 6000 | g | 0 | 0 | 14.897 | 0 | -6.386 | 0 | 0 | 0 | 0 | JANAF 85 | 1 | MainDB
BeClF(g) |  | Beryllium chloride fluoride |  | 13598-12-4 | 63.46358 | 0 | 0 | 298.15 | 1100 | g | -137 | 58.912 | 11.329 | 5.318 | -0.808 | -2.273 | 0 | 0 | 0 | JANAF 85 | 1 | MainDB
BeClF(g) |  | Beryllium chloride fluoride |  | 13598-12-4 | 63.46358 | 0 | 0 | 1100 | 6000 | g | 0 | 0 | 14.897 | 0 | -6.386 | 0 | 0 | 0 | 0 | JANAF 85 | 1 | MainDB
BeClOH(g) |  | Beryllium chloride hydroxide |  |  | 61.47248 | 0 | 0 | 298.15 | 300 | g | -121.419 | 60.6 | 14.7 | 0 | 0 | 0 | 0 | 0 | 0 | Yungman 99 | 2 | MainDB
BeF(g) |  | Beryllium monofluoride |  | 13597-96-1 | 28.01058 | 0 | 0 | 100 | 298.15 | g | -40.78011 | 49.17591 | 6.060757 | 3.896626 | 0.05272755 | -1.294421 | 0 | 0 | 0 | JANAF 98, Glushko 94, Landolt 99 | 1 | MainDB
BeF(g) |  | Beryllium monofluoride |  | 13597-96-1 | 28.01058 | 0 | 0 | 298.15 | 800 | g | 0 | 0 | 5.620608 | 5.309143 | 0.1334905 | -2.424957 | 0 | 0 | 0 | Glushko 94, Landolt 99 | 1 | MainDB
BeF(g) |  | Beryllium monofluoride |  | 13597-96-1 | 28.01058 | 0 | 0 | 800 | 4400 | g | 0 | 0 | 8.835917 | 0.1088498 | -3.77961 | 0.006685104 | 0 | 0 | 0 | Glushko 94, Landolt 99 | 1 | MainDB
BeF(g) |  | Beryllium monofluoride |  | 13597-96-1 | 28.01058 | 0 | 0 | 4400 | 6000 | g | 0 | 0 | 7.767431 | 0.3332487 | 47.71832 | -0.002856961 | 0 | 0 | 0 | Glushko 94, Landolt 99 | 1 | MainDB
BeF(g) |  | Beryllium monofluoride |  | 13597-96-1 | 28.01058 | 0 | 0 | 100 | 298.15 | g | -40.78011 | 49.17591 | 6.060757 | 3.896626 | 0.05272755 | -1.294421 | 0 | 0 | 0 | JANAF 98, Glushko 94, Landolt 99 | 1 | MainDB
BeF(g) |  | Beryllium monofluoride |  | 13597-96-1 | 28.01058 | 0 | 0 | 298.15 | 800 | g | 0 | 0 | 5.620608 | 5.309143 | 0.1334905 | -2.424957 | 0 | 0 | 0 | Glushko 94, Landolt 99 | 1 | MainDB
BeF(g) |  | Beryllium monofluoride |  | 13597-96-1 | 28.01058 | 0 | 0 | 800 | 4400 | g | 0 | 0 | 8.835917 | 0.1088498 | -3.77961 | 0.006685104 | 0 | 0 | 0 | Glushko 94, Landolt 99 | 1 | MainDB
BeF(g) |  | Beryllium monofluoride |  | 13597-96-1 | 28.01058 | 0 | 0 | 4400 | 6000 | g | 0 | 0 | 7.767431 | 0.3332487 | 47.71832 | -0.002856961 | 0 | 0 | 0 | Glushko 94, Landolt 99 | 1 | MainDB
BeF(g) |  | Beryllium monofluoride |  | 13597-96-1 | 28.01058 | 0 | 0 | 100 | 298.15 | g | -40.78011 | 49.17591 | 6.060757 | 3.896626 | 0.05272755 | -1.294421 | 0 | 0 | 0 | JANAF 98, Glushko 94, Landolt 99 | 1 | MainDB
BeF(g) |  | Beryllium monofluoride |  | 13597-96-1 | 28.01058 | 0 | 0 | 298.15 | 800 | g | 0 | 0 | 5.620608 | 5.309143 | 0.1334905 | -2.424957 | 0 | 0 | 0 | Glushko 94, Landolt 99 | 1 | MainDB
BeF(g) |  | Beryllium monofluoride |  | 13597-96-1 | 28.01058 | 0 | 0 | 800 | 4400 | g | 0 | 0 | 8.835917 | 0.1088498 | -3.77961 | 0.006685104 | 0 | 0 | 0 | Glushko 94, Landolt 99 | 1 | MainDB
BeF(g) |  | Beryllium monofluoride |  | 13597-96-1 | 28.01058 | 0 | 0 | 4400 | 6000 | g | 0 | 0 | 7.767431 | 0.3332487 | 47.71832 | -0.002856961 | 0 | 0 | 0 | Glushko 94, Landolt 99 | 1 | MainDB
BeF(g) |  | Beryllium monofluoride |  | 13597-96-1 | 28.01058 | 0 | 0 | 100 | 298.15 | g | -40.78011 | 49.17591 | 6.060757 | 3.896626 | 0.05272755 | -1.294421 | 0 | 0 | 0 | JANAF 98, Glushko 94, Landolt 99 | 1 | MainDB
BeF(g) |  | Beryllium monofluoride |  | 13597-96-1 | 28.01058 | 0 | 0 | 298.15 | 800 | g | 0 | 0 | 5.620608 | 5.309143 | 0.1334905 | -2.424957 | 0 | 0 | 0 | Glushko 94, Landolt 99 | 1 | MainDB
BeF(g) |  | Beryllium monofluoride |  | 13597-96-1 | 28.01058 | 0 | 0 | 800 | 4400 | g | 0 | 0 | 8.835917 | 0.1088498 | -3.77961 | 0.006685104 | 0 | 0 | 0 | Glushko 94, Landolt 99 | 1 | MainDB
BeF(g) |  | Beryllium monofluoride |  | 13597-96-1 | 28.01058 | 0 | 0 | 4400 | 6000 | g | 0 | 0 | 7.767431 | 0.3332487 | 47.71832 | -0.002856961 | 0 | 0 | 0 | Glushko 94, Landolt 99 | 1 | MainDB
BeF2 |  | Beryllium fluoride | alpha Beryllium fluoride, Quartz | 7787-49-7 | 47.00899 | 825 | 1442 | 100 | 298.15 | s | -245.4589 | 12.75096 | 5.75614 | 19.94819 | -0.28389 | 9.96724 | 2.1 | 0 | 0 | JANAF 98, Barin 77, Landolt 99 | 1 | MainDB
BeF2 |  | Beryllium fluoride | alpha Beryllium fluoride, Quartz | 7787-49-7 | 47.00899 | 825 | 1442 | 298.15 | 493 | s | 0 | 0 | -1.29011 | 37.88695 | 2.16752 | -0.60911 | 0 | 0 | 0 | Barin 77, Glushko 94, Landolt 99 | 1 | MainDB
BeF2 |  | Beryllium fluoride | alpha Beryllium fluoride, Quartz | 7787-49-7 | 47.00899 | 825 | 1442 | 493 | 823 | s | 0.04183 | 0.08485 | 11.23667 | 7.914 | -0.00242 | 0.00552 | 0 | 0 | 0 | Glushko 94, Landolt 99 | 1 | MainDB
BeF2 |  | Beryllium fluoride | alpha Beryllium fluoride, Quartz | 7787-49-7 | 47.00899 | 825 | 1442 | 823 | 2100 | l | 1.14006 | 1.38528 | 24.53451 | -0.36772 | -37.40871 | 0.0007 | 0 | 0 | 0 | Glushko 94, Landolt 99 | 1 | MainDB
BeF2 |  | Beryllium fluoride | alpha Beryllium fluoride, Quartz | 7787-49-7 | 47.00899 | 825 | 1442 | 100 | 298.15 | s | -245.4589 | 12.75096 | 5.75614 | 19.94819 | -0.28389 | 9.96724 | 2.1 | 0 | 0 | JANAF 98, Barin 77, Landolt 99 | 1 | MainDB
BeF2 |  | Beryllium fluoride | alpha Beryllium fluoride, Quartz | 7787-49-7 | 47.00899 | 825 | 1442 | 298.15 | 493 | s | 0 | 0 | -1.29011 | 37.88695 | 2.16752 | -0.60911 | 0 | 0 | 0 | Barin 77, Glushko 94, Landolt 99 | 1 | MainDB
BeF2 |  | Beryllium fluoride | alpha Beryllium fluoride, Quartz | 7787-49-7 | 47.00899 | 825 | 1442 | 493 | 823 | s | 0.04183 | 0.08485 | 11.23667 | 7.914 | -0.00242 | 0.00552 | 0 | 0 | 0 | Glushko 94, Landolt 99 | 1 | MainDB
BeF2 |  | Beryllium fluoride | alpha Beryllium fluoride, Quartz | 7787-49-7 | 47.00899 | 825 | 1442 | 823 | 2100 | l | 1.14006 | 1.38528 | 24.53451 | -0.36772 | -37.40871 | 0.0007 | 0 | 0 | 0 | Glushko 94, Landolt 99 | 1 | MainDB
BeF2 |  | Beryllium fluoride | alpha Beryllium fluoride, Quartz | 7787-49-7 | 47.00899 | 825 | 1442 | 100 | 298.15 | s | -245.4589 | 12.75096 | 5.75614 | 19.94819 | -0.28389 | 9.96724 | 2.1 | 0 | 0 | JANAF 98, Barin 77, Landolt 99 | 1 | MainDB
BeF2 |  | Beryllium fluoride | alpha Beryllium fluoride, Quartz | 7787-49-7 | 47.00899 | 825 | 1442 | 298.15 | 493 | s | 0 | 0 | -1.29011 | 37.88695 | 2.16752 | -0.60911 | 0 | 0 | 0 | Barin 77, Glushko 94, Landolt 99 | 1 | MainDB
BeF2 |  | Beryllium fluoride | alpha Beryllium fluoride, Quartz | 7787-49-7 | 47.00899 | 825 | 1442 | 493 | 823 | s | 0.04183 | 0.08485 | 11.23667 | 7.914 | -0.00242 | 0.00552 | 0 | 0 | 0 | Glushko 94, Landolt 99 | 1 | MainDB
BeF2 |  | Beryllium fluoride | alpha Beryllium fluoride, Quartz | 7787-49-7 | 47.00899 | 825 | 1442 | 823 | 2100 | l | 1.14006 | 1.38528 | 24.53451 | -0.36772 | -37.40871 | 0.0007 | 0 | 0 | 0 | Glushko 94, Landolt 99 | 1 | MainDB
BeF2 |  | Beryllium fluoride | alpha Beryllium fluoride, Quartz | 7787-49-7 | 47.00899 | 825 | 1442 | 100 | 298.15 | s | -245.4589 | 12.75096 | 5.75614 | 19.94819 | -0.28389 | 9.96724 | 2.1 | 0 | 0 | JANAF 98, Barin 77, Landolt 99 | 1 | MainDB
BeF2 |  | Beryllium fluoride | alpha Beryllium fluoride, Quartz | 7787-49-7 | 47.00899 | 825 | 1442 | 298.15 | 493 | s | 0 | 0 | -1.29011 | 37.88695 | 2.16752 | -0.60911 | 0 | 0 | 0 | Barin 77, Glushko 94, Landolt 99 | 1 | MainDB
BeF2 |  | Beryllium fluoride | alpha Beryllium fluoride, Quartz | 7787-49-7 | 47.00899 | 825 | 1442 | 493 | 823 | s | 0.04183 | 0.08485 | 11.23667 | 7.914 | -0.00242 | 0.00552 | 0 | 0 | 0 | Glushko 94, Landolt 99 | 1 | MainDB
BeF2 |  | Beryllium fluoride | alpha Beryllium fluoride, Quartz | 7787-49-7 | 47.00899 | 825 | 1442 | 823 | 2100 | l | 1.14006 | 1.38528 | 24.53451 | -0.36772 | -37.40871 | 0.0007 | 0 | 0 | 0 | Glushko 94, Landolt 99 | 1 | MainDB
BeF2(g) |  | Beryllium fluoride |  | 7787-49-7 | 47.00899 | 825 | 1442 | 100 | 298.15 | g | -190.3891 | 54.32075 | 8.324001 | 11.53614 | -0.1785592 | -5.900246 | 0 | 0 | 0 | JANAF 98, Barin 89, Landolt 99 | 1 | MainDB
BeF2(g) |  | Beryllium fluoride |  | 7787-49-7 | 47.00899 | 825 | 1442 | 298.15 | 1200 | g | 0 | 0 | 10.53366 | 5.825344 | -0.9899099 | -2.222885 | 0 | 0 | 0 | Barin 89, Landolt 99 | 1 | MainDB
BeF2(g) |  | Beryllium fluoride |  | 7787-49-7 | 47.00899 | 825 | 1442 | 1200 | 6000 | g | -190.3891 | 54.32075 | 14.7192 | 0.07151768 | -7.587469 | -0.007251434 | 0 | 0 | 0 | Barin 89, Glushko 94, Landolt 99 | 1 | MainDB
BeF2(g) |  | Beryllium fluoride |  | 7787-49-7 | 47.00899 | 825 | 1442 | 100 | 298.15 | g | -190.3891 | 54.32075 | 8.324001 | 11.53614 | -0.1785592 | -5.900246 | 0 | 0 | 0 | JANAF 98, Barin 89, Landolt 99 | 1 | MainDB
BeF2(g) |  | Beryllium fluoride |  | 7787-49-7 | 47.00899 | 825 | 1442 | 298.15 | 1200 | g | 0 | 0 | 10.53366 | 5.825344 | -0.9899099 | -2.222885 | 0 | 0 | 0 | Barin 89, Landolt 99 | 1 | MainDB
BeF2(g) |  | Beryllium fluoride |  | 7787-49-7 | 47.00899 | 825 | 1442 | 1200 | 6000 | g | -190.3891 | 54.32075 | 14.7192 | 0.07151768 | -7.587469 | -0.007251434 | 0 | 0 | 0 | Barin 89, Glushko 94, Landolt 99 | 1 | MainDB
BeF2(g) |  | Beryllium fluoride |  | 7787-49-7 | 47.00899 | 825 | 1442 | 100 | 298.15 | g | -190.3891 | 54.32075 | 8.324001 | 11.53614 | -0.1785592 | -5.900246 | 0 | 0 | 0 | JANAF 98, Barin 89, Landolt 99 | 1 | MainDB
BeF2(g) |  | Beryllium fluoride |  | 7787-49-7 | 47.00899 | 825 | 1442 | 298.15 | 1200 | g | 0 | 0 | 10.53366 | 5.825344 | -0.9899099 | -2.222885 | 0 | 0 | 0 | Barin 89, Landolt 99 | 1 | MainDB
BeF2(g) |  | Beryllium fluoride |  | 7787-49-7 | 47.00899 | 825 | 1442 | 1200 | 6000 | g | -190.3891 | 54.32075 | 14.7192 | 0.07151768 | -7.587469 | -0.007251434 | 0 | 0 | 0 | Barin 89, Glushko 94, Landolt 99 | 1 | MainDB
BeF2(a) |  | Beryllium fluoride |  | 7787-49-7 | 47.00899 | 0 | 0 | 273.15 | 333.15 | ao | -258.35 | 71.72 | -8915.133 | 37106.46875 | 1576.153 | -43350.75 | 0 | 0 | 0 | Sverjensky 97 | 2 | MainDB
BeF2(a) |  | Beryllium fluoride |  | 7787-49-7 | 47.00899 | 0 | 0 | 333.15 | 473.15 | ao | 0 | 0 | -192.4147 | 693.5593 | 88.58025 | -565.0922 | 0 | 0 | 0 | Sverjensky 97 | 2 | MainDB
BeF2(a) |  | Beryllium fluoride |  | 7787-49-7 | 47.00899 | 0 | 0 | 273.15 | 333.15 | ao | -258.35 | 71.72 | -8915.133 | 37106.46875 | 1576.153 | -43350.75 | 0 | 0 | 0 | Sverjensky 97 | 2 | MainDB
BeF2(a) |  | Beryllium fluoride |  | 7787-49-7 | 47.00899 | 0 | 0 | 333.15 | 473.15 | ao | 0 | 0 | -192.4147 | 693.5593 | 88.58025 | -565.0922 | 0 | 0 | 0 | Sverjensky 97 | 2 | MainDB
BeF2(V) |  | Beryllium fluoride | Vitreous beryllium fluoride | 7787-49-7 | 47.00899 | 825 | 1448 | 298.15 | 600 | s | -244.28 | 14.3 | 17.019 | -0.152 | -4.554 | 0 | 0 | 0 | 0 | Pankratz 84 | 1 | MainDB
Be2F4(g) |  | Diberyllium Tetrafluoride gas |  |  | 94.01797 | 0 | 0 | 298.15 | 1200 | g | -413.89 | 77.23734 | 22.53367 | 13.67392 | -3.057866 | -5.677197 | 0 | 0 | 0 | Glushko 94, Landolt 99 | 1 | MainDB
Be2F4(g) |  | Diberyllium Tetrafluoride gas |  |  | 94.01797 | 0 | 0 | 1200 | 6000 | g | 0 | 0 | 31.62336 | 0.07187381 | -15.97999 | -0.007698375 | 0 | 0 | 0 | Glushko 94, Landolt 99 | 1 | MainDB
Be2F4(g) |  | Diberyllium Tetrafluoride gas |  |  | 94.01797 | 0 | 0 | 298.15 | 1200 | g | -413.89 | 77.23734 | 22.53367 | 13.67392 | -3.057866 | -5.677197 | 0 | 0 | 0 | Glushko 94, Landolt 99 | 1 | MainDB
Be2F4(g) |  | Diberyllium Tetrafluoride gas |  |  | 94.01797 | 0 | 0 | 1200 | 6000 | g | 0 | 0 | 31.62336 | 0.07187381 | -15.97999 | -0.007698375 | 0 | 0 | 0 | Glushko 94, Landolt 99 | 1 | MainDB
BeF(+a) |  | Beryllium fluoride +ion | Fluoroberyllium +ion | 33808-13-8 | 28.01003 | 0 | 0 | 273.15 | 333.15 | ao | -177.322 | 59.2 | -3685.01 | 15357.51 | 651.6116 | -17903.64 | 0 | 0 | 0 | Sverjensky 97 | 2 | MainDB
BeF(+a) |  | Beryllium fluoride +ion | Fluoroberyllium +ion | 33808-13-8 | 28.01003 | 0 | 0 | 333.15 | 473.15 | ao | 0 | 0 | 66.44932 | -273.3605 | 9.222805 | 429.8651 | 0 | 0 | 0 | Sverjensky 97 | 2 | MainDB
BeF(+a) |  | Beryllium fluoride +ion | Fluoroberyllium +ion | 33808-13-8 | 28.01003 | 0 | 0 | 273.15 | 333.15 | ao | -177.322 | 59.2 | -3685.01 | 15357.51 | 651.6116 | -17903.64 | 0 | 0 | 0 | Sverjensky 97 | 2 | MainDB
BeF(+a) |  | Beryllium fluoride +ion | Fluoroberyllium +ion | 33808-13-8 | 28.01003 | 0 | 0 | 333.15 | 473.15 | ao | 0 | 0 | 66.44932 | -273.3605 | 9.222805 | 429.8651 | 0 | 0 | 0 | Sverjensky 97 | 2 | MainDB
BeF3(-a) |  | Beryllium trifluoride-ion | Trifluoroberyllate -ion | 19181-26-1 | 66.00793 | 0 | 0 | 273.15 | 333.15 | ao | -331.512 | 104.78 | -13587.95 | 56528.09 | 2401.33 | -66052.03125 | 0 | 0 | 0 | Sverjensky 97 | 2 | MainDB
BeF3(-a) |  | Beryllium trifluoride-ion | Trifluoroberyllate -ion | 19181-26-1 | 66.00793 | 0 | 0 | 333.15 | 473.15 | ao | 0 | 0 | -341.835 | 1223.496 | 143.1163 | -1058.569 | 0 | 0 | 0 | Sverjensky 97 | 2 | MainDB
BeF3(-a) |  | Beryllium trifluoride-ion | Trifluoroberyllate -ion | 19181-26-1 | 66.00793 | 0 | 0 | 273.15 | 333.15 | ao | -331.512 | 104.78 | -13587.95 | 56528.09 | 2401.33 | -66052.03125 | 0 | 0 | 0 | Sverjensky 97 | 2 | MainDB
BeF3(-a) |  | Beryllium trifluoride-ion | Trifluoroberyllate -ion | 19181-26-1 | 66.00793 | 0 | 0 | 333.15 | 473.15 | ao | 0 | 0 | -341.835 | 1223.496 | 143.1163 | -1058.569 | 0 | 0 | 0 | Sverjensky 97 | 2 | MainDB
BeF4(-2a) |  | Beryllium tetrafluoride-ion | Tetrafluoroberyllate -2ion | 18539-20-3 | 85.00689 | 0 | 0 | 273.15 | 333.15 | ao | -386.096 | 190.12 | -17385.32 | 72322.62 | 3072.905 | -84540.375 | 0 | 0 | 0 | Sverjensky 97 | 2 | MainDB
BeF4(-2a) |  | Beryllium tetrafluoride-ion | Tetrafluoroberyllate -2ion | 18539-20-3 | 85.00689 | 0 | 0 | 333.15 | 473.15 | ao | 0 | 0 | -559.0831 | 2045.055 | 206.5915 | -1922.498 | 0 | 0 | 0 | Sverjensky 97 | 2 | MainDB
BeF4(-2a) |  | Beryllium tetrafluoride-ion | Tetrafluoroberyllate -2ion | 18539-20-3 | 85.00689 | 0 | 0 | 273.15 | 333.15 | ao | -386.096 | 190.12 | -17385.32 | 72322.62 | 3072.905 | -84540.375 | 0 | 0 | 0 | Sverjensky 97 | 2 | MainDB
BeF4(-2a) |  | Beryllium tetrafluoride-ion | Tetrafluoroberyllate -2ion | 18539-20-3 | 85.00689 | 0 | 0 | 333.15 | 473.15 | ao | 0 | 0 | -559.0831 | 2045.055 | 206.5915 | -1922.498 | 0 | 0 | 0 | Sverjensky 97 | 2 | MainDB
BeF4(NH4)2 | (NH4)2BeF4 | Diammonium beryllium tetrafluoride |  |  | 121.0824 | 0 | 0 | 298.15 | 300 | s | -470.074 | 59.8 | 0 | 0 | 0 | 0 | 0 | 0 | 0 | Yungman 99 | 2 | MainDB
BeFOH(a) |  | Beryllium fluoride hydroxide |  |  | 45.01788 | 0 | 0 | 298.15 | 300 | ao | -216.9 | 37.952 | 0 | 0 | 0 | 0 | 0 | 0 | 0 | Yungman 99 | 2 | MainDB
BeF(OH)2(-a) |  | Beryllium fluoride dihydroxide -ion |  |  | 62.02573 | 0 | 0 | 298.15 | 300 | ao | -290.4 | 18.653 | 0 | 0 | 0 | 0 | 0 | 0 | 0 | Yungman 99 | 2 | MainDB
BeH(g) |  | Beryllium monohydride |  | 13597-97-2 | 10.02008 | 0 | 0 | 100 | 298.15 | g | 81.80019 | 42.26123 | 6.713418 | 0.594608 | 0.01909178 | 0.8505019 | 0 | 0 | 0 | JANAF 98, Barin 93, Glushko 94, Land | 1 | MainDB
BeH(g) |  | Beryllium monohydride |  | 13597-97-2 | 10.02008 | 0 | 0 | 298.15 | 2000 | g | 0 | 0 | 5.812519 | 2.932144 | 0.3126864 | -0.6805067 | 0 | 0 | 0 | Barin 93, Glushko 94, Landolt 99 | 1 | MainDB
BeH(g) |  | Beryllium monohydride |  | 13597-97-2 | 10.02008 | 0 | 0 | 2000 | 3600 | g | 0 | 0 | 7.314051 | 1.329866 | -2.916855 | -0.2262213 | 0 | 0 | 0 | Glushko 94, Landolt 99 | 1 | MainDB
BeH(g) |  | Beryllium monohydride |  | 13597-97-2 | 10.02008 | 0 | 0 | 3600 | 6000 | g | 0 | 0 | 15.04842 | -1.781389 | -134.4519 | 0.119749 | 0 | 0 | 0 | Glushko 94, Landolt 99 | 1 | MainDB
BeH(g) |  | Beryllium monohydride |  | 13597-97-2 | 10.02008 | 0 | 0 | 100 | 298.15 | g | 81.80019 | 42.26123 | 6.713418 | 0.594608 | 0.01909178 | 0.8505019 | 0 | 0 | 0 | JANAF 98, Barin 93, Glushko 94, Land | 1 | MainDB
BeH(g) |  | Beryllium monohydride |  | 13597-97-2 | 10.02008 | 0 | 0 | 298.15 | 2000 | g | 0 | 0 | 5.812519 | 2.932144 | 0.3126864 | -0.6805067 | 0 | 0 | 0 | Barin 93, Glushko 94, Landolt 99 | 1 | MainDB
BeH(g) |  | Beryllium monohydride |  | 13597-97-2 | 10.02008 | 0 | 0 | 2000 | 3600 | g | 0 | 0 | 7.314051 | 1.329866 | -2.916855 | -0.2262213 | 0 | 0 | 0 | Glushko 94, Landolt 99 | 1 | MainDB
BeH(g) |  | Beryllium monohydride |  | 13597-97-2 | 10.02008 | 0 | 0 | 3600 | 6000 | g | 0 | 0 | 15.04842 | -1.781389 | -134.4519 | 0.119749 | 0 | 0 | 0 | Glushko 94, Landolt 99 | 1 | MainDB
BeH(g) |  | Beryllium monohydride |  | 13597-97-2 | 10.02008 | 0 | 0 | 100 | 298.15 | g | 81.80019 | 42.26123 | 6.713418 | 0.594608 | 0.01909178 | 0.8505019 | 0 | 0 | 0 | JANAF 98, Barin 93, Glushko 94, Land | 1 | MainDB
BeH(g) |  | Beryllium monohydride |  | 13597-97-2 | 10.02008 | 0 | 0 | 298.15 | 2000 | g | 0 | 0 | 5.812519 | 2.932144 | 0.3126864 | -0.6805067 | 0 | 0 | 0 | Barin 93, Glushko 94, Landolt 99 | 1 | MainDB
BeH(g) |  | Beryllium monohydride |  | 13597-97-2 | 10.02008 | 0 | 0 | 2000 | 3600 | g | 0 | 0 | 7.314051 | 1.329866 | -2.916855 | -0.2262213 | 0 | 0 | 0 | Glushko 94, Landolt 99 | 1 | MainDB
BeH(g) |  | Beryllium monohydride |  | 13597-97-2 | 10.02008 | 0 | 0 | 3600 | 6000 | g | 0 | 0 | 15.04842 | -1.781389 | -134.4519 | 0.119749 | 0 | 0 | 0 | Glushko 94, Landolt 99 | 1 | MainDB
BeH(g) |  | Beryllium monohydride |  | 13597-97-2 | 10.02008 | 0 | 0 | 100 | 298.15 | g | 81.80019 | 42.26123 | 6.713418 | 0.594608 | 0.01909178 | 0.8505019 | 0 | 0 | 0 | JANAF 98, Barin 93, Glushko 94, Land | 1 | MainDB
BeH(g) |  | Beryllium monohydride |  | 13597-97-2 | 10.02008 | 0 | 0 | 298.15 | 2000 | g | 0 | 0 | 5.812519 | 2.932144 | 0.3126864 | -0.6805067 | 0 | 0 | 0 | Barin 93, Glushko 94, Landolt 99 | 1 | MainDB
BeH(g) |  | Beryllium monohydride |  | 13597-97-2 | 10.02008 | 0 | 0 | 2000 | 3600 | g | 0 | 0 | 7.314051 | 1.329866 | -2.916855 | -0.2262213 | 0 | 0 | 0 | Glushko 94, Landolt 99 | 1 | MainDB
BeH(g) |  | Beryllium monohydride |  | 13597-97-2 | 10.02008 | 0 | 0 | 3600 | 6000 | g | 0 | 0 | 15.04842 | -1.781389 | -134.4519 | 0.119749 | 0 | 0 | 0 | Glushko 94, Landolt 99 | 1 | MainDB
BeH2 |  | Beryllium hydride |  | 1111-71-3 | 11.02798 | 0 | 0 | 298.15 | 500 | s | -4.541109 | 5.760038 | 3.075459 | 13.60703 | -0.04811902 | 0.6249617 | 0 | 0 | 0 | Knacke 91, Glushko 94, Landolt 99 | 1 | MainDB
BeH2(g) |  | Beryllium hydride |  | 1111-71-3 | 11.02798 | 0 | 0 | 100 | 298.15 | g | 30 | 41.42615 | 6.323177 | 0.626698 | 0.04938793 | 8.332011 | 0 | 0 | 0 | JANAF 98, SGTE 94, Landolt 99 | 1 | MainDB
BeH2(g) |  | Beryllium hydride |  | 1111-71-3 | 11.02798 | 0 | 0 | 298.15 | 3000 | g | 0 | 0 | 7.500144 | 5.659899 | -1.95014 | -1.139984 | 0 | 0 | 0 | SGTE 94, Landolt 99 | 1 | MainDB
BeH2(g) |  | Beryllium hydride |  | 1111-71-3 | 11.02798 | 0 | 0 | 3000 | 6000 | g | 0 | 0 | 14.77141 | 0.03747051 | -32.19111 | -0.002991792 | 0 | 0 | 0 | JANAF 98 | 1 | MainDB
BeH2(g) |  | Beryllium hydride |  | 1111-71-3 | 11.02798 | 0 | 0 | 100 | 298.15 | g | 30 | 41.42615 | 6.323177 | 0.626698 | 0.04938793 | 8.332011 | 0 | 0 | 0 | JANAF 98, SGTE 94, Landolt 99 | 1 | MainDB
BeH2(g) |  | Beryllium hydride |  | 1111-71-3 | 11.02798 | 0 | 0 | 298.15 | 3000 | g | 0 | 0 | 7.500144 | 5.659899 | -1.95014 | -1.139984 | 0 | 0 | 0 | SGTE 94, Landolt 99 | 1 | MainDB
BeH2(g) |  | Beryllium hydride |  | 1111-71-3 | 11.02798 | 0 | 0 | 3000 | 6000 | g | 0 | 0 | 14.77141 | 0.03747051 | -32.19111 | -0.002991792 | 0 | 0 | 0 | JANAF 98 | 1 | MainDB
BeH2(g) |  | Beryllium hydride |  | 1111-71-3 | 11.02798 | 0 | 0 | 100 | 298.15 | g | 30 | 41.42615 | 6.323177 | 0.626698 | 0.04938793 | 8.332011 | 0 | 0 | 0 | JANAF 98, SGTE 94, Landolt 99 | 1 | MainDB
BeH2(g) |  | Beryllium hydride |  | 1111-71-3 | 11.02798 | 0 | 0 | 298.15 | 3000 | g | 0 | 0 | 7.500144 | 5.659899 | -1.95014 | -1.139984 | 0 | 0 | 0 | SGTE 94, Landolt 99 | 1 | MainDB
BeH2(g) |  | Beryllium hydride |  | 1111-71-3 | 11.02798 | 0 | 0 | 3000 | 6000 | g | 0 | 0 | 14.77141 | 0.03747051 | -32.19111 | -0.002991792 | 0 | 0 | 0 | JANAF 98 | 1 | MainDB
BeH(+g) |  | Beryllium monohydride +ion | Hydroberyllium +ion | 19511-83-2 | 10.01953125 | 0 | 0 | 100 | 298.15 | g | 276.41 | 40.786 | 6.727104 | 0.5438224 | 0.01850502 | 0.7155583 | 0 | 0 | 0 | JANAF 98, JANAF 85 | 1 | MainDB
BeH(+g) |  | Beryllium monohydride +ion | Hydroberyllium +ion | 19511-83-2 | 10.01953125 | 0 | 0 | 298.15 | 1100 | g | 0 | 0 | 5.727 | 2.813 | 0.418 | -0.588 | 0 | 0 | 0 | JANAF 85 | 1 | MainDB
BeH(+g) |  | Beryllium monohydride +ion | Hydroberyllium +ion | 19511-83-2 | 10.01953125 | 0 | 0 | 1100 | 6000 | g | 0 | 0 | 8.994 | -0.091 | -10.335 | 0.065 | 0 | 0 | 0 | JANAF 85 | 1 | MainDB
BeH(+g) |  | Beryllium monohydride +ion | Hydroberyllium +ion | 19511-83-2 | 10.01953125 | 0 | 0 | 100 | 298.15 | g | 276.41 | 40.786 | 6.727104 | 0.5438224 | 0.01850502 | 0.7155583 | 0 | 0 | 0 | JANAF 98, JANAF 85 | 1 | MainDB
BeH(+g) |  | Beryllium monohydride +ion | Hydroberyllium +ion | 19511-83-2 | 10.01953125 | 0 | 0 | 298.15 | 1100 | g | 0 | 0 | 5.727 | 2.813 | 0.418 | -0.588 | 0 | 0 | 0 | JANAF 85 | 1 | MainDB
BeH(+g) |  | Beryllium monohydride +ion | Hydroberyllium +ion | 19511-83-2 | 10.01953125 | 0 | 0 | 1100 | 6000 | g | 0 | 0 | 8.994 | -0.091 | -10.335 | 0.065 | 0 | 0 | 0 | JANAF 85 | 1 | MainDB
BeH(+g) |  | Beryllium monohydride +ion | Hydroberyllium +ion | 19511-83-2 | 10.01953125 | 0 | 0 | 100 | 298.15 | g | 276.41 | 40.786 | 6.727104 | 0.5438224 | 0.01850502 | 0.7155583 | 0 | 0 | 0 | JANAF 98, JANAF 85 | 1 | MainDB
BeH(+g) |  | Beryllium monohydride +ion | Hydroberyllium +ion | 19511-83-2 | 10.01953125 | 0 | 0 | 298.15 | 1100 | g | 0 | 0 | 5.727 | 2.813 | 0.418 | -0.588 | 0 | 0 | 0 | JANAF 85 | 1 | MainDB
BeH(+g) |  | Beryllium monohydride +ion | Hydroberyllium +ion | 19511-83-2 | 10.01953125 | 0 | 0 | 1100 | 6000 | g | 0 | 0 | 8.994 | -0.091 | -10.335 | 0.065 | 0 | 0 | 0 | JANAF 85 | 1 | MainDB
BeI(g) |  | Beryllium monoiodide |  | 13597-98-3 | 135.9167 | 0 | 0 | 100 | 298.15 | g | 40.6 | 56.716 | 6.763334 | 5.036781 | -0.02751897 | -2.928478 | 0 | 0 | 0 | JANAF 98, Knacke 91, JANAF 85, Lando | 1 | MainDB
BeI(g) |  | Beryllium monoiodide |  | 13597-98-3 | 135.9167 | 0 | 0 | 298.15 | 1000 | g | 0 | 0 | 8.478306 | 0.7862763 | -0.6122323 | -0.2598064 | 0 | 0 | 0 | Knacke 91, JANAF 85, Landolt 99 | 1 | MainDB
BeI(g) |  | Beryllium monoiodide |  | 13597-98-3 | 135.9167 | 0 | 0 | 1000 | 6000 | g | 0 | 0 | 9.273119 | -0.1071821 | -2.77282 | 0.04058078 | 0 | 0 | 0 | JANAF 85, Landolt 99 | 1 | MainDB
BeI(g) |  | Beryllium monoiodide |  | 13597-98-3 | 135.9167 | 0 | 0 | 100 | 298.15 | g | 40.6 | 56.716 | 6.763334 | 5.036781 | -0.02751897 | -2.928478 | 0 | 0 | 0 | JANAF 98, Knacke 91, JANAF 85, Lando | 1 | MainDB
BeI(g) |  | Beryllium monoiodide |  | 13597-98-3 | 135.9167 | 0 | 0 | 298.15 | 1000 | g | 0 | 0 | 8.478306 | 0.7862763 | -0.6122323 | -0.2598064 | 0 | 0 | 0 | Knacke 91, JANAF 85, Landolt 99 | 1 | MainDB
BeI(g) |  | Beryllium monoiodide |  | 13597-98-3 | 135.9167 | 0 | 0 | 1000 | 6000 | g | 0 | 0 | 9.273119 | -0.1071821 | -2.77282 | 0.04058078 | 0 | 0 | 0 | JANAF 85, Landolt 99 | 1 | MainDB
BeI(g) |  | Beryllium monoiodide |  | 13597-98-3 | 135.9167 | 0 | 0 | 100 | 298.15 | g | 40.6 | 56.716 | 6.763334 | 5.036781 | -0.02751897 | -2.928478 | 0 | 0 | 0 | JANAF 98, Knacke 91, JANAF 85, Lando | 1 | MainDB
BeI(g) |  | Beryllium monoiodide |  | 13597-98-3 | 135.9167 | 0 | 0 | 298.15 | 1000 | g | 0 | 0 | 8.478306 | 0.7862763 | -0.6122323 | -0.2598064 | 0 | 0 | 0 | Knacke 91, JANAF 85, Landolt 99 | 1 | MainDB
BeI(g) |  | Beryllium monoiodide |  | 13597-98-3 | 135.9167 | 0 | 0 | 1000 | 6000 | g | 0 | 0 | 9.273119 | -0.1071821 | -2.77282 | 0.04058078 | 0 | 0 | 0 | JANAF 85, Landolt 99 | 1 | MainDB
BeI2 |  | Beryllium iodide |  | 7787-53-3 | 262.8212 | 743 | 760 | 298.15 | 753 | s | -45.1 | 28.8 | 15.446 | 14.961 | -2.243 | -10.207 | 4.32 | 0 | 0 | Barin 89, JANAF 98 | 1 | MainDB
BeI2 |  | Beryllium iodide |  | 7787-53-3 | 262.8212 | 743 | 760 | 753 | 2000 | l | 5 | 6.64 | 27.00048 | 3.891621e-27 | 9.022761e-27 | -1.077699e-27 | 0 | 0 | 0 | Barin 89, JANAF 85, Landolt 99 | 1 | MainDB
BeI2 |  | Beryllium iodide |  | 7787-53-3 | 262.8212 | 743 | 760 | 298.15 | 753 | s | -45.1 | 28.8 | 15.446 | 14.961 | -2.243 | -10.207 | 4.32 | 0 | 0 | Barin 89, JANAF 98 | 1 | MainDB
BeI2 |  | Beryllium iodide |  | 7787-53-3 | 262.8212 | 743 | 760 | 753 | 2000 | l | 5 | 6.64 | 27.00048 | 3.891621e-27 | 9.022761e-27 | -1.077699e-27 | 0 | 0 | 0 | Barin 89, JANAF 85, Landolt 99 | 1 | MainDB
BeI2(g) |  | Beryllium iodide |  | 7787-53-3 | 262.8212 | 743 | 760 | 100 | 298.15 | g | -15.3 | 69.676 | 11.71338 | 6.431032 | -0.1673322 | -3.557896 | 0 | 0 | 0 | JANAF 98, Barin 77, JANAF 85, Landol | 1 | MainDB
BeI2(g) |  | Beryllium iodide |  | 7787-53-3 | 262.8212 | 743 | 760 | 298.15 | 1000 | g | 0 | 0 | 13.42202 | 2.259957 | -0.7819455 | -0.9589508 | 0 | 0 | 0 | Barin 77, JANAF 85, Landolt 99 | 1 | MainDB
BeI2(g) |  | Beryllium iodide |  | 7787-53-3 | 262.8212 | 743 | 760 | 1000 | 6000 | g | 0 | 0 | 14.87348 | 0.01195029 | -2.449802 | -0.001226099 | 0 | 0 | 0 | JANAF 85, Landolt 99 | 1 | MainDB
BeI2(g) |  | Beryllium iodide |  | 7787-53-3 | 262.8212 | 743 | 760 | 100 | 298.15 | g | -15.3 | 69.676 | 11.71338 | 6.431032 | -0.1673322 | -3.557896 | 0 | 0 | 0 | JANAF 98, Barin 77, JANAF 85, Landol | 1 | MainDB
BeI2(g) |  | Beryllium iodide |  | 7787-53-3 | 262.8212 | 743 | 760 | 298.15 | 1000 | g | 0 | 0 | 13.42202 | 2.259957 | -0.7819455 | -0.9589508 | 0 | 0 | 0 | Barin 77, JANAF 85, Landolt 99 | 1 | MainDB
BeI2(g) |  | Beryllium iodide |  | 7787-53-3 | 262.8212 | 743 | 760 | 1000 | 6000 | g | 0 | 0 | 14.87348 | 0.01195029 | -2.449802 | -0.001226099 | 0 | 0 | 0 | JANAF 85, Landolt 99 | 1 | MainDB
BeI2(g) |  | Beryllium iodide |  | 7787-53-3 | 262.8212 | 743 | 760 | 100 | 298.15 | g | -15.3 | 69.676 | 11.71338 | 6.431032 | -0.1673322 | -3.557896 | 0 | 0 | 0 | JANAF 98, Barin 77, JANAF 85, Landol | 1 | MainDB
BeI2(g) |  | Beryllium iodide |  | 7787-53-3 | 262.8212 | 743 | 760 | 298.15 | 1000 | g | 0 | 0 | 13.42202 | 2.259957 | -0.7819455 | -0.9589508 | 0 | 0 | 0 | Barin 77, JANAF 85, Landolt 99 | 1 | MainDB
BeI2(g) |  | Beryllium iodide |  | 7787-53-3 | 262.8212 | 743 | 760 | 1000 | 6000 | g | 0 | 0 | 14.87348 | 0.01195029 | -2.449802 | -0.001226099 | 0 | 0 | 0 | JANAF 85, Landolt 99 | 1 | MainDB
BeIOH(g) |  | Beryllium hydroxide iodide |  |  | 152.924 | 0 | 0 | 298.15 | 300 | g | -83.779 | 65.3 | 15.2 | 0 | 0 | 0 | 0 | 0 | 0 | Yungman 99 | 2 | MainDB
BeMoO4 |  | Beryllium molybdate |  |  | 168.9498 | 0 | 0 | 298.15 | 300 | s | -316.3 | 30.90344 | 0 | 0 | 0 | 0 | 0 | 0 | 0 | Bard 85, Karapet 70 | 2 | MainDB
BeN(g) |  | Beryllium nitride |  | 37279-11-1 | 23.01888 | 0 | 0 | 100 | 400 | g | 102.055 | 49.897 | 7.048 | -1.659 | 0 | 7.122 | 0 | 0 | 0 | JANAF 98, JANAF 85 | 1 | MainDB
BeN(g) |  | Beryllium nitride |  | 37279-11-1 | 23.01888 | 0 | 0 | 400 | 1100 | g | 0 | 0 | 6.733 | 3.186 | -0.473 | -1.24 | 0 | 0 | 0 | JANAF 85 | 1 | MainDB
BeN(g) |  | Beryllium nitride |  | 37279-11-1 | 23.01888 | 0 | 0 | 1100 | 6000 | g | 0 | 0 | 8.927 | 0.105 | -4.173 | 0 | 0 | 0 | 0 | JANAF 85 | 1 | MainDB
BeN(g) |  | Beryllium nitride |  | 37279-11-1 | 23.01888 | 0 | 0 | 100 | 400 | g | 102.055 | 49.897 | 7.048 | -1.659 | 0 | 7.122 | 0 | 0 | 0 | JANAF 98, JANAF 85 | 1 | MainDB
BeN(g) |  | Beryllium nitride |  | 37279-11-1 | 23.01888 | 0 | 0 | 400 | 1100 | g | 0 | 0 | 6.733 | 3.186 | -0.473 | -1.24 | 0 | 0 | 0 | JANAF 85 | 1 | MainDB
BeN(g) |  | Beryllium nitride |  | 37279-11-1 | 23.01888 | 0 | 0 | 1100 | 6000 | g | 0 | 0 | 8.927 | 0.105 | -4.173 | 0 | 0 | 0 | 0 | JANAF 85 | 1 | MainDB
BeN(g) |  | Beryllium nitride |  | 37279-11-1 | 23.01888 | 0 | 0 | 100 | 400 | g | 102.055 | 49.897 | 7.048 | -1.659 | 0 | 7.122 | 0 | 0 | 0 | JANAF 98, JANAF 85 | 1 | MainDB
BeN(g) |  | Beryllium nitride |  | 37279-11-1 | 23.01888 | 0 | 0 | 400 | 1100 | g | 0 | 0 | 6.733 | 3.186 | -0.473 | -1.24 | 0 | 0 | 0 | JANAF 85 | 1 | MainDB
BeN(g) |  | Beryllium nitride |  | 37279-11-1 | 23.01888 | 0 | 0 | 1100 | 6000 | g | 0 | 0 | 8.927 | 0.105 | -4.173 | 0 | 0 | 0 | 0 | JANAF 85 | 1 | MainDB
Be3N2 |  | Beryllium nitride |  | 1304-54-7 | 55.04994 | 2473 | 0 | 100 | 298.15 | s | -140.5354 | 8.221797 | -13.11673 | 125.9412 | 0.3044935 | -106.894 | 2.71 | 18 | 0 | JANAF 98, Barin 93, Glushko 94, Land | 1 | MainDB
Be3N2 |  | Beryllium nitride |  | 1304-54-7 | 55.04994 | 2473 | 0 | 298.15 | 1100 | s | 0 | 0 | 14.43255 | 28.81029 | -5.692923 | -13.092 | 0 | 0 | 0 | Barin 93, Glushko 94, Landolt 99 | 1 | MainDB
Be3N2 |  | Beryllium nitride |  | 1304-54-7 | 55.04994 | 2473 | 0 | 1100 | 1673 | s | 0 | 0 | 102.5572 | -82.80242 | -178.2898 | 27.40688 | 0 | 0 | 0 | Glushko 94, Landolt 99 | 1 | MainDB
Be3N2 |  | Beryllium nitride |  | 1304-54-7 | 55.04994 | 2473 | 0 | 1673 | 2473 | s | 3.824092 | 2.285851 | 34.65583 | 0 | 0 | 0 | 0 | 0 | 0 | Glushko 94, Landolt 99 | 1 | MainDB
Be3N2 |  | Beryllium nitride |  | 1304-54-7 | 55.04994 | 2473 | 0 | 2473 | 5000 | l | 26.52964 | 10.72777 | 39.91396 | 0 | 0 | 0 | 0 | 0 | 0 | Glushko 94, Landolt 99 | 1 | MainDB
Be3N2 |  | Beryllium nitride |  | 1304-54-7 | 55.04994 | 2473 | 0 | 100 | 298.15 | s | -140.5354 | 8.221797 | -13.11673 | 125.9412 | 0.3044935 | -106.894 | 2.71 | 18 | 0 | JANAF 98, Barin 93, Glushko 94, Land | 1 | MainDB
Be3N2 |  | Beryllium nitride |  | 1304-54-7 | 55.04994 | 2473 | 0 | 298.15 | 1100 | s | 0 | 0 | 14.43255 | 28.81029 | -5.692923 | -13.092 | 0 | 0 | 0 | Barin 93, Glushko 94, Landolt 99 | 1 | MainDB
Be3N2 |  | Beryllium nitride |  | 1304-54-7 | 55.04994 | 2473 | 0 | 1100 | 1673 | s | 0 | 0 | 102.5572 | -82.80242 | -178.2898 | 27.40688 | 0 | 0 | 0 | Glushko 94, Landolt 99 | 1 | MainDB
Be3N2 |  | Beryllium nitride |  | 1304-54-7 | 55.04994 | 2473 | 0 | 1673 | 2473 | s | 3.824092 | 2.285851 | 34.65583 | 0 | 0 | 0 | 0 | 0 | 0 | Glushko 94, Landolt 99 | 1 | MainDB
Be3N2 |  | Beryllium nitride |  | 1304-54-7 | 55.04994 | 2473 | 0 | 2473 | 5000 | l | 26.52964 | 10.72777 | 39.91396 | 0 | 0 | 0 | 0 | 0 | 0 | Glushko 94, Landolt 99 | 1 | MainDB
Be3N2 |  | Beryllium nitride |  | 1304-54-7 | 55.04994 | 2473 | 0 | 100 | 298.15 | s | -140.5354 | 8.221797 | -13.11673 | 125.9412 | 0.3044935 | -106.894 | 2.71 | 18 | 0 | JANAF 98, Barin 93, Glushko 94, Land | 1 | MainDB
Be3N2 |  | Beryllium nitride |  | 1304-54-7 | 55.04994 | 2473 | 0 | 298.15 | 1100 | s | 0 | 0 | 14.43255 | 28.81029 | -5.692923 | -13.092 | 0 | 0 | 0 | Barin 93, Glushko 94, Landolt 99 | 1 | MainDB
Be3N2 |  | Beryllium nitride |  | 1304-54-7 | 55.04994 | 2473 | 0 | 1100 | 1673 | s | 0 | 0 | 102.5572 | -82.80242 | -178.2898 | 27.40688 | 0 | 0 | 0 | Glushko 94, Landolt 99 | 1 | MainDB
Be3N2 |  | Beryllium nitride |  | 1304-54-7 | 55.04994 | 2473 | 0 | 1673 | 2473 | s | 3.824092 | 2.285851 | 34.65583 | 0 | 0 | 0 | 0 | 0 | 0 | Glushko 94, Landolt 99 | 1 | MainDB
Be3N2 |  | Beryllium nitride |  | 1304-54-7 | 55.04994 | 2473 | 0 | 2473 | 5000 | l | 26.52964 | 10.72777 | 39.91396 | 0 | 0 | 0 | 0 | 0 | 0 | Glushko 94, Landolt 99 | 1 | MainDB
Be3N2 |  | Beryllium nitride |  | 1304-54-7 | 55.04994 | 2473 | 0 | 100 | 298.15 | s | -140.5354 | 8.221797 | -13.11673 | 125.9412 | 0.3044935 | -106.894 | 2.71 | 18 | 0 | JANAF 98, Barin 93, Glushko 94, Land | 1 | MainDB
Be3N2 |  | Beryllium nitride |  | 1304-54-7 | 55.04994 | 2473 | 0 | 298.15 | 1100 | s | 0 | 0 | 14.43255 | 28.81029 | -5.692923 | -13.092 | 0 | 0 | 0 | Barin 93, Glushko 94, Landolt 99 | 1 | MainDB
Be3N2 |  | Beryllium nitride |  | 1304-54-7 | 55.04994 | 2473 | 0 | 1100 | 1673 | s | 0 | 0 | 102.5572 | -82.80242 | -178.2898 | 27.40688 | 0 | 0 | 0 | Glushko 94, Landolt 99 | 1 | MainDB
Be3N2 |  | Beryllium nitride |  | 1304-54-7 | 55.04994 | 2473 | 0 | 1673 | 2473 | s | 3.824092 | 2.285851 | 34.65583 | 0 | 0 | 0 | 0 | 0 | 0 | Glushko 94, Landolt 99 | 1 | MainDB
Be3N2 |  | Beryllium nitride |  | 1304-54-7 | 55.04994 | 2473 | 0 | 2473 | 5000 | l | 26.52964 | 10.72777 | 39.91396 | 0 | 0 | 0 | 0 | 0 | 0 | Glushko 94, Landolt 99 | 1 | MainDB
Be3N2 |  | Beryllium nitride |  | 1304-54-7 | 55.04994 | 2473 | 0 | 100 | 298.15 | s | -140.5354 | 8.221797 | -13.11673 | 125.9412 | 0.3044935 | -106.894 | 2.71 | 18 | 0 | JANAF 98, Barin 93, Glushko 94, Land | 1 | MainDB
Be3N2 |  | Beryllium nitride |  | 1304-54-7 | 55.04994 | 2473 | 0 | 298.15 | 1100 | s | 0 | 0 | 14.43255 | 28.81029 | -5.692923 | -13.092 | 0 | 0 | 0 | Barin 93, Glushko 94, Landolt 99 | 1 | MainDB
Be3N2 |  | Beryllium nitride |  | 1304-54-7 | 55.04994 | 2473 | 0 | 1100 | 1673 | s | 0 | 0 | 102.5572 | -82.80242 | -178.2898 | 27.40688 | 0 | 0 | 0 | Glushko 94, Landolt 99 | 1 | MainDB
Be3N2 |  | Beryllium nitride |  | 1304-54-7 | 55.04994 | 2473 | 0 | 1673 | 2473 | s | 3.824092 | 2.285851 | 34.65583 | 0 | 0 | 0 | 0 | 0 | 0 | Glushko 94, Landolt 99 | 1 | MainDB
Be3N2 |  | Beryllium nitride |  | 1304-54-7 | 55.04994 | 2473 | 0 | 2473 | 5000 | l | 26.52964 | 10.72777 | 39.91396 | 0 | 0 | 0 | 0 | 0 | 0 | Glushko 94, Landolt 99 | 1 | MainDB
Be(NbO3)2 |  | Beryllium niobate |  |  | 290.8214 | 0 | 0 | 298.15 | 300 | s | -604.688 | 36 | 0 | 0 | 0 | 0 | 0 | 0 | 0 | Yungman 99 | 2 | MainDB
BeO |  | Beryllium oxide | Bromellite | 13598-21-5 | 25.01158 | 2851 | 4123 | 100 | 298.15 | s | -145.6501 | 3.290999 | -3.0956 | 38.54807 | 0.01213671 | -27.1159 | 3.01 | 7 | 0 | JANAF 98, Barin 89, Landolt 99, Glus | 1 | MainDB
BeO |  | Beryllium oxide | Bromellite | 13598-21-5 | 25.01158 | 2851 | 4123 | 298.15 | 1100 | s | 0 | 0 | 6.627462 | 9.510083 | -2.64923 | -4.236659 | 0 | 0 | 0 | Barin 89, Landolt 99, Glushko 94 | 1 | MainDB
BeO |  | Beryllium oxide | Bromellite | 13598-21-5 | 25.01158 | 2851 | 4123 | 1100 | 2373 | s | 0 | 0 | 2.110645 | 8.011384 | 29.10783 | -1.28196 | 0 | 7 | 0 | Barin 89, Glushko 94, Landolt 99 | 1 | MainDB
BeO |  | Beryllium oxide | Bromellite | 13598-21-5 | 25.01158 | 2851 | 4123 | 2373 | 2851 | s | 0.06309751 | 0.02652964 | 13.38432 | 0 | 0 | 0 | 0 | 7 | 0 | Barin 89, Glushko 94, Landolt 99 | 1 | MainDB
BeO |  | Beryllium oxide | Bromellite | 13598-21-5 | 25.01158 | 2851 | 4123 | 2851 | 6000 | l | 20.55449 | 7.209608 | 20.07648 | 0 | 0 | 0 | 0 | 0 | 0 | Glushko 94, Landolt 99 | 1 | MainDB
BeO |  | Beryllium oxide | Bromellite | 13598-21-5 | 25.01158 | 2851 | 4123 | 100 | 298.15 | s | -145.6501 | 3.290999 | -3.0956 | 38.54807 | 0.01213671 | -27.1159 | 3.01 | 7 | 0 | JANAF 98, Barin 89, Landolt 99, Glus | 1 | MainDB
BeO |  | Beryllium oxide | Bromellite | 13598-21-5 | 25.01158 | 2851 | 4123 | 298.15 | 1100 | s | 0 | 0 | 6.627462 | 9.510083 | -2.64923 | -4.236659 | 0 | 0 | 0 | Barin 89, Landolt 99, Glushko 94 | 1 | MainDB
BeO |  | Beryllium oxide | Bromellite | 13598-21-5 | 25.01158 | 2851 | 4123 | 1100 | 2373 | s | 0 | 0 | 2.110645 | 8.011384 | 29.10783 | -1.28196 | 0 | 7 | 0 | Barin 89, Glushko 94, Landolt 99 | 1 | MainDB
BeO |  | Beryllium oxide | Bromellite | 13598-21-5 | 25.01158 | 2851 | 4123 | 2373 | 2851 | s | 0.06309751 | 0.02652964 | 13.38432 | 0 | 0 | 0 | 0 | 7 | 0 | Barin 89, Glushko 94, Landolt 99 | 1 | MainDB
BeO |  | Beryllium oxide | Bromellite | 13598-21-5 | 25.01158 | 2851 | 4123 | 2851 | 6000 | l | 20.55449 | 7.209608 | 20.07648 | 0 | 0 | 0 | 0 | 0 | 0 | Glushko 94, Landolt 99 | 1 | MainDB
BeO |  | Beryllium oxide | Bromellite | 13598-21-5 | 25.01158 | 2851 | 4123 | 100 | 298.15 | s | -145.6501 | 3.290999 | -3.0956 | 38.54807 | 0.01213671 | -27.1159 | 3.01 | 7 | 0 | JANAF 98, Barin 89, Landolt 99, Glus | 1 | MainDB
BeO |  | Beryllium oxide | Bromellite | 13598-21-5 | 25.01158 | 2851 | 4123 | 298.15 | 1100 | s | 0 | 0 | 6.627462 | 9.510083 | -2.64923 | -4.236659 | 0 | 0 | 0 | Barin 89, Landolt 99, Glushko 94 | 1 | MainDB
BeO |  | Beryllium oxide | Bromellite | 13598-21-5 | 25.01158 | 2851 | 4123 | 1100 | 2373 | s | 0 | 0 | 2.110645 | 8.011384 | 29.10783 | -1.28196 | 0 | 7 | 0 | Barin 89, Glushko 94, Landolt 99 | 1 | MainDB
BeO |  | Beryllium oxide | Bromellite | 13598-21-5 | 25.01158 | 2851 | 4123 | 2373 | 2851 | s | 0.06309751 | 0.02652964 | 13.38432 | 0 | 0 | 0 | 0 | 7 | 0 | Barin 89, Glushko 94, Landolt 99 | 1 | MainDB
BeO |  | Beryllium oxide | Bromellite | 13598-21-5 | 25.01158 | 2851 | 4123 | 2851 | 6000 | l | 20.55449 | 7.209608 | 20.07648 | 0 | 0 | 0 | 0 | 0 | 0 | Glushko 94, Landolt 99 | 1 | MainDB
BeO |  | Beryllium oxide | Bromellite | 13598-21-5 | 25.01158 | 2851 | 4123 | 100 | 298.15 | s | -145.6501 | 3.290999 | -3.0956 | 38.54807 | 0.01213671 | -27.1159 | 3.01 | 7 | 0 | JANAF 98, Barin 89, Landolt 99, Glus | 1 | MainDB
BeO |  | Beryllium oxide | Bromellite | 13598-21-5 | 25.01158 | 2851 | 4123 | 298.15 | 1100 | s | 0 | 0 | 6.627462 | 9.510083 | -2.64923 | -4.236659 | 0 | 0 | 0 | Barin 89, Landolt 99, Glushko 94 | 1 | MainDB
BeO |  | Beryllium oxide | Bromellite | 13598-21-5 | 25.01158 | 2851 | 4123 | 1100 | 2373 | s | 0 | 0 | 2.110645 | 8.011384 | 29.10783 | -1.28196 | 0 | 7 | 0 | Barin 89, Glushko 94, Landolt 99 | 1 | MainDB
BeO |  | Beryllium oxide | Bromellite | 13598-21-5 | 25.01158 | 2851 | 4123 | 2373 | 2851 | s | 0.06309751 | 0.02652964 | 13.38432 | 0 | 0 | 0 | 0 | 7 | 0 | Barin 89, Glushko 94, Landolt 99 | 1 | MainDB
BeO |  | Beryllium oxide | Bromellite | 13598-21-5 | 25.01158 | 2851 | 4123 | 2851 | 6000 | l | 20.55449 | 7.209608 | 20.07648 | 0 | 0 | 0 | 0 | 0 | 0 | Glushko 94, Landolt 99 | 1 | MainDB
BeO |  | Beryllium oxide | Bromellite | 13598-21-5 | 25.01158 | 2851 | 4123 | 100 | 298.15 | s | -145.6501 | 3.290999 | -3.0956 | 38.54807 | 0.01213671 | -27.1159 | 3.01 | 7 | 0 | JANAF 98, Barin 89, Landolt 99, Glus | 1 | MainDB
BeO |  | Beryllium oxide | Bromellite | 13598-21-5 | 25.01158 | 2851 | 4123 | 298.15 | 1100 | s | 0 | 0 | 6.627462 | 9.510083 | -2.64923 | -4.236659 | 0 | 0 | 0 | Barin 89, Landolt 99, Glushko 94 | 1 | MainDB
BeO |  | Beryllium oxide | Bromellite | 13598-21-5 | 25.01158 | 2851 | 4123 | 1100 | 2373 | s | 0 | 0 | 2.110645 | 8.011384 | 29.10783 | -1.28196 | 0 | 7 | 0 | Barin 89, Glushko 94, Landolt 99 | 1 | MainDB
BeO |  | Beryllium oxide | Bromellite | 13598-21-5 | 25.01158 | 2851 | 4123 | 2373 | 2851 | s | 0.06309751 | 0.02652964 | 13.38432 | 0 | 0 | 0 | 0 | 7 | 0 | Barin 89, Glushko 94, Landolt 99 | 1 | MainDB
BeO |  | Beryllium oxide | Bromellite | 13598-21-5 | 25.01158 | 2851 | 4123 | 2851 | 6000 | l | 20.55449 | 7.209608 | 20.07648 | 0 | 0 | 0 | 0 | 0 | 0 | Glushko 94, Landolt 99 | 1 | MainDB
BeO(g) |  | Beryllium oxide |  | 1304-56-9 | 25.01158 | 2851 | 4123 | 100 | 1400 | g | 32.6 | 47.23327 | 6.505423 | 2.361384 | -0.124271 | -0.4155736 | 0 | 0 | 0 | JANAF 98, Landolt 99 | 1 | MainDB
BeO(g) |  | Beryllium oxide |  | 1304-56-9 | 25.01158 | 2851 | 4123 | 1400 | 3200 | g | 0 | 0 | -17.7101 | 17.83205 | 135.1222 | -2.579613 | 0 | 0 | 0 | JANAF 85, Landolt 99 | 1 | MainDB
BeO(g) |  | Beryllium oxide |  | 1304-56-9 | 25.01158 | 2851 | 4123 | 3200 | 6000 | g | 0 | 0 | 42.27122 | -8.229283 | -787.8467 | 0.5867782 | 0 | 0 | 0 | JANAF 85, Landolt 99 | 1 | MainDB
BeO(g) |  | Beryllium oxide |  | 1304-56-9 | 25.01158 | 2851 | 4123 | 100 | 1400 | g | 32.6 | 47.23327 | 6.505423 | 2.361384 | -0.124271 | -0.4155736 | 0 | 0 | 0 | JANAF 98, Landolt 99 | 1 | MainDB
BeO(g) |  | Beryllium oxide |  | 1304-56-9 | 25.01158 | 2851 | 4123 | 1400 | 3200 | g | 0 | 0 | -17.7101 | 17.83205 | 135.1222 | -2.579613 | 0 | 0 | 0 | JANAF 85, Landolt 99 | 1 | MainDB
BeO(g) |  | Beryllium oxide |  | 1304-56-9 | 25.01158 | 2851 | 4123 | 3200 | 6000 | g | 0 | 0 | 42.27122 | -8.229283 | -787.8467 | 0.5867782 | 0 | 0 | 0 | JANAF 85, Landolt 99 | 1 | MainDB
BeO(g) |  | Beryllium oxide |  | 1304-56-9 | 25.01158 | 2851 | 4123 | 100 | 1400 | g | 32.6 | 47.23327 | 6.505423 | 2.361384 | -0.124271 | -0.4155736 | 0 | 0 | 0 | JANAF 98, Landolt 99 | 1 | MainDB
BeO(g) |  | Beryllium oxide |  | 1304-56-9 | 25.01158 | 2851 | 4123 | 1400 | 3200 | g | 0 | 0 | -17.7101 | 17.83205 | 135.1222 | -2.579613 | 0 | 0 | 0 | JANAF 85, Landolt 99 | 1 | MainDB
BeO(g) |  | Beryllium oxide |  | 1304-56-9 | 25.01158 | 2851 | 4123 | 3200 | 6000 | g | 0 | 0 | 42.27122 | -8.229283 | -787.8467 | 0.5867782 | 0 | 0 | 0 | JANAF 85, Landolt 99 | 1 | MainDB
BeO(a) |  | Beryllium oxide | Bromellite | 1304-56-9 | 25.01158 | 0 | 0 | 273.15 | 333.15 | ao | -144.1 | -25.1 | 294.9993 | -1165.461 | -49.57311 | 1365.209 | 0 | 0 | 0 | Shock 97 | 1 | MainDB
BeO(a) |  | Beryllium oxide | Bromellite | 1304-56-9 | 25.01158 | 0 | 0 | 333.15 | 473.15 | ao | 0 | 0 | 34.43233 | -74.92222 | -5.383925 | 80.68559 | 0 | 0 | 0 | Shock 97 | 1 | MainDB
BeO(a) |  | Beryllium oxide | Bromellite | 1304-56-9 | 25.01158 | 0 | 0 | 273.15 | 333.15 | ao | -144.1 | -25.1 | 294.9993 | -1165.461 | -49.57311 | 1365.209 | 0 | 0 | 0 | Shock 97 | 1 | MainDB
BeO(a) |  | Beryllium oxide | Bromellite | 1304-56-9 | 25.01158 | 0 | 0 | 333.15 | 473.15 | ao | 0 | 0 | 34.43233 | -74.92222 | -5.383925 | 80.68559 | 0 | 0 | 0 | Shock 97 | 1 | MainDB
BeO(A) |  | Beryllium oxide, Alpha | Bromellite | 13598-21-5 | 25.01158 | 2821.2 | 4123 | 100 | 700 | s | -145.4 | 3.290999 | -3.0956 | 38.54807 | 0.01213671 | -27.1159 | 3.01 | 7 | 0 | Barin 89 | 1 | MainDB
BeO(A) |  | Beryllium oxide, Alpha | Bromellite | 13598-21-5 | 25.01158 | 2821.2 | 4123 | 700 | 2373 | s | 0 | 0 | 11.20995 | 1.321537 | -6.805818 | -0.07565249 | 0 | 7 | 0 | Barin 89 | 1 | MainDB
BeO(A) |  | Beryllium oxide, Alpha | Bromellite | 13598-21-5 | 25.01158 | 2821.2 | 4123 | 2373 | 3500 | s | 0 | 0 | 10.64094 | 1.281231 | 13.76375 | -0.02044455 | 0 | 7 | 0 | JANAF 98 | 1 | MainDB
BeO(A) |  | Beryllium oxide, Alpha | Bromellite | 13598-21-5 | 25.01158 | 2821.2 | 4123 | 100 | 700 | s | -145.4 | 3.290999 | -3.0956 | 38.54807 | 0.01213671 | -27.1159 | 3.01 | 7 | 0 | Barin 89 | 1 | MainDB
BeO(A) |  | Beryllium oxide, Alpha | Bromellite | 13598-21-5 | 25.01158 | 2821.2 | 4123 | 700 | 2373 | s | 0 | 0 | 11.20995 | 1.321537 | -6.805818 | -0.07565249 | 0 | 7 | 0 | Barin 89 | 1 | MainDB
BeO(A) |  | Beryllium oxide, Alpha | Bromellite | 13598-21-5 | 25.01158 | 2821.2 | 4123 | 2373 | 3500 | s | 0 | 0 | 10.64094 | 1.281231 | 13.76375 | -0.02044455 | 0 | 7 | 0 | JANAF 98 | 1 | MainDB
BeO(A) |  | Beryllium oxide, Alpha | Bromellite | 13598-21-5 | 25.01158 | 2821.2 | 4123 | 100 | 700 | s | -145.4 | 3.290999 | -3.0956 | 38.54807 | 0.01213671 | -27.1159 | 3.01 | 7 | 0 | Barin 89 | 1 | MainDB
BeO(A) |  | Beryllium oxide, Alpha | Bromellite | 13598-21-5 | 25.01158 | 2821.2 | 4123 | 700 | 2373 | s | 0 | 0 | 11.20995 | 1.321537 | -6.805818 | -0.07565249 | 0 | 7 | 0 | Barin 89 | 1 | MainDB
BeO(A) |  | Beryllium oxide, Alpha | Bromellite | 13598-21-5 | 25.01158 | 2821.2 | 4123 | 2373 | 3500 | s | 0 | 0 | 10.64094 | 1.281231 | 13.76375 | -0.02044455 | 0 | 7 | 0 | JANAF 98 | 1 | MainDB
BeO(B) |  | Beryllium oxide, Beta | Beryllium oxide | 1304-56-9 | 25.01158 | 2821.2 | 4123 | 298.15 | 1000 | s | -143.83 | 3.953 | 6.726905 | 9.226254 | -2.691233 | -3.929738 | 0 | 0 | 0 | Robie 79, JANAF 98 | 1 | MainDB
BeO(B) |  | Beryllium oxide, Beta | Beryllium oxide | 1304-56-9 | 25.01158 | 2821.2 | 4123 | 1000 | 1800 | s | 0 | 0 | 11.36351 | 1.196402 | -7.374078 | -0.04870639 | 0 | 0 | 0 | Robie 79, JANAF 98 | 1 | MainDB
BeO(B) |  | Beryllium oxide, Beta | Beryllium oxide | 1304-56-9 | 25.01158 | 2821.2 | 4123 | 1800 | 2373 | s | 0 | 0 | 11.66779 | 0.9591752 | -8.84249 | 0.003247419 | 0 | 0 | 0 | JANAF 98 | 1 | MainDB
BeO(B) |  | Beryllium oxide, Beta | Beryllium oxide | 1304-56-9 | 25.01158 | 2821.2 | 4123 | 2373 | 2821 | s | 0 | 0 | 12.27697 | 0.6487769 | -15.56174 | 0.04691296 | 0 | 0 | 0 | JANAF 98 | 1 | MainDB
BeO(B) |  | Beryllium oxide, Beta | Beryllium oxide | 1304-56-9 | 25.01158 | 2821.2 | 4123 | 2821 | 3500 | s | 0 | 0 | 11.60341 | 0.9988928 | -8.060699 | -0.004394502 | 0 | 0 | 0 | JANAF 98 | 1 | MainDB
BeO(B) |  | Beryllium oxide, Beta | Beryllium oxide | 1304-56-9 | 25.01158 | 2821.2 | 4123 | 298.15 | 1000 | s | -143.83 | 3.953 | 6.726905 | 9.226254 | -2.691233 | -3.929738 | 0 | 0 | 0 | Robie 79, JANAF 98 | 1 | MainDB
BeO(B) |  | Beryllium oxide, Beta | Beryllium oxide | 1304-56-9 | 25.01158 | 2821.2 | 4123 | 1000 | 1800 | s | 0 | 0 | 11.36351 | 1.196402 | -7.374078 | -0.04870639 | 0 | 0 | 0 | Robie 79, JANAF 98 | 1 | MainDB
BeO(B) |  | Beryllium oxide, Beta | Beryllium oxide | 1304-56-9 | 25.01158 | 2821.2 | 4123 | 1800 | 2373 | s | 0 | 0 | 11.66779 | 0.9591752 | -8.84249 | 0.003247419 | 0 | 0 | 0 | JANAF 98 | 1 | MainDB
BeO(B) |  | Beryllium oxide, Beta | Beryllium oxide | 1304-56-9 | 25.01158 | 2821.2 | 4123 | 2373 | 2821 | s | 0 | 0 | 12.27697 | 0.6487769 | -15.56174 | 0.04691296 | 0 | 0 | 0 | JANAF 98 | 1 | MainDB
BeO(B) |  | Beryllium oxide, Beta | Beryllium oxide | 1304-56-9 | 25.01158 | 2821.2 | 4123 | 2821 | 3500 | s | 0 | 0 | 11.60341 | 0.9988928 | -8.060699 | -0.004394502 | 0 | 0 | 0 | JANAF 98 | 1 | MainDB
BeO(B) |  | Beryllium oxide, Beta | Beryllium oxide | 1304-56-9 | 25.01158 | 2821.2 | 4123 | 298.15 | 1000 | s | -143.83 | 3.953 | 6.726905 | 9.226254 | -2.691233 | -3.929738 | 0 | 0 | 0 | Robie 79, JANAF 98 | 1 | MainDB
BeO(B) |  | Beryllium oxide, Beta | Beryllium oxide | 1304-56-9 | 25.01158 | 2821.2 | 4123 | 1000 | 1800 | s | 0 | 0 | 11.36351 | 1.196402 | -7.374078 | -0.04870639 | 0 | 0 | 0 | Robie 79, JANAF 98 | 1 | MainDB
BeO(B) |  | Beryllium oxide, Beta | Beryllium oxide | 1304-56-9 | 25.01158 | 2821.2 | 4123 | 1800 | 2373 | s | 0 | 0 | 11.66779 | 0.9591752 | -8.84249 | 0.003247419 | 0 | 0 | 0 | JANAF 98 | 1 | MainDB
BeO(B) |  | Beryllium oxide, Beta | Beryllium oxide | 1304-56-9 | 25.01158 | 2821.2 | 4123 | 2373 | 2821 | s | 0 | 0 | 12.27697 | 0.6487769 | -15.56174 | 0.04691296 | 0 | 0 | 0 | JANAF 98 | 1 | MainDB
BeO(B) |  | Beryllium oxide, Beta | Beryllium oxide | 1304-56-9 | 25.01158 | 2821.2 | 4123 | 2821 | 3500 | s | 0 | 0 | 11.60341 | 0.9988928 | -8.060699 | -0.004394502 | 0 | 0 | 0 | JANAF 98 | 1 | MainDB
BeO(B) |  | Beryllium oxide, Beta | Beryllium oxide | 1304-56-9 | 25.01158 | 2821.2 | 4123 | 298.15 | 1000 | s | -143.83 | 3.953 | 6.726905 | 9.226254 | -2.691233 | -3.929738 | 0 | 0 | 0 | Robie 79, JANAF 98 | 1 | MainDB
BeO(B) |  | Beryllium oxide, Beta | Beryllium oxide | 1304-56-9 | 25.01158 | 2821.2 | 4123 | 1000 | 1800 | s | 0 | 0 | 11.36351 | 1.196402 | -7.374078 | -0.04870639 | 0 | 0 | 0 | Robie 79, JANAF 98 | 1 | MainDB
BeO(B) |  | Beryllium oxide, Beta | Beryllium oxide | 1304-56-9 | 25.01158 | 2821.2 | 4123 | 1800 | 2373 | s | 0 | 0 | 11.66779 | 0.9591752 | -8.84249 | 0.003247419 | 0 | 0 | 0 | JANAF 98 | 1 | MainDB
BeO(B) |  | Beryllium oxide, Beta | Beryllium oxide | 1304-56-9 | 25.01158 | 2821.2 | 4123 | 2373 | 2821 | s | 0 | 0 | 12.27697 | 0.6487769 | -15.56174 | 0.04691296 | 0 | 0 | 0 | JANAF 98 | 1 | MainDB
BeO(B) |  | Beryllium oxide, Beta | Beryllium oxide | 1304-56-9 | 25.01158 | 2821.2 | 4123 | 2821 | 3500 | s | 0 | 0 | 11.60341 | 0.9988928 | -8.060699 | -0.004394502 | 0 | 0 | 0 | JANAF 98 | 1 | MainDB
BeO(B) |  | Beryllium oxide, Beta | Beryllium oxide | 1304-56-9 | 25.01158 | 2821.2 | 4123 | 298.15 | 1000 | s | -143.83 | 3.953 | 6.726905 | 9.226254 | -2.691233 | -3.929738 | 0 | 0 | 0 | Robie 79, JANAF 98 | 1 | MainDB
BeO(B) |  | Beryllium oxide, Beta | Beryllium oxide | 1304-56-9 | 25.01158 | 2821.2 | 4123 | 1000 | 1800 | s | 0 | 0 | 11.36351 | 1.196402 | -7.374078 | -0.04870639 | 0 | 0 | 0 | Robie 79, JANAF 98 | 1 | MainDB
BeO(B) |  | Beryllium oxide, Beta | Beryllium oxide | 1304-56-9 | 25.01158 | 2821.2 | 4123 | 1800 | 2373 | s | 0 | 0 | 11.66779 | 0.9591752 | -8.84249 | 0.003247419 | 0 | 0 | 0 | JANAF 98 | 1 | MainDB
BeO(B) |  | Beryllium oxide, Beta | Beryllium oxide | 1304-56-9 | 25.01158 | 2821.2 | 4123 | 2373 | 2821 | s | 0 | 0 | 12.27697 | 0.6487769 | -15.56174 | 0.04691296 | 0 | 0 | 0 | JANAF 98 | 1 | MainDB
BeO(B) |  | Beryllium oxide, Beta | Beryllium oxide | 1304-56-9 | 25.01158 | 2821.2 | 4123 | 2821 | 3500 | s | 0 | 0 | 11.60341 | 0.9988928 | -8.060699 | -0.004394502 | 0 | 0 | 0 | JANAF 98 | 1 | MainDB
Be2O(g) |  | Diberyllium oxide |  | 12009-99-3 | 34.02376 | 0 | 0 | 100 | 400 | g | -15.057 | 52.772 | 4.702161 | 21.68508 | 0.03993388 | -16.02888 | 0 | 0 | 0 | JANAF 85 | 1 | MainDB
Be2O(g) |  | Diberyllium oxide |  | 12009-99-3 | 34.02376 | 0 | 0 | 400 | 1100 | g | 0 | 0 | 9.19559 | 7.641576 | -1.508423 | -2.992505 | 0 | 0 | 0 | JANAF 85 | 1 | MainDB
Be2O(g) |  | Diberyllium oxide |  | 12009-99-3 | 34.02376 | 0 | 0 | 1100 | 6000 | g | 0 | 0 | 14.76542 | 0.04953819 | -11.62501 | -0.00475008 | 0 | 0 | 0 | JANAF 98 | 1 | MainDB
Be2O(g) |  | Diberyllium oxide |  | 12009-99-3 | 34.02376 | 0 | 0 | 100 | 400 | g | -15.057 | 52.772 | 4.702161 | 21.68508 | 0.03993388 | -16.02888 | 0 | 0 | 0 | JANAF 85 | 1 | MainDB
Be2O(g) |  | Diberyllium oxide |  | 12009-99-3 | 34.02376 | 0 | 0 | 400 | 1100 | g | 0 | 0 | 9.19559 | 7.641576 | -1.508423 | -2.992505 | 0 | 0 | 0 | JANAF 85 | 1 | MainDB
Be2O(g) |  | Diberyllium oxide |  | 12009-99-3 | 34.02376 | 0 | 0 | 1100 | 6000 | g | 0 | 0 | 14.76542 | 0.04953819 | -11.62501 | -0.00475008 | 0 | 0 | 0 | JANAF 98 | 1 | MainDB
Be2O(g) |  | Diberyllium oxide |  | 12009-99-3 | 34.02376 | 0 | 0 | 100 | 400 | g | -15.057 | 52.772 | 4.702161 | 21.68508 | 0.03993388 | -16.02888 | 0 | 0 | 0 | JANAF 85 | 1 | MainDB
Be2O(g) |  | Diberyllium oxide |  | 12009-99-3 | 34.02376 | 0 | 0 | 400 | 1100 | g | 0 | 0 | 9.19559 | 7.641576 | -1.508423 | -2.992505 | 0 | 0 | 0 | JANAF 85 | 1 | MainDB
Be2O(g) |  | Diberyllium oxide |  | 12009-99-3 | 34.02376 | 0 | 0 | 1100 | 6000 | g | 0 | 0 | 14.76542 | 0.04953819 | -11.62501 | -0.00475008 | 0 | 0 | 0 | JANAF 98 | 1 | MainDB
Be2O2(g) | (BeO)2(g) | Diberyllium dioxide |  | 70478-90-9 | 50.02316 | 0 | 0 | 100 | 350 | g | -97.992 | 59.18 | 3.236889 | 34.27467 | 0.1633007 | -20.81258 | 0 | 0 | 0 | JANAF 85 | 1 | MainDB
Be2O2(g) | (BeO)2(g) | Diberyllium dioxide |  | 70478-90-9 | 50.02316 | 0 | 0 | 350 | 1600 | g | 0 | 0 | 13.71687 | 7.300291 | -3.99583 | -2.400223 | 0 | 0 | 0 | JANAF 85 | 1 | MainDB
Be2O2(g) | (BeO)2(g) | Diberyllium dioxide |  | 70478-90-9 | 50.02316 | 0 | 0 | 1600 | 6000 | g | 0 | 0 | 19.79919 | 0.02443158 | -16.79296 | -0.002209953 | 0 | 0 | 0 | JANAF 98 | 1 | MainDB
Be2O2(g) | (BeO)2(g) | Diberyllium dioxide |  | 70478-90-9 | 50.02316 | 0 | 0 | 100 | 350 | g | -97.992 | 59.18 | 3.236889 | 34.27467 | 0.1633007 | -20.81258 | 0 | 0 | 0 | JANAF 85 | 1 | MainDB
Be2O2(g) | (BeO)2(g) | Diberyllium dioxide |  | 70478-90-9 | 50.02316 | 0 | 0 | 350 | 1600 | g | 0 | 0 | 13.71687 | 7.300291 | -3.99583 | -2.400223 | 0 | 0 | 0 | JANAF 85 | 1 | MainDB
Be2O2(g) | (BeO)2(g) | Diberyllium dioxide |  | 70478-90-9 | 50.02316 | 0 | 0 | 1600 | 6000 | g | 0 | 0 | 19.79919 | 0.02443158 | -16.79296 | -0.002209953 | 0 | 0 | 0 | JANAF 98 | 1 | MainDB
Be2O2(g) | (BeO)2(g) | Diberyllium dioxide |  | 70478-90-9 | 50.02316 | 0 | 0 | 100 | 350 | g | -97.992 | 59.18 | 3.236889 | 34.27467 | 0.1633007 | -20.81258 | 0 | 0 | 0 | JANAF 85 | 1 | MainDB
Be2O2(g) | (BeO)2(g) | Diberyllium dioxide |  | 70478-90-9 | 50.02316 | 0 | 0 | 350 | 1600 | g | 0 | 0 | 13.71687 | 7.300291 | -3.99583 | -2.400223 | 0 | 0 | 0 | JANAF 85 | 1 | MainDB
Be2O2(g) | (BeO)2(g) | Diberyllium dioxide |  | 70478-90-9 | 50.02316 | 0 | 0 | 1600 | 6000 | g | 0 | 0 | 19.79919 | 0.02443158 | -16.79296 | -0.002209953 | 0 | 0 | 0 | JANAF 98 | 1 | MainDB
Be3O3(g) | (BeO)3(g) | Triberyllium trioxide |  | 61279-73-0 | 75.03474 | 0 | 0 | 100 | 400 | g | -251.912 | 65.32 | 4.489347 | 38.89996 | 0.05946508 | -11.08961 | 0 | 0 | 0 | JANAF 85, JANAF 98 | 1 | MainDB
Be3O3(g) | (BeO)3(g) | Triberyllium trioxide |  | 61279-73-0 | 75.03474 | 0 | 0 | 400 | 1100 | g | 0 | 0 | 11.82059 | 27.21515 | -4.333439 | -10.79243 | 0 | 0 | 0 | JANAF 85 | 1 | MainDB
Be3O3(g) | (BeO)3(g) | Triberyllium trioxide |  | 61279-73-0 | 75.03474 | 0 | 0 | 1100 | 6000 | g | 0 | 0 | 31.37644 | 0.1498988 | -38.52238 | -0.01438496 | 0 | 0 | 0 | JANAF 98 | 1 | MainDB
Be3O3(g) | (BeO)3(g) | Triberyllium trioxide |  | 61279-73-0 | 75.03474 | 0 | 0 | 100 | 400 | g | -251.912 | 65.32 | 4.489347 | 38.89996 | 0.05946508 | -11.08961 | 0 | 0 | 0 | JANAF 85, JANAF 98 | 1 | MainDB
Be3O3(g) | (BeO)3(g) | Triberyllium trioxide |  | 61279-73-0 | 75.03474 | 0 | 0 | 400 | 1100 | g | 0 | 0 | 11.82059 | 27.21515 | -4.333439 | -10.79243 | 0 | 0 | 0 | JANAF 85 | 1 | MainDB
Be3O3(g) | (BeO)3(g) | Triberyllium trioxide |  | 61279-73-0 | 75.03474 | 0 | 0 | 1100 | 6000 | g | 0 | 0 | 31.37644 | 0.1498988 | -38.52238 | -0.01438496 | 0 | 0 | 0 | JANAF 98 | 1 | MainDB
Be3O3(g) | (BeO)3(g) | Triberyllium trioxide |  | 61279-73-0 | 75.03474 | 0 | 0 | 100 | 400 | g | -251.912 | 65.32 | 4.489347 | 38.89996 | 0.05946508 | -11.08961 | 0 | 0 | 0 | JANAF 85, JANAF 98 | 1 | MainDB
Be3O3(g) | (BeO)3(g) | Triberyllium trioxide |  | 61279-73-0 | 75.03474 | 0 | 0 | 400 | 1100 | g | 0 | 0 | 11.82059 | 27.21515 | -4.333439 | -10.79243 | 0 | 0 | 0 | JANAF 85 | 1 | MainDB
Be3O3(g) | (BeO)3(g) | Triberyllium trioxide |  | 61279-73-0 | 75.03474 | 0 | 0 | 1100 | 6000 | g | 0 | 0 | 31.37644 | 0.1498988 | -38.52238 | -0.01438496 | 0 | 0 | 0 | JANAF 98 | 1 | MainDB
Be4O4(g) | (BeO)4(g) | Tetraberyllium tetraoxide |  | 61279-74-1 | 100.0463 | 0 | 0 | 100 | 400 | g | -380.019 | 72.323 | -1.613449 | 91.24651 | 0.3393077 | -51.85644 | 0 | 0 | 0 | JANAF 85, JANAF 98 | 1 | MainDB
Be4O4(g) | (BeO)4(g) | Tetraberyllium tetraoxide |  | 61279-74-1 | 100.0463 | 0 | 0 | 400 | 2100 | g | 0 | 0 | 34.10389 | 9.388542 | -17.61099 | -2.486617 | 0 | 0 | 0 | JANAF 85 | 1 | MainDB
Be4O4(g) | (BeO)4(g) | Tetraberyllium tetraoxide |  | 61279-74-1 | 100.0463 | 0 | 0 | 2100 | 6000 | g | 0 | 0 | 43.65296 | 0.01868645 | -45.31499 | -0.001508601 | 0 | 0 | 0 | JANAF 98 | 1 | MainDB
Be4O4(g) | (BeO)4(g) | Tetraberyllium tetraoxide |  | 61279-74-1 | 100.0463 | 0 | 0 | 100 | 400 | g | -380.019 | 72.323 | -1.613449 | 91.24651 | 0.3393077 | -51.85644 | 0 | 0 | 0 | JANAF 85, JANAF 98 | 1 | MainDB
Be4O4(g) | (BeO)4(g) | Tetraberyllium tetraoxide |  | 61279-74-1 | 100.0463 | 0 | 0 | 400 | 2100 | g | 0 | 0 | 34.10389 | 9.388542 | -17.61099 | -2.486617 | 0 | 0 | 0 | JANAF 85 | 1 | MainDB
Be4O4(g) | (BeO)4(g) | Tetraberyllium tetraoxide |  | 61279-74-1 | 100.0463 | 0 | 0 | 2100 | 6000 | g | 0 | 0 | 43.65296 | 0.01868645 | -45.31499 | -0.001508601 | 0 | 0 | 0 | JANAF 98 | 1 | MainDB
Be4O4(g) | (BeO)4(g) | Tetraberyllium tetraoxide |  | 61279-74-1 | 100.0463 | 0 | 0 | 100 | 400 | g | -380.019 | 72.323 | -1.613449 | 91.24651 | 0.3393077 | -51.85644 | 0 | 0 | 0 | JANAF 85, JANAF 98 | 1 | MainDB
Be4O4(g) | (BeO)4(g) | Tetraberyllium tetraoxide |  | 61279-74-1 | 100.0463 | 0 | 0 | 400 | 2100 | g | 0 | 0 | 34.10389 | 9.388542 | -17.61099 | -2.486617 | 0 | 0 | 0 | JANAF 85 | 1 | MainDB
Be4O4(g) | (BeO)4(g) | Tetraberyllium tetraoxide |  | 61279-74-1 | 100.0463 | 0 | 0 | 2100 | 6000 | g | 0 | 0 | 43.65296 | 0.01868645 | -45.31499 | -0.001508601 | 0 | 0 | 0 | JANAF 98 | 1 | MainDB
Be5O5(g) | (BeO)5(g) | Pentaberyllium pentaoxide |  | 61279-75-2 | 125.0579 | 0 | 0 | 100 | 600 | g | -505.019 | 77.266 | -4.923246 | 130.1705 | 0.3573522 | -84.59992 | 0 | 0 | 0 | JANAF 85, JANAF 98 | 1 | MainDB
Be5O5(g) | (BeO)5(g) | Pentaberyllium pentaoxide |  | 61279-75-2 | 125.0579 | 0 | 0 | 600 | 6000 | g | 0 | 0 | 54.06683 | 0.6719646 | -43.13488 | -0.07272056 | 0 | 0 | 0 | JANAF 98 | 1 | MainDB
Be5O5(g) | (BeO)5(g) | Pentaberyllium pentaoxide |  | 61279-75-2 | 125.0579 | 0 | 0 | 100 | 600 | g | -505.019 | 77.266 | -4.923246 | 130.1705 | 0.3573522 | -84.59992 | 0 | 0 | 0 | JANAF 85, JANAF 98 | 1 | MainDB
Be5O5(g) | (BeO)5(g) | Pentaberyllium pentaoxide |  | 61279-75-2 | 125.0579 | 0 | 0 | 600 | 6000 | g | 0 | 0 | 54.06683 | 0.6719646 | -43.13488 | -0.07272056 | 0 | 0 | 0 | JANAF 98 | 1 | MainDB
Be6O6(g) | (BeO)6(g) | Hexaberyllium hexaoxide |  | 61279-76-3 | 150.0695 | 0 | 0 | 100 | 600 | g | -635.994 | 82.027 | -9.841118 | 169.6366 | 0.6039686 | -111.8992 | 0 | 0 | 0 | JANAF 85, JANAF 98 | 1 | MainDB
Be6O6(g) | (BeO)6(g) | Hexaberyllium hexaoxide |  | 61279-76-3 | 150.0695 | 0 | 0 | 600 | 6000 | g | 0 | 0 | 65.70938 | 0.7932625 | -53.11725 | -0.08607657 | 0 | 0 | 0 | JANAF 98 | 1 | MainDB
Be6O6(g) | (BeO)6(g) | Hexaberyllium hexaoxide |  | 61279-76-3 | 150.0695 | 0 | 0 | 100 | 600 | g | -635.994 | 82.027 | -9.841118 | 169.6366 | 0.6039686 | -111.8992 | 0 | 0 | 0 | JANAF 85, JANAF 98 | 1 | MainDB
Be6O6(g) | (BeO)6(g) | Hexaberyllium hexaoxide |  | 61279-76-3 | 150.0695 | 0 | 0 | 600 | 6000 | g | 0 | 0 | 65.70938 | 0.7932625 | -53.11725 | -0.08607657 | 0 | 0 | 0 | JANAF 98 | 1 | MainDB
BeO2(-2a) |  | Beryllium dioxide -2ion | Beryllate -2ion | 117-412-24-5 | 41.01208 | 0 | 0 | 273.15 | 333.15 | ao | -189.7 | -41 | 7469.353 | -30783.04 | -1298.998 | 35509.88 | 0 | 0 | 0 | Shock 97 | 1 | MainDB
BeO2(-2a) |  | Beryllium dioxide -2ion | Beryllate -2ion | 117-412-24-5 | 41.01208 | 0 | 0 | 333.15 | 473.15 | ao | 0 | 0 | -1443.003 | 6070.84 | 251.924 | -7402.923 | 0 | 0 | 0 | Shock 97 | 1 | MainDB
BeO2(-2a) |  | Beryllium dioxide -2ion | Beryllate -2ion | 117-412-24-5 | 41.01208 | 0 | 0 | 273.15 | 333.15 | ao | -189.7 | -41 | 7469.353 | -30783.04 | -1298.998 | 35509.88 | 0 | 0 | 0 | Shock 97 | 1 | MainDB
BeO2(-2a) |  | Beryllium dioxide -2ion | Beryllate -2ion | 117-412-24-5 | 41.01208 | 0 | 0 | 333.15 | 473.15 | ao | 0 | 0 | -1443.003 | 6070.84 | 251.924 | -7402.923 | 0 | 0 | 0 | Shock 97 | 1 | MainDB
BeOH(g) |  | Beryllium monohydroxide |  | 20768-68-7 | 26.01948 | 0 | 0 | 100 | 1000 | g | -27.4 | 50.096 | 5.770963 | 13.27963 | -0.005994637 | -6.685232 | 0 | 0 | 0 | Barin 89, JANAF 98 | 1 | MainDB
BeOH(g) |  | Beryllium monohydroxide |  | 20768-68-7 | 26.01948 | 0 | 0 | 1000 | 6000 | g | 0 | 0 | 13.51869 | 0.4339607 | -15.22452 | -0.03394264 | 0 | 0 | 0 | JANAF 98 | 1 | MainDB
BeOH(g) |  | Beryllium monohydroxide |  | 20768-68-7 | 26.01948 | 0 | 0 | 100 | 1000 | g | -27.4 | 50.096 | 5.770963 | 13.27963 | -0.005994637 | -6.685232 | 0 | 0 | 0 | Barin 89, JANAF 98 | 1 | MainDB
BeOH(g) |  | Beryllium monohydroxide |  | 20768-68-7 | 26.01948 | 0 | 0 | 1000 | 6000 | g | 0 | 0 | 13.51869 | 0.4339607 | -15.22452 | -0.03394264 | 0 | 0 | 0 | JANAF 98 | 1 | MainDB
Be(OH)2 |  | Beryllium hydroxide | Alpha beryllium hydroxide | 13327-32-7 | 43.02678 | 407 | 0 | 298.15 | 1000 | s | -215.8 | 12.8 | 19.799 | 12.173 | -6.540999 | -4.362 | 0 | 0 | 0 | Barin 93, Bard 85 | 1 | MainDB
Be(OH)2(g) |  | Beryllium hydroxide |  | 13327-32-7 | 43.02678 | 0 | 0 | 100 | 900 | g | -161.807 | 55.92 | 6.986179 | 33.63018 | -0.2476334 | -19.64663 | 0 | 0 | 0 | JANAF 85, JANAF 98 | 1 | MainDB
Be(OH)2(g) |  | Beryllium hydroxide |  | 13327-32-7 | 43.02678 | 0 | 0 | 900 | 2100 | g | 0 | 0 | 18.57603 | 4.992788 | -5.769526 | -0.9074568 | 0 | 0 | 0 | JANAF 85 | 1 | MainDB
Be(OH)2(g) |  | Beryllium hydroxide |  | 13327-32-7 | 43.02678 | 0 | 0 | 2100 | 6000 | g | 0 | 0 | 25.82907 | 0.2770391 | -61.34019 | -0.02184089 | 0 | 0 | 0 | JANAF 98 | 1 | MainDB
Be(OH)2(g) |  | Beryllium hydroxide |  | 13327-32-7 | 43.02678 | 0 | 0 | 100 | 900 | g | -161.807 | 55.92 | 6.986179 | 33.63018 | -0.2476334 | -19.64663 | 0 | 0 | 0 | JANAF 85, JANAF 98 | 1 | MainDB
Be(OH)2(g) |  | Beryllium hydroxide |  | 13327-32-7 | 43.02678 | 0 | 0 | 900 | 2100 | g | 0 | 0 | 18.57603 | 4.992788 | -5.769526 | -0.9074568 | 0 | 0 | 0 | JANAF 85 | 1 | MainDB
Be(OH)2(g) |  | Beryllium hydroxide |  | 13327-32-7 | 43.02678 | 0 | 0 | 2100 | 6000 | g | 0 | 0 | 25.82907 | 0.2770391 | -61.34019 | -0.02184089 | 0 | 0 | 0 | JANAF 98 | 1 | MainDB
Be(OH)2(g) |  | Beryllium hydroxide |  | 13327-32-7 | 43.02678 | 0 | 0 | 100 | 900 | g | -161.807 | 55.92 | 6.986179 | 33.63018 | -0.2476334 | -19.64663 | 0 | 0 | 0 | JANAF 85, JANAF 98 | 1 | MainDB
Be(OH)2(g) |  | Beryllium hydroxide |  | 13327-32-7 | 43.02678 | 0 | 0 | 900 | 2100 | g | 0 | 0 | 18.57603 | 4.992788 | -5.769526 | -0.9074568 | 0 | 0 | 0 | JANAF 85 | 1 | MainDB
Be(OH)2(g) |  | Beryllium hydroxide |  | 13327-32-7 | 43.02678 | 0 | 0 | 2100 | 6000 | g | 0 | 0 | 25.82907 | 0.2770391 | -61.34019 | -0.02184089 | 0 | 0 | 0 | JANAF 98 | 1 | MainDB
Be(OH)2(A) |  | Beryllium Hydroxide, Alpha | Alpha beryllium hydroxide | 13327-32-7 | 43.02678 | 407 | 0 | 298.15 | 1000 | s | -215.8 | 12.8 | 19.80101 | 12.16931 | -6.542048 | -4.359657 | 0 | 0 | 0 | Barin 93, JANAF 98 | 1 | MainDB
Be(OH)2(B) |  | Beryllium Hydroxide, Beta | Beta beryllium hydroxide | 13327-32-7 | 43.02678 | 407 | 0 | 298.15 | 1000 | s | -216.5 | 12 | 19.80101 | 12.16931 | -6.542048 | -4.359656 | 0 | 0 | 0 | Barin 93, JANAF 98 | 1 | MainDB
BeOH(+g) |  | Beryllium monohydroxide +ion | Hydroxyberyllium +ion | 12280-09-0 | 26.01893 | 0 | 0 | 100 | 500 | g | 181.628 | 48.733 | 4.189076 | 21.21453 | 0.08574791 | -16.11269 | 0 | 0 | 0 | JANAF 85 | 1 | MainDB
BeOH(+g) |  | Beryllium monohydroxide +ion | Hydroxyberyllium +ion | 12280-09-0 | 26.01893 | 0 | 0 | 500 | 1600 | g | 0 | 0 | 10.37123 | 2.936908 | -2.200795 | -0.5839003 | 0 | 0 | 0 | JANAF 85 | 1 | MainDB
BeOH(+g) |  | Beryllium monohydroxide +ion | Hydroxyberyllium +ion | 12280-09-0 | 26.01893 | 0 | 0 | 1600 | 6000 | g | 0 | 0 | 14.10563 | 0.2432767 | -24.84586 | -0.02071548 | 0 | 0 | 0 | JANAF 98 | 1 | MainDB
BeOH(+g) |  | Beryllium monohydroxide +ion | Hydroxyberyllium +ion | 12280-09-0 | 26.01893 | 0 | 0 | 100 | 500 | g | 181.628 | 48.733 | 4.189076 | 21.21453 | 0.08574791 | -16.11269 | 0 | 0 | 0 | JANAF 85 | 1 | MainDB
BeOH(+g) |  | Beryllium monohydroxide +ion | Hydroxyberyllium +ion | 12280-09-0 | 26.01893 | 0 | 0 | 500 | 1600 | g | 0 | 0 | 10.37123 | 2.936908 | -2.200795 | -0.5839003 | 0 | 0 | 0 | JANAF 85 | 1 | MainDB
BeOH(+g) |  | Beryllium monohydroxide +ion | Hydroxyberyllium +ion | 12280-09-0 | 26.01893 | 0 | 0 | 1600 | 6000 | g | 0 | 0 | 14.10563 | 0.2432767 | -24.84586 | -0.02071548 | 0 | 0 | 0 | JANAF 98 | 1 | MainDB
BeOH(+g) |  | Beryllium monohydroxide +ion | Hydroxyberyllium +ion | 12280-09-0 | 26.01893 | 0 | 0 | 100 | 500 | g | 181.628 | 48.733 | 4.189076 | 21.21453 | 0.08574791 | -16.11269 | 0 | 0 | 0 | JANAF 85 | 1 | MainDB
BeOH(+g) |  | Beryllium monohydroxide +ion | Hydroxyberyllium +ion | 12280-09-0 | 26.01893 | 0 | 0 | 500 | 1600 | g | 0 | 0 | 10.37123 | 2.936908 | -2.200795 | -0.5839003 | 0 | 0 | 0 | JANAF 85 | 1 | MainDB
BeOH(+g) |  | Beryllium monohydroxide +ion | Hydroxyberyllium +ion | 12280-09-0 | 26.01893 | 0 | 0 | 1600 | 6000 | g | 0 | 0 | 14.10563 | 0.2432767 | -24.84586 | -0.02071548 | 0 | 0 | 0 | JANAF 98 | 1 | MainDB
BeOH(+a) |  | Beryllium hydroxide +ion | Hydroxyberyllium +ion | 12280-09-0 | 26.01893 | 0 | 0 | 273.15 | 333.15 | ao | -153.2 | -17.9 | -1829.698 | 7706.421875 | 329.1626 | -9099.714 | 0 | 0 | 0 | Shock 97 | 1 | MainDB
BeOH(+a) |  | Beryllium hydroxide +ion | Hydroxyberyllium +ion | 12280-09-0 | 26.01893 | 0 | 0 | 333.15 | 473.15 | ao | 0 | 0 | -374.7421 | 1558.112 | 87.63189 | -1792.175 | 0 | 0 | 0 | Shock 97 | 1 | MainDB
BeOH(+a) |  | Beryllium hydroxide +ion | Hydroxyberyllium +ion | 12280-09-0 | 26.01893 | 0 | 0 | 273.15 | 333.15 | ao | -153.2 | -17.9 | -1829.698 | 7706.421875 | 329.1626 | -9099.714 | 0 | 0 | 0 | Shock 97 | 1 | MainDB
BeOH(+a) |  | Beryllium hydroxide +ion | Hydroxyberyllium +ion | 12280-09-0 | 26.01893 | 0 | 0 | 333.15 | 473.15 | ao | 0 | 0 | -374.7421 | 1558.112 | 87.63189 | -1792.175 | 0 | 0 | 0 | Shock 97 | 1 | MainDB
Be(OH)3(-a) |  | Beryllium hydroxide -ion |  |  | 60.03463 | 0 | 0 | 298.15 | 300 | ao | -265.6 | 14.74 | 0 | 0 | 0 | 0 | 0 | 0 | 0 | Yungman 99 | 2 | MainDB
Be2OH(+3a) |  | Diberyllium hydroxide +3ion |  |  | 35.03001 | 0 | 0 | 298.15 | 300 | ao | -244.3 | -47.096 | 0 | 0 | 0 | 0 | 0 | 0 | 0 | Yungman 99 | 2 | MainDB
Be3(OH)3(+3a) |  | Triberyllium hydroxide +3ion |  |  | 78.05679 | 0 | 0 | 298.15 | 300 | ao | -460.4 | -30.532 | 0 | 0 | 0 | 0 | 0 | 0 | 0 | Yungman 99 | 2 | MainDB
BeS |  | Beryllium sulphide |  | 13598-22-6 | 41.07218 | 0 | 0 | 298.15 | 3000 | s | -56.40535 | 8.126195 | 9.689598 | 2.710528 | -2.108544 | -5.736138e-05 | 2.36 | 16 | 0 | Barin 93, Glushko 94, Landolt 99 | 1 | MainDB
BeS(g) |  | Beryllium sulfide |  | 13598-22-6 | 41.07218 | 0 | 0 | 100 | 400 | g | 63 | 50.26004 | 6.264436 | 3.267904 | 0.03570507 | 0.8933939 | 0 | 0 | 0 | JANAF 85, JANAF 98 | 1 | MainDB
BeS(g) |  | Beryllium sulfide |  | 13598-22-6 | 41.07218 | 0 | 0 | 400 | 1100 | g | 0 | 0 | 8.660476 | -0.6062883 | -1.33489 | 0.925913 | 0 | 0 | 0 | JANAF 85 | 1 | MainDB
BeS(g) |  | Beryllium sulfide |  | 13598-22-6 | 41.07218 | 0 | 0 | 1100 | 2800 | g | 0 | 0 | -15.58884 | 20.05659 | 82.58089 | -3.487842 | 0 | 0 | 0 | JANAF 85 | 1 | MainDB
BeS(g) |  | Beryllium sulfide |  | 13598-22-6 | 41.07218 | 0 | 0 | 2800 | 6000 | g | 0 | 0 | 30.79292 | -5.818561 | -291.247 | 0.4513456 | 0 | 0 | 0 | JANAF 98 | 1 | MainDB
BeS(g) |  | Beryllium sulfide |  | 13598-22-6 | 41.07218 | 0 | 0 | 100 | 400 | g | 63 | 50.26004 | 6.264436 | 3.267904 | 0.03570507 | 0.8933939 | 0 | 0 | 0 | JANAF 85, JANAF 98 | 1 | MainDB
BeS(g) |  | Beryllium sulfide |  | 13598-22-6 | 41.07218 | 0 | 0 | 400 | 1100 | g | 0 | 0 | 8.660476 | -0.6062883 | -1.33489 | 0.925913 | 0 | 0 | 0 | JANAF 85 | 1 | MainDB
BeS(g) |  | Beryllium sulfide |  | 13598-22-6 | 41.07218 | 0 | 0 | 1100 | 2800 | g | 0 | 0 | -15.58884 | 20.05659 | 82.58089 | -3.487842 | 0 | 0 | 0 | JANAF 85 | 1 | MainDB
BeS(g) |  | Beryllium sulfide |  | 13598-22-6 | 41.07218 | 0 | 0 | 2800 | 6000 | g | 0 | 0 | 30.79292 | -5.818561 | -291.247 | 0.4513456 | 0 | 0 | 0 | JANAF 98 | 1 | MainDB
BeS(g) |  | Beryllium sulfide |  | 13598-22-6 | 41.07218 | 0 | 0 | 100 | 400 | g | 63 | 50.26004 | 6.264436 | 3.267904 | 0.03570507 | 0.8933939 | 0 | 0 | 0 | JANAF 85, JANAF 98 | 1 | MainDB
BeS(g) |  | Beryllium sulfide |  | 13598-22-6 | 41.07218 | 0 | 0 | 400 | 1100 | g | 0 | 0 | 8.660476 | -0.6062883 | -1.33489 | 0.925913 | 0 | 0 | 0 | JANAF 85 | 1 | MainDB
BeS(g) |  | Beryllium sulfide |  | 13598-22-6 | 41.07218 | 0 | 0 | 1100 | 2800 | g | 0 | 0 | -15.58884 | 20.05659 | 82.58089 | -3.487842 | 0 | 0 | 0 | JANAF 85 | 1 | MainDB
BeS(g) |  | Beryllium sulfide |  | 13598-22-6 | 41.07218 | 0 | 0 | 2800 | 6000 | g | 0 | 0 | 30.79292 | -5.818561 | -291.247 | 0.4513456 | 0 | 0 | 0 | JANAF 98 | 1 | MainDB
BeS(g) |  | Beryllium sulfide |  | 13598-22-6 | 41.07218 | 0 | 0 | 100 | 400 | g | 63 | 50.26004 | 6.264436 | 3.267904 | 0.03570507 | 0.8933939 | 0 | 0 | 0 | JANAF 85, JANAF 98 | 1 | MainDB
BeS(g) |  | Beryllium sulfide |  | 13598-22-6 | 41.07218 | 0 | 0 | 400 | 1100 | g | 0 | 0 | 8.660476 | -0.6062883 | -1.33489 | 0.925913 | 0 | 0 | 0 | JANAF 85 | 1 | MainDB
BeS(g) |  | Beryllium sulfide |  | 13598-22-6 | 41.07218 | 0 | 0 | 1100 | 2800 | g | 0 | 0 | -15.58884 | 20.05659 | 82.58089 | -3.487842 | 0 | 0 | 0 | JANAF 85 | 1 | MainDB
BeS(g) |  | Beryllium sulfide |  | 13598-22-6 | 41.07218 | 0 | 0 | 2800 | 6000 | g | 0 | 0 | 30.79292 | -5.818561 | -291.247 | 0.4513456 | 0 | 0 | 0 | JANAF 98 | 1 | MainDB
BeSO4 |  | Beryllium sulphate |  | 13510-49-1 | 105.0698 | 1400 | 0 | 298.15 | 863 | s | -287 | 18.635 | 18.79446 | 19.2255 | -3.811061 | 3.436754 | 2.44 | 16 | 0 | Barin 89, THDA 93, Landolt 99 | 1 | MainDB
BeSO4 |  | Beryllium sulphate |  | 13510-49-1 | 105.0698 | 1400 | 0 | 863 | 908 | s | 0.2260038 | 0.2619503 | 145.5882 | -172.1232 | -168.5536 | 85.07738 | 0 | 0 | 0 | THDA 93, Landolt 99 | 1 | MainDB
BeSO4 |  | Beryllium sulphate |  | 13510-49-1 | 105.0698 | 1400 | 0 | 908 | 1800 | s | 4.672992 | 5.146511 | 61.24336 | -4.798867 | -147.3511 | -0.01281071 | 0 | 0 | 0 | THDA 93, Landolt 99 | 1 | MainDB
BeSO4 |  | Beryllium sulphate |  | 13510-49-1 | 105.0698 | 1400 | 0 | 298.15 | 863 | s | -287 | 18.635 | 18.79446 | 19.2255 | -3.811061 | 3.436754 | 2.44 | 16 | 0 | Barin 89, THDA 93, Landolt 99 | 1 | MainDB
BeSO4 |  | Beryllium sulphate |  | 13510-49-1 | 105.0698 | 1400 | 0 | 863 | 908 | s | 0.2260038 | 0.2619503 | 145.5882 | -172.1232 | -168.5536 | 85.07738 | 0 | 0 | 0 | THDA 93, Landolt 99 | 1 | MainDB
BeSO4 |  | Beryllium sulphate |  | 13510-49-1 | 105.0698 | 1400 | 0 | 908 | 1800 | s | 4.672992 | 5.146511 | 61.24336 | -4.798867 | -147.3511 | -0.01281071 | 0 | 0 | 0 | THDA 93, Landolt 99 | 1 | MainDB
BeSO4 |  | Beryllium sulphate |  | 13510-49-1 | 105.0698 | 1400 | 0 | 298.15 | 863 | s | -287 | 18.635 | 18.79446 | 19.2255 | -3.811061 | 3.436754 | 2.44 | 16 | 0 | Barin 89, THDA 93, Landolt 99 | 1 | MainDB
BeSO4 |  | Beryllium sulphate |  | 13510-49-1 | 105.0698 | 1400 | 0 | 863 | 908 | s | 0.2260038 | 0.2619503 | 145.5882 | -172.1232 | -168.5536 | 85.07738 | 0 | 0 | 0 | THDA 93, Landolt 99 | 1 | MainDB
BeSO4 |  | Beryllium sulphate |  | 13510-49-1 | 105.0698 | 1400 | 0 | 908 | 1800 | s | 4.672992 | 5.146511 | 61.24336 | -4.798867 | -147.3511 | -0.01281071 | 0 | 0 | 0 | THDA 93, Landolt 99 | 1 | MainDB
BeSO4(A) |  | Beryllium sulfate, Alpha |  | 13510-49-1 | 105.0698 | 1400 | 0 | 100 | 1000 | s | -287 | 18.635 | 9.55121 | 40.83498 | -0.67096 | -9.1288 | 2.44 | 16 | 0 | Barin 89 | 1 | MainDB
BeSO4(A) |  | Beryllium sulfate, Alpha |  | 13510-49-1 | 105.0698 | 1400 | 0 | 1000 | 2300 | s | 0 | 0 | 69.3223 | -12.55909 | -171.4993 | 2.03416 | 0 | 0 | 0 | JANAF 98 | 1 | MainDB
BeSO4(A) |  | Beryllium sulfate, Alpha |  | 13510-49-1 | 105.0698 | 1400 | 0 | 100 | 1000 | s | -287 | 18.635 | 9.55121 | 40.83498 | -0.67096 | -9.1288 | 2.44 | 16 | 0 | Barin 89 | 1 | MainDB
BeSO4(A) |  | Beryllium sulfate, Alpha |  | 13510-49-1 | 105.0698 | 1400 | 0 | 1000 | 2300 | s | 0 | 0 | 69.3223 | -12.55909 | -171.4993 | 2.03416 | 0 | 0 | 0 | JANAF 98 | 1 | MainDB
BeSO4(B) |  | Beryllium sulfate, Beta |  | 13510-49-1 | 105.0698 | 1400 | 0 | 298.15 | 1000 | s | -286.734 | 18.94312 | 24.20609 | 5.27057 | -5.71799 | 12.84444 | 2.44 | 16 | 0 | Barin 89 | 1 | MainDB
BeSO4(B) |  | Beryllium sulfate, Beta |  | 13510-49-1 | 105.0698 | 1400 | 0 | 1000 | 2300 | s | 0 | 0 | 69.3223 | -12.55909 | -171.4993 | 2.03416 | 0 | 0 | 0 | JANAF 98 | 1 | MainDB
BeSO4(B) |  | Beryllium sulfate, Beta |  | 13510-49-1 | 105.0698 | 1400 | 0 | 298.15 | 1000 | s | -286.734 | 18.94312 | 24.20609 | 5.27057 | -5.71799 | 12.84444 | 2.44 | 16 | 0 | Barin 89 | 1 | MainDB
BeSO4(B) |  | Beryllium sulfate, Beta |  | 13510-49-1 | 105.0698 | 1400 | 0 | 1000 | 2300 | s | 0 | 0 | 69.3223 | -12.55909 | -171.4993 | 2.03416 | 0 | 0 | 0 | JANAF 98 | 1 | MainDB
BeSO4(G) |  | Beryllium sulfate, Gamma |  | 13510-49-1 | 105.0698 | 1400 | 0 | 298.15 | 1000 | s | -282.0609 | 24.08795 | 24.20609 | 5.27057 | -5.71799 | 12.84444 | 2.44 | 16 | 0 | Barin 89 | 1 | MainDB
BeSO4(G) |  | Beryllium sulfate, Gamma |  | 13510-49-1 | 105.0698 | 1400 | 0 | 1000 | 2300 | s | 0 | 0 | 69.3223 | -12.55909 | -171.4993 | 2.03416 | 0 | 0 | 0 | JANAF 98 | 1 | MainDB
BeSO4(G) |  | Beryllium sulfate, Gamma |  | 13510-49-1 | 105.0698 | 1400 | 0 | 298.15 | 1000 | s | -282.0609 | 24.08795 | 24.20609 | 5.27057 | -5.71799 | 12.84444 | 2.44 | 16 | 0 | Barin 89 | 1 | MainDB
BeSO4(G) |  | Beryllium sulfate, Gamma |  | 13510-49-1 | 105.0698 | 1400 | 0 | 1000 | 2300 | s | 0 | 0 | 69.3223 | -12.55909 | -171.4993 | 2.03416 | 0 | 0 | 0 | JANAF 98 | 1 | MainDB
BeSO4(ia) |  | Beryllium sulfate |  | 13510-49-1 | 105.0698 | 0 | 0 | 298.15 | 398 | ai | -308.83 | -26.2 | 0 | 0 | 0 | 0 | 0 | 0 | 0 | NBS 82 | 1 | MainDB
BeSO4*H2O |  | Beryllium sulfate monohydrate |  |  | 123.085 | 0 | 0 | 298.15 | 550 | s | -361.15 | 28.91 | 1.73 | 90 | 0 | 0 | 1.713 | 0 | 0 | DeKock 84 | 2 | MainDB
BeSO4*2H2O |  | Beryllium sulfate dihydrate |  | 14215-00-0 | 141.1002 | 0 | 0 | 298.15 | 500 | s | -435.7 | 39.01 | 17.3 | 64.5 | 0 | 0 | 0 | 0 | 0 | Barin 77 | 1 | MainDB
BeSO4*3H2O |  | Beryllium sulfate trihydrate |  |  | 159.1154 | 0 | 0 | 298.15 | 300 | s | -506.8 | 47 | 0 | 0 | 0 | 0 | 0 | 0 | 0 | Yungman 99 | 2 | MainDB
BeSO4*4H2O |  | Beryllium sulfate tetrahydrate |  | 7787-56-6 | 177.1306 | 0 | 0 | 298.15 | 550 | s | -579.3 | 55.7 | 32.5 | 64.499 | 0 | 0.002 | 1.71 | 16 | 0 | Barin 93 | 1 | MainDB
BeSeO4(ia) |  | Beryllium selenate |  | 14902-95-5 | 151.9698 | 0 | 0 | 298.15 | 398 | ai | -234.73 | -18.09 | 0 | 0 | 0 | 0 | 0 | 0 | 0 | NBS 82 | 1 | MainDB
BeSeO4*2H2O |  | Beryllium selenate dihydrate |  |  | 188.0002 | 0 | 0 | 298.15 | 300 | s | -360.4 | 42 | 0 | 0 | 0 | 0 | 0 | 0 | 0 | Yungman 99 | 2 | MainDB
BeSeO4*4H2O |  | Beryllium selenate tetrahydrate |  |  | 224.0306 | 0 | 0 | 298.15 | 300 | s | -505 | 59 | 0 | 0 | 0 | 0 | 0 | 0 | 0 | Yungman 99 | 2 | MainDB
BeSiO3 | BeO*SiO2 | Beryllium metasilicate |  | 14902-94-4 | 85.09588 | 0 | 0 | 298.15 | 398 | s | -339 | 12.9 | 22.8 | 2.08 | -10.95 | 0 | 0 | 0 | 0 | Karapet 70, Ruzinov 75 | 3 | MainDB
Be2SiO4 | 2BeO*SiO2 | Beryllium orthosilicate |  | 15191-85-2 | 110.1075 | 1833 | 0 | 298.15 | 1833 | s | -512.8 | 15.4 | 29.65 | 18.77 | -10.84 | -8 | 0 | 0 | 0 | Barin 77 | 1 | MainDB
BeTe |  | Beryllium telluride |  |  | 136.6122 | 0 | 0 | 298.15 | 300 | s | -30 | 12.5 | 0 | 0 | 0 | 0 | 0 | 0 | 0 | Yungman 99 | 2 | MainDB
Be13U |  | Beryllium uranium |  | 12010-30-9 | 355.1873 | 0 | 0 | 298.15 | 398 | s | -39.3 | 41.5 | 0 | 0 | 0 | 0 | 0 | 0 | 0 | Karapet 70 | 3 | MainDB
BeWO4 | BeO*WO3 | Beryllium tungstate |  |  | 256.8598 | 0 | 0 | 298.15 | 2000 | s | -361.7 | 21.12 | 26.862 | 10.248 | -6.004 | 0 | 0 | 0 | 0 | Barin 89 | 1 | MainDB
Bi |  | Bismuth |  | 7440-69-9 | 208.9804 | 544.55 | 1837 | 298.15 | 544.55 | s | 0 | 13.56 | 6.800786 | -5.932493 | -0.00289914 | 12.04979 | 9.8 | 15 | 0 | Landolt 99, Barin 77 | 1 | MainDB
Bi |  | Bismuth |  | 7440-69-9 | 208.9804 | 544.55 | 1837 | 544.55 | 650 | l | 2.7 | 4.958174 | -12.46611 | 36.16318 | 17.32725 | -19.46232 | 0 | 0 | 0 | Landolt 99, Barin 77 | 1 | MainDB
Bi |  | Bismuth |  | 7440-69-9 | 208.9804 | 544.55 | 1837 | 650 | 1150 | l | 0 | 0 | 9.28227 | -4.546169 | -0.8967423 | 1.902521 | 0 | 0 | 0 | Landolt 99, Barin 77 | 1 | MainDB
Bi |  | Bismuth |  | 7440-69-9 | 208.9804 | 544.55 | 0 | 1150 | 3000 | l | 0 | 0 | 6.492744 | 0.004651051 | 0.04670411 | -0.0008102295 | 0 | 0 | 0 | Landolt 99, Barin 77 | 1 | MainDB
Bi |  | Bismuth |  | 7440-69-9 | 208.9804 | 544.55 | 1837 | 298.15 | 544.55 | s | 0 | 13.56 | 6.800786 | -5.932493 | -0.00289914 | 12.04979 | 9.8 | 15 | 0 | Landolt 99, Barin 77 | 1 | MainDB
Bi |  | Bismuth |  | 7440-69-9 | 208.9804 | 544.55 | 1837 | 544.55 | 650 | l | 2.7 | 4.958174 | -12.46611 | 36.16318 | 17.32725 | -19.46232 | 0 | 0 | 0 | Landolt 99, Barin 77 | 1 | MainDB
Bi |  | Bismuth |  | 7440-69-9 | 208.9804 | 544.55 | 1837 | 650 | 1150 | l | 0 | 0 | 9.28227 | -4.546169 | -0.8967423 | 1.902521 | 0 | 0 | 0 | Landolt 99, Barin 77 | 1 | MainDB
Bi |  | Bismuth |  | 7440-69-9 | 208.9804 | 544.55 | 0 | 1150 | 3000 | l | 0 | 0 | 6.492744 | 0.004651051 | 0.04670411 | -0.0008102295 | 0 | 0 | 0 | Landolt 99, Barin 77 | 1 | MainDB
Bi |  | Bismuth |  | 7440-69-9 | 208.9804 | 544.55 | 1837 | 298.15 | 544.55 | s | 0 | 13.56 | 6.800786 | -5.932493 | -0.00289914 | 12.04979 | 9.8 | 15 | 0 | Landolt 99, Barin 77 | 1 | MainDB
Bi |  | Bismuth |  | 7440-69-9 | 208.9804 | 544.55 | 1837 | 544.55 | 650 | l | 2.7 | 4.958174 | -12.46611 | 36.16318 | 17.32725 | -19.46232 | 0 | 0 | 0 | Landolt 99, Barin 77 | 1 | MainDB
Bi |  | Bismuth |  | 7440-69-9 | 208.9804 | 544.55 | 1837 | 650 | 1150 | l | 0 | 0 | 9.28227 | -4.546169 | -0.8967423 | 1.902521 | 0 | 0 | 0 | Landolt 99, Barin 77 | 1 | MainDB
Bi |  | Bismuth |  | 7440-69-9 | 208.9804 | 544.55 | 0 | 1150 | 3000 | l | 0 | 0 | 6.492744 | 0.004651051 | 0.04670411 | -0.0008102295 | 0 | 0 | 0 | Landolt 99, Barin 77 | 1 | MainDB
Bi |  | Bismuth |  | 7440-69-9 | 208.9804 | 544.55 | 1837 | 298.15 | 544.55 | s | 0 | 13.56 | 6.800786 | -5.932493 | -0.00289914 | 12.04979 | 9.8 | 15 | 0 | Landolt 99, Barin 77 | 1 | MainDB
Bi |  | Bismuth |  | 7440-69-9 | 208.9804 | 544.55 | 1837 | 544.55 | 650 | l | 2.7 | 4.958174 | -12.46611 | 36.16318 | 17.32725 | -19.46232 | 0 | 0 | 0 | Landolt 99, Barin 77 | 1 | MainDB
Bi |  | Bismuth |  | 7440-69-9 | 208.9804 | 544.55 | 1837 | 650 | 1150 | l | 0 | 0 | 9.28227 | -4.546169 | -0.8967423 | 1.902521 | 0 | 0 | 0 | Landolt 99, Barin 77 | 1 | MainDB
Bi |  | Bismuth |  | 7440-69-9 | 208.9804 | 544.55 | 0 | 1150 | 3000 | l | 0 | 0 | 6.492744 | 0.004651051 | 0.04670411 | -0.0008102295 | 0 | 0 | 0 | Landolt 99, Barin 77 | 1 | MainDB
Bi(l) |  | Bismuth |  | 7440-69-9 | 208.9804 | 544.55 | 1837 | 298.15 | 1200 | l | 2.215872 | 17.20324 | 4.545 | 2.479 | 4.957 | -0.951 | 9.8 | 0 | 0 | Barin 77 | 1 | MainDB
Bi(l) |  | Bismuth |  | 7440-69-9 | 208.9804 | 544.55 | 1837 | 1200 | 1837 | l | 0 | 0 | 6.5 | 0 | 0 | 0 | 0 | 0 | 0 | Barin 77 | 1 | MainDB
Bi(l) |  | Bismuth |  | 7440-69-9 | 208.9804 | 544.55 | 1837 | 298.15 | 1200 | l | 2.215872 | 17.20324 | 4.545 | 2.479 | 4.957 | -0.951 | 9.8 | 0 | 0 | Barin 77 | 1 | MainDB
Bi(l) |  | Bismuth |  | 7440-69-9 | 208.9804 | 544.55 | 1837 | 1200 | 1837 | l | 0 | 0 | 6.5 | 0 | 0 | 0 | 0 | 0 | 0 | Barin 77 | 1 | MainDB
Bi(g) |  | Bismuth |  | 7440-69-9 | 208.9804 | 544.55 | 1837 | 298.15 | 2300 | g | 49.88934 | 44.69575 | 5.064233 | -0.1749089 | -0.04853834 | 0.07648505 | 0 | 0 | 0 | Landolt 99, Barin 77 | 1 | MainDB
Bi(g) |  | Bismuth |  | 7440-69-9 | 208.9804 | 544.55 | 1837 | 2300 | 5200 | g | 0 | 0 | 1.479104 | 1.329537 | 50.08043 | -0.07896274 | 0 | 0 | 0 | Landolt 99 | 1 | MainDB
Bi(g) |  | Bismuth |  | 7440-69-9 | 208.9804 | 544.55 | 1837 | 5200 | 10000 | g | 0 | 0 | 8.490438 | -0.2001633 | -361.547 | 0.012202 | 0 | 0 | 0 | Landolt 99 | 1 | MainDB
Bi(g) |  | Bismuth |  | 7440-69-9 | 208.9804 | 544.55 | 1837 | 298.15 | 2300 | g | 49.88934 | 44.69575 | 5.064233 | -0.1749089 | -0.04853834 | 0.07648505 | 0 | 0 | 0 | Landolt 99, Barin 77 | 1 | MainDB
Bi(g) |  | Bismuth |  | 7440-69-9 | 208.9804 | 544.55 | 1837 | 2300 | 5200 | g | 0 | 0 | 1.479104 | 1.329537 | 50.08043 | -0.07896274 | 0 | 0 | 0 | Landolt 99 | 1 | MainDB
Bi(g) |  | Bismuth |  | 7440-69-9 | 208.9804 | 544.55 | 1837 | 5200 | 10000 | g | 0 | 0 | 8.490438 | -0.2001633 | -361.547 | 0.012202 | 0 | 0 | 0 | Landolt 99 | 1 | MainDB
Bi(g) |  | Bismuth |  | 7440-69-9 | 208.9804 | 544.55 | 1837 | 298.15 | 2300 | g | 49.88934 | 44.69575 | 5.064233 | -0.1749089 | -0.04853834 | 0.07648505 | 0 | 0 | 0 | Landolt 99, Barin 77 | 1 | MainDB
Bi(g) |  | Bismuth |  | 7440-69-9 | 208.9804 | 544.55 | 1837 | 2300 | 5200 | g | 0 | 0 | 1.479104 | 1.329537 | 50.08043 | -0.07896274 | 0 | 0 | 0 | Landolt 99 | 1 | MainDB
Bi(g) |  | Bismuth |  | 7440-69-9 | 208.9804 | 544.55 | 1837 | 5200 | 10000 | g | 0 | 0 | 8.490438 | -0.2001633 | -361.547 | 0.012202 | 0 | 0 | 0 | Landolt 99 | 1 | MainDB
Bi2(g) |  | Dibismuth | Diatomic bismuth | 12187-12-1 | 417.9608 | 0 | 0 | 298.15 | 1300 | g | 52.52533 | 65.16969 | 9.624123 | -1.868542 | -0.3037213 | 1.598308 | 0 | 0 | 0 | Landolt 99, Barin 77, Bard 85 | 1 | MainDB
Bi2(g) |  | Dibismuth | Diatomic bismuth | 12187-12-1 | 417.9608 | 0 | 0 | 1300 | 3200 | g | 0 | 0 | 2.746659 | 6.085834 | 14.60114 | -0.9732457 | 0 | 0 | 0 | Landolt 99, Barin 77 | 1 | MainDB
Bi2(g) |  | Dibismuth | Diatomic bismuth | 12187-12-1 | 417.9608 | 0 | 0 | 3200 | 6000 | g | 0 | 0 | 25.2296 | -3.690868 | -348.0984 | 0.2322729 | 0 | 0 | 0 | Landolt 99 | 1 | MainDB
Bi2(g) |  | Dibismuth | Diatomic bismuth | 12187-12-1 | 417.9608 | 0 | 0 | 298.15 | 1300 | g | 52.52533 | 65.16969 | 9.624123 | -1.868542 | -0.3037213 | 1.598308 | 0 | 0 | 0 | Landolt 99, Barin 77, Bard 85 | 1 | MainDB
Bi2(g) |  | Dibismuth | Diatomic bismuth | 12187-12-1 | 417.9608 | 0 | 0 | 1300 | 3200 | g | 0 | 0 | 2.746659 | 6.085834 | 14.60114 | -0.9732457 | 0 | 0 | 0 | Landolt 99, Barin 77 | 1 | MainDB
Bi2(g) |  | Dibismuth | Diatomic bismuth | 12187-12-1 | 417.9608 | 0 | 0 | 3200 | 6000 | g | 0 | 0 | 25.2296 | -3.690868 | -348.0984 | 0.2322729 | 0 | 0 | 0 | Landolt 99 | 1 | MainDB
Bi2(g) |  | Dibismuth | Diatomic bismuth | 12187-12-1 | 417.9608 | 0 | 0 | 298.15 | 1300 | g | 52.52533 | 65.16969 | 9.624123 | -1.868542 | -0.3037213 | 1.598308 | 0 | 0 | 0 | Landolt 99, Barin 77, Bard 85 | 1 | MainDB
Bi2(g) |  | Dibismuth | Diatomic bismuth | 12187-12-1 | 417.9608 | 0 | 0 | 1300 | 3200 | g | 0 | 0 | 2.746659 | 6.085834 | 14.60114 | -0.9732457 | 0 | 0 | 0 | Landolt 99, Barin 77 | 1 | MainDB
Bi2(g) |  | Dibismuth | Diatomic bismuth | 12187-12-1 | 417.9608 | 0 | 0 | 3200 | 6000 | g | 0 | 0 | 25.2296 | -3.690868 | -348.0984 | 0.2322729 | 0 | 0 | 0 | Landolt 99 | 1 | MainDB
Bi3(g) |  | Tribismuth | Triatomic bismuth |  | 626.9412 | 0 | 0 | 298.15 | 1200 | g | 68.96415 | 88.40273 | 13.97896 | -0.09522858 | -0.1334534 | 0.02932881 | 0 | 0 | 0 | Landolt 99 | 1 | MainDB
Bi3(g) |  | Tribismuth | Triatomic bismuth |  | 626.9412 | 0 | 0 | 1200 | 6000 | g | 0 | 0 | 13.97862 | -0.09487601 | -0.1299054 | 0.02911202 | 0 | 0 | 0 | Landolt 99 | 1 | MainDB
Bi3(g) |  | Tribismuth | Triatomic bismuth |  | 626.9412 | 0 | 0 | 298.15 | 1200 | g | 68.96415 | 88.40273 | 13.97896 | -0.09522858 | -0.1334534 | 0.02932881 | 0 | 0 | 0 | Landolt 99 | 1 | MainDB
Bi3(g) |  | Tribismuth | Triatomic bismuth |  | 626.9412 | 0 | 0 | 1200 | 6000 | g | 0 | 0 | 13.97862 | -0.09487601 | -0.1299054 | 0.02911202 | 0 | 0 | 0 | Landolt 99 | 1 | MainDB
Bi4(g) |  | Tetrabismuth |  |  | 835.9216 | 0 | 0 | 298.15 | 2000 | g | 56.69551 | 94.48327 | 20.1772 | -0.5850359 | -0.4223757 | 0.2710684 | 0 | 0 | 0 | Landolt 99, Bard 85 | 1 | MainDB
Bi4(g) |  | Tetrabismuth |  |  | 835.9216 | 0 | 0 | 2000 | 3700 | g | 0 | 0 | 5.594888 | 5.696245 | 169.5214 | -0.2861138 | 0 | 0 | 0 | Landolt 99 | 1 | MainDB
Bi4(g) |  | Tetrabismuth |  |  | 835.9216 | 0 | 0 | 3700 | 6000 | g | 0 | 0 | 26.22715 | 2.479065 | -839.4183 | -0.3854159 | 0 | 0 | 0 | Landolt 99 | 1 | MainDB
Bi4(g) |  | Tetrabismuth |  |  | 835.9216 | 0 | 0 | 298.15 | 2000 | g | 56.69551 | 94.48327 | 20.1772 | -0.5850359 | -0.4223757 | 0.2710684 | 0 | 0 | 0 | Landolt 99, Bard 85 | 1 | MainDB
Bi4(g) |  | Tetrabismuth |  |  | 835.9216 | 0 | 0 | 2000 | 3700 | g | 0 | 0 | 5.594888 | 5.696245 | 169.5214 | -0.2861138 | 0 | 0 | 0 | Landolt 99 | 1 | MainDB
Bi4(g) |  | Tetrabismuth |  |  | 835.9216 | 0 | 0 | 3700 | 6000 | g | 0 | 0 | 26.22715 | 2.479065 | -839.4183 | -0.3854159 | 0 | 0 | 0 | Landolt 99 | 1 | MainDB
Bi4(g) |  | Tetrabismuth |  |  | 835.9216 | 0 | 0 | 298.15 | 2000 | g | 56.69551 | 94.48327 | 20.1772 | -0.5850359 | -0.4223757 | 0.2710684 | 0 | 0 | 0 | Landolt 99, Bard 85 | 1 | MainDB
Bi4(g) |  | Tetrabismuth |  |  | 835.9216 | 0 | 0 | 2000 | 3700 | g | 0 | 0 | 5.594888 | 5.696245 | 169.5214 | -0.2861138 | 0 | 0 | 0 | Landolt 99 | 1 | MainDB
Bi4(g) |  | Tetrabismuth |  |  | 835.9216 | 0 | 0 | 3700 | 6000 | g | 0 | 0 | 26.22715 | 2.479065 | -839.4183 | -0.3854159 | 0 | 0 | 0 | Landolt 99 | 1 | MainDB
Bi(+3g) |  | Bismuth +3ion |  | 23713-46-4 | 208.9788 | 0 | 0 | 298.15 | 398 | g | 1196 | 41.93 | 0 | 0 | 0 | 0 | 0 | 0 | 0 | Rossini 52, Karapet | 3 | MainDB
Bi(+3a) |  | Bismuth +3ion |  | 12187-12-1 | 208.9788 | 0 | 0 | 273.15 | 333.15 | ao | 19.36 | -45 | 4006.941 | -16475.05 | -694.8713 | 18986.24 | 0 | 0 | 0 | Shock 97 | 1 | MainDB
Bi(+3a) |  | Bismuth +3ion |  | 12187-12-1 | 208.9788 | 0 | 0 | 333.15 | 473.15 | ao | 0 | 0 | -831.7491 | 3521.946 | 148.188 | -4285.185 | 0 | 0 | 0 | Shock 97 | 1 | MainDB
Bi(+3a) |  | Bismuth +3ion |  | 12187-12-1 | 208.9788 | 0 | 0 | 273.15 | 333.15 | ao | 19.36 | -45 | 4006.941 | -16475.05 | -694.8713 | 18986.24 | 0 | 0 | 0 | Shock 97 | 1 | MainDB
Bi(+3a) |  | Bismuth +3ion |  | 12187-12-1 | 208.9788 | 0 | 0 | 333.15 | 473.15 | ao | 0 | 0 | -831.7491 | 3521.946 | 148.188 | -4285.185 | 0 | 0 | 0 | Shock 97 | 1 | MainDB
Bi(+g) |  | Bismuth +ion |  |  | 208.9799 | 0 | 0 | 298.15 | 299.15 | g | 219.418 | 41.91 | 4.97 | 0 | 0 | 0 | 0 | 0 | 0 | Yungman 99 | 2 | MainDB
Bi(AlO2)3(ia) |  | Bismuth aluminate |  |  | 385.9214 | 0 | 0 | 298.15 | 300 | ai | -650.96 | -74.837 | 0 | 0 | 0 | 0 | 0 | 0 | 0 | Yungman 99 | 3 | MainDB
BiAs |  | Bismuth arsenide |  | 12322-23-5 | 283.902 | 0 | 0 | 298.15 | 1500 | s | 49.8 | 62.27 | 8.936 | 0.023 | -0.284 | -0.003 | 0 | 0 | 0 | Pankratz 95 | 1 | MainDB
BiAs(g) |  | Bismuth arsenide |  | 12322-23-5 | 283.902 | 0 | 0 | 298.15 | 1500 | g | 42.9 | 87.91 | 19.892 | -0.048 | -0.694 | 0.024 | 0 | 0 | 0 | Pankratz 95 | 1 | MainDB
Bi2As2(g) |  | Dibismuth diarsenide |  |  | 567.804 | 0 | 0 | 298.15 | 1500 | g | 50.3 | 91.48 | 19.852 | 0.021 | -0.575 | -0.004 | 0 | 0 | 0 | Pankratz 95 | 1 | MainDB
Bi3As(g) |  | Dibismuth diarsenide |  |  | 701.8628 | 0 | 0 | 298.15 | 1500 | g | 50.9 | 95.06 | 19.872 | 0 | -0.404 | -0.001 | 0 | 0 | 0 | Pankratz 95 | 1 | MainDB
BiAsO4 |  | Bismuth arsenate | Bismuth orthoarsenate | 13702-38-0 | 347.8996 | 0 | 0 | 298.15 | 758 | s | -190.06 | 40.17 | 30.752 | 9.085 | -4.011 | 0.004 | 0 | 0 | 0 | Barin 93 | 1 | MainDB
BiBr(g) |  | Bismuth monobromide |  | 20658-57-5 | 288.8844 | 0 | 0 | 298.15 | 2000 | g | 12.765 | 63.926 | 9.060155 | 0.1999881 | -0.2802486 | -4.780115e-05 | 0 | 0 | 0 | THDA 93, Landolt 99 | 1 | MainDB
BiBr3 |  | Bismuth bromide |  | 7787-58-8 | 448.6924 | 491 | 726 | 298.15 | 431.2 | s | -66 | 46.7 | 20.093 | 13.432 | 0 | 0 | 5.72 | 17 | 0 | Barin 93, Bard 85 | 1 | MainDB
BiBr3 |  | Bismuth bromide |  | 7787-58-8 | 448.6924 | 491 | 726 | 431.2 | 491.7 | s | 0.795 | 1.844001 | 20.897 | 0 | 0 | 0 | 0 | 0 | 0 | Barin 93 | 1 | MainDB
BiBr3 |  | Bismuth bromide |  | 7787-58-8 | 448.6924 | 491 | 726 | 491.7 | 800 | l | 4.925 | 10.016 | 39.736 | -10.522 | 0.002000478 | 0 | 0 | 0 | 0 | Barin 93 | 1 | MainDB
BiBr3 |  | Bismuth bromide |  | 7787-58-8 | 448.6924 | 491 | 726 | 298.15 | 431.2 | s | -66 | 46.7 | 20.093 | 13.432 | 0 | 0 | 5.72 | 17 | 0 | Barin 93, Bard 85 | 1 | MainDB
BiBr3 |  | Bismuth bromide |  | 7787-58-8 | 448.6924 | 491 | 726 | 431.2 | 491.7 | s | 0.795 | 1.844001 | 20.897 | 0 | 0 | 0 | 0 | 0 | 0 | Barin 93 | 1 | MainDB
BiBr3 |  | Bismuth bromide |  | 7787-58-8 | 448.6924 | 491 | 726 | 491.7 | 800 | l | 4.925 | 10.016 | 39.736 | -10.522 | 0.002000478 | 0 | 0 | 0 | 0 | Barin 93 | 1 | MainDB
BiBr3 |  | Bismuth bromide |  | 7787-58-8 | 448.6924 | 491 | 726 | 298.15 | 431.2 | s | -66 | 46.7 | 20.093 | 13.432 | 0 | 0 | 5.72 | 17 | 0 | Barin 93, Bard 85 | 1 | MainDB
BiBr3 |  | Bismuth bromide |  | 7787-58-8 | 448.6924 | 491 | 726 | 431.2 | 491.7 | s | 0.795 | 1.844001 | 20.897 | 0 | 0 | 0 | 0 | 0 | 0 | Barin 93 | 1 | MainDB
BiBr3 |  | Bismuth bromide |  | 7787-58-8 | 448.6924 | 491 | 726 | 491.7 | 800 | l | 4.925 | 10.016 | 39.736 | -10.522 | 0.002000478 | 0 | 0 | 0 | 0 | Barin 93 | 1 | MainDB
BiBr3(g) |  | Bismuth bromide |  | 7787-58-8 | 448.6924 | 491 | 726 | 298.15 | 1500 | g | -37.5 | 91.876 | 19.912 | -0.036 | -0.437 | 0 | 0 | 0 | 0 | Barin 89 | 1 | MainDB
Bi(C2H5)3 | C6H15Bi | Triethylbismuth |  |  | 296.1649 | 145.8 | 0 | 5 | 145.8 | s | 117.1128 | 38.28872 | 2.17409 | 281.1513 | -0.00338 | -334.3351 | 0 | 0 | 0 | Rabinovich 99 | 2 | MainDB
Bi(C2H5)3 | C6H15Bi | Triethylbismuth |  |  | 296.1649 | 145.8 | 0 | 145.8 | 320 | l | 2.07815 | 14.2543 | 34.81313 | 71.28039 | 1.12586 | 7.4081 | 0 | 0 | 0 | Rabinovich 99 | 2 | MainDB
Bi(C2H5)3 | C6H15Bi | Triethylbismuth |  |  | 296.1649 | 145.8 | 0 | 5 | 145.8 | s | 117.1128 | 38.28872 | 2.17409 | 281.1513 | -0.00338 | -334.3351 | 0 | 0 | 0 | Rabinovich 99 | 2 | MainDB
Bi(C2H5)3 | C6H15Bi | Triethylbismuth |  |  | 296.1649 | 145.8 | 0 | 145.8 | 320 | l | 2.07815 | 14.2543 | 34.81313 | 71.28039 | 1.12586 | 7.4081 | 0 | 0 | 0 | Rabinovich 99 | 2 | MainDB
Bi(C2H5)3(G) | C6H15Bi | Triethylbismuth (glass) |  |  | 296.1649 | 145.8 | 0 | 5 | 90 | s | 117.1128 | 38.28872 | -2.73241 | 424.2192 | 0.00022 | -1057.016 | 0 | 0 | 0 | Rabinovich 99 | 2 | MainDB
Bi(C2H5)3(SC) | C6H15Bi | Triethylbismuth (supercooled liquid) |  |  | 296.1649 | 145.8 | 0 | 100 | 145.8 | l | 117.1128 | 38.28872 | 55.51039 | -32.87634 | 0 | 0 | 0 | 0 | 0 | Rabinovich 99 | 2 | MainDB
Bi(CH3COO)3(a) |  | Bismuth(III)acetate |  | 22306-37-2 | 386.1139 | 0 | 0 | 273.15 | 333.15 | ao | -329.24 | 28.6 | -85652.8125 | 355987.1875 | 15121.83 | -415931.7 | 0 | 0 | 0 | Shock 93 | 2 | MainDB
Bi(CH3COO)3(a) |  | Bismuth(III)acetate |  | 22306-37-2 | 386.1139 | 0 | 0 | 333.15 | 473.15 | ao | 0 | 0 | -2113.671 | 7223.705 | 877.7141 | -6096.323 | 0 | 0 | 0 | Shock 93 | 2 | MainDB
Bi(CH3COO)3(a) |  | Bismuth(III)acetate |  | 22306-37-2 | 386.1139 | 0 | 0 | 273.15 | 333.15 | ao | -329.24 | 28.6 | -85652.8125 | 355987.1875 | 15121.83 | -415931.7 | 0 | 0 | 0 | Shock 93 | 2 | MainDB
Bi(CH3COO)3(a) |  | Bismuth(III)acetate |  | 22306-37-2 | 386.1139 | 0 | 0 | 333.15 | 473.15 | ao | 0 | 0 | -2113.671 | 7223.705 | 877.7141 | -6096.323 | 0 | 0 | 0 | Shock 93 | 2 | MainDB
BiCH3COO(+2a) |  | Bismuth acetate +2ion | Acetatobismuth(III) +2ion | 153819-20-6 | 268.0238 | 0 | 0 | 273.15 | 333.15 | ao | -96.42 | -15.2 | -22322.15 | 92885.27 | 3948.471 | -108676.5 | 0 | 0 | 0 | Shock 93 | 2 | MainDB
BiCH3COO(+2a) |  | Bismuth acetate +2ion | Acetatobismuth(III) +2ion | 153819-20-6 | 268.0238 | 0 | 0 | 333.15 | 473.15 | ao | 0 | 0 | -1080.7 | 4088.881 | 336.9297 | -4201.131 | 0 | 0 | 0 | Shock 93 | 2 | MainDB
BiCH3COO(+2a) |  | Bismuth acetate +2ion | Acetatobismuth(III) +2ion | 153819-20-6 | 268.0238 | 0 | 0 | 273.15 | 333.15 | ao | -96.42 | -15.2 | -22322.15 | 92885.27 | 3948.471 | -108676.5 | 0 | 0 | 0 | Shock 93 | 2 | MainDB
BiCH3COO(+2a) |  | Bismuth acetate +2ion | Acetatobismuth(III) +2ion | 153819-20-6 | 268.0238 | 0 | 0 | 333.15 | 473.15 | ao | 0 | 0 | -1080.7 | 4088.881 | 336.9297 | -4201.131 | 0 | 0 | 0 | Shock 93 | 2 | MainDB
Bi(CH3COO)2(+a) |  | Bismuth acetate +ion | Bis(acetato)bismuth(III) +ion |  | 327.0688 | 0 | 0 | 273.15 | 333.15 | ao | -212.38 | 9.6 | -52134.45 | 216724.8125 | 9207.087 | -253268.125 | 0 | 0 | 0 | Shock 93 | 2 | MainDB
Bi(CH3COO)2(+a) |  | Bismuth acetate +ion | Bis(acetato)bismuth(III) +ion |  | 327.0688 | 0 | 0 | 333.15 | 473.15 | ao | 0 | 0 | -1457.53 | 5118.141 | 569.6216 | -4564.62 | 0 | 0 | 0 | Shock 93 | 2 | MainDB
Bi(CH3COO)2(+a) |  | Bismuth acetate +ion | Bis(acetato)bismuth(III) +ion |  | 327.0688 | 0 | 0 | 273.15 | 333.15 | ao | -212.38 | 9.6 | -52134.45 | 216724.8125 | 9207.087 | -253268.125 | 0 | 0 | 0 | Shock 93 | 2 | MainDB
Bi(CH3COO)2(+a) |  | Bismuth acetate +ion | Bis(acetato)bismuth(III) +ion |  | 327.0688 | 0 | 0 | 333.15 | 473.15 | ao | 0 | 0 | -1457.53 | 5118.141 | 569.6216 | -4564.62 | 0 | 0 | 0 | Shock 93 | 2 | MainDB
Bi(CN)3(ia) |  | Bismuth cyanide |  |  | 287.0335 | 0 | 0 | 298.15 | 299.15 | ai | 127.36 | 27.304 | 0 | 0 | 0 | 0 | 0 | 0 | 0 | Yungman 99 | 3 | MainDB
Bi2(CO3)3(ia) |  | Bismuth carbonate |  |  | 597.9884 | 0 | 0 | 298.15 | 299.15 | ai | -446.44 | 123.88 | 0 | 0 | 0 | 0 | 0 | 0 | 0 | Yungman 99 | 3 | MainDB
Bi2(C2O4)3(ia) |  | Bismuth oxalate |  |  | 682.0196 | 0 | 0 | 298.15 | 299.15 | ai | -552.64 | -62.632 | 0 | 0 | 0 | 0 | 0 | 0 | 0 | Yungman 99 | 3 | MainDB
BiCl |  | Bismuth monochloride |  | 14899-70-8 | 244.4334 | 593 | 1050 | 298.15 | 600 | s | -30.5 | 22.20005 | 11.00192 | 4.994178 | -0.0005879541 | 0.004882887 | 0 | 0 | 0 | Landolt 99, Ruzinov 75, SGTE 94 | 1 | MainDB
BiCl(g) |  | Bismuth monochloride |  | 14899-70-8 | 244.4334 | 593 | 1050 | 298.15 | 1800 | g | 6 | 60.966 | 8.92 | 0.2 | -0.28 | 0 | 0 | 0 | 0 | Barin 93, Bard 85 | 1 | MainDB
BiCl3 |  | Bismuth chloride |  | 7787-60-2 | 315.3394 | 503 | 720 | 298.15 | 506.65 | s | -90.6 | 42.3 | 19.832 | 13.992 | 0 | 0 | 4.75 | 14 | 0 | Barin 89 | 1 | MainDB
BiCl3 |  | Bismuth chloride |  | 7787-60-2 | 315.3394 | 503 | 720 | 506.65 | 800 | l | 5.66 | 11.17 | 34.3 | 0 | 0 | 0 | 0 | 0 | 0 | Barin 89 | 1 | MainDB
BiCl3 |  | Bismuth chloride |  | 7787-60-2 | 315.3394 | 503 | 720 | 298.15 | 506.65 | s | -90.6 | 42.3 | 19.832 | 13.992 | 0 | 0 | 4.75 | 14 | 0 | Barin 89 | 1 | MainDB
BiCl3 |  | Bismuth chloride |  | 7787-60-2 | 315.3394 | 503 | 720 | 506.65 | 800 | l | 5.66 | 11.17 | 34.3 | 0 | 0 | 0 | 0 | 0 | 0 | Barin 89 | 1 | MainDB
BiCl3(g) |  | Bismuth trichloride |  | 7787-60-2 | 315.3394 | 503 | 720 | 298.15 | 1000 | g | -63.39986 | 85.42615 | 19.84925 | 0.001933556 | -0.7397993 | -0.001226099 | 0 | 0 | 0 | Barin 93, THDA 93, Landolt 99 | 1 | MainDB
BiD(g) |  | Bismuth deuteride |  |  | 210.9963 | 0 | 0 | 298.15 | 299.15 | g | 43.517 | 52.72 | 7.2 | 0 | 0 | 0 | 0 | 0 | 0 | Yungman 99 | 2 | MainDB
BiF(g) |  | Bismuth monofluoride |  | 13827-23-1 | 227.9788 | 0 | 0 | 298.15 | 1500 | g | 6.849905 | 58.36472 | 8.914392 | -0.07385039 | -0.6264101 | 0.2062428 | 0 | 0 | 0 | Glushko 94, Landolt 99 | 1 | MainDB
BiF(g) |  | Bismuth monofluoride |  | 13827-23-1 | 227.9788 | 0 | 0 | 1500 | 3800 | g | 0 | 0 | 4.029364 | 3.364835 | 24.37085 | -0.4018547 | 0 | 0 | 0 | Glushko 94, Landolt 99 | 1 | MainDB
BiF(g) |  | Bismuth monofluoride |  | 13827-23-1 | 227.9788 | 0 | 0 | 3800 | 6000 | g | 0 | 0 | 13.82408 | -0.04482552 | -204.1525 | -0.07424475 | 0 | 0 | 0 | Glushko 94, Landolt 99 | 1 | MainDB
BiF(g) |  | Bismuth monofluoride |  | 13827-23-1 | 227.9788 | 0 | 0 | 298.15 | 1500 | g | 6.849905 | 58.36472 | 8.914392 | -0.07385039 | -0.6264101 | 0.2062428 | 0 | 0 | 0 | Glushko 94, Landolt 99 | 1 | MainDB
BiF(g) |  | Bismuth monofluoride |  | 13827-23-1 | 227.9788 | 0 | 0 | 1500 | 3800 | g | 0 | 0 | 4.029364 | 3.364835 | 24.37085 | -0.4018547 | 0 | 0 | 0 | Glushko 94, Landolt 99 | 1 | MainDB
BiF(g) |  | Bismuth monofluoride |  | 13827-23-1 | 227.9788 | 0 | 0 | 3800 | 6000 | g | 0 | 0 | 13.82408 | -0.04482552 | -204.1525 | -0.07424475 | 0 | 0 | 0 | Glushko 94, Landolt 99 | 1 | MainDB
BiF(g) |  | Bismuth monofluoride |  | 13827-23-1 | 227.9788 | 0 | 0 | 298.15 | 1500 | g | 6.849905 | 58.36472 | 8.914392 | -0.07385039 | -0.6264101 | 0.2062428 | 0 | 0 | 0 | Glushko 94, Landolt 99 | 1 | MainDB
BiF(g) |  | Bismuth monofluoride |  | 13827-23-1 | 227.9788 | 0 | 0 | 1500 | 3800 | g | 0 | 0 | 4.029364 | 3.364835 | 24.37085 | -0.4018547 | 0 | 0 | 0 | Glushko 94, Landolt 99 | 1 | MainDB
BiF(g) |  | Bismuth monofluoride |  | 13827-23-1 | 227.9788 | 0 | 0 | 3800 | 6000 | g | 0 | 0 | 13.82408 | -0.04482552 | -204.1525 | -0.07424475 | 0 | 0 | 0 | Glushko 94, Landolt 99 | 1 | MainDB
BiF3 |  | Bismuth fluoride |  | 7787-61-3 | 265.9756 | 998 | 1173 | 298.15 | 922 | s | -217.6 | 29.3 | 24.98724 | -23.83338 | 0.001132105 | 43.13585 | 5.32 | 15 | 0 | Barin 89, SGTE 94, Landolt 99 | 1 | MainDB
BiF3 |  | Bismuth fluoride |  | 7787-61-3 | 265.9756 | 998 | 1173 | 922 | 1200 | l | 5.15999 | 5.596558 | 44.12046 | 2.474451e-24 | 3.608504e-24 | -8.748736e-25 | 0 | 0 | 0 | Barin 89, SGTE 94, Landolt 99 | 1 | MainDB
BiF3 |  | Bismuth fluoride |  | 7787-61-3 | 265.9756 | 998 | 1173 | 298.15 | 922 | s | -217.6 | 29.3 | 24.98724 | -23.83338 | 0.001132105 | 43.13585 | 5.32 | 15 | 0 | Barin 89, SGTE 94, Landolt 99 | 1 | MainDB
BiF3 |  | Bismuth fluoride |  | 7787-61-3 | 265.9756 | 998 | 1173 | 922 | 1200 | l | 5.15999 | 5.596558 | 44.12046 | 2.474451e-24 | 3.608504e-24 | -8.748736e-25 | 0 | 0 | 0 | Barin 89, SGTE 94, Landolt 99 | 1 | MainDB
BiF3(g) |  | Bismuth fluoride |  | 7787-61-3 | 265.9756 | 998 | 1173 | 298.15 | 1200 | g | -169.5 | 75.94622 | 19.71523 | 0.1155139 | -2.119123 | 0.0002629063 | 0 | 0 | 0 | Knacke 91, SGTE 94, Landolt 99 | 1 | MainDB
BiF3(g) |  | Bismuth fluoride |  | 7787-61-3 | 265.9756 | 998 | 1173 | 1200 | 1800 | g | 0 | 0 | 19.715 | 0.115999 | -2.119001 | 0 | 0 | 0 | 0 | Knacke 91 | 1 | MainDB
BiF3(g) |  | Bismuth fluoride |  | 7787-61-3 | 265.9756 | 998 | 1173 | 298.15 | 1200 | g | -169.5 | 75.94622 | 19.71523 | 0.1155139 | -2.119123 | 0.0002629063 | 0 | 0 | 0 | Knacke 91, SGTE 94, Landolt 99 | 1 | MainDB
BiF3(g) |  | Bismuth fluoride |  | 7787-61-3 | 265.9756 | 998 | 1173 | 1200 | 1800 | g | 0 | 0 | 19.715 | 0.115999 | -2.119001 | 0 | 0 | 0 | 0 | Knacke 91 | 1 | MainDB
BiF4 |  | Bismuth tetrafluoride |  |  | 284.974 | 560 | 750 | 298.15 | 398 | s | -285 | 44 | 25.2 | 10.4 | 0 | 0 | 0 | 0 | 0 | Ruzinov 75 | 2 | MainDB
BiH(g) |  | Bismuth monohydride | Bismuthylene | 17000-07-6 | 209.9883 | 0 | 0 | 298.15 | 2500 | g | 48.28203 | 51.299 | 5.742134 | 3.248363 | 0.3126769 | -0.4521009 | 0 | 0 | 0 | Glushko 94, Landolt 99 | 1 | MainDB
BiH(g) |  | Bismuth monohydride | Bismuthylene | 17000-07-6 | 209.9883 | 0 | 0 | 2500 | 6000 | g | 0 | 0 | 14.38764 | -0.4036066 | -131.2135 | -0.0469718 | 0 | 0 | 0 | Glushko 94, Landolt 99 | 1 | MainDB
BiH(g) |  | Bismuth monohydride | Bismuthylene | 17000-07-6 | 209.9883 | 0 | 0 | 298.15 | 2500 | g | 48.28203 | 51.299 | 5.742134 | 3.248363 | 0.3126769 | -0.4521009 | 0 | 0 | 0 | Glushko 94, Landolt 99 | 1 | MainDB
BiH(g) |  | Bismuth monohydride | Bismuthylene | 17000-07-6 | 209.9883 | 0 | 0 | 2500 | 6000 | g | 0 | 0 | 14.38764 | -0.4036066 | -131.2135 | -0.0469718 | 0 | 0 | 0 | Glushko 94, Landolt 99 | 1 | MainDB
BiH3(g) |  | Bismuth hydride | Bismuthine | 18288-22-7 | 212.0041 | 206 | 290 | 298.15 | 1000 | g | 43 | 51.336 | 9.03 | 0 | -2.239 | 0 | 9.303 | 16 | 0 | Knacke 91 | 1 | MainDB
Bi(HCO3)3(ia) |  | Bismuth bicarbonate |  |  | 392.0317 | 0 | 0 | 298.15 | 299.15 | ai | -465.8 | -82.031 | 0 | 0 | 0 | 0 | 0 | 0 | 0 | Yungman 99 | 3 | MainDB
Bi(HCOO)3(ia) |  | Bismuth(III)methanoate |  |  | 344.0335 | 0 | 0 | 298.15 | 299.15 | ai | -286.25 | 23.263 | 0 | 0 | 0 | 0 | 0 | 0 | 0 | Yungman 99 | 3 | MainDB
Bi(HSiF6)3(ia) |  | Bismuth(III) hydrogenhexafluorosilicate |  |  | 638.2319 | -983 | 0 | 298.15 | 299.15 | ai | -1699.64 | 49.054 | 0 | 0 | 0 | 0 | 0 | 0 | 0 | Yungman 99 | 3 | MainDB
BiI |  | Bismuth monoiodide | Iodobismuthylene | 18933-08-9 | 335.8849 | 0 | 0 | 298.15 | 564 | s | -13.04 | 30 | 6.33 | 12.4 | 0 | 0 | 0 | 0 | 0 | Barin 77 | 1 | MainDB
BiI |  | Bismuth monoiodide | Iodobismuthylene | 18933-08-9 | 335.8849 | 0 | 0 | 564 | 600 | s | 0.312 | 0.553 | 13.1 | 0 | 0 | 0 | 0 | 0 | 0 | Barin 77 | 1 | MainDB
BiI |  | Bismuth monoiodide | Iodobismuthylene | 18933-08-9 | 335.8849 | 0 | 0 | 298.15 | 564 | s | -13.04 | 30 | 6.33 | 12.4 | 0 | 0 | 0 | 0 | 0 | Barin 77 | 1 | MainDB
BiI |  | Bismuth monoiodide | Iodobismuthylene | 18933-08-9 | 335.8849 | 0 | 0 | 564 | 600 | s | 0.312 | 0.553 | 13.1 | 0 | 0 | 0 | 0 | 0 | 0 | Barin 77 | 1 | MainDB
BiI(g) |  | Bismuth monoiodide | Iodobismuthylene | 18933-08-9 | 335.8849 | 0 | 0 | 298.15 | 2000 | g | 17.819 | 65.826 | 9.13 | 0.2 | -0.28 | 0 | 0 | 0 | 0 | Barin 93 | 1 | MainDB
BiI3 |  | Bismuth iodide |  | 7787-64-6 | 589.6939 | 681 | 815 | 298.15 | 682 | s | -36 | 53.7 | 9.805999 | 25.938 | 6.899001 | 0 | 5.778 | 19 | 0 | Barin 89, Bard 85 | 1 | MainDB
BiI3 |  | Bismuth iodide |  | 7787-64-6 | 589.6939 | 681 | 815 | 682 | 900 | l | 9.35 | 13.714 | 36 | 0 | 0 | 0 | 5.778 | 0 | 0 | Barin 89 | 1 | MainDB
BiI3 |  | Bismuth iodide |  | 7787-64-6 | 589.6939 | 681 | 815 | 298.15 | 682 | s | -36 | 53.7 | 9.805999 | 25.938 | 6.899001 | 0 | 5.778 | 19 | 0 | Barin 89, Bard 85 | 1 | MainDB
BiI3 |  | Bismuth iodide |  | 7787-64-6 | 589.6939 | 681 | 815 | 682 | 900 | l | 9.35 | 13.714 | 36 | 0 | 0 | 0 | 5.778 | 0 | 0 | Barin 89 | 1 | MainDB
BiI3(g) |  | Bismuth iodide |  | 7787-64-6 | 589.6939 | 681 | 815 | 298.15 | 1500 | g | -3.9 | 97.606 | 19.875 | -0.008 | -0.225 | 0 | 0 | 0 | 0 | Barin 93 | 1 | MainDB
BiK3 |  | Bismuth tripotassium |  | 12048-26-9 | 326.2753 | 0 | 0 | 298.15 | 553 | s | -41.4 | 46.229 | 18.791 | 10.761 | -0.001 | 0.011 | 0 | 0 | 0 | Barin 89 | 1 | MainDB
BiK3 |  | Bismuth tripotassium |  | 12048-26-9 | 326.2753 | 0 | 0 | 553 | 944 | s | 0 | 0 | 18.787 | 10.772 | 0.001 | 0 | 0 | 0 | 0 | Barin 89 | 1 | MainDB
BiK3 |  | Bismuth tripotassium |  | 12048-26-9 | 326.2753 | 0 | 0 | 298.15 | 553 | s | -41.4 | 46.229 | 18.791 | 10.761 | -0.001 | 0.011 | 0 | 0 | 0 | Barin 89 | 1 | MainDB
BiK3 |  | Bismuth tripotassium |  | 12048-26-9 | 326.2753 | 0 | 0 | 553 | 944 | s | 0 | 0 | 18.787 | 10.772 | 0.001 | 0 | 0 | 0 | 0 | Barin 89 | 1 | MainDB
BiMn |  | Bismuth manganese |  | 12010-50-3 | 263.9184 | 0 | 0 | 298.15 | 870 | s | -5.019 | 22.5 | 9.2 | 7.35 | 0 | 0 | 0 | 0 | 0 | Barin 93 | 1 | MainDB
BiNi |  | Bismuth nickel |  | 12688-64-1 | 267.6804 | 0 | 0 | 298.15 | 928 | s | -1.86 | 21.1 | 11.002 | 4.594 | -0.001 | 0.004 | 0 | 0 | 0 | Barin 89 | 1 | MainDB
BiO |  | Bismuth monoxide |  | 1332-64-5 | 224.9798 | 0 | 0 | 298.15 | 1175 | s | -50 | 16.4 | 9.7 | 3 | 0 | 0 | 7.15 | 0 | 0 | Ruzinov 75 | 2 | MainDB
BiO(g) |  | Bismuth monoxide |  | 1332-64-5 | 224.9798 | 0 | 0 | 298.15 | 2100 | g | 30.03991 | 58.89268 | 8.72538 | 0.1256358 | -0.8754494 | 0.0001290631 | 0 | 0 | 0 | SGTE 94, Landolt 99 | 1 | MainDB
Bi2O(Bg) |  | Dibismuth oxide, bent |  | 76214-86-3 | 433.9602 | 0 | 0 | 298.15 | 1200 | g | 26.8 | 75.72 | 12.961 | 1.502 | -1.104 | -0.657 | 0 | 0 | 0 | Pankratz 95 | 1 | MainDB
Bi2O(Lg) |  | Dibismuth oxide, linear |  | 76214-86-3 | 433.9602 | 0 | 0 | 298.15 | 1200 | g | 21.7 | 70.53 | 13.954 | 1.488 | -1.202 | -0.642 | 0 | 0 | 0 | Pankratz 95 | 1 | MainDB
Bi2O2(g) |  | Dibismuth dioxide |  | 39326-72-2 | 449.9596 | 0 | 0 | 298.15 | 2100 | g | -6.037667 | 83.02462 | 19.65962 | 0.1394479 | -1.502512 | 4.541109e-05 | 0 | 0 | 0 | SGTE 94, Landolt 99 | 1 | MainDB
Bi2O3 |  | Dibismuth trioxide |  | 1304-76-3 | 465.959 | 1090 | 2163 | 298.15 | 1003 | s | -138.1477 | 35.80545 | 23.1218 | 11.09487 | 0.599577 | -0.01247132 | 8.9 | 17 | 0 | Barin 93, Glushko 94, Landolt 99 | 1 | MainDB
Bi2O3 |  | Dibismuth trioxide |  | 1304-76-3 | 465.959 | 1090 | 2163 | 1003 | 1098 | s | 7.122371 | 7.101099 | 35.77916 | 0 | 0 | 0 | 0 | 0 | 0 | Glushko 94, Landolt 99 | 1 | MainDB
Bi2O3 |  | Dibismuth trioxide |  | 1304-76-3 | 465.959 | 1090 | 2163 | 1098 | 4000 | l | 3.513384 | 3.199809 | 48.27916 | 0 | 0 | 0 | 0 | 0 | 0 | Glushko 94, Landolt 99 | 1 | MainDB
Bi2O3 |  | Dibismuth trioxide |  | 1304-76-3 | 465.959 | 1090 | 2163 | 298.15 | 1003 | s | -138.1477 | 35.80545 | 23.1218 | 11.09487 | 0.599577 | -0.01247132 | 8.9 | 17 | 0 | Barin 93, Glushko 94, Landolt 99 | 1 | MainDB
Bi2O3 |  | Dibismuth trioxide |  | 1304-76-3 | 465.959 | 1090 | 2163 | 1003 | 1098 | s | 7.122371 | 7.101099 | 35.77916 | 0 | 0 | 0 | 0 | 0 | 0 | Glushko 94, Landolt 99 | 1 | MainDB
Bi2O3 |  | Dibismuth trioxide |  | 1304-76-3 | 465.959 | 1090 | 2163 | 1098 | 4000 | l | 3.513384 | 3.199809 | 48.27916 | 0 | 0 | 0 | 0 | 0 | 0 | Glushko 94, Landolt 99 | 1 | MainDB
Bi2O3 |  | Dibismuth trioxide |  | 1304-76-3 | 465.959 | 1090 | 2163 | 298.15 | 1003 | s | -138.1477 | 35.80545 | 23.1218 | 11.09487 | 0.599577 | -0.01247132 | 8.9 | 17 | 0 | Barin 93, Glushko 94, Landolt 99 | 1 | MainDB
Bi2O3 |  | Dibismuth trioxide |  | 1304-76-3 | 465.959 | 1090 | 2163 | 1003 | 1098 | s | 7.122371 | 7.101099 | 35.77916 | 0 | 0 | 0 | 0 | 0 | 0 | Glushko 94, Landolt 99 | 1 | MainDB
Bi2O3 |  | Dibismuth trioxide |  | 1304-76-3 | 465.959 | 1090 | 2163 | 1098 | 4000 | l | 3.513384 | 3.199809 | 48.27916 | 0 | 0 | 0 | 0 | 0 | 0 | Glushko 94, Landolt 99 | 1 | MainDB
Bi2O3(g) |  | Dibismuth trioxide |  | 1304-76-3 | 465.959 | 0 | 0 | 298.15 | 2100 | g | -53.1501 | 81.73853 | 25.48106 | 0.2194192 | -3.111326 | -0.0002342256 | 0 | 0 | 0 | SGTE 94, Landolt 99 | 1 | MainDB
Bi3O4(g) |  | Tribismuth tetraoxide |  |  | 690.9388 | 0 | 0 | 298.15 | 2100 | g | -97.93157 | 103.3528 | 36.92485 | 0.5294885 | -4.041912 | 0.0003202677 | 0 | 0 | 0 | SGTE 94, Landolt 99 | 1 | MainDB
Bi4O6(g) |  | Tetrabismuth hexaoxide |  |  | 931.918 | 0 | 0 | 298.15 | 2100 | g | -193.0918 | 121.37 | 55.02765 | 0.3897323 | -6.21412 | -0.0001075526 | 0 | 0 | 0 | SGTE 94, Landolt 99 | 1 | MainDB
BiO(+a) |  | Bismuth(III) monoxide+ion | Oxobismuth +ion | 62905-81-1 | 224.9792 | 0 | 0 | 273.15 | 333.15 | ao | -30.3 | 19.1 | 16571.25 | -68786.04 | -2921.367 | 80338.95 | 0 | 0 | 0 | Shock 97 | 1 | MainDB
BiO(+a) |  | Bismuth(III) monoxide+ion | Oxobismuth +ion | 62905-81-1 | 224.9792 | 0 | 0 | 333.15 | 473.15 | ao | 0 | 0 | 318.636 | -956.9788 | -148.1115 | 658.2224 | 0 | 0 | 0 | Shock 97 | 1 | MainDB
BiO(+a) |  | Bismuth(III) monoxide+ion | Oxobismuth +ion | 62905-81-1 | 224.9792 | 0 | 0 | 273.15 | 333.15 | ao | -30.3 | 19.1 | 16571.25 | -68786.04 | -2921.367 | 80338.95 | 0 | 0 | 0 | Shock 97 | 1 | MainDB
BiO(+a) |  | Bismuth(III) monoxide+ion | Oxobismuth +ion | 62905-81-1 | 224.9792 | 0 | 0 | 333.15 | 473.15 | ao | 0 | 0 | 318.636 | -956.9788 | -148.1115 | 658.2224 | 0 | 0 | 0 | Shock 97 | 1 | MainDB
BiO2(-a) |  | Bismuth(III) dioxide-ion | Bismuthate -ion | 65046-83-5 | 240.9798 | 0 | 0 | 273.15 | 333.15 | ao | -71.6 | 45.1 | 24581.69 | -102038.8 | -4332.408 | 119112.2 | 0 | 0 | 0 | Shock 97 | 1 | MainDB
BiO2(-a) |  | Bismuth(III) dioxide-ion | Bismuthate -ion | 65046-83-5 | 240.9798 | 0 | 0 | 333.15 | 473.15 | ao | 0 | 0 | 233.8014 | -474.3842 | -173.4326 | -143.0895 | 0 | 0 | 0 | Shock 97 | 1 | MainDB
BiO2(-a) |  | Bismuth(III) dioxide-ion | Bismuthate -ion | 65046-83-5 | 240.9798 | 0 | 0 | 273.15 | 333.15 | ao | -71.6 | 45.1 | 24581.69 | -102038.8 | -4332.408 | 119112.2 | 0 | 0 | 0 | Shock 97 | 1 | MainDB
BiO2(-a) |  | Bismuth(III) dioxide-ion | Bismuthate -ion | 65046-83-5 | 240.9798 | 0 | 0 | 333.15 | 473.15 | ao | 0 | 0 | 233.8014 | -474.3842 | -173.4326 | -143.0895 | 0 | 0 | 0 | Shock 97 | 1 | MainDB
Bi(OCN)3(ia) |  | Bismuth cyanate |  |  | 335.0317 | 0 | 0 | 298.15 | 299.15 | ai | -85.25 | 31.384 | 0 | 0 | 0 | 0 | 0 | 0 | 0 | Yungman 99 | 3 | MainDB
BiOCl | BiClO | Bismuth oxychloride |  | 7787-59-9 | 260.4328 | 0 | 0 | 298.15 | 700 | s | -87.691 | 28.8 | 13.73 | 13.3 | 0 | 0 | 7.72 | 7 | 0 | Barin 89, Bard 85 | 1 | MainDB
Bi(OH)3 |  | Bismuth hydroxide |  | 10361-43-0 | 260.0023 | 0 | 0 | 298.15 | 398 | s | -169.6 | 24.6 | 0 | 0 | 0 | 0 | 4.962 | 14 | 0 | Rossini 52, Karapet | 3 | MainDB
BiOH(+2a) |  | Bismuth(III) monohydroxide +2ion | Hydroxybismuth +2ion | 41618-72-8 | 225.9866 | 0 | 0 | 273.15 | 333.15 | ao | -44.8 | -19.5 | 6006.517 | -24829.47 | -1051.753 | 28853.27 | 0 | 0 | 0 | Shock 97 | 1 | MainDB
BiOH(+2a) |  | Bismuth(III) monohydroxide +2ion | Hydroxybismuth +2ion | 41618-72-8 | 225.9866 | 0 | 0 | 333.15 | 473.15 | ao | 0 | 0 | -401.4947 | 1801.193 | 51.63915 | -2304.856 | 0 | 0 | 0 | Shock 97 | 1 | MainDB
BiOH(+2a) |  | Bismuth(III) monohydroxide +2ion | Hydroxybismuth +2ion | 41618-72-8 | 225.9866 | 0 | 0 | 273.15 | 333.15 | ao | -44.8 | -19.5 | 6006.517 | -24829.47 | -1051.753 | 28853.27 | 0 | 0 | 0 | Shock 97 | 1 | MainDB
BiOH(+2a) |  | Bismuth(III) monohydroxide +2ion | Hydroxybismuth +2ion | 41618-72-8 | 225.9866 | 0 | 0 | 333.15 | 473.15 | ao | 0 | 0 | -401.4947 | 1801.193 | 51.63915 | -2304.856 | 0 | 0 | 0 | Shock 97 | 1 | MainDB
BiS(g) |  | Bismuth monosulphide |  | 12048-34-9 | 241.0404 | 0 | 0 | 298.15 | 1000 | g | 42.19598 | 61.63289 | 9.009307 | -0.1339675 | -0.490012 | 0.1492567 | 0 | 0 | 0 | Glushko 94, Landolt 99 | 1 | MainDB
BiS(g) |  | Bismuth monosulphide |  | 12048-34-9 | 241.0404 | 0 | 0 | 1000 | 2000 | g | 0 | 0 | 9.138741 | -0.2604254 | -0.860067 | 0.1828274 | 0 | 0 | 0 | Glushko 94, Landolt 99 | 1 | MainDB
BiS(g) |  | Bismuth monosulphide |  | 12048-34-9 | 241.0404 | 0 | 0 | 2000 | 4000 | g | 0 | 0 | 5.64918 | 1.543325 | 30.84932 | -0.04427103 | 0 | 0 | 0 | Glushko 94, Landolt 99 | 1 | MainDB
BiS(g) |  | Bismuth monosulphide |  | 12048-34-9 | 241.0404 | 0 | 0 | 4000 | 6000 | g | 0 | 0 | 0.3410014 | 3.997481 | 66.14005 | -0.3396989 | 0 | 0 | 0 | Glushko 94, Landolt 99 | 1 | MainDB
BiS(g) |  | Bismuth monosulphide |  | 12048-34-9 | 241.0404 | 0 | 0 | 298.15 | 1000 | g | 42.19598 | 61.63289 | 9.009307 | -0.1339675 | -0.490012 | 0.1492567 | 0 | 0 | 0 | Glushko 94, Landolt 99 | 1 | MainDB
BiS(g) |  | Bismuth monosulphide |  | 12048-34-9 | 241.0404 | 0 | 0 | 1000 | 2000 | g | 0 | 0 | 9.138741 | -0.2604254 | -0.860067 | 0.1828274 | 0 | 0 | 0 | Glushko 94, Landolt 99 | 1 | MainDB
BiS(g) |  | Bismuth monosulphide |  | 12048-34-9 | 241.0404 | 0 | 0 | 2000 | 4000 | g | 0 | 0 | 5.64918 | 1.543325 | 30.84932 | -0.04427103 | 0 | 0 | 0 | Glushko 94, Landolt 99 | 1 | MainDB
BiS(g) |  | Bismuth monosulphide |  | 12048-34-9 | 241.0404 | 0 | 0 | 4000 | 6000 | g | 0 | 0 | 0.3410014 | 3.997481 | 66.14005 | -0.3396989 | 0 | 0 | 0 | Glushko 94, Landolt 99 | 1 | MainDB
BiS(g) |  | Bismuth monosulphide |  | 12048-34-9 | 241.0404 | 0 | 0 | 298.15 | 1000 | g | 42.19598 | 61.63289 | 9.009307 | -0.1339675 | -0.490012 | 0.1492567 | 0 | 0 | 0 | Glushko 94, Landolt 99 | 1 | MainDB
BiS(g) |  | Bismuth monosulphide |  | 12048-34-9 | 241.0404 | 0 | 0 | 1000 | 2000 | g | 0 | 0 | 9.138741 | -0.2604254 | -0.860067 | 0.1828274 | 0 | 0 | 0 | Glushko 94, Landolt 99 | 1 | MainDB
BiS(g) |  | Bismuth monosulphide |  | 12048-34-9 | 241.0404 | 0 | 0 | 2000 | 4000 | g | 0 | 0 | 5.64918 | 1.543325 | 30.84932 | -0.04427103 | 0 | 0 | 0 | Glushko 94, Landolt 99 | 1 | MainDB
BiS(g) |  | Bismuth monosulphide |  | 12048-34-9 | 241.0404 | 0 | 0 | 4000 | 6000 | g | 0 | 0 | 0.3410014 | 3.997481 | 66.14005 | -0.3396989 | 0 | 0 | 0 | Glushko 94, Landolt 99 | 1 | MainDB
BiS(g) |  | Bismuth monosulphide |  | 12048-34-9 | 241.0404 | 0 | 0 | 298.15 | 1000 | g | 42.19598 | 61.63289 | 9.009307 | -0.1339675 | -0.490012 | 0.1492567 | 0 | 0 | 0 | Glushko 94, Landolt 99 | 1 | MainDB
BiS(g) |  | Bismuth monosulphide |  | 12048-34-9 | 241.0404 | 0 | 0 | 1000 | 2000 | g | 0 | 0 | 9.138741 | -0.2604254 | -0.860067 | 0.1828274 | 0 | 0 | 0 | Glushko 94, Landolt 99 | 1 | MainDB
BiS(g) |  | Bismuth monosulphide |  | 12048-34-9 | 241.0404 | 0 | 0 | 2000 | 4000 | g | 0 | 0 | 5.64918 | 1.543325 | 30.84932 | -0.04427103 | 0 | 0 | 0 | Glushko 94, Landolt 99 | 1 | MainDB
BiS(g) |  | Bismuth monosulphide |  | 12048-34-9 | 241.0404 | 0 | 0 | 4000 | 6000 | g | 0 | 0 | 0.3410014 | 3.997481 | 66.14005 | -0.3396989 | 0 | 0 | 0 | Glushko 94, Landolt 99 | 1 | MainDB
(BiS)2(g) | Bi2S2(g) | Dimeric bismuth monosulfide |  |  | 482.0808 | 0 | 0 | 298.15 | 3000 | g | 41.9 | 84.985 | 19.683 | 0.092 | -1.789 | 0 | 0 | 0 | 0 | Pankratz 87 | 1 | MainDB
Bi2S3 |  | Bismuth sulfide | Bismuthinite | 1345-07-9 | 514.1408 | 1123 | 0 | 298.15 | 1050 | s | -34.202 | 47.897 | 26.25 | 9.8 | 0 | 0 | 6.78 | 26 | 0 | Barin 93, Bard 85 | 1 | MainDB
Bi2S3 |  | Bismuth sulfide | Bismuthinite | 1345-07-9 | 514.1408 | 1123 | 0 | 1050 | 1200 | l | 18.97 | 18.311 | 50 | 0 | 0 | 0 | 0 | 0 | 0 | Barin 93 | 1 | MainDB
Bi2S3 |  | Bismuth sulfide | Bismuthinite | 1345-07-9 | 514.1408 | 1123 | 0 | 298.15 | 1050 | s | -34.202 | 47.897 | 26.25 | 9.8 | 0 | 0 | 6.78 | 26 | 0 | Barin 93, Bard 85 | 1 | MainDB
Bi2S3 |  | Bismuth sulfide | Bismuthinite | 1345-07-9 | 514.1408 | 1123 | 0 | 1050 | 1200 | l | 18.97 | 18.311 | 50 | 0 | 0 | 0 | 0 | 0 | 0 | Barin 93 | 1 | MainDB
Bi2S3(g) |  | Bismuth sulfide |  | 1345-07-9 | 514.1408 | 1050 | 0 | 298.15 | 3000 | g | 43.2 | 103.032 | 25.768 | 0.032 | -1.3 | 0 | 0 | 0 | 0 | Pankratz 87 | 1 | MainDB
Bi(SCN)3(ia) |  | Bismuth thiocyanate |  |  | 383.2135 | 0 | 0 | 298.15 | 299.15 | ai | 72.61 | 62.872 | 0 | 0 | 0 | 0 | 0 | 0 | 0 | Yungman 99 | 3 | MainDB
Bi2(SO4)3 |  | Bismuth sulfate |  | 7787-68-0 | 706.1336 | -678 | 0 | 298.15 | 1000 | s | -608.102 | 74.7 | 54.6 | 40.4 | 0 | 0 | 5.08 | 7 | 0 | Barin 77 | 1 | MainDB
BiSe |  | Bismuth monoselenide |  | 12010-54-7 | 287.9404 | 0 | 0 | 298.15 | 979 | s | -12.7 | 24.5 | 0 | 0 | 0 | 0 | 0 | 0 | 0 | Mills 74 | 1 | MainDB
BiSe(g) |  | Bismuth monoselenide |  | 12010-54-7 | 287.9404 | 0 | 0 | 298.15 | 2000 | g | 39.794 | 64.426 | 8.772 | 0.19 | 0 | 0 | 0 | 0 | 0 | Knacke 91 | 1 | MainDB
Bi2Se3 |  | Bismuth selenide | Guanajuatit | 12068-69-8 | 654.8408 | -983 | 0 | 298.15 | 995 | s | -33.5 | 57.3 | 28.33 | 4.6 | 0 | 0 | 7.5 | 19 | 0 | Knacke 91 | 1 | MainDB
Bi2Se3 |  | Bismuth selenide | Guanajuatit | 12068-69-8 | 654.8408 | -983 | 0 | 995 | 1100 | l | 20.7 | 20.804 | 45 | 0 | 0 | 0 | 0 | 0 | 0 | Knacke 91 | 1 | MainDB
Bi2Se3 |  | Bismuth selenide | Guanajuatit | 12068-69-8 | 654.8408 | -983 | 0 | 298.15 | 995 | s | -33.5 | 57.3 | 28.33 | 4.6 | 0 | 0 | 7.5 | 19 | 0 | Knacke 91 | 1 | MainDB
Bi2Se3 |  | Bismuth selenide | Guanajuatit | 12068-69-8 | 654.8408 | -983 | 0 | 995 | 1100 | l | 20.7 | 20.804 | 45 | 0 | 0 | 0 | 0 | 0 | 0 | Knacke 91 | 1 | MainDB
Bi(SeCN)3(ia) |  | Bismuth selenocyanate |  |  | 523.9135 | 0 | 0 | 298.15 | 299.15 | ai | 74.95 | -40.691 | 0 | 0 | 0 | 0 | 0 | 0 | 0 | Yungman 99 | 3 | MainDB
Bi2(SiF6)3(ia) |  | Bismuth(III) hexafluorosilicate |  |  | 844.1885 | -983 | 0 | 298.15 | 299.15 | ai | -1680.28 | 7.208 | 0 | 0 | 0 | 0 | 0 | 0 | 0 | Yungman 99 | 3 | MainDB
BiTe |  | Bismuth monotelluride |  | 12010-57-0 | 336.5804 | 0 | 0 | 298.15 | 398 | s | 6.5 | 26.5 | 0 | 0 | 0 | 0 | 0 | 0 | 0 | Mills 74 | 1 | MainDB
BiTe(g) |  | Bismuth monotelluride |  | 12010-57-0 | 336.5804 | 0 | 0 | 298.15 | 2000 | g | 45.5 | 65.25 | 8.814 | 0.218 | 0 | 0 | 0 | 0 | 0 | Knacke 91 | 1 | MainDB
BiTe1.22 |  |  |  |  | 364.6524 | 0 | 0 | 298.15 | 398 | s | -8.1 | 28.7 | 0 | 0 | 0 | 0 | 0 | 0 | 0 | Mills 74 | 1 | MainDB
BiTe1.33 |  |  |  |  | 378.6884 | 0 | 0 | 298.15 | 398 | s | 8.85 | 29.7 | 0 | 0 | 0 | 0 | 0 | 0 | 0 | Mills 74 | 1 | MainDB
Bi2Te |  | Dibismuth telluride |  | 12010-73-0 | 545.5608 | 0 | 0 | 298.15 | 398 | s | -6.6 | 42 | 0 | 0 | 0 | 0 | 0 | 0 | 0 | Mills 74 | 1 | MainDB
Bi2Te3 |  | Bismuth telluride | Tetradymit | 1304-82-1 | 800.7608 | 853 | 0 | 298.15 | 850 | s | -18.5 | 62.36 | 36 | 13.05 | -3.12 | 0 | 7.74 | 18 | 0 | Barin 77, Ruzinov 75 | 1 | MainDB
Bi2Te3 |  | Bismuth telluride | Tetradymit | 1304-82-1 | 800.7608 | 853 | 0 | 850 | 1100 | l | 27.8 | 31.943 | 40 | 0 | 0 | 0 | 0 | 0 | 0 | Barin 77 | 1 | MainDB
Bi2Te3 |  | Bismuth telluride | Tetradymit | 1304-82-1 | 800.7608 | 853 | 0 | 298.15 | 850 | s | -18.5 | 62.36 | 36 | 13.05 | -3.12 | 0 | 7.74 | 18 | 0 | Barin 77, Ruzinov 75 | 1 | MainDB
Bi2Te3 |  | Bismuth telluride | Tetradymit | 1304-82-1 | 800.7608 | 853 | 0 | 850 | 1100 | l | 27.8 | 31.943 | 40 | 0 | 0 | 0 | 0 | 0 | 0 | Barin 77 | 1 | MainDB
BiTl4 |  | Bismuth thallium |  |  | 1026.46 | 0 | 0 | 298.15 | 398 | s | -4 | 79.2 | 0 | 0 | 0 | 0 | 0 | 0 | 0 | Karapet 70 | 3 | MainDB
Bi3Tl2 |  | Tribismuth dithallium |  |  | 1035.681 | 0 | 0 | 298.15 | 398 | s | -3 | 77 | 0 | 0 | 0 | 0 | 0 | 0 | 0 | Karapet 70 | 3 | MainDB
BiU |  | Bismuth uranium |  | 12010-60-5 | 447.0094 | 0 | 0 | 298.15 | 1700 | s | -27.964 | 23.2 | 11.5 | 3.5 | 0 | 0 | 0 | 0 | 0 | Barin 89 | 1 | MainDB
Bi2U |  | Dibismuth uranium |  | 12010-74-1 | 655.9898 | 0 | 0 | 298.15 | 1283 | s | -26.052 | 36.3 | 16.237 | 8.599 | 0.249 | -0.985 | 0 | 0 | 0 | Barin 93 | 1 | MainDB
Bi4U3 |  | Tetrabismuth triuranium |  | 12010-79-6 | 1550.009 | 0 | 0 | 298.15 | 1423 | s | -92.017 | 81.9 | 40 | 13.3 | 0 | 0 | 0 | 0 | 0 | Barin 89 | 1 | MainDB
Bk(+g) |  | Berkelium +ion |  | 29075-87-4 | 246.9995 | 0 | 0 | 298.15 | 1000 | g | 219.2 | 48.054 | 3.793 | 4.159 | 0.173 | -2.171 | 0 | 0 | 0 | Hildenbrand 85 | 2 | MainDB
Bk(+g) |  | Berkelium +ion |  | 29075-87-4 | 246.9995 | 0 | 0 | 1000 | 3000 | g | 0 | 0 | 1.468 | 3.086 | 16.067 | -0.311 | 0 | 0 | 0 | Hildenbrand 85 | 2 | MainDB
Bk(+g) |  | Berkelium +ion |  | 29075-87-4 | 246.9995 | 0 | 0 | 298.15 | 1000 | g | 219.2 | 48.054 | 3.793 | 4.159 | 0.173 | -2.171 | 0 | 0 | 0 | Hildenbrand 85 | 2 | MainDB
Bk(+g) |  | Berkelium +ion |  | 29075-87-4 | 246.9995 | 0 | 0 | 1000 | 3000 | g | 0 | 0 | 1.468 | 3.086 | 16.067 | -0.311 | 0 | 0 | 0 | Hildenbrand 85 | 2 | MainDB
Br |  | Bromine | Atomic bromine | 10097-32-2 | 79.904 | 265.9 | 331.93 | 298.15 | 331.4 | l | 0 | 18.19 | 8.55 | 0 | 0 | 0 | 2.928 | 0 | 0 | Barin 77 | 1 | MainDB
Br(g) |  | Bromine | Bromine, atomic | 10097-32-2 | 79.904 | 265.9 | 331.93 | 100 | 298.15 | g | 26.73757 | 41.82983 | 5.026636 | -0.3005401 | -0.003332477 | 0.3784969 | 0 | 0 | 0 | JANAF 98, Landolt 99, Barin 93, Fren | 1 | MainDB
Br(g) |  | Bromine | Bromine, atomic | 10097-32-2 | 79.904 | 265.9 | 331.93 | 298.15 | 1200 | g | 0 | 0 | 5.00192 | -0.2479344 | 0.0087408 | 0.3495606 | 0 | 0 | 0 | Landolt 99, Barin 93, Frenkel 94 | 1 | MainDB
Br(g) |  | Bromine | Bromine, atomic | 10097-32-2 | 79.904 | 265.9 | 331.93 | 1200 | 3000 | g | 0 | 0 | 5.036758 | 0.4005504 | -2.648565 | -0.08752627 | 0 | 0 | 0 | Landolt 99 | 1 | MainDB
Br(g) |  | Bromine | Bromine, atomic | 10097-32-2 | 79.904 | 265.9 | 331.93 | 3000 | 10000 | g | 0 | 0 | 5.698252 | -0.120547 | 2.915493 | 0.005759772 | 0 | 0 | 0 | Landolt 99 | 1 | MainDB
Br(g) |  | Bromine | Bromine, atomic | 10097-32-2 | 79.904 | 265.9 | 331.93 | 100 | 298.15 | g | 26.73757 | 41.82983 | 5.026636 | -0.3005401 | -0.003332477 | 0.3784969 | 0 | 0 | 0 | JANAF 98, Landolt 99, Barin 93, Fren | 1 | MainDB
Br(g) |  | Bromine | Bromine, atomic | 10097-32-2 | 79.904 | 265.9 | 331.93 | 298.15 | 1200 | g | 0 | 0 | 5.00192 | -0.2479344 | 0.0087408 | 0.3495606 | 0 | 0 | 0 | Landolt 99, Barin 93, Frenkel 94 | 1 | MainDB
Br(g) |  | Bromine | Bromine, atomic | 10097-32-2 | 79.904 | 265.9 | 331.93 | 1200 | 3000 | g | 0 | 0 | 5.036758 | 0.4005504 | -2.648565 | -0.08752627 | 0 | 0 | 0 | Landolt 99 | 1 | MainDB
Br(g) |  | Bromine | Bromine, atomic | 10097-32-2 | 79.904 | 265.9 | 331.93 | 3000 | 10000 | g | 0 | 0 | 5.698252 | -0.120547 | 2.915493 | 0.005759772 | 0 | 0 | 0 | Landolt 99 | 1 | MainDB
Br(g) |  | Bromine | Bromine, atomic | 10097-32-2 | 79.904 | 265.9 | 331.93 | 100 | 298.15 | g | 26.73757 | 41.82983 | 5.026636 | -0.3005401 | -0.003332477 | 0.3784969 | 0 | 0 | 0 | JANAF 98, Landolt 99, Barin 93, Fren | 1 | MainDB
Br(g) |  | Bromine | Bromine, atomic | 10097-32-2 | 79.904 | 265.9 | 331.93 | 298.15 | 1200 | g | 0 | 0 | 5.00192 | -0.2479344 | 0.0087408 | 0.3495606 | 0 | 0 | 0 | Landolt 99, Barin 93, Frenkel 94 | 1 | MainDB
Br(g) |  | Bromine | Bromine, atomic | 10097-32-2 | 79.904 | 265.9 | 331.93 | 1200 | 3000 | g | 0 | 0 | 5.036758 | 0.4005504 | -2.648565 | -0.08752627 | 0 | 0 | 0 | Landolt 99 | 1 | MainDB
Br(g) |  | Bromine | Bromine, atomic | 10097-32-2 | 79.904 | 265.9 | 331.93 | 3000 | 10000 | g | 0 | 0 | 5.698252 | -0.120547 | 2.915493 | 0.005759772 | 0 | 0 | 0 | Landolt 99 | 1 | MainDB
Br(g) |  | Bromine | Bromine, atomic | 10097-32-2 | 79.904 | 265.9 | 331.93 | 100 | 298.15 | g | 26.73757 | 41.82983 | 5.026636 | -0.3005401 | -0.003332477 | 0.3784969 | 0 | 0 | 0 | JANAF 98, Landolt 99, Barin 93, Fren | 1 | MainDB
Br(g) |  | Bromine | Bromine, atomic | 10097-32-2 | 79.904 | 265.9 | 331.93 | 298.15 | 1200 | g | 0 | 0 | 5.00192 | -0.2479344 | 0.0087408 | 0.3495606 | 0 | 0 | 0 | Landolt 99, Barin 93, Frenkel 94 | 1 | MainDB
Br(g) |  | Bromine | Bromine, atomic | 10097-32-2 | 79.904 | 265.9 | 331.93 | 1200 | 3000 | g | 0 | 0 | 5.036758 | 0.4005504 | -2.648565 | -0.08752627 | 0 | 0 | 0 | Landolt 99 | 1 | MainDB
Br(g) |  | Bromine | Bromine, atomic | 10097-32-2 | 79.904 | 265.9 | 331.93 | 3000 | 10000 | g | 0 | 0 | 5.698252 | -0.120547 | 2.915493 | 0.005759772 | 0 | 0 | 0 | Landolt 99 | 1 | MainDB
Br2 |  | Bromine |  | 7726-95-6 | 159.808 | 265.8 | 331.78 | 5 | 80 | s | 0 | 36.37906 | -2.46222 | 315.377 | 0.0002447231 | -2085.059 | 3.1 | 0 | 0 | Nasa 93, JANAF 98, Fabricius 94 | 1 | MainDB
Br2 |  | Bromine |  | 7726-95-6 | 159.808 | 265.8 | 331.78 | 80 | 180 | s | 0 | 0 | 8.695441 | 24.17576 | -0.05489765 | -14.29632 | 0 | 0 | 0 | Nasa 93 | 1 | MainDB
Br2 |  | Bromine |  | 7726-95-6 | 159.808 | 265.8 | 331.78 | 180 | 265.9 | s | 0 | 0 | 28.69835 | -116.5025 | -1.274848 | 266.0579 | 0 | 0 | 0 | Nasa 93 | 1 | MainDB
Br2 |  | Bromine |  | 7726-95-6 | 159.808 | 265.8 | 331.78 | 265.9 | 332.5 | l | 2.526769 | 9.503107 | -9.32185 | 88.1586 | 6.861812 | -74.16908 | 0 | 0 | 0 | Nasa 93 | 1 | MainDB
Br2 |  | Bromine |  | 7726-95-6 | 159.808 | 265.8 | 331.78 | 332.5 | 6000 | l | 0 | 0 | 17.99761 | 0 | 0 | 0 | 0 | 0 | 0 | Nasa 93 | 1 | MainDB
Br2 |  | Bromine |  | 7726-95-6 | 159.808 | 265.8 | 331.78 | 5 | 80 | s | 0 | 36.37906 | -2.46222 | 315.377 | 0.0002447231 | -2085.059 | 3.1 | 0 | 0 | Nasa 93, JANAF 98, Fabricius 94 | 1 | MainDB
Br2 |  | Bromine |  | 7726-95-6 | 159.808 | 265.8 | 331.78 | 80 | 180 | s | 0 | 0 | 8.695441 | 24.17576 | -0.05489765 | -14.29632 | 0 | 0 | 0 | Nasa 93 | 1 | MainDB
Br2 |  | Bromine |  | 7726-95-6 | 159.808 | 265.8 | 331.78 | 180 | 265.9 | s | 0 | 0 | 28.69835 | -116.5025 | -1.274848 | 266.0579 | 0 | 0 | 0 | Nasa 93 | 1 | MainDB
Br2 |  | Bromine |  | 7726-95-6 | 159.808 | 265.8 | 331.78 | 265.9 | 332.5 | l | 2.526769 | 9.503107 | -9.32185 | 88.1586 | 6.861812 | -74.16908 | 0 | 0 | 0 | Nasa 93 | 1 | MainDB
Br2 |  | Bromine |  | 7726-95-6 | 159.808 | 265.8 | 331.78 | 332.5 | 6000 | l | 0 | 0 | 17.99761 | 0 | 0 | 0 | 0 | 0 | 0 | Nasa 93 | 1 | MainDB
Br2 |  | Bromine |  | 7726-95-6 | 159.808 | 265.8 | 331.78 | 5 | 80 | s | 0 | 36.37906 | -2.46222 | 315.377 | 0.0002447231 | -2085.059 | 3.1 | 0 | 0 | Nasa 93, JANAF 98, Fabricius 94 | 1 | MainDB
Br2 |  | Bromine |  | 7726-95-6 | 159.808 | 265.8 | 331.78 | 80 | 180 | s | 0 | 0 | 8.695441 | 24.17576 | -0.05489765 | -14.29632 | 0 | 0 | 0 | Nasa 93 | 1 | MainDB
Br2 |  | Bromine |  | 7726-95-6 | 159.808 | 265.8 | 331.78 | 180 | 265.9 | s | 0 | 0 | 28.69835 | -116.5025 | -1.274848 | 266.0579 | 0 | 0 | 0 | Nasa 93 | 1 | MainDB
Br2 |  | Bromine |  | 7726-95-6 | 159.808 | 265.8 | 331.78 | 265.9 | 332.5 | l | 2.526769 | 9.503107 | -9.32185 | 88.1586 | 6.861812 | -74.16908 | 0 | 0 | 0 | Nasa 93 | 1 | MainDB
Br2 |  | Bromine |  | 7726-95-6 | 159.808 | 265.8 | 331.78 | 332.5 | 6000 | l | 0 | 0 | 17.99761 | 0 | 0 | 0 | 0 | 0 | 0 | Nasa 93 | 1 | MainDB
Br2 |  | Bromine |  | 7726-95-6 | 159.808 | 265.8 | 331.78 | 5 | 80 | s | 0 | 36.37906 | -2.46222 | 315.377 | 0.0002447231 | -2085.059 | 3.1 | 0 | 0 | Nasa 93, JANAF 98, Fabricius 94 | 1 | MainDB
Br2 |  | Bromine |  | 7726-95-6 | 159.808 | 265.8 | 331.78 | 80 | 180 | s | 0 | 0 | 8.695441 | 24.17576 | -0.05489765 | -14.29632 | 0 | 0 | 0 | Nasa 93 | 1 | MainDB
Br2 |  | Bromine |  | 7726-95-6 | 159.808 | 265.8 | 331.78 | 180 | 265.9 | s | 0 | 0 | 28.69835 | -116.5025 | -1.274848 | 266.0579 | 0 | 0 | 0 | Nasa 93 | 1 | MainDB
Br2 |  | Bromine |  | 7726-95-6 | 159.808 | 265.8 | 331.78 | 265.9 | 332.5 | l | 2.526769 | 9.503107 | -9.32185 | 88.1586 | 6.861812 | -74.16908 | 0 | 0 | 0 | Nasa 93 | 1 | MainDB
Br2 |  | Bromine |  | 7726-95-6 | 159.808 | 265.8 | 331.78 | 332.5 | 6000 | l | 0 | 0 | 17.99761 | 0 | 0 | 0 | 0 | 0 | 0 | Nasa 93 | 1 | MainDB
Br2 |  | Bromine |  | 7726-95-6 | 159.808 | 265.8 | 331.78 | 5 | 80 | s | 0 | 36.37906 | -2.46222 | 315.377 | 0.0002447231 | -2085.059 | 3.1 | 0 | 0 | Nasa 93, JANAF 98, Fabricius 94 | 1 | MainDB
Br2 |  | Bromine |  | 7726-95-6 | 159.808 | 265.8 | 331.78 | 80 | 180 | s | 0 | 0 | 8.695441 | 24.17576 | -0.05489765 | -14.29632 | 0 | 0 | 0 | Nasa 93 | 1 | MainDB
Br2 |  | Bromine |  | 7726-95-6 | 159.808 | 265.8 | 331.78 | 180 | 265.9 | s | 0 | 0 | 28.69835 | -116.5025 | -1.274848 | 266.0579 | 0 | 0 | 0 | Nasa 93 | 1 | MainDB
Br2 |  | Bromine |  | 7726-95-6 | 159.808 | 265.8 | 331.78 | 265.9 | 332.5 | l | 2.526769 | 9.503107 | -9.32185 | 88.1586 | 6.861812 | -74.16908 | 0 | 0 | 0 | Nasa 93 | 1 | MainDB
Br2 |  | Bromine |  | 7726-95-6 | 159.808 | 265.8 | 331.78 | 332.5 | 6000 | l | 0 | 0 | 17.99761 | 0 | 0 | 0 | 0 | 0 | 0 | Nasa 93 | 1 | MainDB
Br2(l) |  | Dibromine |  | 7726-95-6 | 159.808 | 265.9 | 331.78 | 298.15 | 500 | l | 0 | 36.37906 | 37.18311 | -98.66407 | -1.869845 | 139.8044 | 3.1 | 0 | 0 | Landolt 99, Fabricius 94 | 1 | MainDB
Br2(g) |  | Dibromine |  | 7726-95-6 | 159.808 | 265.9 | 331.78 | 100 | 298.15 | g | 7.387667 | 58.66778 | 8.323222 | 1.626576 | -0.1105844 | -0.93605 | 0 | 0 | 0 | JANAF 98, Landolt 99, Barin 77 | 1 | MainDB
Br2(g) |  | Dibromine |  | 7726-95-6 | 159.808 | 265.9 | 331.78 | 298.15 | 2100 | g | 0 | 0 | 9.079472 | -0.1827103 | -0.3802462 | 0.1613408 | 0 | 0 | 0 | Landolt 99, Barin 77 | 1 | MainDB
Br2(g) |  | Dibromine |  | 7726-95-6 | 159.808 | 265.9 | 331.78 | 2100 | 4300 | g | 0 | 0 | 1.959209 | 4.141018 | 53.41721 | -0.55962 | 0 | 0 | 0 | Landolt 99 | 1 | MainDB
Br2(g) |  | Dibromine |  | 7726-95-6 | 159.808 | 265.9 | 331.78 | 4300 | 6000 | g | 0 | 0 | 26.18461 | -4.109661 | -569.1235 | 0.231054 | 0 | 0 | 0 | Landolt 99 | 1 | MainDB
Br2(g) |  | Dibromine |  | 7726-95-6 | 159.808 | 265.9 | 331.78 | 100 | 298.15 | g | 7.387667 | 58.66778 | 8.323222 | 1.626576 | -0.1105844 | -0.93605 | 0 | 0 | 0 | JANAF 98, Landolt 99, Barin 77 | 1 | MainDB
Br2(g) |  | Dibromine |  | 7726-95-6 | 159.808 | 265.9 | 331.78 | 298.15 | 2100 | g | 0 | 0 | 9.079472 | -0.1827103 | -0.3802462 | 0.1613408 | 0 | 0 | 0 | Landolt 99, Barin 77 | 1 | MainDB
Br2(g) |  | Dibromine |  | 7726-95-6 | 159.808 | 265.9 | 331.78 | 2100 | 4300 | g | 0 | 0 | 1.959209 | 4.141018 | 53.41721 | -0.55962 | 0 | 0 | 0 | Landolt 99 | 1 | MainDB
Br2(g) |  | Dibromine |  | 7726-95-6 | 159.808 | 265.9 | 331.78 | 4300 | 6000 | g | 0 | 0 | 26.18461 | -4.109661 | -569.1235 | 0.231054 | 0 | 0 | 0 | Landolt 99 | 1 | MainDB
Br2(g) |  | Dibromine |  | 7726-95-6 | 159.808 | 265.9 | 331.78 | 100 | 298.15 | g | 7.387667 | 58.66778 | 8.323222 | 1.626576 | -0.1105844 | -0.93605 | 0 | 0 | 0 | JANAF 98, Landolt 99, Barin 77 | 1 | MainDB
Br2(g) |  | Dibromine |  | 7726-95-6 | 159.808 | 265.9 | 331.78 | 298.15 | 2100 | g | 0 | 0 | 9.079472 | -0.1827103 | -0.3802462 | 0.1613408 | 0 | 0 | 0 | Landolt 99, Barin 77 | 1 | MainDB
Br2(g) |  | Dibromine |  | 7726-95-6 | 159.808 | 265.9 | 331.78 | 2100 | 4300 | g | 0 | 0 | 1.959209 | 4.141018 | 53.41721 | -0.55962 | 0 | 0 | 0 | Landolt 99 | 1 | MainDB
Br2(g) |  | Dibromine |  | 7726-95-6 | 159.808 | 265.9 | 331.78 | 4300 | 6000 | g | 0 | 0 | 26.18461 | -4.109661 | -569.1235 | 0.231054 | 0 | 0 | 0 | Landolt 99 | 1 | MainDB
Br2(g) |  | Dibromine |  | 7726-95-6 | 159.808 | 265.9 | 331.78 | 100 | 298.15 | g | 7.387667 | 58.66778 | 8.323222 | 1.626576 | -0.1105844 | -0.93605 | 0 | 0 | 0 | JANAF 98, Landolt 99, Barin 77 | 1 | MainDB
Br2(g) |  | Dibromine |  | 7726-95-6 | 159.808 | 265.9 | 331.78 | 298.15 | 2100 | g | 0 | 0 | 9.079472 | -0.1827103 | -0.3802462 | 0.1613408 | 0 | 0 | 0 | Landolt 99, Barin 77 | 1 | MainDB
Br2(g) |  | Dibromine |  | 7726-95-6 | 159.808 | 265.9 | 331.78 | 2100 | 4300 | g | 0 | 0 | 1.959209 | 4.141018 | 53.41721 | -0.55962 | 0 | 0 | 0 | Landolt 99 | 1 | MainDB
Br2(g) |  | Dibromine |  | 7726-95-6 | 159.808 | 265.9 | 331.78 | 4300 | 6000 | g | 0 | 0 | 26.18461 | -4.109661 | -569.1235 | 0.231054 | 0 | 0 | 0 | Landolt 99 | 1 | MainDB
Br2(a) |  | Bromine |  | 7726-95-6 | 159.808 | 265.8 | 331.78 | 298.15 | 398 | ao | -0.62 | 31.19 | 0 | 0 | 0 | 0 | 0 | 0 | 0 | NBS 82 | 1 | MainDB
Br3(a) |  | Tribromine |  | 11094-39-6 | 239.712 | 0 | 0 | 298.15 | 398 | ao | -31.17 | 51.5 | 0 | 0 | 0 | 0 | 0 | 0 | 0 | Karapet 70 | 3 | MainDB
Br(+g) |  | Bromine +ion |  | 22541-56-6 | 79.90345 | 0 | 0 | 100 | 1000 | g | 300.452 | 42.273 | 5.060787 | -0.5238913 | -0.004858998 | 0.745143 | 0 | 0 | 0 | JANAF 85, JANAF 98 | 1 | MainDB
Br(+g) |  | Bromine +ion |  | 22541-56-6 | 79.90345 | 0 | 0 | 1000 | 6000 | g | 0 | 0 | 5.986749 | -0.08359844 | -6.484973 | 0.00844127 | 0 | 0 | 0 | JANAF 98 | 1 | MainDB
Br(+g) |  | Bromine +ion |  | 22541-56-6 | 79.90345 | 0 | 0 | 100 | 1000 | g | 300.452 | 42.273 | 5.060787 | -0.5238913 | -0.004858998 | 0.745143 | 0 | 0 | 0 | JANAF 85, JANAF 98 | 1 | MainDB
Br(+g) |  | Bromine +ion |  | 22541-56-6 | 79.90345 | 0 | 0 | 1000 | 6000 | g | 0 | 0 | 5.986749 | -0.08359844 | -6.484973 | 0.00844127 | 0 | 0 | 0 | JANAF 98 | 1 | MainDB
Br(-g) |  | Bromide -ion |  | 24959-67-9 | 79.90455 | 0 | 0 | 298.15 | 6000 | g | -52.344 | 39.075 | 4.969 | 0 | 0 | 0 | 0 | 0 | 0 | JANAF 85 | 1 | MainDB
Br(-a) |  | Bromine -ion |  | 24959-67-9 | 79.90455 | 0 | 0 | 273.15 | 333.15 | ao | -29.04 | 19.8 | 6610.708 | -27388.36 | -1160.384 | 31839.51 | 0 | 0 | 0 | Shock 88, NBS 82 | 2 | MainDB
Br(-a) |  | Bromine -ion |  | 24959-67-9 | 79.90455 | 0 | 0 | 333.15 | 473.15 | ao | 0 | 0 | -410.849 | 1801.028 | 47.86428 | -2322.34 | 0 | 0 | 0 | Shock 88 | 2 | MainDB
Br(-a) |  | Bromine -ion |  | 24959-67-9 | 79.90455 | 0 | 0 | 273.15 | 333.15 | ao | -29.04 | 19.8 | 6610.708 | -27388.36 | -1160.384 | 31839.51 | 0 | 0 | 0 | Shock 88, NBS 82 | 2 | MainDB
Br(-a) |  | Bromine -ion |  | 24959-67-9 | 79.90455 | 0 | 0 | 333.15 | 473.15 | ao | 0 | 0 | -410.849 | 1801.028 | 47.86428 | -2322.34 | 0 | 0 | 0 | Shock 88 | 2 | MainDB
Br2(+2g) |  | Dibromine +2ion |  |  | 159.8069 | 0 | 0 | 298.15 | 398 | g | 706 | 36.4 | 0 | 0 | 0 | 0 | 0 | 0 | 0 | Karapet 70 | 3 | MainDB
Br2(+g) |  | Dibromine +ion |  | 12595-71-0 | 159.8074 | 0 | 0 | 298.15 | 398 | g | 256.4 | 36.38 | 0 | 0 | 0 | 0 | 0 | 0 | 0 | Karapet 70 | 3 | MainDB
Br3(-a) |  | Tribromine -ion |  | 14522-80-6 | 239.7126 | 0 | 0 | 273.15 | 333.15 | ao | -31.17 | 51.5 | 2185.006 | -8975.168 | -379.3917 | 10387.93 | 0 | 0 | 0 | Shock 88, NBS 82 | 2 | MainDB
Br3(-a) |  | Tribromine -ion |  | 14522-80-6 | 239.7126 | 0 | 0 | 333.15 | 473.15 | ao | 0 | 0 | -285.5993 | 1262.868 | 48.62017 | -1557.737 | 0 | 0 | 0 | Shock 88 | 2 | MainDB
Br3(-a) |  | Tribromine -ion |  | 14522-80-6 | 239.7126 | 0 | 0 | 273.15 | 333.15 | ao | -31.17 | 51.5 | 2185.006 | -8975.168 | -379.3917 | 10387.93 | 0 | 0 | 0 | Shock 88, NBS 82 | 2 | MainDB
Br3(-a) |  | Tribromine -ion |  | 14522-80-6 | 239.7126 | 0 | 0 | 333.15 | 473.15 | ao | 0 | 0 | -285.5993 | 1262.868 | 48.62017 | -1557.737 | 0 | 0 | 0 | Shock 88 | 2 | MainDB
Br5(-a) |  | Pentabromine -ion |  | 28712-15-4 | 399.5205 | 0 | 0 | 298.15 | 398 | ao | -34.01 | 75.7 | 0 | 0 | 0 | 0 | 0 | 0 | 0 | NBS 82 | 1 | MainDB
BrBrO(g) | BrBrO | Bromine oxide |  |  | 175.8074 | 0 | 0 | 100 | 600 | g | 40.153 | 74.73805 | 9.429921 | 12.89026 | -0.03757409 | -10.76777 | 0 | 0 | 0 | Chase 96, JANAF 98 | 1 | MainDB
BrBrO(g) | BrBrO | Bromine oxide |  |  | 175.8074 | 0 | 0 | 600 | 6000 | g | 0 | 0 | 13.87201 | 0.01654637 | -2.05414 | -0.001797323 | 0 | 0 | 0 | JANAF 98 | 1 | MainDB
BrBrO(g) | BrBrO | Bromine oxide |  |  | 175.8074 | 0 | 0 | 100 | 600 | g | 40.153 | 74.73805 | 9.429921 | 12.89026 | -0.03757409 | -10.76777 | 0 | 0 | 0 | Chase 96, JANAF 98 | 1 | MainDB
BrBrO(g) | BrBrO | Bromine oxide |  |  | 175.8074 | 0 | 0 | 600 | 6000 | g | 0 | 0 | 13.87201 | 0.01654637 | -2.05414 | -0.001797323 | 0 | 0 | 0 | JANAF 98 | 1 | MainDB
Br(CF2)7CF3 | C8BrF17 | 1-bromoperfluorooctane | BPFO | 423-55-2 | 498.9648 | 0 | 0 | 5 | 30 | s | -832.505 | 151.898 | -7.533 | 1218.916 | 0.001 | -10933.55 | 0 | 0 | 0 | Varus 97a | 0 | MainDB
Br(CF2)7CF3 | C8BrF17 | 1-bromoperfluorooctane | BPFO | 423-55-2 | 498.9648 | 0 | 0 | 30 | 146.4 | s | 0 | 0 | 18.295 | 190.961 | -0.054 | 1165.611 | 0 | 0 | 0 | Varus 97a | 0 | MainDB
Br(CF2)7CF3 | C8BrF17 | 1-bromoperfluorooctane | BPFO | 423-55-2 | 498.9648 | 0 | 0 | 146.4 | 170 | s | 0.382 | 2.605 | -98.154 | 817.901 | 12.248 | 0 | 0 | 0 | 0 | Varus 97a | 0 | MainDB
Br(CF2)7CF3 | C8BrF17 | 1-bromoperfluorooctane | BPFO | 423-55-2 | 498.9648 | 0 | 0 | 170 | 278.9 | s | 0 | 0 | -34.892 | 508.036 | 10.903 | -191.017 | 0 | 0 | 0 | Varus 97a | 0 | MainDB
Br(CF2)7CF3 | C8BrF17 | 1-bromoperfluorooctane | BPFO | 423-55-2 | 498.9648 | 0 | 0 | 278.9 | 350 | l | 2.9 | 10.397 | 341.357 | -1205.136 | -27.711 | 1853.396 | 0 | 0 | 0 | Varus 97a | 0 | MainDB
Br(CF2)7CF3 | C8BrF17 | 1-bromoperfluorooctane | BPFO | 423-55-2 | 498.9648 | 0 | 0 | 5 | 30 | s | -832.505 | 151.898 | -7.533 | 1218.916 | 0.001 | -10933.55 | 0 | 0 | 0 | Varus 97a | 0 | MainDB
Br(CF2)7CF3 | C8BrF17 | 1-bromoperfluorooctane | BPFO | 423-55-2 | 498.9648 | 0 | 0 | 30 | 146.4 | s | 0 | 0 | 18.295 | 190.961 | -0.054 | 1165.611 | 0 | 0 | 0 | Varus 97a | 0 | MainDB
Br(CF2)7CF3 | C8BrF17 | 1-bromoperfluorooctane | BPFO | 423-55-2 | 498.9648 | 0 | 0 | 146.4 | 170 | s | 0.382 | 2.605 | -98.154 | 817.901 | 12.248 | 0 | 0 | 0 | 0 | Varus 97a | 0 | MainDB
Br(CF2)7CF3 | C8BrF17 | 1-bromoperfluorooctane | BPFO | 423-55-2 | 498.9648 | 0 | 0 | 170 | 278.9 | s | 0 | 0 | -34.892 | 508.036 | 10.903 | -191.017 | 0 | 0 | 0 | Varus 97a | 0 | MainDB
Br(CF2)7CF3 | C8BrF17 | 1-bromoperfluorooctane | BPFO | 423-55-2 | 498.9648 | 0 | 0 | 278.9 | 350 | l | 2.9 | 10.397 | 341.357 | -1205.136 | -27.711 | 1853.396 | 0 | 0 | 0 | Varus 97a | 0 | MainDB
Br(CF2)7CF3 | C8BrF17 | 1-bromoperfluorooctane | BPFO | 423-55-2 | 498.9648 | 0 | 0 | 5 | 30 | s | -832.505 | 151.898 | -7.533 | 1218.916 | 0.001 | -10933.55 | 0 | 0 | 0 | Varus 97a | 0 | MainDB
Br(CF2)7CF3 | C8BrF17 | 1-bromoperfluorooctane | BPFO | 423-55-2 | 498.9648 | 0 | 0 | 30 | 146.4 | s | 0 | 0 | 18.295 | 190.961 | -0.054 | 1165.611 | 0 | 0 | 0 | Varus 97a | 0 | MainDB
Br(CF2)7CF3 | C8BrF17 | 1-bromoperfluorooctane | BPFO | 423-55-2 | 498.9648 | 0 | 0 | 146.4 | 170 | s | 0.382 | 2.605 | -98.154 | 817.901 | 12.248 | 0 | 0 | 0 | 0 | Varus 97a | 0 | MainDB
Br(CF2)7CF3 | C8BrF17 | 1-bromoperfluorooctane | BPFO | 423-55-2 | 498.9648 | 0 | 0 | 170 | 278.9 | s | 0 | 0 | -34.892 | 508.036 | 10.903 | -191.017 | 0 | 0 | 0 | Varus 97a | 0 | MainDB
Br(CF2)7CF3 | C8BrF17 | 1-bromoperfluorooctane | BPFO | 423-55-2 | 498.9648 | 0 | 0 | 278.9 | 350 | l | 2.9 | 10.397 | 341.357 | -1205.136 | -27.711 | 1853.396 | 0 | 0 | 0 | Varus 97a | 0 | MainDB
Br(CF2)7CF3 | C8BrF17 | 1-bromoperfluorooctane | BPFO | 423-55-2 | 498.9648 | 0 | 0 | 5 | 30 | s | -832.505 | 151.898 | -7.533 | 1218.916 | 0.001 | -10933.55 | 0 | 0 | 0 | Varus 97a | 0 | MainDB
Br(CF2)7CF3 | C8BrF17 | 1-bromoperfluorooctane | BPFO | 423-55-2 | 498.9648 | 0 | 0 | 30 | 146.4 | s | 0 | 0 | 18.295 | 190.961 | -0.054 | 1165.611 | 0 | 0 | 0 | Varus 97a | 0 | MainDB
Br(CF2)7CF3 | C8BrF17 | 1-bromoperfluorooctane | BPFO | 423-55-2 | 498.9648 | 0 | 0 | 146.4 | 170 | s | 0.382 | 2.605 | -98.154 | 817.901 | 12.248 | 0 | 0 | 0 | 0 | Varus 97a | 0 | MainDB
Br(CF2)7CF3 | C8BrF17 | 1-bromoperfluorooctane | BPFO | 423-55-2 | 498.9648 | 0 | 0 | 170 | 278.9 | s | 0 | 0 | -34.892 | 508.036 | 10.903 | -191.017 | 0 | 0 | 0 | Varus 97a | 0 | MainDB
Br(CF2)7CF3 | C8BrF17 | 1-bromoperfluorooctane | BPFO | 423-55-2 | 498.9648 | 0 | 0 | 278.9 | 350 | l | 2.9 | 10.397 | 341.357 | -1205.136 | -27.711 | 1853.396 | 0 | 0 | 0 | Varus 97a | 0 | MainDB
Br(CF2)7CF3 | C8BrF17 | 1-bromoperfluorooctane | BPFO | 423-55-2 | 498.9648 | 0 | 0 | 5 | 30 | s | -832.505 | 151.898 | -7.533 | 1218.916 | 0.001 | -10933.55 | 0 | 0 | 0 | Varus 97a | 0 | MainDB
Br(CF2)7CF3 | C8BrF17 | 1-bromoperfluorooctane | BPFO | 423-55-2 | 498.9648 | 0 | 0 | 30 | 146.4 | s | 0 | 0 | 18.295 | 190.961 | -0.054 | 1165.611 | 0 | 0 | 0 | Varus 97a | 0 | MainDB
Br(CF2)7CF3 | C8BrF17 | 1-bromoperfluorooctane | BPFO | 423-55-2 | 498.9648 | 0 | 0 | 146.4 | 170 | s | 0.382 | 2.605 | -98.154 | 817.901 | 12.248 | 0 | 0 | 0 | 0 | Varus 97a | 0 | MainDB
Br(CF2)7CF3 | C8BrF17 | 1-bromoperfluorooctane | BPFO | 423-55-2 | 498.9648 | 0 | 0 | 170 | 278.9 | s | 0 | 0 | -34.892 | 508.036 | 10.903 | -191.017 | 0 | 0 | 0 | Varus 97a | 0 | MainDB
Br(CF2)7CF3 | C8BrF17 | 1-bromoperfluorooctane | BPFO | 423-55-2 | 498.9648 | 0 | 0 | 278.9 | 350 | l | 2.9 | 10.397 | 341.357 | -1205.136 | -27.711 | 1853.396 | 0 | 0 | 0 | Varus 97a | 0 | MainDB
Br(CF2)7CF3(g) | C8BrF17 | 1-bromoperfluorooctane | BPFO | 423-55-2 | 498.9648 | 0 | 0 | 298 | 398 | g | -843.905 | 190.137 | 0 | 0 | 0 | 0 | 0 | 0 | 0 | Varus 97a | 0 | MainDB
BrCN(g) | CNBr(g) | Cyanogen bromide |  | 506-68-3 | 105.9217 | 325 | 334.7 | 100 | 600 | g | 44.5 | 59.36 | 7.774666 | 15.65726 | -0.1528041 | -12.06163 | 0 | 0 | 0 | JANAF 98, Pankratz 95 | 1 | MainDB
BrCN(g) | CNBr(g) | Cyanogen bromide |  | 506-68-3 | 105.9217 | 325 | 334.7 | 600 | 6000 | g | 0 | 0 | 13.97886 | 0.6573735 | -6.070468 | -0.04034252 | 0 | 0 | 0 | JANAF 98 | 1 | MainDB
BrCN(g) | CNBr(g) | Cyanogen bromide |  | 506-68-3 | 105.9217 | 325 | 334.7 | 100 | 600 | g | 44.5 | 59.36 | 7.774666 | 15.65726 | -0.1528041 | -12.06163 | 0 | 0 | 0 | JANAF 98, Pankratz 95 | 1 | MainDB
BrCN(g) | CNBr(g) | Cyanogen bromide |  | 506-68-3 | 105.9217 | 325 | 334.7 | 600 | 6000 | g | 0 | 0 | 13.97886 | 0.6573735 | -6.070468 | -0.04034252 | 0 | 0 | 0 | JANAF 98 | 1 | MainDB
BrCl(g) |  | Bromine chloride |  | 13863-41-7 | 115.357 | 207 | -278 | 100 | 298.15 | g | 3.534895 | 57.37213 | 6.307473 | 10.36936 | -0.0129046 | -11.49916 | 5.062 | 4 | 0 | JANAF 98, JANAF 85, Glushko 94, Land | 1 | MainDB
BrCl(g) |  | Bromine chloride |  | 13863-41-7 | 115.357 | 207 | -278 | 298.15 | 2000 | g | 0 | 0 | 8.921044 | 0.06327677 | -0.5172586 | 0.05141969 | 0 | 0 | 0 | JANAF 85, Glushko 94, Landolt 99 | 1 | MainDB
BrCl(g) |  | Bromine chloride |  | 13863-41-7 | 115.357 | 207 | -278 | 2000 | 4200 | g | 0 | 0 | 2.605339 | 3.438704 | 58.49811 | -0.4261831 | 0 | 0 | 0 | Glushko 94, Landolt 99 | 1 | MainDB
BrCl(g) |  | Bromine chloride |  | 13863-41-7 | 115.357 | 207 | -278 | 4200 | 6000 | g | 0 | 0 | 25.41693 | -3.626656 | -640.0544 | 0.1875478 | 0 | 0 | 0 | Glushko 94, Landolt 99 | 1 | MainDB
BrCl(g) |  | Bromine chloride |  | 13863-41-7 | 115.357 | 207 | -278 | 100 | 298.15 | g | 3.534895 | 57.37213 | 6.307473 | 10.36936 | -0.0129046 | -11.49916 | 5.062 | 4 | 0 | JANAF 98, JANAF 85, Glushko 94, Land | 1 | MainDB
BrCl(g) |  | Bromine chloride |  | 13863-41-7 | 115.357 | 207 | -278 | 298.15 | 2000 | g | 0 | 0 | 8.921044 | 0.06327677 | -0.5172586 | 0.05141969 | 0 | 0 | 0 | JANAF 85, Glushko 94, Landolt 99 | 1 | MainDB
BrCl(g) |  | Bromine chloride |  | 13863-41-7 | 115.357 | 207 | -278 | 2000 | 4200 | g | 0 | 0 | 2.605339 | 3.438704 | 58.49811 | -0.4261831 | 0 | 0 | 0 | Glushko 94, Landolt 99 | 1 | MainDB
BrCl(g) |  | Bromine chloride |  | 13863-41-7 | 115.357 | 207 | -278 | 4200 | 6000 | g | 0 | 0 | 25.41693 | -3.626656 | -640.0544 | 0.1875478 | 0 | 0 | 0 | Glushko 94, Landolt 99 | 1 | MainDB
BrCl(g) |  | Bromine chloride |  | 13863-41-7 | 115.357 | 207 | -278 | 100 | 298.15 | g | 3.534895 | 57.37213 | 6.307473 | 10.36936 | -0.0129046 | -11.49916 | 5.062 | 4 | 0 | JANAF 98, JANAF 85, Glushko 94, Land | 1 | MainDB
BrCl(g) |  | Bromine chloride |  | 13863-41-7 | 115.357 | 207 | -278 | 298.15 | 2000 | g | 0 | 0 | 8.921044 | 0.06327677 | -0.5172586 | 0.05141969 | 0 | 0 | 0 | JANAF 85, Glushko 94, Landolt 99 | 1 | MainDB
BrCl(g) |  | Bromine chloride |  | 13863-41-7 | 115.357 | 207 | -278 | 2000 | 4200 | g | 0 | 0 | 2.605339 | 3.438704 | 58.49811 | -0.4261831 | 0 | 0 | 0 | Glushko 94, Landolt 99 | 1 | MainDB
BrCl(g) |  | Bromine chloride |  | 13863-41-7 | 115.357 | 207 | -278 | 4200 | 6000 | g | 0 | 0 | 25.41693 | -3.626656 | -640.0544 | 0.1875478 | 0 | 0 | 0 | Glushko 94, Landolt 99 | 1 | MainDB
BrCl(g) |  | Bromine chloride |  | 13863-41-7 | 115.357 | 207 | -278 | 100 | 298.15 | g | 3.534895 | 57.37213 | 6.307473 | 10.36936 | -0.0129046 | -11.49916 | 5.062 | 4 | 0 | JANAF 98, JANAF 85, Glushko 94, Land | 1 | MainDB
BrCl(g) |  | Bromine chloride |  | 13863-41-7 | 115.357 | 207 | -278 | 298.15 | 2000 | g | 0 | 0 | 8.921044 | 0.06327677 | -0.5172586 | 0.05141969 | 0 | 0 | 0 | JANAF 85, Glushko 94, Landolt 99 | 1 | MainDB
BrCl(g) |  | Bromine chloride |  | 13863-41-7 | 115.357 | 207 | -278 | 2000 | 4200 | g | 0 | 0 | 2.605339 | 3.438704 | 58.49811 | -0.4261831 | 0 | 0 | 0 | Glushko 94, Landolt 99 | 1 | MainDB
BrCl(g) |  | Bromine chloride |  | 13863-41-7 | 115.357 | 207 | -278 | 4200 | 6000 | g | 0 | 0 | 25.41693 | -3.626656 | -640.0544 | 0.1875478 | 0 | 0 | 0 | Glushko 94, Landolt 99 | 1 | MainDB
Br2Cl(a) |  | Bromine chloride |  | 55799-34-3 | 195.261 | 0 | 0 | 298.15 | 398 | ao | -40.7 | 29.5 | 0 | 0 | 0 | 0 | 0 | 0 | 0 | Karapet 70 | 3 | MainDB
Br2Cl(-a) |  | Bromochlorobromate -ion |  | 16871-87-7 | 195.2616 | 0 | 0 | 298.15 | 398 | ao | -40.71 | 45.11 | 0 | 0 | 0 | 0 | 0 | 0 | 0 | NBS 82 | 1 | MainDB
BrD(g) |  | Deuterium bromide |  | 13536-59-9 | 81.9199 | 0 | 0 | 298.15 | 398 | g | -8.352 | 48.846 | 6.983 | 0 | 0 | 0 | 0 | 0 | 0 | Karapet 70 | 3 | MainDB
BrF(g) |  | Bromine monofluoride |  | 13863-59-7 | 98.9024 | 240 | -293 | 100 | 298.15 | g | -14.06573 | 54.72873 | 5.321042 | 11.57723 | 0.05995677 | -10.84848 | 4.34 | 0 | 0 | JANAF 98, JANAF 85, Glushko 94, Land | 1 | MainDB
BrF(g) |  | Bromine monofluoride |  | 13863-59-7 | 98.9024 | 240 | -293 | 298.15 | 1200 | g | 0 | 0 | 8.268679 | 1.125196 | -0.6160421 | -0.4183246 | 0 | 0 | 0 | JANAF 85, Glushko 94, Landolt 99 | 1 | MainDB
BrF(g) |  | Bromine monofluoride |  | 13863-59-7 | 98.9024 | 240 | -293 | 1200 | 3200 | g | 0 | 0 | 9.598193 | -0.588425 | -3.158031 | 0.2111855 | 0 | 0 | 0 | Glushko 94, Landolt 99 | 1 | MainDB
BrF(g) |  | Bromine monofluoride |  | 13863-59-7 | 98.9024 | 240 | -293 | 3200 | 6000 | g | 0 | 0 | 8.302839 | 1.550892 | -120.0634 | -0.2201315 | 0 | 0 | 0 | Glushko 94, Landolt 99 | 1 | MainDB
BrF(g) |  | Bromine monofluoride |  | 13863-59-7 | 98.9024 | 240 | -293 | 100 | 298.15 | g | -14.06573 | 54.72873 | 5.321042 | 11.57723 | 0.05995677 | -10.84848 | 4.34 | 0 | 0 | JANAF 98, JANAF 85, Glushko 94, Land | 1 | MainDB
BrF(g) |  | Bromine monofluoride |  | 13863-59-7 | 98.9024 | 240 | -293 | 298.15 | 1200 | g | 0 | 0 | 8.268679 | 1.125196 | -0.6160421 | -0.4183246 | 0 | 0 | 0 | JANAF 85, Glushko 94, Landolt 99 | 1 | MainDB
BrF(g) |  | Bromine monofluoride |  | 13863-59-7 | 98.9024 | 240 | -293 | 1200 | 3200 | g | 0 | 0 | 9.598193 | -0.588425 | -3.158031 | 0.2111855 | 0 | 0 | 0 | Glushko 94, Landolt 99 | 1 | MainDB
BrF(g) |  | Bromine monofluoride |  | 13863-59-7 | 98.9024 | 240 | -293 | 3200 | 6000 | g | 0 | 0 | 8.302839 | 1.550892 | -120.0634 | -0.2201315 | 0 | 0 | 0 | Glushko 94, Landolt 99 | 1 | MainDB
BrF(g) |  | Bromine monofluoride |  | 13863-59-7 | 98.9024 | 240 | -293 | 100 | 298.15 | g | -14.06573 | 54.72873 | 5.321042 | 11.57723 | 0.05995677 | -10.84848 | 4.34 | 0 | 0 | JANAF 98, JANAF 85, Glushko 94, Land | 1 | MainDB
BrF(g) |  | Bromine monofluoride |  | 13863-59-7 | 98.9024 | 240 | -293 | 298.15 | 1200 | g | 0 | 0 | 8.268679 | 1.125196 | -0.6160421 | -0.4183246 | 0 | 0 | 0 | JANAF 85, Glushko 94, Landolt 99 | 1 | MainDB
BrF(g) |  | Bromine monofluoride |  | 13863-59-7 | 98.9024 | 240 | -293 | 1200 | 3200 | g | 0 | 0 | 9.598193 | -0.588425 | -3.158031 | 0.2111855 | 0 | 0 | 0 | Glushko 94, Landolt 99 | 1 | MainDB
BrF(g) |  | Bromine monofluoride |  | 13863-59-7 | 98.9024 | 240 | -293 | 3200 | 6000 | g | 0 | 0 | 8.302839 | 1.550892 | -120.0634 | -0.2201315 | 0 | 0 | 0 | Glushko 94, Landolt 99 | 1 | MainDB
BrF(g) |  | Bromine monofluoride |  | 13863-59-7 | 98.9024 | 240 | -293 | 100 | 298.15 | g | -14.06573 | 54.72873 | 5.321042 | 11.57723 | 0.05995677 | -10.84848 | 4.34 | 0 | 0 | JANAF 98, JANAF 85, Glushko 94, Land | 1 | MainDB
BrF(g) |  | Bromine monofluoride |  | 13863-59-7 | 98.9024 | 240 | -293 | 298.15 | 1200 | g | 0 | 0 | 8.268679 | 1.125196 | -0.6160421 | -0.4183246 | 0 | 0 | 0 | JANAF 85, Glushko 94, Landolt 99 | 1 | MainDB
BrF(g) |  | Bromine monofluoride |  | 13863-59-7 | 98.9024 | 240 | -293 | 1200 | 3200 | g | 0 | 0 | 9.598193 | -0.588425 | -3.158031 | 0.2111855 | 0 | 0 | 0 | Glushko 94, Landolt 99 | 1 | MainDB
BrF(g) |  | Bromine monofluoride |  | 13863-59-7 | 98.9024 | 240 | -293 | 3200 | 6000 | g | 0 | 0 | 8.302839 | 1.550892 | -120.0634 | -0.2201315 | 0 | 0 | 0 | Glushko 94, Landolt 99 | 1 | MainDB
BrF3 |  | Bromine trifluoride |  | 7787-71-5 | 136.8992 | 282 | 399 | 298.15 | 398 | s | -73.797 | 0 | 0 | 0 | 0 | 0 | 0 | 0 | 0 | Karapet 70 | 3 | MainDB
BrF3(l) |  | Bromine trifluoride |  | 7787-71-5 | 136.8992 | 282 | 399 | 298.15 | 300 | l | -71.893 | 42.591 | 29.78 | 0 | 0 | 0 | 2.803 | 16 | 0 | NBS 82 | 1 | MainDB
BrF3(g) |  | Bromine trifluoride |  | 7787-71-5 | 136.8992 | 282 | 399 | 100 | 400 | g | -61.087 | 69.885 | 5.090642 | 53.20556 | -0.05023583 | -56.31889 | 2.5 | 0 | 0 | JANAF 85, JANAF 98 | 1 | MainDB
BrF3(g) |  | Bromine trifluoride |  | 7787-71-5 | 136.8992 | 282 | 399 | 400 | 6000 | g | 0 | 0 | 19.74212 | 0.06219042 | -3.972563 | -0.007228061 | 0 | 0 | 0 | JANAF 98 | 1 | MainDB
BrF3(g) |  | Bromine trifluoride |  | 7787-71-5 | 136.8992 | 282 | 399 | 100 | 400 | g | -61.087 | 69.885 | 5.090642 | 53.20556 | -0.05023583 | -56.31889 | 2.5 | 0 | 0 | JANAF 85, JANAF 98 | 1 | MainDB
BrF3(g) |  | Bromine trifluoride |  | 7787-71-5 | 136.8992 | 282 | 399 | 400 | 6000 | g | 0 | 0 | 19.74212 | 0.06219042 | -3.972563 | -0.007228061 | 0 | 0 | 0 | JANAF 98 | 1 | MainDB
BrF5(l) |  | Bromine pentafluoride |  | 7789-30-2 | 174.896 | 212.7 | 313.91 | 298.15 | 398 | l | -109.608 | 53.8 | 18.089 | 0 | 0 | 0 | 2.46 | 16 | 0 | CRC 94, Karapet | 3 | MainDB
BrF5(g) |  | Bromine pentafluoride |  | 7789-30-2 | 174.896 | 212.7 | 313.91 | 100 | 400 | g | -102.467 | 77.362 | 3.804739 | 101.0649 | -0.1527449 | -107.2445 | 2.5 | 0 | 0 | JANAF 85 | 1 | MainDB
BrF5(g) |  | Bromine pentafluoride |  | 7789-30-2 | 174.896 | 212.7 | 313.91 | 400 | 6000 | g | 0 | 0 | 31.54909 | 0.1174595 | -7.526524 | -0.01357739 | 0 | 0 | 0 | JANAF 98 | 1 | MainDB
BrF5(g) |  | Bromine pentafluoride |  | 7789-30-2 | 174.896 | 212.7 | 313.91 | 100 | 400 | g | -102.467 | 77.362 | 3.804739 | 101.0649 | -0.1527449 | -107.2445 | 2.5 | 0 | 0 | JANAF 85 | 1 | MainDB
BrF5(g) |  | Bromine pentafluoride |  | 7789-30-2 | 174.896 | 212.7 | 313.91 | 400 | 6000 | g | 0 | 0 | 31.54909 | 0.1174595 | -7.526524 | -0.01357739 | 0 | 0 | 0 | JANAF 98 | 1 | MainDB
BrI2(-a) |  | Bromine diiodide -ion |  | 14791-50-5 | 333.7136 | 0 | 0 | 298.15 | 398 | ao | -30.6 | 47.21 | 0 | 0 | 0 | 0 | 0 | 0 | 0 | NBS 82 | 1 | MainDB
BrO(g) |  | Bromine monoxide |  | 15656-19-6 | 95.9034 | 0 | 0 | 50 | 298.15 | g | 30.06692 | 55.68093 | 6.779807 | 0.4126171 | 0.003276769 | 9.895956 | 0 | 0 | 0 | Chase 96, Frenkel 94 | 2 | MainDB
BrO(g) |  | Bromine monoxide |  | 15656-19-6 | 95.9034 | 0 | 0 | 298.15 | 700 | g | 0 | 0 | 7.028248 | 7.64885 | -0.6591587 | -5.661334 | 0 | 0 | 0 | Glushko 94, Landolt 99 | 1 | MainDB
BrO(g) |  | Bromine monoxide |  | 15656-19-6 | 95.9034 | 0 | 0 | 700 | 2200 | g | 0 | 0 | 10.53749 | -1.139063 | -2.036687 | 0.3040631 | 0 | 0 | 0 | Glushko 94, Landolt 99 | 1 | MainDB
BrO(g) |  | Bromine monoxide |  | 15656-19-6 | 95.9034 | 0 | 0 | 2200 | 4600 | g | 0 | 0 | 7.763686 | 1.113133 | 4.893133 | -0.176164 | 0 | 0 | 0 | Glushko 94, Landolt 99 | 1 | MainDB
BrO(g) |  | Bromine monoxide |  | 15656-19-6 | 95.9034 | 0 | 0 | 4600 | 6000 | g | 0 | 0 | 15.33907 | -1.470655 | -154.4954 | 0.06322896 | 0 | 0 | 0 | Glushko 94, Landolt 99 | 1 | MainDB
BrO(g) |  | Bromine monoxide |  | 15656-19-6 | 95.9034 | 0 | 0 | 50 | 298.15 | g | 30.06692 | 55.68093 | 6.779807 | 0.4126171 | 0.003276769 | 9.895956 | 0 | 0 | 0 | Chase 96, Frenkel 94 | 2 | MainDB
BrO(g) |  | Bromine monoxide |  | 15656-19-6 | 95.9034 | 0 | 0 | 298.15 | 700 | g | 0 | 0 | 7.028248 | 7.64885 | -0.6591587 | -5.661334 | 0 | 0 | 0 | Glushko 94, Landolt 99 | 1 | MainDB
BrO(g) |  | Bromine monoxide |  | 15656-19-6 | 95.9034 | 0 | 0 | 700 | 2200 | g | 0 | 0 | 10.53749 | -1.139063 | -2.036687 | 0.3040631 | 0 | 0 | 0 | Glushko 94, Landolt 99 | 1 | MainDB
BrO(g) |  | Bromine monoxide |  | 15656-19-6 | 95.9034 | 0 | 0 | 2200 | 4600 | g | 0 | 0 | 7.763686 | 1.113133 | 4.893133 | -0.176164 | 0 | 0 | 0 | Glushko 94, Landolt 99 | 1 | MainDB
BrO(g) |  | Bromine monoxide |  | 15656-19-6 | 95.9034 | 0 | 0 | 4600 | 6000 | g | 0 | 0 | 15.33907 | -1.470655 | -154.4954 | 0.06322896 | 0 | 0 | 0 | Glushko 94, Landolt 99 | 1 | MainDB
BrO(g) |  | Bromine monoxide |  | 15656-19-6 | 95.9034 | 0 | 0 | 50 | 298.15 | g | 30.06692 | 55.68093 | 6.779807 | 0.4126171 | 0.003276769 | 9.895956 | 0 | 0 | 0 | Chase 96, Frenkel 94 | 2 | MainDB
BrO(g) |  | Bromine monoxide |  | 15656-19-6 | 95.9034 | 0 | 0 | 298.15 | 700 | g | 0 | 0 | 7.028248 | 7.64885 | -0.6591587 | -5.661334 | 0 | 0 | 0 | Glushko 94, Landolt 99 | 1 | MainDB
BrO(g) |  | Bromine monoxide |  | 15656-19-6 | 95.9034 | 0 | 0 | 700 | 2200 | g | 0 | 0 | 10.53749 | -1.139063 | -2.036687 | 0.3040631 | 0 | 0 | 0 | Glushko 94, Landolt 99 | 1 | MainDB
BrO(g) |  | Bromine monoxide |  | 15656-19-6 | 95.9034 | 0 | 0 | 2200 | 4600 | g | 0 | 0 | 7.763686 | 1.113133 | 4.893133 | -0.176164 | 0 | 0 | 0 | Glushko 94, Landolt 99 | 1 | MainDB
BrO(g) |  | Bromine monoxide |  | 15656-19-6 | 95.9034 | 0 | 0 | 4600 | 6000 | g | 0 | 0 | 15.33907 | -1.470655 | -154.4954 | 0.06322896 | 0 | 0 | 0 | Glushko 94, Landolt 99 | 1 | MainDB
BrO(g) |  | Bromine monoxide |  | 15656-19-6 | 95.9034 | 0 | 0 | 50 | 298.15 | g | 30.06692 | 55.68093 | 6.779807 | 0.4126171 | 0.003276769 | 9.895956 | 0 | 0 | 0 | Chase 96, Frenkel 94 | 2 | MainDB
BrO(g) |  | Bromine monoxide |  | 15656-19-6 | 95.9034 | 0 | 0 | 298.15 | 700 | g | 0 | 0 | 7.028248 | 7.64885 | -0.6591587 | -5.661334 | 0 | 0 | 0 | Glushko 94, Landolt 99 | 1 | MainDB
BrO(g) |  | Bromine monoxide |  | 15656-19-6 | 95.9034 | 0 | 0 | 700 | 2200 | g | 0 | 0 | 10.53749 | -1.139063 | -2.036687 | 0.3040631 | 0 | 0 | 0 | Glushko 94, Landolt 99 | 1 | MainDB
BrO(g) |  | Bromine monoxide |  | 15656-19-6 | 95.9034 | 0 | 0 | 2200 | 4600 | g | 0 | 0 | 7.763686 | 1.113133 | 4.893133 | -0.176164 | 0 | 0 | 0 | Glushko 94, Landolt 99 | 1 | MainDB
BrO(g) |  | Bromine monoxide |  | 15656-19-6 | 95.9034 | 0 | 0 | 4600 | 6000 | g | 0 | 0 | 15.33907 | -1.470655 | -154.4954 | 0.06322896 | 0 | 0 | 0 | Glushko 94, Landolt 99 | 1 | MainDB
BrO(g) |  | Bromine monoxide |  | 15656-19-6 | 95.9034 | 0 | 0 | 50 | 298.15 | g | 30.06692 | 55.68093 | 6.779807 | 0.4126171 | 0.003276769 | 9.895956 | 0 | 0 | 0 | Chase 96, Frenkel 94 | 2 | MainDB
BrO(g) |  | Bromine monoxide |  | 15656-19-6 | 95.9034 | 0 | 0 | 298.15 | 700 | g | 0 | 0 | 7.028248 | 7.64885 | -0.6591587 | -5.661334 | 0 | 0 | 0 | Glushko 94, Landolt 99 | 1 | MainDB
BrO(g) |  | Bromine monoxide |  | 15656-19-6 | 95.9034 | 0 | 0 | 700 | 2200 | g | 0 | 0 | 10.53749 | -1.139063 | -2.036687 | 0.3040631 | 0 | 0 | 0 | Glushko 94, Landolt 99 | 1 | MainDB
BrO(g) |  | Bromine monoxide |  | 15656-19-6 | 95.9034 | 0 | 0 | 2200 | 4600 | g | 0 | 0 | 7.763686 | 1.113133 | 4.893133 | -0.176164 | 0 | 0 | 0 | Glushko 94, Landolt 99 | 1 | MainDB
BrO(g) |  | Bromine monoxide |  | 15656-19-6 | 95.9034 | 0 | 0 | 4600 | 6000 | g | 0 | 0 | 15.33907 | -1.470655 | -154.4954 | 0.06322896 | 0 | 0 | 0 | Glushko 94, Landolt 99 | 1 | MainDB
BrO(a) |  | Bromine monoxide |  | 15656-19-6 | 95.9034 | 0 | 0 | 298.15 | 398 | ao | -23.05 | 8.5 | 0 | 0 | 0 | 0 | 0 | 0 | 0 | Karapet 70 | 3 | MainDB
BrO3(g) |  | Bromide trioxide |  | 26670-64-4 | 127.9022 | 0 | 0 | 298.15 | 6000 | g | 52.82 | 67.997 | 19.168 | 0.351 | -4.554 | -0.042 | 0 | 0 | 0 | Chase 96 | 2 | MainDB
BrO(-a) |  | Bromine monoxide -ion |  | 14380-62-2 | 95.90395 | 0 | 0 | 273.15 | 333.15 | ao | -22.5 | 9.7 | 8279.796875 | -34270.05 | -1452.498 | 39868.89 | 0 | 0 | 0 | Shock 97, NBS 82 | 1 | MainDB
BrO(-a) |  | Bromine monoxide -ion |  | 14380-62-2 | 95.90395 | 0 | 0 | 333.15 | 473.15 | ao | 0 | 0 | -397.7562 | 1824.275 | 38.8723 | -2397.415 | 0 | 0 | 0 | Shock 97 | 1 | MainDB
BrO(-a) |  | Bromine monoxide -ion |  | 14380-62-2 | 95.90395 | 0 | 0 | 273.15 | 333.15 | ao | -22.5 | 9.7 | 8279.796875 | -34270.05 | -1452.498 | 39868.89 | 0 | 0 | 0 | Shock 97, NBS 82 | 1 | MainDB
BrO(-a) |  | Bromine monoxide -ion |  | 14380-62-2 | 95.90395 | 0 | 0 | 333.15 | 473.15 | ao | 0 | 0 | -397.7562 | 1824.275 | 38.8723 | -2397.415 | 0 | 0 | 0 | Shock 97 | 1 | MainDB
BrO3(-a) |  | Bromine trioxide -ion |  | 15541-45-4 | 127.9027 | 0 | 0 | 273.15 | 333.15 | ao | -16.03 | 38.65 | 6722.751 | -27821.83 | -1179.548 | 32385.78 | 0 | 0 | 0 | Shock 88, NBS 82 | 2 | MainDB
BrO3(-a) |  | Bromine trioxide -ion |  | 15541-45-4 | 127.9027 | 0 | 0 | 333.15 | 473.15 | ao | 0 | 0 | -253.3706 | 1208.718 | 18.22571 | -1623.806 | 0 | 0 | 0 | Shock 88 | 2 | MainDB
BrO3(-a) |  | Bromine trioxide -ion |  | 15541-45-4 | 127.9027 | 0 | 0 | 273.15 | 333.15 | ao | -16.03 | 38.65 | 6722.751 | -27821.83 | -1179.548 | 32385.78 | 0 | 0 | 0 | Shock 88, NBS 82 | 2 | MainDB
BrO3(-a) |  | Bromine trioxide -ion |  | 15541-45-4 | 127.9027 | 0 | 0 | 333.15 | 473.15 | ao | 0 | 0 | -253.3706 | 1208.718 | 18.22571 | -1623.806 | 0 | 0 | 0 | Shock 88 | 2 | MainDB
BrO4(-a) |  | Bromine tetraoxide -ion |  | 16474-32-1 | 143.9021 | 0 | 0 | 273.15 | 333.15 | ao | 3.1 | 47.6 | 4040.628 | -16683.15 | -706.6867 | 19387.02 | 0 | 0 | 0 | Shock 97, NBS 82 | 1 | MainDB
BrO4(-a) |  | Bromine tetraoxide -ion |  | 16474-32-1 | 143.9021 | 0 | 0 | 333.15 | 473.15 | ao | 0 | 0 | -264.0834 | 1206.71 | 34.52406 | -1544.475 | 0 | 0 | 0 | Shock 97 | 1 | MainDB
BrO4(-a) |  | Bromine tetraoxide -ion |  | 16474-32-1 | 143.9021 | 0 | 0 | 273.15 | 333.15 | ao | 3.1 | 47.6 | 4040.628 | -16683.15 | -706.6867 | 19387.02 | 0 | 0 | 0 | Shock 97, NBS 82 | 1 | MainDB
BrO4(-a) |  | Bromine tetraoxide -ion |  | 16474-32-1 | 143.9021 | 0 | 0 | 333.15 | 473.15 | ao | 0 | 0 | -264.0834 | 1206.71 | 34.52406 | -1544.475 | 0 | 0 | 0 | Shock 97 | 1 | MainDB
BrOBr(g) | BrOBr | Bromine oxide |  |  | 175.8074 | 0 | 0 | 100 | 600 | g | 25.72849 | 69.50836 | 7.359505 | 20.91558 | -0.0029087 | -18.5505 | 0 | 0 | 0 | Chase 96, JANAF 98 | 2 | MainDB
BrOBr(g) | BrOBr | Bromine oxide |  |  | 175.8074 | 0 | 0 | 600 | 6000 | g | 0 | 0 | 13.88799 | 0.009686902 | -2.144412 | -0.001051625 | 0 | 0 | 0 | JANAF 98 | 1 | MainDB
BrOBr(g) | BrOBr | Bromine oxide |  |  | 175.8074 | 0 | 0 | 100 | 600 | g | 25.72849 | 69.50836 | 7.359505 | 20.91558 | -0.0029087 | -18.5505 | 0 | 0 | 0 | Chase 96, JANAF 98 | 2 | MainDB
BrOBr(g) | BrOBr | Bromine oxide |  |  | 175.8074 | 0 | 0 | 600 | 6000 | g | 0 | 0 | 13.88799 | 0.009686902 | -2.144412 | -0.001051625 | 0 | 0 | 0 | JANAF 98 | 1 | MainDB
BrOO(g) | BrO2(g) | Bromine oxide |  | 67177-47-3 | 111.9028 | 0 | 0 | 298.15 | 6000 | g | 25.813 | 68.833 | 12.989 | 0.443 | -1.421 | -0.052 | 0 | 0 | 0 | Chase 96 | 2 | MainDB
Br4Pa | PaBr4 | Protactinium bromide | Protactinium(IV) bromide | 13867-42-0 | 550.6519 | 0 | 0 | 298.15 | 398 | s | -196.941 | 55.927 | 0 | 0 | 0 | 0 | 0 | 0 | 0 | CRC 94 | 2 | MainDB
C |  | Carbon | Graphite | 7440-44-0 | 12.011 | 4765.3 | 5100 | 20 | 100 | s | 0 | 1.372 | -0.07156 | 2.7464 | 0.00012 | 19.95466 | 2.26 | 0 | 0 | JANAF 98, Barin 77, Nasa 93 | 1 | MainDB
C |  | Carbon | Graphite | 7440-44-0 | 12.011 | 4765.3 | 5100 | 100 | 298.15 | s | 0 | 0 | -0.74999 | 9.91988 | 0.01861 | -2.1153 | 0 | 0 | 0 | Nasa 93, Landolt 99 | 1 | MainDB
C |  | Carbon | Graphite | 7440-44-0 | 12.011 | 4765.3 | 5100 | 298.15 | 600 | s | 0 | 0 | -1.69518 | 14.13321 | 0.19076 | -7.81734 | 0 | 0 | 0 | Nasa 93 | 1 | MainDB
C |  | Carbon | Graphite | 7440-44-0 | 12.011 | 4765.3 | 5100 | 600 | 1300 | s | 0 | 0 | 3.8031 | 2.43791 | -3.54474 | -0.72188 | 0 | 0 | 0 | Nasa 93 | 1 | MainDB
C |  | Carbon | Graphite | 7440-44-0 | 12.011 | 4765.3 | 5100 | 1300 | 3900 | s | 0 | 0 | 5.64861 | 0.28274 | -7.82708 | -0.00556 | 0 | 0 | 0 | Nasa 93 | 1 | MainDB
C |  | Carbon | Graphite | 7440-44-0 | 12.011 | 4765.3 | 5100 | 3900 | 4400 | s | 0 | 0 | 86.35966 | -25.75155 | -2298.974 | 2.35379 | 0 | 0 | 0 | Nasa 93 | 1 | MainDB
C |  | Carbon | Graphite | 7440-44-0 | 12.011 | 4765.3 | 5100 | 4400 | 4765.3 | s | 0 | 0 | 5.56135 | 0.27875 | 0.03569 | -0.00201 | 0 | 0 | 0 | Nasa 93 | 1 | MainDB
C |  | Carbon | Graphite | 7440-44-0 | 12.011 | 4765.3 | 5100 | 4765.3 | 6000 | l | 28.05186 | 5.88671 | 5.75137 | 0.23935 | -8.50405 | -0.00094 | 0 | 0 | 0 | Landolt 99 | 1 | MainDB
C |  | Carbon | Graphite | 7440-44-0 | 12.011 | 4765.3 | 5100 | 20 | 100 | s | 0 | 1.372 | -0.07156 | 2.7464 | 0.00012 | 19.95466 | 2.26 | 0 | 0 | JANAF 98, Barin 77, Nasa 93 | 1 | MainDB
C |  | Carbon | Graphite | 7440-44-0 | 12.011 | 4765.3 | 5100 | 100 | 298.15 | s | 0 | 0 | -0.74999 | 9.91988 | 0.01861 | -2.1153 | 0 | 0 | 0 | Nasa 93, Landolt 99 | 1 | MainDB
C |  | Carbon | Graphite | 7440-44-0 | 12.011 | 4765.3 | 5100 | 298.15 | 600 | s | 0 | 0 | -1.69518 | 14.13321 | 0.19076 | -7.81734 | 0 | 0 | 0 | Nasa 93 | 1 | MainDB
C |  | Carbon | Graphite | 7440-44-0 | 12.011 | 4765.3 | 5100 | 600 | 1300 | s | 0 | 0 | 3.8031 | 2.43791 | -3.54474 | -0.72188 | 0 | 0 | 0 | Nasa 93 | 1 | MainDB
C |  | Carbon | Graphite | 7440-44-0 | 12.011 | 4765.3 | 5100 | 1300 | 3900 | s | 0 | 0 | 5.64861 | 0.28274 | -7.82708 | -0.00556 | 0 | 0 | 0 | Nasa 93 | 1 | MainDB
C |  | Carbon | Graphite | 7440-44-0 | 12.011 | 4765.3 | 5100 | 3900 | 4400 | s | 0 | 0 | 86.35966 | -25.75155 | -2298.974 | 2.35379 | 0 | 0 | 0 | Nasa 93 | 1 | MainDB
C |  | Carbon | Graphite | 7440-44-0 | 12.011 | 4765.3 | 5100 | 4400 | 4765.3 | s | 0 | 0 | 5.56135 | 0.27875 | 0.03569 | -0.00201 | 0 | 0 | 0 | Nasa 93 | 1 | MainDB
C |  | Carbon | Graphite | 7440-44-0 | 12.011 | 4765.3 | 5100 | 4765.3 | 6000 | l | 28.05186 | 5.88671 | 5.75137 | 0.23935 | -8.50405 | -0.00094 | 0 | 0 | 0 | Landolt 99 | 1 | MainDB
C |  | Carbon | Graphite | 7440-44-0 | 12.011 | 4765.3 | 5100 | 20 | 100 | s | 0 | 1.372 | -0.07156 | 2.7464 | 0.00012 | 19.95466 | 2.26 | 0 | 0 | JANAF 98, Barin 77, Nasa 93 | 1 | MainDB
C |  | Carbon | Graphite | 7440-44-0 | 12.011 | 4765.3 | 5100 | 100 | 298.15 | s | 0 | 0 | -0.74999 | 9.91988 | 0.01861 | -2.1153 | 0 | 0 | 0 | Nasa 93, Landolt 99 | 1 | MainDB
C |  | Carbon | Graphite | 7440-44-0 | 12.011 | 4765.3 | 5100 | 298.15 | 600 | s | 0 | 0 | -1.69518 | 14.13321 | 0.19076 | -7.81734 | 0 | 0 | 0 | Nasa 93 | 1 | MainDB
C |  | Carbon | Graphite | 7440-44-0 | 12.011 | 4765.3 | 5100 | 600 | 1300 | s | 0 | 0 | 3.8031 | 2.43791 | -3.54474 | -0.72188 | 0 | 0 | 0 | Nasa 93 | 1 | MainDB
C |  | Carbon | Graphite | 7440-44-0 | 12.011 | 4765.3 | 5100 | 1300 | 3900 | s | 0 | 0 | 5.64861 | 0.28274 | -7.82708 | -0.00556 | 0 | 0 | 0 | Nasa 93 | 1 | MainDB
C |  | Carbon | Graphite | 7440-44-0 | 12.011 | 4765.3 | 5100 | 3900 | 4400 | s | 0 | 0 | 86.35966 | -25.75155 | -2298.974 | 2.35379 | 0 | 0 | 0 | Nasa 93 | 1 | MainDB
C |  | Carbon | Graphite | 7440-44-0 | 12.011 | 4765.3 | 5100 | 4400 | 4765.3 | s | 0 | 0 | 5.56135 | 0.27875 | 0.03569 | -0.00201 | 0 | 0 | 0 | Nasa 93 | 1 | MainDB
C |  | Carbon | Graphite | 7440-44-0 | 12.011 | 4765.3 | 5100 | 4765.3 | 6000 | l | 28.05186 | 5.88671 | 5.75137 | 0.23935 | -8.50405 | -0.00094 | 0 | 0 | 0 | Landolt 99 | 1 | MainDB
C |  | Carbon | Graphite | 7440-44-0 | 12.011 | 4765.3 | 5100 | 20 | 100 | s | 0 | 1.372 | -0.07156 | 2.7464 | 0.00012 | 19.95466 | 2.26 | 0 | 0 | JANAF 98, Barin 77, Nasa 93 | 1 | MainDB
C |  | Carbon | Graphite | 7440-44-0 | 12.011 | 4765.3 | 5100 | 100 | 298.15 | s | 0 | 0 | -0.74999 | 9.91988 | 0.01861 | -2.1153 | 0 | 0 | 0 | Nasa 93, Landolt 99 | 1 | MainDB
C |  | Carbon | Graphite | 7440-44-0 | 12.011 | 4765.3 | 5100 | 298.15 | 600 | s | 0 | 0 | -1.69518 | 14.13321 | 0.19076 | -7.81734 | 0 | 0 | 0 | Nasa 93 | 1 | MainDB
C |  | Carbon | Graphite | 7440-44-0 | 12.011 | 4765.3 | 5100 | 600 | 1300 | s | 0 | 0 | 3.8031 | 2.43791 | -3.54474 | -0.72188 | 0 | 0 | 0 | Nasa 93 | 1 | MainDB
C |  | Carbon | Graphite | 7440-44-0 | 12.011 | 4765.3 | 5100 | 1300 | 3900 | s | 0 | 0 | 5.64861 | 0.28274 | -7.82708 | -0.00556 | 0 | 0 | 0 | Nasa 93 | 1 | MainDB
C |  | Carbon | Graphite | 7440-44-0 | 12.011 | 4765.3 | 5100 | 3900 | 4400 | s | 0 | 0 | 86.35966 | -25.75155 | -2298.974 | 2.35379 | 0 | 0 | 0 | Nasa 93 | 1 | MainDB
C |  | Carbon | Graphite | 7440-44-0 | 12.011 | 4765.3 | 5100 | 4400 | 4765.3 | s | 0 | 0 | 5.56135 | 0.27875 | 0.03569 | -0.00201 | 0 | 0 | 0 | Nasa 93 | 1 | MainDB
C |  | Carbon | Graphite | 7440-44-0 | 12.011 | 4765.3 | 5100 | 4765.3 | 6000 | l | 28.05186 | 5.88671 | 5.75137 | 0.23935 | -8.50405 | -0.00094 | 0 | 0 | 0 | Landolt 99 | 1 | MainDB
C |  | Carbon | Graphite | 7440-44-0 | 12.011 | 4765.3 | 5100 | 20 | 100 | s | 0 | 1.372 | -0.07156 | 2.7464 | 0.00012 | 19.95466 | 2.26 | 0 | 0 | JANAF 98, Barin 77, Nasa 93 | 1 | MainDB
C |  | Carbon | Graphite | 7440-44-0 | 12.011 | 4765.3 | 5100 | 100 | 298.15 | s | 0 | 0 | -0.74999 | 9.91988 | 0.01861 | -2.1153 | 0 | 0 | 0 | Nasa 93, Landolt 99 | 1 | MainDB
C |  | Carbon | Graphite | 7440-44-0 | 12.011 | 4765.3 | 5100 | 298.15 | 600 | s | 0 | 0 | -1.69518 | 14.13321 | 0.19076 | -7.81734 | 0 | 0 | 0 | Nasa 93 | 1 | MainDB
C |  | Carbon | Graphite | 7440-44-0 | 12.011 | 4765.3 | 5100 | 600 | 1300 | s | 0 | 0 | 3.8031 | 2.43791 | -3.54474 | -0.72188 | 0 | 0 | 0 | Nasa 93 | 1 | MainDB
C |  | Carbon | Graphite | 7440-44-0 | 12.011 | 4765.3 | 5100 | 1300 | 3900 | s | 0 | 0 | 5.64861 | 0.28274 | -7.82708 | -0.00556 | 0 | 0 | 0 | Nasa 93 | 1 | MainDB
C |  | Carbon | Graphite | 7440-44-0 | 12.011 | 4765.3 | 5100 | 3900 | 4400 | s | 0 | 0 | 86.35966 | -25.75155 | -2298.974 | 2.35379 | 0 | 0 | 0 | Nasa 93 | 1 | MainDB
C |  | Carbon | Graphite | 7440-44-0 | 12.011 | 4765.3 | 5100 | 4400 | 4765.3 | s | 0 | 0 | 5.56135 | 0.27875 | 0.03569 | -0.00201 | 0 | 0 | 0 | Nasa 93 | 1 | MainDB
C |  | Carbon | Graphite | 7440-44-0 | 12.011 | 4765.3 | 5100 | 4765.3 | 6000 | l | 28.05186 | 5.88671 | 5.75137 | 0.23935 | -8.50405 | -0.00094 | 0 | 0 | 0 | Landolt 99 | 1 | MainDB
C |  | Carbon | Graphite | 7440-44-0 | 12.011 | 4765.3 | 5100 | 20 | 100 | s | 0 | 1.372 | -0.07156 | 2.7464 | 0.00012 | 19.95466 | 2.26 | 0 | 0 | JANAF 98, Barin 77, Nasa 93 | 1 | MainDB
C |  | Carbon | Graphite | 7440-44-0 | 12.011 | 4765.3 | 5100 | 100 | 298.15 | s | 0 | 0 | -0.74999 | 9.91988 | 0.01861 | -2.1153 | 0 | 0 | 0 | Nasa 93, Landolt 99 | 1 | MainDB
C |  | Carbon | Graphite | 7440-44-0 | 12.011 | 4765.3 | 5100 | 298.15 | 600 | s | 0 | 0 | -1.69518 | 14.13321 | 0.19076 | -7.81734 | 0 | 0 | 0 | Nasa 93 | 1 | MainDB
C |  | Carbon | Graphite | 7440-44-0 | 12.011 | 4765.3 | 5100 | 600 | 1300 | s | 0 | 0 | 3.8031 | 2.43791 | -3.54474 | -0.72188 | 0 | 0 | 0 | Nasa 93 | 1 | MainDB
C |  | Carbon | Graphite | 7440-44-0 | 12.011 | 4765.3 | 5100 | 1300 | 3900 | s | 0 | 0 | 5.64861 | 0.28274 | -7.82708 | -0.00556 | 0 | 0 | 0 | Nasa 93 | 1 | MainDB
C |  | Carbon | Graphite | 7440-44-0 | 12.011 | 4765.3 | 5100 | 3900 | 4400 | s | 0 | 0 | 86.35966 | -25.75155 | -2298.974 | 2.35379 | 0 | 0 | 0 | Nasa 93 | 1 | MainDB
C |  | Carbon | Graphite | 7440-44-0 | 12.011 | 4765.3 | 5100 | 4400 | 4765.3 | s | 0 | 0 | 5.56135 | 0.27875 | 0.03569 | -0.00201 | 0 | 0 | 0 | Nasa 93 | 1 | MainDB
C |  | Carbon | Graphite | 7440-44-0 | 12.011 | 4765.3 | 5100 | 4765.3 | 6000 | l | 28.05186 | 5.88671 | 5.75137 | 0.23935 | -8.50405 | -0.00094 | 0 | 0 | 0 | Landolt 99 | 1 | MainDB
C |  | Carbon | Graphite | 7440-44-0 | 12.011 | 4765.3 | 5100 | 20 | 100 | s | 0 | 1.372 | -0.07156 | 2.7464 | 0.00012 | 19.95466 | 2.26 | 0 | 0 | JANAF 98, Barin 77, Nasa 93 | 1 | MainDB
C |  | Carbon | Graphite | 7440-44-0 | 12.011 | 4765.3 | 5100 | 100 | 298.15 | s | 0 | 0 | -0.74999 | 9.91988 | 0.01861 | -2.1153 | 0 | 0 | 0 | Nasa 93, Landolt 99 | 1 | MainDB
C |  | Carbon | Graphite | 7440-44-0 | 12.011 | 4765.3 | 5100 | 298.15 | 600 | s | 0 | 0 | -1.69518 | 14.13321 | 0.19076 | -7.81734 | 0 | 0 | 0 | Nasa 93 | 1 | MainDB
C |  | Carbon | Graphite | 7440-44-0 | 12.011 | 4765.3 | 5100 | 600 | 1300 | s | 0 | 0 | 3.8031 | 2.43791 | -3.54474 | -0.72188 | 0 | 0 | 0 | Nasa 93 | 1 | MainDB
C |  | Carbon | Graphite | 7440-44-0 | 12.011 | 4765.3 | 5100 | 1300 | 3900 | s | 0 | 0 | 5.64861 | 0.28274 | -7.82708 | -0.00556 | 0 | 0 | 0 | Nasa 93 | 1 | MainDB
C |  | Carbon | Graphite | 7440-44-0 | 12.011 | 4765.3 | 5100 | 3900 | 4400 | s | 0 | 0 | 86.35966 | -25.75155 | -2298.974 | 2.35379 | 0 | 0 | 0 | Nasa 93 | 1 | MainDB
C |  | Carbon | Graphite | 7440-44-0 | 12.011 | 4765.3 | 5100 | 4400 | 4765.3 | s | 0 | 0 | 5.56135 | 0.27875 | 0.03569 | -0.00201 | 0 | 0 | 0 | Nasa 93 | 1 | MainDB
C |  | Carbon | Graphite | 7440-44-0 | 12.011 | 4765.3 | 5100 | 4765.3 | 6000 | l | 28.05186 | 5.88671 | 5.75137 | 0.23935 | -8.50405 | -0.00094 | 0 | 0 | 0 | Landolt 99 | 1 | MainDB
C |  | Carbon | Graphite | 7440-44-0 | 12.011 | 4765.3 | 5100 | 20 | 100 | s | 0 | 1.372 | -0.07156 | 2.7464 | 0.00012 | 19.95466 | 2.26 | 0 | 0 | JANAF 98, Barin 77, Nasa 93 | 1 | MainDB
C |  | Carbon | Graphite | 7440-44-0 | 12.011 | 4765.3 | 5100 | 100 | 298.15 | s | 0 | 0 | -0.74999 | 9.91988 | 0.01861 | -2.1153 | 0 | 0 | 0 | Nasa 93, Landolt 99 | 1 | MainDB
C |  | Carbon | Graphite | 7440-44-0 | 12.011 | 4765.3 | 5100 | 298.15 | 600 | s | 0 | 0 | -1.69518 | 14.13321 | 0.19076 | -7.81734 | 0 | 0 | 0 | Nasa 93 | 1 | MainDB
C |  | Carbon | Graphite | 7440-44-0 | 12.011 | 4765.3 | 5100 | 600 | 1300 | s | 0 | 0 | 3.8031 | 2.43791 | -3.54474 | -0.72188 | 0 | 0 | 0 | Nasa 93 | 1 | MainDB
C |  | Carbon | Graphite | 7440-44-0 | 12.011 | 4765.3 | 5100 | 1300 | 3900 | s | 0 | 0 | 5.64861 | 0.28274 | -7.82708 | -0.00556 | 0 | 0 | 0 | Nasa 93 | 1 | MainDB
C |  | Carbon | Graphite | 7440-44-0 | 12.011 | 4765.3 | 5100 | 3900 | 4400 | s | 0 | 0 | 86.35966 | -25.75155 | -2298.974 | 2.35379 | 0 | 0 | 0 | Nasa 93 | 1 | MainDB
C |  | Carbon | Graphite | 7440-44-0 | 12.011 | 4765.3 | 5100 | 4400 | 4765.3 | s | 0 | 0 | 5.56135 | 0.27875 | 0.03569 | -0.00201 | 0 | 0 | 0 | Nasa 93 | 1 | MainDB
C |  | Carbon | Graphite | 7440-44-0 | 12.011 | 4765.3 | 5100 | 4765.3 | 6000 | l | 28.05186 | 5.88671 | 5.75137 | 0.23935 | -8.50405 | -0.00094 | 0 | 0 | 0 | Landolt 99 | 1 | MainDB
C(g) |  | Carbon |  | 7440-44-0 | 12.011 | 3820 | 5100 | 298.15 | 3500 | g | 171.2906 | 37.78657 | 5.01263 | -0.09477 | -0.0076 | 0.04777 | 0 | 0 | 0 | Landolt 99, Barin 77 | 1 | MainDB
C(g) |  | Carbon |  | 7440-44-0 | 12.011 | 3820 | 5100 | 3500 | 10000 | g | 0 | 0 | 5.50943 | 0.02889 | -40.92969 | -0.00097 | 0 | 0 | 0 | Landolt 99, JANAF 82 | 1 | MainDB
C(g) |  | Carbon |  | 7440-44-0 | 12.011 | 3820 | 5100 | 298.15 | 3500 | g | 171.2906 | 37.78657 | 5.01263 | -0.09477 | -0.0076 | 0.04777 | 0 | 0 | 0 | Landolt 99, Barin 77 | 1 | MainDB
C(g) |  | Carbon |  | 7440-44-0 | 12.011 | 3820 | 5100 | 3500 | 10000 | g | 0 | 0 | 5.50943 | 0.02889 | -40.92969 | -0.00097 | 0 | 0 | 0 | Landolt 99, JANAF 82 | 1 | MainDB
C(A) |  | Carbon | Amorphous |  | 12.011 | 3820 | 5100 | 298.15 | 398 | s | 3.95 | 0.566 | 1.462 | 0 | 0 | 0 | 0 | 0 | 0 | Karapet 70 | 3 | MainDB
C(D) |  | Carbon | Diamond | 7782-40-3 | 12.011 | 3820 | 5100 | 298.15 | 1000 | s | 0.4531071 | 0.5640535 | -0.5449689 | 10.42121 | -0.617555 | -4.755702 | 3.513 | 16 | 0 | Landolt 99, Barin 77 | 1 | MainDB
C(D) |  | Carbon | Diamond | 7782-40-3 | 12.011 | 3820 | 5100 | 1000 | 6000 | s | 0 | 0 | 5.667646 | 0.2752032 | -8.645234 | -0.004670172 | 0 | 0 | 0 | Landolt 99 | 1 | MainDB
C(D) |  | Carbon | Diamond | 7782-40-3 | 12.011 | 3820 | 5100 | 298.15 | 1000 | s | 0.4531071 | 0.5640535 | -0.5449689 | 10.42121 | -0.617555 | -4.755702 | 3.513 | 16 | 0 | Landolt 99, Barin 77 | 1 | MainDB
C(D) |  | Carbon | Diamond | 7782-40-3 | 12.011 | 3820 | 5100 | 1000 | 6000 | s | 0 | 0 | 5.667646 | 0.2752032 | -8.645234 | -0.004670172 | 0 | 0 | 0 | Landolt 99 | 1 | MainDB
C2(g) |  | Dicarbon | Diatomic carbon | 12070-15-4 | 24.022 | 0 | 0 | 100 | 298.15 | g | 198.484 | 47.10683 | 5.80592 | 16.18043 | 0 | 0 | 0 | 0 | 0 | Landolt 99, JANAF 71 | 1 | MainDB
C2(g) |  | Dicarbon | Diatomic carbon | 12070-15-4 | 24.022 | 0 | 0 | 298.15 | 500 | g | 0 | 0 | 23.29926 | -39.21044 | -3.302285 | 28.29724 | 0 | 0 | 0 | Landolt 99, JANAF 71 | 1 | MainDB
C2(g) |  | Dicarbon | Diatomic carbon | 12070-15-4 | 24.022 | 0 | 0 | 500 | 4100 | g | 0 | 0 | 7.190206 | 1.253002 | 4.151339 | -0.1191539 | 0 | 0 | 0 | Landolt 99, JANAF 71 | 1 | MainDB
C2(g) |  | Dicarbon | Diatomic carbon | 12070-15-4 | 24.022 | 0 | 0 | 4100 | 10000 | g | 0 | 0 | 6.672708 | 0.9300502 | 107.9183 | -0.04633126 | 0 | 0 | 0 | Landolt 99, JANAF 71 | 1 | MainDB
C2(g) |  | Dicarbon | Diatomic carbon | 12070-15-4 | 24.022 | 0 | 0 | 100 | 298.15 | g | 198.484 | 47.10683 | 5.80592 | 16.18043 | 0 | 0 | 0 | 0 | 0 | Landolt 99, JANAF 71 | 1 | MainDB
C2(g) |  | Dicarbon | Diatomic carbon | 12070-15-4 | 24.022 | 0 | 0 | 298.15 | 500 | g | 0 | 0 | 23.29926 | -39.21044 | -3.302285 | 28.29724 | 0 | 0 | 0 | Landolt 99, JANAF 71 | 1 | MainDB
C2(g) |  | Dicarbon | Diatomic carbon | 12070-15-4 | 24.022 | 0 | 0 | 500 | 4100 | g | 0 | 0 | 7.190206 | 1.253002 | 4.151339 | -0.1191539 | 0 | 0 | 0 | Landolt 99, JANAF 71 | 1 | MainDB
C2(g) |  | Dicarbon | Diatomic carbon | 12070-15-4 | 24.022 | 0 | 0 | 4100 | 10000 | g | 0 | 0 | 6.672708 | 0.9300502 | 107.9183 | -0.04633126 | 0 | 0 | 0 | Landolt 99, JANAF 71 | 1 | MainDB
C2(g) |  | Dicarbon | Diatomic carbon | 12070-15-4 | 24.022 | 0 | 0 | 100 | 298.15 | g | 198.484 | 47.10683 | 5.80592 | 16.18043 | 0 | 0 | 0 | 0 | 0 | Landolt 99, JANAF 71 | 1 | MainDB
C2(g) |  | Dicarbon | Diatomic carbon | 12070-15-4 | 24.022 | 0 | 0 | 298.15 | 500 | g | 0 | 0 | 23.29926 | -39.21044 | -3.302285 | 28.29724 | 0 | 0 | 0 | Landolt 99, JANAF 71 | 1 | MainDB
C2(g) |  | Dicarbon | Diatomic carbon | 12070-15-4 | 24.022 | 0 | 0 | 500 | 4100 | g | 0 | 0 | 7.190206 | 1.253002 | 4.151339 | -0.1191539 | 0 | 0 | 0 | Landolt 99, JANAF 71 | 1 | MainDB
C2(g) |  | Dicarbon | Diatomic carbon | 12070-15-4 | 24.022 | 0 | 0 | 4100 | 10000 | g | 0 | 0 | 6.672708 | 0.9300502 | 107.9183 | -0.04633126 | 0 | 0 | 0 | Landolt 99, JANAF 71 | 1 | MainDB
C2(g) |  | Dicarbon | Diatomic carbon | 12070-15-4 | 24.022 | 0 | 0 | 100 | 298.15 | g | 198.484 | 47.10683 | 5.80592 | 16.18043 | 0 | 0 | 0 | 0 | 0 | Landolt 99, JANAF 71 | 1 | MainDB
C2(g) |  | Dicarbon | Diatomic carbon | 12070-15-4 | 24.022 | 0 | 0 | 298.15 | 500 | g | 0 | 0 | 23.29926 | -39.21044 | -3.302285 | 28.29724 | 0 | 0 | 0 | Landolt 99, JANAF 71 | 1 | MainDB
C2(g) |  | Dicarbon | Diatomic carbon | 12070-15-4 | 24.022 | 0 | 0 | 500 | 4100 | g | 0 | 0 | 7.190206 | 1.253002 | 4.151339 | -0.1191539 | 0 | 0 | 0 | Landolt 99, JANAF 71 | 1 | MainDB
C2(g) |  | Dicarbon | Diatomic carbon | 12070-15-4 | 24.022 | 0 | 0 | 4100 | 10000 | g | 0 | 0 | 6.672708 | 0.9300502 | 107.9183 | -0.04633126 | 0 | 0 | 0 | Landolt 99, JANAF 71 | 1 | MainDB
C3(g) |  | Tricarbon | Triatomic carbon | 12075-35-3 | 36.033 | 0 | 0 | 298.15 | 1500 | g | 200.7548 | 56.79015 | 8.180232 | 5.841663 | 0.2844718 | -1.890175 | 0 | 0 | 0 | Landolt 99, JANAF 71 | 1 | MainDB
C3(g) |  | Tricarbon | Triatomic carbon | 12075-35-3 | 36.033 | 0 | 0 | 1500 | 2800 | g | 0 | 0 | 14.33913 | -1.223652 | -13.32164 | 0.3660899 | 0 | 0 | 0 | Landolt 99, JANAF 71 | 1 | MainDB
C3(g) |  | Tricarbon | Triatomic carbon | 12075-35-3 | 36.033 | 0 | 0 | 2800 | 5000 | g | 0 | 0 | -1.750748 | 5.014383 | 280.8972 | -0.2881262 | 0 | 0 | 0 | Landolt 99, JANAF 71 | 1 | MainDB
C3(g) |  | Tricarbon | Triatomic carbon | 12075-35-3 | 36.033 | 0 | 0 | 5000 | 8000 | g | 0 | 0 | 14.28859 | 2.326661 | -914.033 | -0.2011162 | 0 | 0 | 0 | Landolt 99, JANAF 71 | 1 | MainDB
C3(g) |  | Tricarbon | Triatomic carbon | 12075-35-3 | 36.033 | 0 | 0 | 8000 | 10000 | g | 0 | 0 | 50.60659 | -4.393736 | -4030.599 | 0.1475574 | 0 | 0 | 0 | Landolt 99, JANAF 71 | 1 | MainDB
C3(g) |  | Tricarbon | Triatomic carbon | 12075-35-3 | 36.033 | 0 | 0 | 298.15 | 1500 | g | 200.7548 | 56.79015 | 8.180232 | 5.841663 | 0.2844718 | -1.890175 | 0 | 0 | 0 | Landolt 99, JANAF 71 | 1 | MainDB
C3(g) |  | Tricarbon | Triatomic carbon | 12075-35-3 | 36.033 | 0 | 0 | 1500 | 2800 | g | 0 | 0 | 14.33913 | -1.223652 | -13.32164 | 0.3660899 | 0 | 0 | 0 | Landolt 99, JANAF 71 | 1 | MainDB
C3(g) |  | Tricarbon | Triatomic carbon | 12075-35-3 | 36.033 | 0 | 0 | 2800 | 5000 | g | 0 | 0 | -1.750748 | 5.014383 | 280.8972 | -0.2881262 | 0 | 0 | 0 | Landolt 99, JANAF 71 | 1 | MainDB
C3(g) |  | Tricarbon | Triatomic carbon | 12075-35-3 | 36.033 | 0 | 0 | 5000 | 8000 | g | 0 | 0 | 14.28859 | 2.326661 | -914.033 | -0.2011162 | 0 | 0 | 0 | Landolt 99, JANAF 71 | 1 | MainDB
C3(g) |  | Tricarbon | Triatomic carbon | 12075-35-3 | 36.033 | 0 | 0 | 8000 | 10000 | g | 0 | 0 | 50.60659 | -4.393736 | -4030.599 | 0.1475574 | 0 | 0 | 0 | Landolt 99, JANAF 71 | 1 | MainDB
C3(g) |  | Tricarbon | Triatomic carbon | 12075-35-3 | 36.033 | 0 | 0 | 298.15 | 1500 | g | 200.7548 | 56.79015 | 8.180232 | 5.841663 | 0.2844718 | -1.890175 | 0 | 0 | 0 | Landolt 99, JANAF 71 | 1 | MainDB
C3(g) |  | Tricarbon | Triatomic carbon | 12075-35-3 | 36.033 | 0 | 0 | 1500 | 2800 | g | 0 | 0 | 14.33913 | -1.223652 | -13.32164 | 0.3660899 | 0 | 0 | 0 | Landolt 99, JANAF 71 | 1 | MainDB
C3(g) |  | Tricarbon | Triatomic carbon | 12075-35-3 | 36.033 | 0 | 0 | 2800 | 5000 | g | 0 | 0 | -1.750748 | 5.014383 | 280.8972 | -0.2881262 | 0 | 0 | 0 | Landolt 99, JANAF 71 | 1 | MainDB
C3(g) |  | Tricarbon | Triatomic carbon | 12075-35-3 | 36.033 | 0 | 0 | 5000 | 8000 | g | 0 | 0 | 14.28859 | 2.326661 | -914.033 | -0.2011162 | 0 | 0 | 0 | Landolt 99, JANAF 71 | 1 | MainDB
C3(g) |  | Tricarbon | Triatomic carbon | 12075-35-3 | 36.033 | 0 | 0 | 8000 | 10000 | g | 0 | 0 | 50.60659 | -4.393736 | -4030.599 | 0.1475574 | 0 | 0 | 0 | Landolt 99, JANAF 71 | 1 | MainDB
C3(g) |  | Tricarbon | Triatomic carbon | 12075-35-3 | 36.033 | 0 | 0 | 298.15 | 1500 | g | 200.7548 | 56.79015 | 8.180232 | 5.841663 | 0.2844718 | -1.890175 | 0 | 0 | 0 | Landolt 99, JANAF 71 | 1 | MainDB
C3(g) |  | Tricarbon | Triatomic carbon | 12075-35-3 | 36.033 | 0 | 0 | 1500 | 2800 | g | 0 | 0 | 14.33913 | -1.223652 | -13.32164 | 0.3660899 | 0 | 0 | 0 | Landolt 99, JANAF 71 | 1 | MainDB
C3(g) |  | Tricarbon | Triatomic carbon | 12075-35-3 | 36.033 | 0 | 0 | 2800 | 5000 | g | 0 | 0 | -1.750748 | 5.014383 | 280.8972 | -0.2881262 | 0 | 0 | 0 | Landolt 99, JANAF 71 | 1 | MainDB
C3(g) |  | Tricarbon | Triatomic carbon | 12075-35-3 | 36.033 | 0 | 0 | 5000 | 8000 | g | 0 | 0 | 14.28859 | 2.326661 | -914.033 | -0.2011162 | 0 | 0 | 0 | Landolt 99, JANAF 71 | 1 | MainDB
C3(g) |  | Tricarbon | Triatomic carbon | 12075-35-3 | 36.033 | 0 | 0 | 8000 | 10000 | g | 0 | 0 | 50.60659 | -4.393736 | -4030.599 | 0.1475574 | 0 | 0 | 0 | Landolt 99, JANAF 71 | 1 | MainDB
C3(g) |  | Tricarbon | Triatomic carbon | 12075-35-3 | 36.033 | 0 | 0 | 298.15 | 1500 | g | 200.7548 | 56.79015 | 8.180232 | 5.841663 | 0.2844718 | -1.890175 | 0 | 0 | 0 | Landolt 99, JANAF 71 | 1 | MainDB
C3(g) |  | Tricarbon | Triatomic carbon | 12075-35-3 | 36.033 | 0 | 0 | 1500 | 2800 | g | 0 | 0 | 14.33913 | -1.223652 | -13.32164 | 0.3660899 | 0 | 0 | 0 | Landolt 99, JANAF 71 | 1 | MainDB
C3(g) |  | Tricarbon | Triatomic carbon | 12075-35-3 | 36.033 | 0 | 0 | 2800 | 5000 | g | 0 | 0 | -1.750748 | 5.014383 | 280.8972 | -0.2881262 | 0 | 0 | 0 | Landolt 99, JANAF 71 | 1 | MainDB
C3(g) |  | Tricarbon | Triatomic carbon | 12075-35-3 | 36.033 | 0 | 0 | 5000 | 8000 | g | 0 | 0 | 14.28859 | 2.326661 | -914.033 | -0.2011162 | 0 | 0 | 0 | Landolt 99, JANAF 71 | 1 | MainDB
C3(g) |  | Tricarbon | Triatomic carbon | 12075-35-3 | 36.033 | 0 | 0 | 8000 | 10000 | g | 0 | 0 | 50.60659 | -4.393736 | -4030.599 | 0.1475574 | 0 | 0 | 0 | Landolt 99, JANAF 71 | 1 | MainDB
C4(g) |  | Tetracarbon | Tetraatomic Carbon | 12184-80-4 | 48.044 | 0 | 0 | 50 | 298.15 | g | 247.1123 | 60.43404 | 3.894419 | 27.99997 | 0.04182361 | -2.822624 | 0 | 0 | 0 | Landolt 99, JANAF 71 | 1 | MainDB
C4(g) |  | Tetracarbon | Tetraatomic Carbon | 12184-80-4 | 48.044 | 0 | 0 | 298.15 | 2500 | g | 0 | 0 | 12.77945 | 6.66448 | -0.87629 | -1.17541 | 0 | 0 | 0 | Landolt 99, JANAF 71 | 1 | MainDB
C4(g) |  | Tetracarbon | Tetraatomic Carbon | 12184-80-4 | 48.044 | 0 | 0 | 2500 | 7000 | g | 0 | 0 | 25.3751 | -0.7952 | -104.6866 | 0.05777 | 0 | 0 | 0 | Landolt 99 | 1 | MainDB
C4(g) |  | Tetracarbon | Tetraatomic Carbon | 12184-80-4 | 48.044 | 0 | 0 | 7000 | 10000 | g | 0 | 0 | 22.10135 | 0.12786 | -36.97089 | -0.01012 | 0 | 0 | 0 | Landolt 99 | 1 | MainDB
C4(g) |  | Tetracarbon | Tetraatomic Carbon | 12184-80-4 | 48.044 | 0 | 0 | 50 | 298.15 | g | 247.1123 | 60.43404 | 3.894419 | 27.99997 | 0.04182361 | -2.822624 | 0 | 0 | 0 | Landolt 99, JANAF 71 | 1 | MainDB
C4(g) |  | Tetracarbon | Tetraatomic Carbon | 12184-80-4 | 48.044 | 0 | 0 | 298.15 | 2500 | g | 0 | 0 | 12.77945 | 6.66448 | -0.87629 | -1.17541 | 0 | 0 | 0 | Landolt 99, JANAF 71 | 1 | MainDB
C4(g) |  | Tetracarbon | Tetraatomic Carbon | 12184-80-4 | 48.044 | 0 | 0 | 2500 | 7000 | g | 0 | 0 | 25.3751 | -0.7952 | -104.6866 | 0.05777 | 0 | 0 | 0 | Landolt 99 | 1 | MainDB
C4(g) |  | Tetracarbon | Tetraatomic Carbon | 12184-80-4 | 48.044 | 0 | 0 | 7000 | 10000 | g | 0 | 0 | 22.10135 | 0.12786 | -36.97089 | -0.01012 | 0 | 0 | 0 | Landolt 99 | 1 | MainDB
C4(g) |  | Tetracarbon | Tetraatomic Carbon | 12184-80-4 | 48.044 | 0 | 0 | 50 | 298.15 | g | 247.1123 | 60.43404 | 3.894419 | 27.99997 | 0.04182361 | -2.822624 | 0 | 0 | 0 | Landolt 99, JANAF 71 | 1 | MainDB
C4(g) |  | Tetracarbon | Tetraatomic Carbon | 12184-80-4 | 48.044 | 0 | 0 | 298.15 | 2500 | g | 0 | 0 | 12.77945 | 6.66448 | -0.87629 | -1.17541 | 0 | 0 | 0 | Landolt 99, JANAF 71 | 1 | MainDB
C4(g) |  | Tetracarbon | Tetraatomic Carbon | 12184-80-4 | 48.044 | 0 | 0 | 2500 | 7000 | g | 0 | 0 | 25.3751 | -0.7952 | -104.6866 | 0.05777 | 0 | 0 | 0 | Landolt 99 | 1 | MainDB
C4(g) |  | Tetracarbon | Tetraatomic Carbon | 12184-80-4 | 48.044 | 0 | 0 | 7000 | 10000 | g | 0 | 0 | 22.10135 | 0.12786 | -36.97089 | -0.01012 | 0 | 0 | 0 | Landolt 99 | 1 | MainDB
C4(g) |  | Tetracarbon | Tetraatomic Carbon | 12184-80-4 | 48.044 | 0 | 0 | 50 | 298.15 | g | 247.1123 | 60.43404 | 3.894419 | 27.99997 | 0.04182361 | -2.822624 | 0 | 0 | 0 | Landolt 99, JANAF 71 | 1 | MainDB
C4(g) |  | Tetracarbon | Tetraatomic Carbon | 12184-80-4 | 48.044 | 0 | 0 | 298.15 | 2500 | g | 0 | 0 | 12.77945 | 6.66448 | -0.87629 | -1.17541 | 0 | 0 | 0 | Landolt 99, JANAF 71 | 1 | MainDB
C4(g) |  | Tetracarbon | Tetraatomic Carbon | 12184-80-4 | 48.044 | 0 | 0 | 2500 | 7000 | g | 0 | 0 | 25.3751 | -0.7952 | -104.6866 | 0.05777 | 0 | 0 | 0 | Landolt 99 | 1 | MainDB
C4(g) |  | Tetracarbon | Tetraatomic Carbon | 12184-80-4 | 48.044 | 0 | 0 | 7000 | 10000 | g | 0 | 0 | 22.10135 | 0.12786 | -36.97089 | -0.01012 | 0 | 0 | 0 | Landolt 99 | 1 | MainDB
C5(g) |  | Pentacarbon | Pentaatomic carbon | 12595-82-3 | 60.055 | 0 | 0 | 50 | 298.15 | g | 251.1812 | 64.93117 | 2.654314 | 38.57274 | 0.05896989 | 7.418016 | 0 | 0 | 0 | Landolt 99, JANAF 71 | 1 | MainDB
C5(g) |  | Pentacarbon | Pentaatomic carbon | 12595-82-3 | 60.055 | 0 | 0 | 298.15 | 1000 | g | 0 | 0 | 15.28445 | 14.53346 | -0.9702988 | -5.442837 | 0 | 0 | 0 | Landolt 99, JANAF 71 | 1 | MainDB
C5(g) |  | Pentacarbon | Pentaatomic carbon | 12595-82-3 | 60.055 | 0 | 0 | 1000 | 3000 | g | 0 | 0 | 25.47876 | 0.7063862 | -17.93214 | -0.1015464 | 0 | 0 | 0 | Landolt 99 | 1 | MainDB
C5(g) |  | Pentacarbon | Pentaatomic carbon | 12595-82-3 | 60.055 | 0 | 0 | 3000 | 10000 | g | 0 | 0 | 26.73715 | 0.01793499 | -26.97499 | -0.0009703633 | 0 | 0 | 0 | Landolt 99 | 1 | MainDB
C5(g) |  | Pentacarbon | Pentaatomic carbon | 12595-82-3 | 60.055 | 0 | 0 | 50 | 298.15 | g | 251.1812 | 64.93117 | 2.654314 | 38.57274 | 0.05896989 | 7.418016 | 0 | 0 | 0 | Landolt 99, JANAF 71 | 1 | MainDB
C5(g) |  | Pentacarbon | Pentaatomic carbon | 12595-82-3 | 60.055 | 0 | 0 | 298.15 | 1000 | g | 0 | 0 | 15.28445 | 14.53346 | -0.9702988 | -5.442837 | 0 | 0 | 0 | Landolt 99, JANAF 71 | 1 | MainDB
C5(g) |  | Pentacarbon | Pentaatomic carbon | 12595-82-3 | 60.055 | 0 | 0 | 1000 | 3000 | g | 0 | 0 | 25.47876 | 0.7063862 | -17.93214 | -0.1015464 | 0 | 0 | 0 | Landolt 99 | 1 | MainDB
C5(g) |  | Pentacarbon | Pentaatomic carbon | 12595-82-3 | 60.055 | 0 | 0 | 3000 | 10000 | g | 0 | 0 | 26.73715 | 0.01793499 | -26.97499 | -0.0009703633 | 0 | 0 | 0 | Landolt 99 | 1 | MainDB
C5(g) |  | Pentacarbon | Pentaatomic carbon | 12595-82-3 | 60.055 | 0 | 0 | 50 | 298.15 | g | 251.1812 | 64.93117 | 2.654314 | 38.57274 | 0.05896989 | 7.418016 | 0 | 0 | 0 | Landolt 99, JANAF 71 | 1 | MainDB
C5(g) |  | Pentacarbon | Pentaatomic carbon | 12595-82-3 | 60.055 | 0 | 0 | 298.15 | 1000 | g | 0 | 0 | 15.28445 | 14.53346 | -0.9702988 | -5.442837 | 0 | 0 | 0 | Landolt 99, JANAF 71 | 1 | MainDB
C5(g) |  | Pentacarbon | Pentaatomic carbon | 12595-82-3 | 60.055 | 0 | 0 | 1000 | 3000 | g | 0 | 0 | 25.47876 | 0.7063862 | -17.93214 | -0.1015464 | 0 | 0 | 0 | Landolt 99 | 1 | MainDB
C5(g) |  | Pentacarbon | Pentaatomic carbon | 12595-82-3 | 60.055 | 0 | 0 | 3000 | 10000 | g | 0 | 0 | 26.73715 | 0.01793499 | -26.97499 | -0.0009703633 | 0 | 0 | 0 | Landolt 99 | 1 | MainDB
C5(g) |  | Pentacarbon | Pentaatomic carbon | 12595-82-3 | 60.055 | 0 | 0 | 50 | 298.15 | g | 251.1812 | 64.93117 | 2.654314 | 38.57274 | 0.05896989 | 7.418016 | 0 | 0 | 0 | Landolt 99, JANAF 71 | 1 | MainDB
C5(g) |  | Pentacarbon | Pentaatomic carbon | 12595-82-3 | 60.055 | 0 | 0 | 298.15 | 1000 | g | 0 | 0 | 15.28445 | 14.53346 | -0.9702988 | -5.442837 | 0 | 0 | 0 | Landolt 99, JANAF 71 | 1 | MainDB
C5(g) |  | Pentacarbon | Pentaatomic carbon | 12595-82-3 | 60.055 | 0 | 0 | 1000 | 3000 | g | 0 | 0 | 25.47876 | 0.7063862 | -17.93214 | -0.1015464 | 0 | 0 | 0 | Landolt 99 | 1 | MainDB
C5(g) |  | Pentacarbon | Pentaatomic carbon | 12595-82-3 | 60.055 | 0 | 0 | 3000 | 10000 | g | 0 | 0 | 26.73715 | 0.01793499 | -26.97499 | -0.0009703633 | 0 | 0 | 0 | Landolt 99 | 1 | MainDB
C60 |  | Carbon | Fullerene | 99685-96-8 | 720.66 | 0 | 0 | 298.15 | 1000 | g | 578.8719 | 101.0038 | 52.07243 | 425.3643 | -36.71024 | -162.3823 | 0 | 0 | 0 | Landolt 99 | 1 | MainDB
C60(g) |  | Carbon | Fullerene |  | 720.66 | 0 | 0 | 298.15 | 800 | g | 618.546875 | 128.0963 | -2.56875 | 552.2782 | -22.0567 | -254.0741 | 0 | 0 | 0 | Landolt 99 | 1 | MainDB
C60(g) |  | Carbon | Fullerene |  | 720.66 | 0 | 0 | 800 | 3000 | g | 0 | 0 | 324.1662 | 17.50589 | -404.2912 | -2.844549 | 0 | 0 | 0 | Landolt 99 | 1 | MainDB
C60(g) |  | Carbon | Fullerene |  | 720.66 | 0 | 0 | 298.15 | 800 | g | 618.546875 | 128.0963 | -2.56875 | 552.2782 | -22.0567 | -254.0741 | 0 | 0 | 0 | Landolt 99 | 1 | MainDB
C60(g) |  | Carbon | Fullerene |  | 720.66 | 0 | 0 | 800 | 3000 | g | 0 | 0 | 324.1662 | 17.50589 | -404.2912 | -2.844549 | 0 | 0 | 0 | Landolt 99 | 1 | MainDB
C(+g) |  | Carbon, +ion |  | 7440-44-0 | 12.01045 | 3820 | 5100 | 100 | 600 | g | 432.4653 | 36.96511 | 4.969493 | -0.01261472 | 0.04083174 | 0.01554015 | 0 | 0 | 0 | JANAF 98 | 1 | MainDB
C(+g) |  | Carbon, +ion |  | 7440-44-0 | 12.01045 | 3820 | 5100 | 600 | 6000 | g | 0 | 0 | 4.977443 | -0.006998088 | 0.01251673 | 0.001195029 | 0 | 0 | 0 | JANAF 82 | 1 | MainDB
C(+g) |  | Carbon, +ion |  | 7440-44-0 | 12.01045 | 3820 | 5100 | 100 | 600 | g | 432.4653 | 36.96511 | 4.969493 | -0.01261472 | 0.04083174 | 0.01554015 | 0 | 0 | 0 | JANAF 98 | 1 | MainDB
C(+g) |  | Carbon, +ion |  | 7440-44-0 | 12.01045 | 3820 | 5100 | 600 | 6000 | g | 0 | 0 | 4.977443 | -0.006998088 | 0.01251673 | 0.001195029 | 0 | 0 | 0 | JANAF 82 | 1 | MainDB
C(-g) |  | Carbon, -ion |  | 7440-44-0 | 12.01155 | 3820 | 5100 | 100 | 600 | g | 140.6033 | 36.18164 | 4.967973 | 0 | 0 | 0 | 0 | 0 | 0 | JANAF 98 | 1 | MainDB
C(-g) |  | Carbon, -ion |  | 7440-44-0 | 12.01155 | 3820 | 5100 | 600 | 2300 | g | 0 | 0 | 5.538635 | -0.8244646 | -0.716881 | 0.3247275 | 0 | 0 | 0 | JANAF 82 | 1 | MainDB
C(-g) |  | Carbon, -ion |  | 7440-44-0 | 12.01155 | 3820 | 5100 | 2300 | 6000 | g | 0 | 0 | 1.443745 | 2.007674 | 14.42402 | -0.1910301 | 0 | 0 | 0 | JANAF 98 | 1 | MainDB
C(-g) |  | Carbon, -ion |  | 7440-44-0 | 12.01155 | 3820 | 5100 | 100 | 600 | g | 140.6033 | 36.18164 | 4.967973 | 0 | 0 | 0 | 0 | 0 | 0 | JANAF 98 | 1 | MainDB
C(-g) |  | Carbon, -ion |  | 7440-44-0 | 12.01155 | 3820 | 5100 | 600 | 2300 | g | 0 | 0 | 5.538635 | -0.8244646 | -0.716881 | 0.3247275 | 0 | 0 | 0 | JANAF 82 | 1 | MainDB
C(-g) |  | Carbon, -ion |  | 7440-44-0 | 12.01155 | 3820 | 5100 | 2300 | 6000 | g | 0 | 0 | 1.443745 | 2.007674 | 14.42402 | -0.1910301 | 0 | 0 | 0 | JANAF 98 | 1 | MainDB
C(-g) |  | Carbon, -ion |  | 7440-44-0 | 12.01155 | 3820 | 5100 | 100 | 600 | g | 140.6033 | 36.18164 | 4.967973 | 0 | 0 | 0 | 0 | 0 | 0 | JANAF 98 | 1 | MainDB
C(-g) |  | Carbon, -ion |  | 7440-44-0 | 12.01155 | 3820 | 5100 | 600 | 2300 | g | 0 | 0 | 5.538635 | -0.8244646 | -0.716881 | 0.3247275 | 0 | 0 | 0 | JANAF 82 | 1 | MainDB
C(-g) |  | Carbon, -ion |  | 7440-44-0 | 12.01155 | 3820 | 5100 | 2300 | 6000 | g | 0 | 0 | 1.443745 | 2.007674 | 14.42402 | -0.1910301 | 0 | 0 | 0 | JANAF 98 | 1 | MainDB
C2(+g) |  | Dicarbon +ion |  |  | 24.02145 | 0 | 0 | 298.15 | 1000 | g | 479.154 | 48.799 | 6.076 | 2.728 | 0.133 | -0.17 | 0 | 0 | 0 | Gurvich 90 | 1 | MainDB
C2(+g) |  | Dicarbon +ion |  |  | 24.02145 | 0 | 0 | 1000 | 3400 | g | 0 | 0 | 2.95 | 6.326 | 4.36 | -1.12 | 0 | 0 | 0 | Gurvich 90 | 1 | MainDB
C2(+g) |  | Dicarbon +ion |  |  | 24.02145 | 0 | 0 | 3400 | 6000 | g | 0 | 0 | 14.143 | -1.007 | 9.846 | 0.075 | 0 | 0 | 0 | Gurvich 90 | 1 | MainDB
C2(+g) |  | Dicarbon +ion |  |  | 24.02145 | 0 | 0 | 6000 | 10000 | g | 0 | 0 | 8.705 | 0.529 | 167.725 | -0.043 | 0 | 0 | 0 | Gurvich 90 | 1 | MainDB
C2(+g) |  | Dicarbon +ion |  |  | 24.02145 | 0 | 0 | 10000 | 20000 | g | 0 | 0 | 17.913 | -0.896 | -859.058 | 0.018 | 0 | 0 | 0 | Gurvich 90 | 1 | MainDB
C2(+g) |  | Dicarbon +ion |  |  | 24.02145 | 0 | 0 | 298.15 | 1000 | g | 479.154 | 48.799 | 6.076 | 2.728 | 0.133 | -0.17 | 0 | 0 | 0 | Gurvich 90 | 1 | MainDB
C2(+g) |  | Dicarbon +ion |  |  | 24.02145 | 0 | 0 | 1000 | 3400 | g | 0 | 0 | 2.95 | 6.326 | 4.36 | -1.12 | 0 | 0 | 0 | Gurvich 90 | 1 | MainDB
C2(+g) |  | Dicarbon +ion |  |  | 24.02145 | 0 | 0 | 3400 | 6000 | g | 0 | 0 | 14.143 | -1.007 | 9.846 | 0.075 | 0 | 0 | 0 | Gurvich 90 | 1 | MainDB
C2(+g) |  | Dicarbon +ion |  |  | 24.02145 | 0 | 0 | 6000 | 10000 | g | 0 | 0 | 8.705 | 0.529 | 167.725 | -0.043 | 0 | 0 | 0 | Gurvich 90 | 1 | MainDB
C2(+g) |  | Dicarbon +ion |  |  | 24.02145 | 0 | 0 | 10000 | 20000 | g | 0 | 0 | 17.913 | -0.896 | -859.058 | 0.018 | 0 | 0 | 0 | Gurvich 90 | 1 | MainDB
C2(+g) |  | Dicarbon +ion |  |  | 24.02145 | 0 | 0 | 298.15 | 1000 | g | 479.154 | 48.799 | 6.076 | 2.728 | 0.133 | -0.17 | 0 | 0 | 0 | Gurvich 90 | 1 | MainDB
C2(+g) |  | Dicarbon +ion |  |  | 24.02145 | 0 | 0 | 1000 | 3400 | g | 0 | 0 | 2.95 | 6.326 | 4.36 | -1.12 | 0 | 0 | 0 | Gurvich 90 | 1 | MainDB
C2(+g) |  | Dicarbon +ion |  |  | 24.02145 | 0 | 0 | 3400 | 6000 | g | 0 | 0 | 14.143 | -1.007 | 9.846 | 0.075 | 0 | 0 | 0 | Gurvich 90 | 1 | MainDB
C2(+g) |  | Dicarbon +ion |  |  | 24.02145 | 0 | 0 | 6000 | 10000 | g | 0 | 0 | 8.705 | 0.529 | 167.725 | -0.043 | 0 | 0 | 0 | Gurvich 90 | 1 | MainDB
C2(+g) |  | Dicarbon +ion |  |  | 24.02145 | 0 | 0 | 10000 | 20000 | g | 0 | 0 | 17.913 | -0.896 | -859.058 | 0.018 | 0 | 0 | 0 | Gurvich 90 | 1 | MainDB
C2(+g) |  | Dicarbon +ion |  |  | 24.02145 | 0 | 0 | 298.15 | 1000 | g | 479.154 | 48.799 | 6.076 | 2.728 | 0.133 | -0.17 | 0 | 0 | 0 | Gurvich 90 | 1 | MainDB
C2(+g) |  | Dicarbon +ion |  |  | 24.02145 | 0 | 0 | 1000 | 3400 | g | 0 | 0 | 2.95 | 6.326 | 4.36 | -1.12 | 0 | 0 | 0 | Gurvich 90 | 1 | MainDB
C2(+g) |  | Dicarbon +ion |  |  | 24.02145 | 0 | 0 | 3400 | 6000 | g | 0 | 0 | 14.143 | -1.007 | 9.846 | 0.075 | 0 | 0 | 0 | Gurvich 90 | 1 | MainDB
C2(+g) |  | Dicarbon +ion |  |  | 24.02145 | 0 | 0 | 6000 | 10000 | g | 0 | 0 | 8.705 | 0.529 | 167.725 | -0.043 | 0 | 0 | 0 | Gurvich 90 | 1 | MainDB
C2(+g) |  | Dicarbon +ion |  |  | 24.02145 | 0 | 0 | 10000 | 20000 | g | 0 | 0 | 17.913 | -0.896 | -859.058 | 0.018 | 0 | 0 | 0 | Gurvich 90 | 1 | MainDB
C2(+g) |  | Dicarbon +ion |  |  | 24.02145 | 0 | 0 | 298.15 | 1000 | g | 479.154 | 48.799 | 6.076 | 2.728 | 0.133 | -0.17 | 0 | 0 | 0 | Gurvich 90 | 1 | MainDB
C2(+g) |  | Dicarbon +ion |  |  | 24.02145 | 0 | 0 | 1000 | 3400 | g | 0 | 0 | 2.95 | 6.326 | 4.36 | -1.12 | 0 | 0 | 0 | Gurvich 90 | 1 | MainDB
C2(+g) |  | Dicarbon +ion |  |  | 24.02145 | 0 | 0 | 3400 | 6000 | g | 0 | 0 | 14.143 | -1.007 | 9.846 | 0.075 | 0 | 0 | 0 | Gurvich 90 | 1 | MainDB
C2(+g) |  | Dicarbon +ion |  |  | 24.02145 | 0 | 0 | 6000 | 10000 | g | 0 | 0 | 8.705 | 0.529 | 167.725 | -0.043 | 0 | 0 | 0 | Gurvich 90 | 1 | MainDB
C2(+g) |  | Dicarbon +ion |  |  | 24.02145 | 0 | 0 | 10000 | 20000 | g | 0 | 0 | 17.913 | -0.896 | -859.058 | 0.018 | 0 | 0 | 0 | Gurvich 90 | 1 | MainDB
C2(-g) |  | Carbon -ion | Diatomic | 12070-15-4 | 24.02255 | 0 | 0 | 100 | 600 | g | 106 | 46.98781 | 7.048341 | -1.113917 | -0.001085086 | 3.152051 | 0 | 0 | 0 | JANAF 98 | 1 | MainDB
C2(-g) |  | Carbon -ion | Diatomic | 12070-15-4 | 24.02255 | 0 | 0 | 600 | 4000 | g | 0 | 0 | 7.456513 | 0.8748471 | -1.610158 | -0.01924235 | 0 | 0 | 0 | JANAF 98 | 1 | MainDB
C2(-g) |  | Carbon -ion | Diatomic | 12070-15-4 | 24.02255 | 0 | 0 | 4000 | 6000 | g | 0 | 0 | 11.49549 | 0.1513217 | -172.3881 | -0.02842017 | 0 | 0 | 0 | JANAF 98 | 1 | MainDB
C2(-g) |  | Carbon -ion | Diatomic | 12070-15-4 | 24.02255 | 0 | 0 | 100 | 600 | g | 106 | 46.98781 | 7.048341 | -1.113917 | -0.001085086 | 3.152051 | 0 | 0 | 0 | JANAF 98 | 1 | MainDB
C2(-g) |  | Carbon -ion | Diatomic | 12070-15-4 | 24.02255 | 0 | 0 | 600 | 4000 | g | 0 | 0 | 7.456513 | 0.8748471 | -1.610158 | -0.01924235 | 0 | 0 | 0 | JANAF 98 | 1 | MainDB
C2(-g) |  | Carbon -ion | Diatomic | 12070-15-4 | 24.02255 | 0 | 0 | 4000 | 6000 | g | 0 | 0 | 11.49549 | 0.1513217 | -172.3881 | -0.02842017 | 0 | 0 | 0 | JANAF 98 | 1 | MainDB
C2(-g) |  | Carbon -ion | Diatomic | 12070-15-4 | 24.02255 | 0 | 0 | 100 | 600 | g | 106 | 46.98781 | 7.048341 | -1.113917 | -0.001085086 | 3.152051 | 0 | 0 | 0 | JANAF 98 | 1 | MainDB
C2(-g) |  | Carbon -ion | Diatomic | 12070-15-4 | 24.02255 | 0 | 0 | 600 | 4000 | g | 0 | 0 | 7.456513 | 0.8748471 | -1.610158 | -0.01924235 | 0 | 0 | 0 | JANAF 98 | 1 | MainDB
C2(-g) |  | Carbon -ion | Diatomic | 12070-15-4 | 24.02255 | 0 | 0 | 4000 | 6000 | g | 0 | 0 | 11.49549 | 0.1513217 | -172.3881 | -0.02842017 | 0 | 0 | 0 | JANAF 98 | 1 | MainDB
CBr(g) |  | Carbon monobromide |  | 3889-77-8 | 91.915 | 0 | 0 | 100 | 298.15 | g | 117.2115 | 56.06118 | 6.771202 | 8.715482 | -0.04924198 | -8.36056 | 0 | 0 | 0 | JANAF 98, Glushko 94, Landolt 99 | 1 | MainDB
CBr(g) |  | Carbon monobromide |  | 3889-77-8 | 91.915 | 0 | 0 | 298.15 | 2100 | g | 0 | 0 | 8.811599 | 0.2526099 | -0.3506429 | -0.02815009 | 0 | 0 | 0 | Glushko 94, Landolt 99 | 1 | MainDB
CBr(g) |  | Carbon monobromide |  | 3889-77-8 | 91.915 | 0 | 0 | 2100 | 4500 | g | 0 | 0 | 7.66011 | 0.7734799 | 11.80735 | -0.07597514 | 0 | 0 | 0 | Glushko 94, Landolt 99 | 1 | MainDB
CBr(g) |  | Carbon monobromide |  | 3889-77-8 | 91.915 | 0 | 0 | 4500 | 6000 | g | 0 | 0 | 8.923196 | 0.6863886 | -81.92946 | -0.09642925 | 0 | 0 | 0 | Glushko 94, Landolt 99 | 1 | MainDB
CBr(g) |  | Carbon monobromide |  | 3889-77-8 | 91.915 | 0 | 0 | 100 | 298.15 | g | 117.2115 | 56.06118 | 6.771202 | 8.715482 | -0.04924198 | -8.36056 | 0 | 0 | 0 | JANAF 98, Glushko 94, Landolt 99 | 1 | MainDB
CBr(g) |  | Carbon monobromide |  | 3889-77-8 | 91.915 | 0 | 0 | 298.15 | 2100 | g | 0 | 0 | 8.811599 | 0.2526099 | -0.3506429 | -0.02815009 | 0 | 0 | 0 | Glushko 94, Landolt 99 | 1 | MainDB
CBr(g) |  | Carbon monobromide |  | 3889-77-8 | 91.915 | 0 | 0 | 2100 | 4500 | g | 0 | 0 | 7.66011 | 0.7734799 | 11.80735 | -0.07597514 | 0 | 0 | 0 | Glushko 94, Landolt 99 | 1 | MainDB
CBr(g) |  | Carbon monobromide |  | 3889-77-8 | 91.915 | 0 | 0 | 4500 | 6000 | g | 0 | 0 | 8.923196 | 0.6863886 | -81.92946 | -0.09642925 | 0 | 0 | 0 | Glushko 94, Landolt 99 | 1 | MainDB
CBr(g) |  | Carbon monobromide |  | 3889-77-8 | 91.915 | 0 | 0 | 100 | 298.15 | g | 117.2115 | 56.06118 | 6.771202 | 8.715482 | -0.04924198 | -8.36056 | 0 | 0 | 0 | JANAF 98, Glushko 94, Landolt 99 | 1 | MainDB
CBr(g) |  | Carbon monobromide |  | 3889-77-8 | 91.915 | 0 | 0 | 298.15 | 2100 | g | 0 | 0 | 8.811599 | 0.2526099 | -0.3506429 | -0.02815009 | 0 | 0 | 0 | Glushko 94, Landolt 99 | 1 | MainDB
CBr(g) |  | Carbon monobromide |  | 3889-77-8 | 91.915 | 0 | 0 | 2100 | 4500 | g | 0 | 0 | 7.66011 | 0.7734799 | 11.80735 | -0.07597514 | 0 | 0 | 0 | Glushko 94, Landolt 99 | 1 | MainDB
CBr(g) |  | Carbon monobromide |  | 3889-77-8 | 91.915 | 0 | 0 | 4500 | 6000 | g | 0 | 0 | 8.923196 | 0.6863886 | -81.92946 | -0.09642925 | 0 | 0 | 0 | Glushko 94, Landolt 99 | 1 | MainDB
CBr(g) |  | Carbon monobromide |  | 3889-77-8 | 91.915 | 0 | 0 | 100 | 298.15 | g | 117.2115 | 56.06118 | 6.771202 | 8.715482 | -0.04924198 | -8.36056 | 0 | 0 | 0 | JANAF 98, Glushko 94, Landolt 99 | 1 | MainDB
CBr(g) |  | Carbon monobromide |  | 3889-77-8 | 91.915 | 0 | 0 | 298.15 | 2100 | g | 0 | 0 | 8.811599 | 0.2526099 | -0.3506429 | -0.02815009 | 0 | 0 | 0 | Glushko 94, Landolt 99 | 1 | MainDB
CBr(g) |  | Carbon monobromide |  | 3889-77-8 | 91.915 | 0 | 0 | 2100 | 4500 | g | 0 | 0 | 7.66011 | 0.7734799 | 11.80735 | -0.07597514 | 0 | 0 | 0 | Glushko 94, Landolt 99 | 1 | MainDB
CBr(g) |  | Carbon monobromide |  | 3889-77-8 | 91.915 | 0 | 0 | 4500 | 6000 | g | 0 | 0 | 8.923196 | 0.6863886 | -81.92946 | -0.09642925 | 0 | 0 | 0 | Glushko 94, Landolt 99 | 1 | MainDB
CBr2(g) |  | Dibromomethylene radical |  | 4371-77-1 | 171.819 | 0 | 0 | 298.15 | 2000 | g | 80.456 | 68.913 | 13.458 | 0.343 | -1.595 | -0.016 | 0 | 0 | 0 | Gurvich 79 | 1 | MainDB
CBr2(g) |  | Dibromomethylene radical |  | 4371-77-1 | 171.819 | 0 | 0 | 2000 | 6000 | g | 0 | 0 | 7.788 | 3.108 | 48.675 | -0.29 | 0 | 0 | 0 | Gurvich 79 | 1 | MainDB
CBr2(g) |  | Dibromomethylene radical |  | 4371-77-1 | 171.819 | 0 | 0 | 298.15 | 2000 | g | 80.456 | 68.913 | 13.458 | 0.343 | -1.595 | -0.016 | 0 | 0 | 0 | Gurvich 79 | 1 | MainDB
CBr2(g) |  | Dibromomethylene radical |  | 4371-77-1 | 171.819 | 0 | 0 | 2000 | 6000 | g | 0 | 0 | 7.788 | 3.108 | 48.675 | -0.29 | 0 | 0 | 0 | Gurvich 79 | 1 | MainDB
CBr3(g) |  | Tribromomethyl radical |  | 4471-18-5 | 251.723 | 0 | 0 | 298.15 | 6000 | g | 56.166 | 79.933 | 19.449 | 0.212 | -3.121 | -0.025 | 0 | 0 | 0 | Gurvich 79 | 1 | MainDB
CBr4 |  | Tetrabromomethane | Carbon tetrabromide | 558-13-4 | 331.627 | 363 | 463 | 298.15 | 320 | s | 4.45 | 50.8 | 31.7 | 0 | 0 | 0 | 3.4 | 0 | 0 | Knacke 91 | 1 | MainDB
CBr4 |  | Tetrabromomethane | Carbon tetrabromide | 558-13-4 | 331.627 | 363 | 463 | 320 | 363 | s | 1.406 | 4.394 | 33 | 0 | 0 | 0 | 0 | 0 | 0 | Knacke 91 | 1 | MainDB
CBr4 |  | Tetrabromomethane | Carbon tetrabromide | 558-13-4 | 331.627 | 363 | 463 | 363 | 462 | l | 0.949 | 2.614 | 36.6 | 0 | 0 | 0 | 0 | 0 | 0 | Knacke 91 | 1 | MainDB
CBr4 |  | Tetrabromomethane | Carbon tetrabromide | 558-13-4 | 331.627 | 363 | 463 | 298.15 | 320 | s | 4.45 | 50.8 | 31.7 | 0 | 0 | 0 | 3.4 | 0 | 0 | Knacke 91 | 1 | MainDB
CBr4 |  | Tetrabromomethane | Carbon tetrabromide | 558-13-4 | 331.627 | 363 | 463 | 320 | 363 | s | 1.406 | 4.394 | 33 | 0 | 0 | 0 | 0 | 0 | 0 | Knacke 91 | 1 | MainDB
CBr4 |  | Tetrabromomethane | Carbon tetrabromide | 558-13-4 | 331.627 | 363 | 463 | 363 | 462 | l | 0.949 | 2.614 | 36.6 | 0 | 0 | 0 | 0 | 0 | 0 | Knacke 91 | 1 | MainDB
CBr4 |  | Tetrabromomethane | Carbon tetrabromide | 558-13-4 | 331.627 | 363 | 463 | 298.15 | 320 | s | 4.45 | 50.8 | 31.7 | 0 | 0 | 0 | 3.4 | 0 | 0 | Knacke 91 | 1 | MainDB
CBr4 |  | Tetrabromomethane | Carbon tetrabromide | 558-13-4 | 331.627 | 363 | 463 | 320 | 363 | s | 1.406 | 4.394 | 33 | 0 | 0 | 0 | 0 | 0 | 0 | Knacke 91 | 1 | MainDB
CBr4 |  | Tetrabromomethane | Carbon tetrabromide | 558-13-4 | 331.627 | 363 | 463 | 363 | 462 | l | 0.949 | 2.614 | 36.6 | 0 | 0 | 0 | 0 | 0 | 0 | Knacke 91 | 1 | MainDB
CBr4(g) |  | Tetrabromomethane | Carbon tetrabromide | 558-13-4 | 331.627 | 363 | 463 | 0.00015 | 298.15 | g | 28.68069 | 85.57767 | 8.866312 | 73.53368 | 0 | -101.4647 | 0 | 0 | 0 | Barin 89, Frenkel 94, Landolt 99 | 1 | MainDB
CBr4(g) |  | Tetrabromomethane | Carbon tetrabromide | 558-13-4 | 331.627 | 363 | 463 | 298.15 | 1000 | g | 0 | 0 | 23.32353 | 4.122414 | -2.358334 | -1.898757 | 0 | 0 | 0 | Glushko 94, Landolt 99 | 1 | MainDB
CBr4(g) |  | Tetrabromomethane | Carbon tetrabromide | 558-13-4 | 331.627 | 363 | 463 | 1000 | 6000 | g | 0 | 0 | 25.81385 | 0.007325526 | -5.09506 | -0.0007217973 | 0 | 0 | 0 | Glushko 94, Landolt 99 | 1 | MainDB
CBr4(g) |  | Tetrabromomethane | Carbon tetrabromide | 558-13-4 | 331.627 | 363 | 463 | 0.00015 | 298.15 | g | 28.68069 | 85.57767 | 8.866312 | 73.53368 | 0 | -101.4647 | 0 | 0 | 0 | Barin 89, Frenkel 94, Landolt 99 | 1 | MainDB
CBr4(g) |  | Tetrabromomethane | Carbon tetrabromide | 558-13-4 | 331.627 | 363 | 463 | 298.15 | 1000 | g | 0 | 0 | 23.32353 | 4.122414 | -2.358334 | -1.898757 | 0 | 0 | 0 | Glushko 94, Landolt 99 | 1 | MainDB
CBr4(g) |  | Tetrabromomethane | Carbon tetrabromide | 558-13-4 | 331.627 | 363 | 463 | 1000 | 6000 | g | 0 | 0 | 25.81385 | 0.007325526 | -5.09506 | -0.0007217973 | 0 | 0 | 0 | Glushko 94, Landolt 99 | 1 | MainDB
CBr4(g) |  | Tetrabromomethane | Carbon tetrabromide | 558-13-4 | 331.627 | 363 | 463 | 0.00015 | 298.15 | g | 28.68069 | 85.57767 | 8.866312 | 73.53368 | 0 | -101.4647 | 0 | 0 | 0 | Barin 89, Frenkel 94, Landolt 99 | 1 | MainDB
CBr4(g) |  | Tetrabromomethane | Carbon tetrabromide | 558-13-4 | 331.627 | 363 | 463 | 298.15 | 1000 | g | 0 | 0 | 23.32353 | 4.122414 | -2.358334 | -1.898757 | 0 | 0 | 0 | Glushko 94, Landolt 99 | 1 | MainDB
CBr4(g) |  | Tetrabromomethane | Carbon tetrabromide | 558-13-4 | 331.627 | 363 | 463 | 1000 | 6000 | g | 0 | 0 | 25.81385 | 0.007325526 | -5.09506 | -0.0007217973 | 0 | 0 | 0 | Glushko 94, Landolt 99 | 1 | MainDB
CBr4(TBMg) |  | Tetrabromomethane | Carbon tetrabromide | 558-13-4 | 331.627 | 363 | 463 | 298.15 | 2000 | g | 19.00096 | 85.589 | 25.309 | 0.272 | -3.274 | 0 | 0 | 0 | 0 | Barin 89,TRC 96 | 1 | MainDB
C2Br6(g) |  | Hexabromoethane |  | 594-73-0 | 503.446 | 0 | -473 | 0.00015 | 298.15 | g | -31.79995 | 110.3693 | 13.56507 | 117.9625 | 0 | -157.727 | 0 | 0 | 0 | Landolt 99, Frenkel 94, Glushko 94 | 1 | MainDB
C2Br6(g) |  | Hexabromoethane |  | 594-73-0 | 503.446 | 0 | -473 | 298.15 | 900 | g | 0 | 0 | 37.04587 | 11.36092 | -4.071649 | -5.344716 | 0 | 0 | 0 | Glushko 94, Landolt 99 | 1 | MainDB
C2Br6(g) |  | Hexabromoethane |  | 594-73-0 | 503.446 | 0 | -473 | 900 | 1500 | g | 0 | 0 | 42.64574 | 1.231231 | -8.867189 | -0.2729613 | 0 | 0 | 0 | Glushko 94, Landolt 99 | 1 | MainDB
C2Br6(g) |  | Hexabromoethane |  | 594-73-0 | 503.446 | 0 | -473 | 0.00015 | 298.15 | g | -31.79995 | 110.3693 | 13.56507 | 117.9625 | 0 | -157.727 | 0 | 0 | 0 | Landolt 99, Frenkel 94, Glushko 94 | 1 | MainDB
C2Br6(g) |  | Hexabromoethane |  | 594-73-0 | 503.446 | 0 | -473 | 298.15 | 900 | g | 0 | 0 | 37.04587 | 11.36092 | -4.071649 | -5.344716 | 0 | 0 | 0 | Glushko 94, Landolt 99 | 1 | MainDB
C2Br6(g) |  | Hexabromoethane |  | 594-73-0 | 503.446 | 0 | -473 | 900 | 1500 | g | 0 | 0 | 42.64574 | 1.231231 | -8.867189 | -0.2729613 | 0 | 0 | 0 | Glushko 94, Landolt 99 | 1 | MainDB
C2Br6(g) |  | Hexabromoethane |  | 594-73-0 | 503.446 | 0 | -473 | 0.00015 | 298.15 | g | -31.79995 | 110.3693 | 13.56507 | 117.9625 | 0 | -157.727 | 0 | 0 | 0 | Landolt 99, Frenkel 94, Glushko 94 | 1 | MainDB
C2Br6(g) |  | Hexabromoethane |  | 594-73-0 | 503.446 | 0 | -473 | 298.15 | 900 | g | 0 | 0 | 37.04587 | 11.36092 | -4.071649 | -5.344716 | 0 | 0 | 0 | Glushko 94, Landolt 99 | 1 | MainDB
C2Br6(g) |  | Hexabromoethane |  | 594-73-0 | 503.446 | 0 | -473 | 900 | 1500 | g | 0 | 0 | 42.64574 | 1.231231 | -8.867189 | -0.2729613 | 0 | 0 | 0 | Glushko 94, Landolt 99 | 1 | MainDB
C6Br6(HBBg) |  | Hexabromobenzene |  | 87-82-1 | 551.49 | 0 | 0 | 200 | 1500 | g | 61.20937 | 118.836 | 39.58146 | 38.50286 | -3.922869 | -14.43454 | 0 | 0 | 0 | Frenkel 94 | 2 | MainDB
CBrCl3(g) | CCl3Br(g) | Trichlorobromomethane | Methane. Bromotrichloro- | 75-62-7 | 198.274 | 267.5 | 378 | 0.00015 | 298.15 | g | -10.277 | 79.702 | 4.497384 | 88.22637 | -1.011906e-12 | -117.2415 | 0 | 0 | 0 | Gurvich 79, Frenkel 94 | 1 | MainDB
CBrCl3(g) | CCl3Br(g) | Trichlorobromomethane | Methane. Bromotrichloro- | 75-62-7 | 198.274 | 267.5 | 378 | 298.15 | 1500 | g | 0 | 0 | 23.26241 | 3.484751 | -3.397686 | -1.279626 | 0 | 0 | 0 | Frenkel 94 | 1 | MainDB
CBrCl3(g) | CCl3Br(g) | Trichlorobromomethane | Methane. Bromotrichloro- | 75-62-7 | 198.274 | 267.5 | 378 | 1500 | 6000 | g | 0 | 0 | 25.804 | 0.01099904 | -7.142001 | -0.0009990439 | 0 | 0 | 0 | Gurvich 79 | 1 | MainDB
CBrCl3(g) | CCl3Br(g) | Trichlorobromomethane | Methane. Bromotrichloro- | 75-62-7 | 198.274 | 267.5 | 378 | 0.00015 | 298.15 | g | -10.277 | 79.702 | 4.497384 | 88.22637 | -1.011906e-12 | -117.2415 | 0 | 0 | 0 | Gurvich 79, Frenkel 94 | 1 | MainDB
CBrCl3(g) | CCl3Br(g) | Trichlorobromomethane | Methane. Bromotrichloro- | 75-62-7 | 198.274 | 267.5 | 378 | 298.15 | 1500 | g | 0 | 0 | 23.26241 | 3.484751 | -3.397686 | -1.279626 | 0 | 0 | 0 | Frenkel 94 | 1 | MainDB
CBrCl3(g) | CCl3Br(g) | Trichlorobromomethane | Methane. Bromotrichloro- | 75-62-7 | 198.274 | 267.5 | 378 | 1500 | 6000 | g | 0 | 0 | 25.804 | 0.01099904 | -7.142001 | -0.0009990439 | 0 | 0 | 0 | Gurvich 79 | 1 | MainDB
CBrCl3(g) | CCl3Br(g) | Trichlorobromomethane | Methane. Bromotrichloro- | 75-62-7 | 198.274 | 267.5 | 378 | 0.00015 | 298.15 | g | -10.277 | 79.702 | 4.497384 | 88.22637 | -1.011906e-12 | -117.2415 | 0 | 0 | 0 | Gurvich 79, Frenkel 94 | 1 | MainDB
CBrCl3(g) | CCl3Br(g) | Trichlorobromomethane | Methane. Bromotrichloro- | 75-62-7 | 198.274 | 267.5 | 378 | 298.15 | 1500 | g | 0 | 0 | 23.26241 | 3.484751 | -3.397686 | -1.279626 | 0 | 0 | 0 | Frenkel 94 | 1 | MainDB
CBrCl3(g) | CCl3Br(g) | Trichlorobromomethane | Methane. Bromotrichloro- | 75-62-7 | 198.274 | 267.5 | 378 | 1500 | 6000 | g | 0 | 0 | 25.804 | 0.01099904 | -7.142001 | -0.0009990439 | 0 | 0 | 0 | Gurvich 79 | 1 | MainDB
CBr2Cl2(DBDCMg) |  | Dibromodichloromethane |  | 594-18-3 | 242.725 | 0 | 0 | 100 | 298.15 | g | 2.222753 | 83.2457 | 9.61896 | 56.55351 | -0.1562811 | -61.63524 | 0 | 0 | 0 | TRC 96 | 1 | MainDB
CBr2Cl2(DBDCMg) |  | Dibromodichloromethane |  | 594-18-3 | 242.725 | 0 | 0 | 298.15 | 900 | g | 0 | 0 | 22.19259 | 6.22365 | -2.650777 | -3.018571 | 0 | 0 | 0 | Glushko 94, Landolt 99 | 1 | MainDB
CBr2Cl2(DBDCMg) |  | Dibromodichloromethane |  | 594-18-3 | 242.725 | 0 | 0 | 900 | 6000 | g | 0 | 0 | 25.79438 | 0.01526291 | -6.360992 | -0.001548757 | 0 | 0 | 0 | Glushko 94, Landolt 99 | 1 | MainDB
CBr2Cl2(DBDCMg) |  | Dibromodichloromethane |  | 594-18-3 | 242.725 | 0 | 0 | 100 | 298.15 | g | 2.222753 | 83.2457 | 9.61896 | 56.55351 | -0.1562811 | -61.63524 | 0 | 0 | 0 | TRC 96 | 1 | MainDB
CBr2Cl2(DBDCMg) |  | Dibromodichloromethane |  | 594-18-3 | 242.725 | 0 | 0 | 298.15 | 900 | g | 0 | 0 | 22.19259 | 6.22365 | -2.650777 | -3.018571 | 0 | 0 | 0 | Glushko 94, Landolt 99 | 1 | MainDB
CBr2Cl2(DBDCMg) |  | Dibromodichloromethane |  | 594-18-3 | 242.725 | 0 | 0 | 900 | 6000 | g | 0 | 0 | 25.79438 | 0.01526291 | -6.360992 | -0.001548757 | 0 | 0 | 0 | Glushko 94, Landolt 99 | 1 | MainDB
CBr2Cl2(DBDCMg) |  | Dibromodichloromethane |  | 594-18-3 | 242.725 | 0 | 0 | 100 | 298.15 | g | 2.222753 | 83.2457 | 9.61896 | 56.55351 | -0.1562811 | -61.63524 | 0 | 0 | 0 | TRC 96 | 1 | MainDB
CBr2Cl2(DBDCMg) |  | Dibromodichloromethane |  | 594-18-3 | 242.725 | 0 | 0 | 298.15 | 900 | g | 0 | 0 | 22.19259 | 6.22365 | -2.650777 | -3.018571 | 0 | 0 | 0 | Glushko 94, Landolt 99 | 1 | MainDB
CBr2Cl2(DBDCMg) |  | Dibromodichloromethane |  | 594-18-3 | 242.725 | 0 | 0 | 900 | 6000 | g | 0 | 0 | 25.79438 | 0.01526291 | -6.360992 | -0.001548757 | 0 | 0 | 0 | Glushko 94, Landolt 99 | 1 | MainDB
CBr3Cl(TBCMg) |  | Tribromochloromethane |  | 594-15-0 | 287.176 | 0 | 0 | 100 | 298.15 | g | 11.63958 | 85.48996 | 11.22799 | 51.017 | -0.1620411 | -55.05476 | 0 | 0 | 0 | TRC 96, Glushko 94, Landolt 99 | 1 | MainDB
CBr3Cl(TBCMg) |  | Tribromochloromethane |  | 594-15-0 | 287.176 | 0 | 0 | 298.15 | 1000 | g | 0 | 0 | 23.00847 | 4.634099 | -2.548136 | -2.134092 | 0 | 0 | 0 | Glushko 94, Landolt 99 | 1 | MainDB
CBr3Cl(TBCMg) |  | Tribromochloromethane |  | 594-15-0 | 287.176 | 0 | 0 | 1000 | 6000 | g | 0 | 0 | 25.81344 | 0.007301625 | -5.659634 | -0.000709847 | 0 | 0 | 0 | Glushko 94, Landolt 99 | 1 | MainDB
CBr3Cl(TBCMg) |  | Tribromochloromethane |  | 594-15-0 | 287.176 | 0 | 0 | 100 | 298.15 | g | 11.63958 | 85.48996 | 11.22799 | 51.017 | -0.1620411 | -55.05476 | 0 | 0 | 0 | TRC 96, Glushko 94, Landolt 99 | 1 | MainDB
CBr3Cl(TBCMg) |  | Tribromochloromethane |  | 594-15-0 | 287.176 | 0 | 0 | 298.15 | 1000 | g | 0 | 0 | 23.00847 | 4.634099 | -2.548136 | -2.134092 | 0 | 0 | 0 | Glushko 94, Landolt 99 | 1 | MainDB
CBr3Cl(TBCMg) |  | Tribromochloromethane |  | 594-15-0 | 287.176 | 0 | 0 | 1000 | 6000 | g | 0 | 0 | 25.81344 | 0.007301625 | -5.659634 | -0.000709847 | 0 | 0 | 0 | Glushko 94, Landolt 99 | 1 | MainDB
CBr3Cl(TBCMg) |  | Tribromochloromethane |  | 594-15-0 | 287.176 | 0 | 0 | 100 | 298.15 | g | 11.63958 | 85.48996 | 11.22799 | 51.017 | -0.1620411 | -55.05476 | 0 | 0 | 0 | TRC 96, Glushko 94, Landolt 99 | 1 | MainDB
CBr3Cl(TBCMg) |  | Tribromochloromethane |  | 594-15-0 | 287.176 | 0 | 0 | 298.15 | 1000 | g | 0 | 0 | 23.00847 | 4.634099 | -2.548136 | -2.134092 | 0 | 0 | 0 | Glushko 94, Landolt 99 | 1 | MainDB
CBr3Cl(TBCMg) |  | Tribromochloromethane |  | 594-15-0 | 287.176 | 0 | 0 | 1000 | 6000 | g | 0 | 0 | 25.81344 | 0.007301625 | -5.659634 | -0.000709847 | 0 | 0 | 0 | Glushko 94, Landolt 99 | 1 | MainDB
CBrCl2D(g) |  | Bromodichlorodeuteriomethane |  | 53248-82-1 | 164.8369 | 0 | 0 | 298.15 | 398 | g | -17.3 | 75.9 | 16.83 | 0 | 0 | 0 | 0 | 0 | 0 | Karapet 70 | 3 | MainDB
CBrClF2(g) | CF2ClBr(g) | Bromochlorodifluoromethane |  | 353-59-3 | 165.3648 | 113.7 | 269.5 | 298.15 | 1000 | g | -103.967 | 76.155 | 17.141 | 14.2 | -2.626 | -6.629 | 0 | 0 | 0 | Gurvich 79, Frencel 94 | 1 | MainDB
CBrClF2(g) | CF2ClBr(g) | Bromochlorodifluoromethane |  | 353-59-3 | 165.3648 | 113.7 | 269.5 | 1000 | 6000 | g | 0 | 0 | 25.737 | 0.036 | -13.01 | -0.004 | 0 | 0 | 0 | Gurvich 79 | 1 | MainDB
CBrClF2(g) | CF2ClBr(g) | Bromochlorodifluoromethane |  | 353-59-3 | 165.3648 | 113.7 | 269.5 | 298.15 | 1000 | g | -103.967 | 76.155 | 17.141 | 14.2 | -2.626 | -6.629 | 0 | 0 | 0 | Gurvich 79, Frencel 94 | 1 | MainDB
CBrClF2(g) | CF2ClBr(g) | Bromochlorodifluoromethane |  | 353-59-3 | 165.3648 | 113.7 | 269.5 | 1000 | 6000 | g | 0 | 0 | 25.737 | 0.036 | -13.01 | -0.004 | 0 | 0 | 0 | Gurvich 79 | 1 | MainDB
CBrCl2F(g) | CFCl2Br(g) | Bromodichlorofluoromethane |  | 353-58-2 | 181.8194 | 0 | 0 | 298.15 | 1000 | g | -56.166 | 79.028 | 19.544 | 10.492 | -2.75 | -4.97 | 0 | 0 | 0 | Gurvich 79, Frencel 94 | 1 | MainDB
CBrCl2F(g) | CFCl2Br(g) | Bromodichlorofluoromethane |  | 353-58-2 | 181.8194 | 0 | 0 | 1000 | 6000 | g | 0 | 0 | 25.776 | 0.021 | -9.879 | -0.002 | 0 | 0 | 0 | Gurvich 79 | 1 | MainDB
CBrCl2F(g) | CFCl2Br(g) | Bromodichlorofluoromethane |  | 353-58-2 | 181.8194 | 0 | 0 | 298.15 | 1000 | g | -56.166 | 79.028 | 19.544 | 10.492 | -2.75 | -4.97 | 0 | 0 | 0 | Gurvich 79, Frencel 94 | 1 | MainDB
CBrCl2F(g) | CFCl2Br(g) | Bromodichlorofluoromethane |  | 353-58-2 | 181.8194 | 0 | 0 | 1000 | 6000 | g | 0 | 0 | 25.776 | 0.021 | -9.879 | -0.002 | 0 | 0 | 0 | Gurvich 79 | 1 | MainDB
CBrCl2F(BDCFMg) |  | Bromodichlorofluoromethane |  | 353-58-2 | 181.8194 | 0 | 0 | 100 | 298.15 | g | -54.99522 | 79.129 | 5.72538 | 67.54987 | -0.06852 | -74.83481 | 0 | 0 | 0 | Karapet 70,TRC 96 | 3 | MainDB
CBrCl2F(BDCFMg) |  | Bromodichlorofluoromethane |  | 353-58-2 | 181.8194 | 0 | 0 | 298.15 | 1500 | g | 0 | 0 | 21.64287 | 5.5579 | -3.57344 | -2.01244 | 0 | 0 | 0 | Karapet 70,TRC 96 | 0 | MainDB
CBrCl2F(BDCFMg) |  | Bromodichlorofluoromethane |  | 353-58-2 | 181.8194 | 0 | 0 | 100 | 298.15 | g | -54.99522 | 79.129 | 5.72538 | 67.54987 | -0.06852 | -74.83481 | 0 | 0 | 0 | Karapet 70,TRC 96 | 3 | MainDB
CBrCl2F(BDCFMg) |  | Bromodichlorofluoromethane |  | 353-58-2 | 181.8194 | 0 | 0 | 298.15 | 1500 | g | 0 | 0 | 21.64287 | 5.5579 | -3.57344 | -2.01244 | 0 | 0 | 0 | Karapet 70,TRC 96 | 0 | MainDB
CBr2ClF(g) | CFClBr2(g) | Dibromochlorofluoromethane |  | 353-55-9 | 226.2704 | 0 | 353.5 | 298.15 | 1000 | g | -41.826 | 81.96 | 20.095 | 9.575 | -2.556 | -4.537 | 0 | 0 | 0 | Gurvich 79 | 1 | MainDB
CBr2ClF(g) | CFClBr2(g) | Dibromochlorofluoromethane |  | 353-55-9 | 226.2704 | 0 | 353.5 | 1000 | 6000 | g | 0 | 0 | 25.782 | 0.019 | -9.057 | -0.002 | 0 | 0 | 0 | Gurvich 79 | 1 | MainDB
CBr2ClF(g) | CFClBr2(g) | Dibromochlorofluoromethane |  | 353-55-9 | 226.2704 | 0 | 353.5 | 298.15 | 1000 | g | -41.826 | 81.96 | 20.095 | 9.575 | -2.556 | -4.537 | 0 | 0 | 0 | Gurvich 79 | 1 | MainDB
CBr2ClF(g) | CFClBr2(g) | Dibromochlorofluoromethane |  | 353-55-9 | 226.2704 | 0 | 353.5 | 1000 | 6000 | g | 0 | 0 | 25.782 | 0.019 | -9.057 | -0.002 | 0 | 0 | 0 | Gurvich 79 | 1 | MainDB
CBr2ClF(DBCFMg) |  | Dibromochlorofluoromethane |  | 353-55-9 | 226.2704 | 0 | 0 | 0.00015 | 298.15 | g | -43.73805 | 82.022 | 4.866934 | 81.33656 | -1.095055e-12 | -106.2946 | 0 | 0 | 0 | Karapet 70,TRC 96, Frenkel 94 | 3 | MainDB
CBr2ClF(DBCFMg) |  | Dibromochlorofluoromethane |  | 353-55-9 | 226.2704 | 0 | 0 | 298.15 | 1500 | g | 0 | 0 | 22.01964 | 5.057655 | -3.30482 | -1.831167 | 0 | 0 | 0 | Karapet 70,TRC 96, Frenkel 94 | 0 | MainDB
CBr2ClF(DBCFMg) |  | Dibromochlorofluoromethane |  | 353-55-9 | 226.2704 | 0 | 0 | 0.00015 | 298.15 | g | -43.73805 | 82.022 | 4.866934 | 81.33656 | -1.095055e-12 | -106.2946 | 0 | 0 | 0 | Karapet 70,TRC 96, Frenkel 94 | 3 | MainDB
CBr2ClF(DBCFMg) |  | Dibromochlorofluoromethane |  | 353-55-9 | 226.2704 | 0 | 0 | 298.15 | 1500 | g | 0 | 0 | 22.01964 | 5.057655 | -3.30482 | -1.831167 | 0 | 0 | 0 | Karapet 70,TRC 96, Frenkel 94 | 0 | MainDB
CBrClI2(BCDIMg) |  | Bromochlorodiiodomethane |  | 40809-94-7 | 381.177 | 0 | 0 | 100 | 298.15 | g | 37.28489 | 91.826 | 11.64022 | 54.35262 | -0.1297108 | -65.89048 | 0 | 0 | 0 | TRC 96, Glushko 94, Landolt 99 | 1 | MainDB
CBrClI2(BCDIMg) |  | Bromochlorodiiodomethane |  | 40809-94-7 | 381.177 | 0 | 0 | 298.15 | 1200 | g | 0 | 0 | 23.98477 | 2.825089 | -2.497512 | -1.188516 | 0 | 0 | 0 | Glushko 94, Landolt 99 | 1 | MainDB
CBrClI2(BCDIMg) |  | Bromochlorodiiodomethane |  | 40809-94-7 | 381.177 | 0 | 0 | 1200 | 6000 | g | 0 | 0 | 25.81961 | 0.005160134 | -4.700007 | -0.000499522 | 0 | 0 | 0 | Glushko 94, Landolt 99 | 1 | MainDB
CBrClI2(BCDIMg) |  | Bromochlorodiiodomethane |  | 40809-94-7 | 381.177 | 0 | 0 | 100 | 298.15 | g | 37.28489 | 91.826 | 11.64022 | 54.35262 | -0.1297108 | -65.89048 | 0 | 0 | 0 | TRC 96, Glushko 94, Landolt 99 | 1 | MainDB
CBrClI2(BCDIMg) |  | Bromochlorodiiodomethane |  | 40809-94-7 | 381.177 | 0 | 0 | 298.15 | 1200 | g | 0 | 0 | 23.98477 | 2.825089 | -2.497512 | -1.188516 | 0 | 0 | 0 | Glushko 94, Landolt 99 | 1 | MainDB
CBrClI2(BCDIMg) |  | Bromochlorodiiodomethane |  | 40809-94-7 | 381.177 | 0 | 0 | 1200 | 6000 | g | 0 | 0 | 25.81961 | 0.005160134 | -4.700007 | -0.000499522 | 0 | 0 | 0 | Glushko 94, Landolt 99 | 1 | MainDB
CBrClI2(BCDIMg) |  | Bromochlorodiiodomethane |  | 40809-94-7 | 381.177 | 0 | 0 | 100 | 298.15 | g | 37.28489 | 91.826 | 11.64022 | 54.35262 | -0.1297108 | -65.89048 | 0 | 0 | 0 | TRC 96, Glushko 94, Landolt 99 | 1 | MainDB
CBrClI2(BCDIMg) |  | Bromochlorodiiodomethane |  | 40809-94-7 | 381.177 | 0 | 0 | 298.15 | 1200 | g | 0 | 0 | 23.98477 | 2.825089 | -2.497512 | -1.188516 | 0 | 0 | 0 | Glushko 94, Landolt 99 | 1 | MainDB
CBrClI2(BCDIMg) |  | Bromochlorodiiodomethane |  | 40809-94-7 | 381.177 | 0 | 0 | 1200 | 6000 | g | 0 | 0 | 25.81961 | 0.005160134 | -4.700007 | -0.000499522 | 0 | 0 | 0 | Glushko 94, Landolt 99 | 1 | MainDB
CBr2ClI(DBCIMg) |  | Dibromochloroiodomethane |  | 40809-93-6 | 334.1765 | 0 | 0 | 100 | 298.15 | g | 25.97992 | 89.65105 | 10.38901 | 60.29935 | -0.09472036 | -74.89508 | 0 | 0 | 0 | TRC 96 | 1 | MainDB
CBr2ClI(DBCIMg) |  | Dibromochloroiodomethane |  | 40809-93-6 | 334.1765 | 0 | 0 | 298.15 | 1000 | g | 0 | 0 | 23.41601 | 3.981133 | -2.497746 | -1.836546 | 0 | 0 | 0 | Glushko 94, Landolt 99 | 1 | MainDB
CBr2ClI(DBCIMg) |  | Dibromochloroiodomethane |  | 40809-93-6 | 334.1765 | 0 | 0 | 1000 | 6000 | g | 0 | 0 | 25.81359 | 0.007531071 | -5.094446 | -0.000750478 | 0 | 0 | 0 | Glushko 94, Landolt 99 | 1 | MainDB
CBr2ClI(DBCIMg) |  | Dibromochloroiodomethane |  | 40809-93-6 | 334.1765 | 0 | 0 | 100 | 298.15 | g | 25.97992 | 89.65105 | 10.38901 | 60.29935 | -0.09472036 | -74.89508 | 0 | 0 | 0 | TRC 96 | 1 | MainDB
CBr2ClI(DBCIMg) |  | Dibromochloroiodomethane |  | 40809-93-6 | 334.1765 | 0 | 0 | 298.15 | 1000 | g | 0 | 0 | 23.41601 | 3.981133 | -2.497746 | -1.836546 | 0 | 0 | 0 | Glushko 94, Landolt 99 | 1 | MainDB
CBr2ClI(DBCIMg) |  | Dibromochloroiodomethane |  | 40809-93-6 | 334.1765 | 0 | 0 | 1000 | 6000 | g | 0 | 0 | 25.81359 | 0.007531071 | -5.094446 | -0.000750478 | 0 | 0 | 0 | Glushko 94, Landolt 99 | 1 | MainDB
CBr2ClI(DBCIMg) |  | Dibromochloroiodomethane |  | 40809-93-6 | 334.1765 | 0 | 0 | 100 | 298.15 | g | 25.97992 | 89.65105 | 10.38901 | 60.29935 | -0.09472036 | -74.89508 | 0 | 0 | 0 | TRC 96 | 1 | MainDB
CBr2ClI(DBCIMg) |  | Dibromochloroiodomethane |  | 40809-93-6 | 334.1765 | 0 | 0 | 298.15 | 1000 | g | 0 | 0 | 23.41601 | 3.981133 | -2.497746 | -1.836546 | 0 | 0 | 0 | Glushko 94, Landolt 99 | 1 | MainDB
CBr2ClI(DBCIMg) |  | Dibromochloroiodomethane |  | 40809-93-6 | 334.1765 | 0 | 0 | 1000 | 6000 | g | 0 | 0 | 25.81359 | 0.007531071 | -5.094446 | -0.000750478 | 0 | 0 | 0 | Glushko 94, Landolt 99 | 1 | MainDB
CBrF3(g) |  | Bromotrifluoromethane | Methane. Bromotrifluoro- | 75-63-8 | 148.9102 | 101 | 215.4 | 100 | 600 | g | -155.091 | 71.183 | 6.046184 | 44.59004 | -0.08073319 | -30.52109 | 0 | 0 | 0 | JANAF 85 | 1 | MainDB
CBrF3(g) |  | Bromotrifluoromethane | Methane. Bromotrifluoro- | 75-63-8 | 148.9102 | 101 | 215.4 | 600 | 6000 | g | 0 | 0 | 25.3538 | 0.2047515 | -13.54859 | -0.02216125 | 0 | 0 | 0 | JANAF 98 | 1 | MainDB
CBrF3(g) |  | Bromotrifluoromethane | Methane. Bromotrifluoro- | 75-63-8 | 148.9102 | 101 | 215.4 | 100 | 600 | g | -155.091 | 71.183 | 6.046184 | 44.59004 | -0.08073319 | -30.52109 | 0 | 0 | 0 | JANAF 85 | 1 | MainDB
CBrF3(g) |  | Bromotrifluoromethane | Methane. Bromotrifluoro- | 75-63-8 | 148.9102 | 101 | 215.4 | 600 | 6000 | g | 0 | 0 | 25.3538 | 0.2047515 | -13.54859 | -0.02216125 | 0 | 0 | 0 | JANAF 98 | 1 | MainDB
CBr2F2(g) | CBr2F2 | Dibromodifluoromethane | Methane. Dibromodifluoro- | 75-61-6 | 209.8158 | 163.1 | 298 | 0.00015 | 298.15 | g | -90.82218 | 77.77414 | 4.411121 | 73.69315 | 0 | -89.77631 | 0 | 0 | 0 | Landolt 99, Frenkel 94, Glushko 94 | 1 | MainDB
CBr2F2(g) | CBr2F2 | Dibromodifluoromethane | Methane. Dibromodifluoro- | 75-61-6 | 209.8158 | 163.1 | 298 | 298.15 | 1500 | g | 0 | 0 | 20.24509 | 7.295911 | -3.39581 | -2.613939 | 0 | 0 | 0 | Frenkel 94 | 1 | MainDB
CBr2F2(g) | CBr2F2 | Dibromodifluoromethane | Methane. Dibromodifluoro- | 75-61-6 | 209.8158 | 163.1 | 298 | 1500 | 6000 | g | 0 | 0 | 25.742 | 0.03400096 | -12.167 | -0.002999522 | 0 | 0 | 0 | Gurvich 79 | 1 | MainDB
CBr2F2(g) | CBr2F2 | Dibromodifluoromethane | Methane. Dibromodifluoro- | 75-61-6 | 209.8158 | 163.1 | 298 | 0.00015 | 298.15 | g | -90.82218 | 77.77414 | 4.411121 | 73.69315 | 0 | -89.77631 | 0 | 0 | 0 | Landolt 99, Frenkel 94, Glushko 94 | 1 | MainDB
CBr2F2(g) | CBr2F2 | Dibromodifluoromethane | Methane. Dibromodifluoro- | 75-61-6 | 209.8158 | 163.1 | 298 | 298.15 | 1500 | g | 0 | 0 | 20.24509 | 7.295911 | -3.39581 | -2.613939 | 0 | 0 | 0 | Frenkel 94 | 1 | MainDB
CBr2F2(g) | CBr2F2 | Dibromodifluoromethane | Methane. Dibromodifluoro- | 75-61-6 | 209.8158 | 163.1 | 298 | 1500 | 6000 | g | 0 | 0 | 25.742 | 0.03400096 | -12.167 | -0.002999522 | 0 | 0 | 0 | Gurvich 79 | 1 | MainDB
CBr2F2(g) | CBr2F2 | Dibromodifluoromethane | Methane. Dibromodifluoro- | 75-61-6 | 209.8158 | 163.1 | 298 | 0.00015 | 298.15 | g | -90.82218 | 77.77414 | 4.411121 | 73.69315 | 0 | -89.77631 | 0 | 0 | 0 | Landolt 99, Frenkel 94, Glushko 94 | 1 | MainDB
CBr2F2(g) | CBr2F2 | Dibromodifluoromethane | Methane. Dibromodifluoro- | 75-61-6 | 209.8158 | 163.1 | 298 | 298.15 | 1500 | g | 0 | 0 | 20.24509 | 7.295911 | -3.39581 | -2.613939 | 0 | 0 | 0 | Frenkel 94 | 1 | MainDB
CBr2F2(g) | CBr2F2 | Dibromodifluoromethane | Methane. Dibromodifluoro- | 75-61-6 | 209.8158 | 163.1 | 298 | 1500 | 6000 | g | 0 | 0 | 25.742 | 0.03400096 | -12.167 | -0.002999522 | 0 | 0 | 0 | Gurvich 79 | 1 | MainDB
CBr3F(TBFMg) |  | Tribromofluoromethane |  | 353-54-8 | 270.7214 | 0 | 0 | 298.15 | 6000 | g | -34.29732 | 82.598 | 25.004 | 0.412 | -4.621 | -0.049 | 0 | 0 | 0 | Gurvich 79,TRC 96 | 1 | MainDB
C2BrF3(BFEg) | CF2CFBr | Bromotrifluoroethene | Bromotrifluoroethylene | 598-73-2 | 160.9212 | 0 | 0 | 298.15 | 1200 | g | -108.722 | 80.067 | 18.59438 | 18.4763 | -2.69135 | -7.53158 | 0 | 0 | 0 | Daubert 89 | 1 | MainDB
C2Br2F4(12DBEg) | CBrF2CBrF2 | 1.2-Dibromotetrafluoroethane | Ethane. 1.2-Dibromo-1.1.2.2-Tetr | 124-73-2 | 259.8236 | 162.8 | 320.5 | 298.15 | 1200 | g | -220.5473 | 92.619 | 30.04521 | 19.59828 | -4.28846 | -7.80405 | 0 | 0 | 0 | Daubert 89 | 1 | MainDB
C6BrF5(l) |  | Bromopentafluorobenzene |  | 344-04-7 | 246.962 | 242 | 410 | 298.15 | 398 | l | -180.425 | 82.648 | 54.101 | 0 | 0 | 0 | 1.981 | 0 | 0 | Domalski 93 | 1 | MainDB
CBrI3(g) |  | Bromotriiodomethane |  | 558-16-7 | 472.6285 | 0 | 0 | 298.15 | 1000 | g | 65.727 | 94.447 | 23.952 | 3.287 | -1.958 | -1.607 | 0 | 0 | 0 | Gurvich 79 | 1 | MainDB
CBrI3(g) |  | Bromotriiodomethane |  | 558-16-7 | 472.6285 | 0 | 0 | 1000 | 6000 | g | 0 | 0 | 25.823 | 0.004 | -3.824 | 0 | 0 | 0 | 0 | Gurvich 79 | 1 | MainDB
CBrI3(g) |  | Bromotriiodomethane |  | 558-16-7 | 472.6285 | 0 | 0 | 298.15 | 1000 | g | 65.727 | 94.447 | 23.952 | 3.287 | -1.958 | -1.607 | 0 | 0 | 0 | Gurvich 79 | 1 | MainDB
CBrI3(g) |  | Bromotriiodomethane |  | 558-16-7 | 472.6285 | 0 | 0 | 1000 | 6000 | g | 0 | 0 | 25.823 | 0.004 | -3.824 | 0 | 0 | 0 | 0 | Gurvich 79 | 1 | MainDB
CBrI3(BTIMg) |  | Bromotriiodomethane |  | 558-16-7 | 472.6285 | 0 | 0 | 298.15 | 1000 | g | 57.28968 | 94.447 | 23.952 | 3.287 | -1.958 | -1.607 | 0 | 0 | 0 | TSIV 79,TRC 96 | 1 | MainDB
CBrI3(BTIMg) |  | Bromotriiodomethane |  | 558-16-7 | 472.6285 | 0 | 0 | 1000 | 6000 | g | 0 | 0 | 25.823 | 0.004 | -3.824 | 0 | 0 | 0 | 0 | TSIV 79 | 1 | MainDB
CBrI3(BTIMg) |  | Bromotriiodomethane |  | 558-16-7 | 472.6285 | 0 | 0 | 298.15 | 1000 | g | 57.28968 | 94.447 | 23.952 | 3.287 | -1.958 | -1.607 | 0 | 0 | 0 | TSIV 79,TRC 96 | 1 | MainDB
CBrI3(BTIMg) |  | Bromotriiodomethane |  | 558-16-7 | 472.6285 | 0 | 0 | 1000 | 6000 | g | 0 | 0 | 25.823 | 0.004 | -3.824 | 0 | 0 | 0 | 0 | TSIV 79 | 1 | MainDB
CBr2I2(g) |  | Dibromodiiodomethane |  | 14059-90-6 | 425.628 | 0 | 0 | 298.15 | 1000 | g | 52.581 | 92.166 | 24.066 | 3.348 | -2.112 | -1.712 | 0 | 0 | 0 | Gurvich 79 | 1 | MainDB
CBr2I2(g) |  | Dibromodiiodomethane |  | 14059-90-6 | 425.628 | 0 | 0 | 1000 | 6000 | g | 0 | 0 | 25.845 | -0.004 | -3.393 | 0 | 0 | 0 | 0 | Gurvich 79 | 1 | MainDB
CBr2I2(g) |  | Dibromodiiodomethane |  | 14059-90-6 | 425.628 | 0 | 0 | 298.15 | 1000 | g | 52.581 | 92.166 | 24.066 | 3.348 | -2.112 | -1.712 | 0 | 0 | 0 | Gurvich 79 | 1 | MainDB
CBr2I2(g) |  | Dibromodiiodomethane |  | 14059-90-6 | 425.628 | 0 | 0 | 1000 | 6000 | g | 0 | 0 | 25.845 | -0.004 | -3.393 | 0 | 0 | 0 | 0 | Gurvich 79 | 1 | MainDB
CBr3I(g) |  | Tribromoiodomethane |  | 14349-80-5 | 378.6275 | 0 | 0 | 298.15 | 1000 | g | 40.631 | 90.425 | 23.32 | 4.363 | -2.139 | -2.124 | 0 | 0 | 0 | Gurvich 79 | 1 | MainDB
CBr3I(g) |  | Tribromoiodomethane |  | 14349-80-5 | 378.6275 | 0 | 0 | 1000 | 6000 | g | 0 | 0 | 25.819 | 0.005 | -4.681 | 0 | 0 | 0 | 0 | Gurvich 79 | 1 | MainDB
CBr3I(g) |  | Tribromoiodomethane |  | 14349-80-5 | 378.6275 | 0 | 0 | 298.15 | 1000 | g | 40.631 | 90.425 | 23.32 | 4.363 | -2.139 | -2.124 | 0 | 0 | 0 | Gurvich 79 | 1 | MainDB
CBr3I(g) |  | Tribromoiodomethane |  | 14349-80-5 | 378.6275 | 0 | 0 | 1000 | 6000 | g | 0 | 0 | 25.819 | 0.005 | -4.681 | 0 | 0 | 0 | 0 | Gurvich 79 | 1 | MainDB
CBr3I(TBIMg) |  | Tribromoiodomethane |  | 14349-80-5 | 378.6275 | 0 | 0 | 298.15 | 1000 | g | 34.75143 | 90.425 | 23.32 | 4.363 | -2.139 | -2.124 | 0 | 0 | 0 | TSIV 79,TRC 96 | 1 | MainDB
CBr3I(TBIMg) |  | Tribromoiodomethane |  | 14349-80-5 | 378.6275 | 0 | 0 | 1000 | 6000 | g | 0 | 0 | 25.819 | 0.005 | -4.681 | 0 | 0 | 0 | 0 | TSIV 79 | 1 | MainDB
CBr3I(TBIMg) |  | Tribromoiodomethane |  | 14349-80-5 | 378.6275 | 0 | 0 | 298.15 | 1000 | g | 34.75143 | 90.425 | 23.32 | 4.363 | -2.139 | -2.124 | 0 | 0 | 0 | TSIV 79,TRC 96 | 1 | MainDB
CBr3I(TBIMg) |  | Tribromoiodomethane |  | 14349-80-5 | 378.6275 | 0 | 0 | 1000 | 6000 | g | 0 | 0 | 25.819 | 0.005 | -4.681 | 0 | 0 | 0 | 0 | TSIV 79 | 1 | MainDB
C2CF(g) |  |  |  |  | 55.0314 | 0 | 0 | 298.15 | 398 | g | 4.291 | 56.32 | 13.16 | 0 | 0 | 0 | 0 | 0 | 0 | Glusko 70 | 2 | MainDB
CCN(g) |  | Carbon carbide-nitride |  |  | 38.0287 | 0 | 0 | 298.15 | 700 | g | 192.353 | 57.129 | 8.291 | 9.713 | -0.131 | -4.36 | 0 | 0 | 0 | Barin 95 | 0 | MainDB
CCN(g) |  | Carbon carbide-nitride |  |  | 38.0287 | 0 | 0 | 700 | 3000 | g | 0 | 0 | 14.132 | 0.344 | -7.171 | -0.007 | 0 | 0 | 0 | Barin 95 | 0 | MainDB
CCN(g) |  | Carbon carbide-nitride |  |  | 38.0287 | 0 | 0 | 298.15 | 700 | g | 192.353 | 57.129 | 8.291 | 9.713 | -0.131 | -4.36 | 0 | 0 | 0 | Barin 95 | 0 | MainDB
CCN(g) |  | Carbon carbide-nitride |  |  | 38.0287 | 0 | 0 | 700 | 3000 | g | 0 | 0 | 14.132 | 0.344 | -7.171 | -0.007 | 0 | 0 | 0 | Barin 95 | 0 | MainDB
CCl(g) |  | Chloromethylidyne radical |  | 3889-76-7 | 47.464 | 0 | 0 | 100 | 298.15 | g | 105.0574 | 53.66922 | 6.162465 | 5.852269 | 0.1069175 | -3.436373 | 0 | 0 | 0 | JANAF 98, Glushko 94, Landolt 99 | 1 | MainDB
CCl(g) |  | Chloromethylidyne radical |  | 3889-76-7 | 47.464 | 0 | 0 | 298.15 | 600 | g | 0 | 0 | 6.671754 | 4.559257 | -0.0813456 | -2.557789 | 0 | 0 | 0 | Glushko 94, Landolt 99 | 1 | MainDB
CCl(g) |  | Chloromethylidyne radical |  | 3889-76-7 | 47.464 | 0 | 0 | 600 | 2200 | g | 0 | 0 | 8.743752 | 0.2570769 | -1.530041 | -0.02508843 | 0 | 0 | 0 | Glushko 94, Landolt 99 | 1 | MainDB
CCl(g) |  | Chloromethylidyne radical |  | 3889-76-7 | 47.464 | 0 | 0 | 2200 | 4200 | g | 0 | 0 | 7.931654 | 0.5641013 | 9.77478 | -0.04520554 | 0 | 0 | 0 | Glushko 94, Landolt 99 | 1 | MainDB
CCl(g) |  | Chloromethylidyne radical |  | 3889-76-7 | 47.464 | 0 | 0 | 4200 | 6000 | g | 0 | 0 | 8.448176 | 0.5978155 | -46.16079 | -0.06457935 | 0 | 0 | 0 | Glushko 94, Landolt 99 | 1 | MainDB
CCl(g) |  | Chloromethylidyne radical |  | 3889-76-7 | 47.464 | 0 | 0 | 100 | 298.15 | g | 105.0574 | 53.66922 | 6.162465 | 5.852269 | 0.1069175 | -3.436373 | 0 | 0 | 0 | JANAF 98, Glushko 94, Landolt 99 | 1 | MainDB
CCl(g) |  | Chloromethylidyne radical |  | 3889-76-7 | 47.464 | 0 | 0 | 298.15 | 600 | g | 0 | 0 | 6.671754 | 4.559257 | -0.0813456 | -2.557789 | 0 | 0 | 0 | Glushko 94, Landolt 99 | 1 | MainDB
CCl(g) |  | Chloromethylidyne radical |  | 3889-76-7 | 47.464 | 0 | 0 | 600 | 2200 | g | 0 | 0 | 8.743752 | 0.2570769 | -1.530041 | -0.02508843 | 0 | 0 | 0 | Glushko 94, Landolt 99 | 1 | MainDB
CCl(g) |  | Chloromethylidyne radical |  | 3889-76-7 | 47.464 | 0 | 0 | 2200 | 4200 | g | 0 | 0 | 7.931654 | 0.5641013 | 9.77478 | -0.04520554 | 0 | 0 | 0 | Glushko 94, Landolt 99 | 1 | MainDB
CCl(g) |  | Chloromethylidyne radical |  | 3889-76-7 | 47.464 | 0 | 0 | 4200 | 6000 | g | 0 | 0 | 8.448176 | 0.5978155 | -46.16079 | -0.06457935 | 0 | 0 | 0 | Glushko 94, Landolt 99 | 1 | MainDB
CCl(g) |  | Chloromethylidyne radical |  | 3889-76-7 | 47.464 | 0 | 0 | 100 | 298.15 | g | 105.0574 | 53.66922 | 6.162465 | 5.852269 | 0.1069175 | -3.436373 | 0 | 0 | 0 | JANAF 98, Glushko 94, Landolt 99 | 1 | MainDB
CCl(g) |  | Chloromethylidyne radical |  | 3889-76-7 | 47.464 | 0 | 0 | 298.15 | 600 | g | 0 | 0 | 6.671754 | 4.559257 | -0.0813456 | -2.557789 | 0 | 0 | 0 | Glushko 94, Landolt 99 | 1 | MainDB
CCl(g) |  | Chloromethylidyne radical |  | 3889-76-7 | 47.464 | 0 | 0 | 600 | 2200 | g | 0 | 0 | 8.743752 | 0.2570769 | -1.530041 | -0.02508843 | 0 | 0 | 0 | Glushko 94, Landolt 99 | 1 | MainDB
CCl(g) |  | Chloromethylidyne radical |  | 3889-76-7 | 47.464 | 0 | 0 | 2200 | 4200 | g | 0 | 0 | 7.931654 | 0.5641013 | 9.77478 | -0.04520554 | 0 | 0 | 0 | Glushko 94, Landolt 99 | 1 | MainDB
CCl(g) |  | Chloromethylidyne radical |  | 3889-76-7 | 47.464 | 0 | 0 | 4200 | 6000 | g | 0 | 0 | 8.448176 | 0.5978155 | -46.16079 | -0.06457935 | 0 | 0 | 0 | Glushko 94, Landolt 99 | 1 | MainDB
CCl(g) |  | Chloromethylidyne radical |  | 3889-76-7 | 47.464 | 0 | 0 | 100 | 298.15 | g | 105.0574 | 53.66922 | 6.162465 | 5.852269 | 0.1069175 | -3.436373 | 0 | 0 | 0 | JANAF 98, Glushko 94, Landolt 99 | 1 | MainDB
CCl(g) |  | Chloromethylidyne radical |  | 3889-76-7 | 47.464 | 0 | 0 | 298.15 | 600 | g | 0 | 0 | 6.671754 | 4.559257 | -0.0813456 | -2.557789 | 0 | 0 | 0 | Glushko 94, Landolt 99 | 1 | MainDB
CCl(g) |  | Chloromethylidyne radical |  | 3889-76-7 | 47.464 | 0 | 0 | 600 | 2200 | g | 0 | 0 | 8.743752 | 0.2570769 | -1.530041 | -0.02508843 | 0 | 0 | 0 | Glushko 94, Landolt 99 | 1 | MainDB
CCl(g) |  | Chloromethylidyne radical |  | 3889-76-7 | 47.464 | 0 | 0 | 2200 | 4200 | g | 0 | 0 | 7.931654 | 0.5641013 | 9.77478 | -0.04520554 | 0 | 0 | 0 | Glushko 94, Landolt 99 | 1 | MainDB
CCl(g) |  | Chloromethylidyne radical |  | 3889-76-7 | 47.464 | 0 | 0 | 4200 | 6000 | g | 0 | 0 | 8.448176 | 0.5978155 | -46.16079 | -0.06457935 | 0 | 0 | 0 | Glushko 94, Landolt 99 | 1 | MainDB
CCl(g) |  | Chloromethylidyne radical |  | 3889-76-7 | 47.464 | 0 | 0 | 100 | 298.15 | g | 105.0574 | 53.66922 | 6.162465 | 5.852269 | 0.1069175 | -3.436373 | 0 | 0 | 0 | JANAF 98, Glushko 94, Landolt 99 | 1 | MainDB
CCl(g) |  | Chloromethylidyne radical |  | 3889-76-7 | 47.464 | 0 | 0 | 298.15 | 600 | g | 0 | 0 | 6.671754 | 4.559257 | -0.0813456 | -2.557789 | 0 | 0 | 0 | Glushko 94, Landolt 99 | 1 | MainDB
CCl(g) |  | Chloromethylidyne radical |  | 3889-76-7 | 47.464 | 0 | 0 | 600 | 2200 | g | 0 | 0 | 8.743752 | 0.2570769 | -1.530041 | -0.02508843 | 0 | 0 | 0 | Glushko 94, Landolt 99 | 1 | MainDB
CCl(g) |  | Chloromethylidyne radical |  | 3889-76-7 | 47.464 | 0 | 0 | 2200 | 4200 | g | 0 | 0 | 7.931654 | 0.5641013 | 9.77478 | -0.04520554 | 0 | 0 | 0 | Glushko 94, Landolt 99 | 1 | MainDB
CCl(g) |  | Chloromethylidyne radical |  | 3889-76-7 | 47.464 | 0 | 0 | 4200 | 6000 | g | 0 | 0 | 8.448176 | 0.5978155 | -46.16079 | -0.06457935 | 0 | 0 | 0 | Glushko 94, Landolt 99 | 1 | MainDB
CCl2(g) |  | Dichloromethylene radical |  | 1605-72-7 | 82.917 | 0 | 0 | 100 | 298.15 | g | 54.07027 | 63.34369 | 6.190504 | 21.00056 | 0.01591803 | -16.33881 | 0 | 0 | 0 | JANAF 98, Glushko 94, Landolt 99 | 1 | MainDB
CCl2(g) |  | Dichloromethylene radical |  | 1605-72-7 | 82.917 | 0 | 0 | 298.15 | 800 | g | 0 | 0 | 11.4123 | 4.473415 | -1.278332 | -2.289852 | 0 | 0 | 0 | Glushko 94, Landolt 99 | 1 | MainDB
CCl2(g) |  | Dichloromethylene radical |  | 1605-72-7 | 82.917 | 0 | 0 | 800 | 3500 | g | 0 | 0 | 14.43543 | -0.7046391 | -4.506331 | 0.2472371 | 0 | 0 | 0 | Glushko 94, Landolt 99 | 1 | MainDB
CCl2(g) |  | Dichloromethylene radical |  | 1605-72-7 | 82.917 | 0 | 0 | 3500 | 6000 | g | 0 | 0 | 7.036898 | 2.929778 | 70.57757 | -0.2372634 | 0 | 0 | 0 | Glushko 94, Landolt 99 | 1 | MainDB
CCl2(g) |  | Dichloromethylene radical |  | 1605-72-7 | 82.917 | 0 | 0 | 100 | 298.15 | g | 54.07027 | 63.34369 | 6.190504 | 21.00056 | 0.01591803 | -16.33881 | 0 | 0 | 0 | JANAF 98, Glushko 94, Landolt 99 | 1 | MainDB
CCl2(g) |  | Dichloromethylene radical |  | 1605-72-7 | 82.917 | 0 | 0 | 298.15 | 800 | g | 0 | 0 | 11.4123 | 4.473415 | -1.278332 | -2.289852 | 0 | 0 | 0 | Glushko 94, Landolt 99 | 1 | MainDB
CCl2(g) |  | Dichloromethylene radical |  | 1605-72-7 | 82.917 | 0 | 0 | 800 | 3500 | g | 0 | 0 | 14.43543 | -0.7046391 | -4.506331 | 0.2472371 | 0 | 0 | 0 | Glushko 94, Landolt 99 | 1 | MainDB
CCl2(g) |  | Dichloromethylene radical |  | 1605-72-7 | 82.917 | 0 | 0 | 3500 | 6000 | g | 0 | 0 | 7.036898 | 2.929778 | 70.57757 | -0.2372634 | 0 | 0 | 0 | Glushko 94, Landolt 99 | 1 | MainDB
CCl2(g) |  | Dichloromethylene radical |  | 1605-72-7 | 82.917 | 0 | 0 | 100 | 298.15 | g | 54.07027 | 63.34369 | 6.190504 | 21.00056 | 0.01591803 | -16.33881 | 0 | 0 | 0 | JANAF 98, Glushko 94, Landolt 99 | 1 | MainDB
CCl2(g) |  | Dichloromethylene radical |  | 1605-72-7 | 82.917 | 0 | 0 | 298.15 | 800 | g | 0 | 0 | 11.4123 | 4.473415 | -1.278332 | -2.289852 | 0 | 0 | 0 | Glushko 94, Landolt 99 | 1 | MainDB
CCl2(g) |  | Dichloromethylene radical |  | 1605-72-7 | 82.917 | 0 | 0 | 800 | 3500 | g | 0 | 0 | 14.43543 | -0.7046391 | -4.506331 | 0.2472371 | 0 | 0 | 0 | Glushko 94, Landolt 99 | 1 | MainDB
CCl2(g) |  | Dichloromethylene radical |  | 1605-72-7 | 82.917 | 0 | 0 | 3500 | 6000 | g | 0 | 0 | 7.036898 | 2.929778 | 70.57757 | -0.2372634 | 0 | 0 | 0 | Glushko 94, Landolt 99 | 1 | MainDB
CCl2(g) |  | Dichloromethylene radical |  | 1605-72-7 | 82.917 | 0 | 0 | 100 | 298.15 | g | 54.07027 | 63.34369 | 6.190504 | 21.00056 | 0.01591803 | -16.33881 | 0 | 0 | 0 | JANAF 98, Glushko 94, Landolt 99 | 1 | MainDB
CCl2(g) |  | Dichloromethylene radical |  | 1605-72-7 | 82.917 | 0 | 0 | 298.15 | 800 | g | 0 | 0 | 11.4123 | 4.473415 | -1.278332 | -2.289852 | 0 | 0 | 0 | Glushko 94, Landolt 99 | 1 | MainDB
CCl2(g) |  | Dichloromethylene radical |  | 1605-72-7 | 82.917 | 0 | 0 | 800 | 3500 | g | 0 | 0 | 14.43543 | -0.7046391 | -4.506331 | 0.2472371 | 0 | 0 | 0 | Glushko 94, Landolt 99 | 1 | MainDB
CCl2(g) |  | Dichloromethylene radical |  | 1605-72-7 | 82.917 | 0 | 0 | 3500 | 6000 | g | 0 | 0 | 7.036898 | 2.929778 | 70.57757 | -0.2372634 | 0 | 0 | 0 | Glushko 94, Landolt 99 | 1 | MainDB
CCl3(g) |  | Trichloromethyl radical |  | 3170-80-7 | 118.37 | 0 | 0 | 100 | 298.15 | g | 19.12046 | 71.78059 | 8.36835 | 30.24923 | -0.1373267 | -23.24293 | 0 | 0 | 0 | JANAF 98, Glushko 94, Landolt 99 | 1 | MainDB
CCl3(g) |  | Trichloromethyl radical |  | 3170-80-7 | 118.37 | 0 | 0 | 298.15 | 800 | g | 0 | 0 | 15.02289 | 8.509527 | -1.960368 | -4.293203 | 0 | 0 | 0 | Glushko 94, Landolt 99 | 1 | MainDB
CCl3(g) |  | Trichloromethyl radical |  | 3170-80-7 | 118.37 | 0 | 0 | 800 | 6000 | g | 0 | 0 | 19.79469 | 0.03121415 | -6.662811 | -0.003257648 | 0 | 0 | 0 | Glushko 94, Landolt 99 | 1 | MainDB
CCl3(g) |  | Trichloromethyl radical |  | 3170-80-7 | 118.37 | 0 | 0 | 100 | 298.15 | g | 19.12046 | 71.78059 | 8.36835 | 30.24923 | -0.1373267 | -23.24293 | 0 | 0 | 0 | JANAF 98, Glushko 94, Landolt 99 | 1 | MainDB
CCl3(g) |  | Trichloromethyl radical |  | 3170-80-7 | 118.37 | 0 | 0 | 298.15 | 800 | g | 0 | 0 | 15.02289 | 8.509527 | -1.960368 | -4.293203 | 0 | 0 | 0 | Glushko 94, Landolt 99 | 1 | MainDB
CCl3(g) |  | Trichloromethyl radical |  | 3170-80-7 | 118.37 | 0 | 0 | 800 | 6000 | g | 0 | 0 | 19.79469 | 0.03121415 | -6.662811 | -0.003257648 | 0 | 0 | 0 | Glushko 94, Landolt 99 | 1 | MainDB
CCl3(g) |  | Trichloromethyl radical |  | 3170-80-7 | 118.37 | 0 | 0 | 100 | 298.15 | g | 19.12046 | 71.78059 | 8.36835 | 30.24923 | -0.1373267 | -23.24293 | 0 | 0 | 0 | JANAF 98, Glushko 94, Landolt 99 | 1 | MainDB
CCl3(g) |  | Trichloromethyl radical |  | 3170-80-7 | 118.37 | 0 | 0 | 298.15 | 800 | g | 0 | 0 | 15.02289 | 8.509527 | -1.960368 | -4.293203 | 0 | 0 | 0 | Glushko 94, Landolt 99 | 1 | MainDB
CCl3(g) |  | Trichloromethyl radical |  | 3170-80-7 | 118.37 | 0 | 0 | 800 | 6000 | g | 0 | 0 | 19.79469 | 0.03121415 | -6.662811 | -0.003257648 | 0 | 0 | 0 | Glushko 94, Landolt 99 | 1 | MainDB
CCl4(l) | CCl4 | Tetrachloromethane | Carbon tetrachloride | 56-23-5 | 153.823 | 250.33 | 350 | 273 | 298.15 | l | -30.59393 | 51.71989 | 248.27 | -1021.231 | -29.995 | 1370.409 | 1.594 | 0 | 0 | Barin 93, Landolt 99, SGTE 94 | 1 | MainDB
CCl4(l) | CCl4 | Tetrachloromethane | Carbon tetrachloride | 56-23-5 | 153.823 | 250.33 | 350 | 298.15 | 500 | l | 0 | 0 | 29.66654 | 6.144084 | -0.01016013 | 0.07726339 | 0 | 0 | 0 | SGTE 94, Landolt 99 | 1 | MainDB
CCl4(l) | CCl4 | Tetrachloromethane | Carbon tetrachloride | 56-23-5 | 153.823 | 250.33 | 350 | 273 | 298.15 | l | -30.59393 | 51.71989 | 248.27 | -1021.231 | -29.995 | 1370.409 | 1.594 | 0 | 0 | Barin 93, Landolt 99, SGTE 94 | 1 | MainDB
CCl4(l) | CCl4 | Tetrachloromethane | Carbon tetrachloride | 56-23-5 | 153.823 | 250.33 | 350 | 298.15 | 500 | l | 0 | 0 | 29.66654 | 6.144084 | -0.01016013 | 0.07726339 | 0 | 0 | 0 | SGTE 94, Landolt 99 | 1 | MainDB
CCl4(g) |  | Tetrachloromethane | Carbon tetrachloride | 56-23-5 | 153.823 | 250.33 | 350 | 100 | 200 | g | -22.84895 | 73.96295 | 10.37997 | 43.27453 | -0.3082624 | -34.76877 | 0 | 0 | 0 | JANAF 98, Knacke 91, Frenkel 94, Lan | 1 | MainDB
CCl4(g) |  | Tetrachloromethane | Carbon tetrachloride | 56-23-5 | 153.823 | 250.33 | 350 | 200 | 298.15 | g | 0 | 0 | 20.51222 | 8.088269 | -2.168951 | -3.216625 | 0 | 0 | 0 | Knacke 91, Frenkel 94, Landolt 99 | 1 | MainDB
CCl4(g) |  | Tetrachloromethane | Carbon tetrachloride | 56-23-5 | 153.823 | 250.33 | 350 | 298.15 | 800 | g | 0 | 0 | 20.79566 | 8.96989 | -2.897378 | -4.574087 | 0 | 0 | 0 | Glushko 94, Landolt 99 | 1 | MainDB
CCl4(g) |  | Tetrachloromethane | Carbon tetrachloride | 56-23-5 | 153.823 | 250.33 | 350 | 800 | 6000 | g | 0 | 0 | 25.76608 | 0.02710803 | -7.644837 | -0.002825048 | 0 | 0 | 0 | Glushko 94, Landolt 99 | 1 | MainDB
CCl4(g) |  | Tetrachloromethane | Carbon tetrachloride | 56-23-5 | 153.823 | 250.33 | 350 | 100 | 200 | g | -22.84895 | 73.96295 | 10.37997 | 43.27453 | -0.3082624 | -34.76877 | 0 | 0 | 0 | JANAF 98, Knacke 91, Frenkel 94, Lan | 1 | MainDB
CCl4(g) |  | Tetrachloromethane | Carbon tetrachloride | 56-23-5 | 153.823 | 250.33 | 350 | 200 | 298.15 | g | 0 | 0 | 20.51222 | 8.088269 | -2.168951 | -3.216625 | 0 | 0 | 0 | Knacke 91, Frenkel 94, Landolt 99 | 1 | MainDB
CCl4(g) |  | Tetrachloromethane | Carbon tetrachloride | 56-23-5 | 153.823 | 250.33 | 350 | 298.15 | 800 | g | 0 | 0 | 20.79566 | 8.96989 | -2.897378 | -4.574087 | 0 | 0 | 0 | Glushko 94, Landolt 99 | 1 | MainDB
CCl4(g) |  | Tetrachloromethane | Carbon tetrachloride | 56-23-5 | 153.823 | 250.33 | 350 | 800 | 6000 | g | 0 | 0 | 25.76608 | 0.02710803 | -7.644837 | -0.002825048 | 0 | 0 | 0 | Glushko 94, Landolt 99 | 1 | MainDB
CCl4(g) |  | Tetrachloromethane | Carbon tetrachloride | 56-23-5 | 153.823 | 250.33 | 350 | 100 | 200 | g | -22.84895 | 73.96295 | 10.37997 | 43.27453 | -0.3082624 | -34.76877 | 0 | 0 | 0 | JANAF 98, Knacke 91, Frenkel 94, Lan | 1 | MainDB
CCl4(g) |  | Tetrachloromethane | Carbon tetrachloride | 56-23-5 | 153.823 | 250.33 | 350 | 200 | 298.15 | g | 0 | 0 | 20.51222 | 8.088269 | -2.168951 | -3.216625 | 0 | 0 | 0 | Knacke 91, Frenkel 94, Landolt 99 | 1 | MainDB
CCl4(g) |  | Tetrachloromethane | Carbon tetrachloride | 56-23-5 | 153.823 | 250.33 | 350 | 298.15 | 800 | g | 0 | 0 | 20.79566 | 8.96989 | -2.897378 | -4.574087 | 0 | 0 | 0 | Glushko 94, Landolt 99 | 1 | MainDB
CCl4(g) |  | Tetrachloromethane | Carbon tetrachloride | 56-23-5 | 153.823 | 250.33 | 350 | 800 | 6000 | g | 0 | 0 | 25.76608 | 0.02710803 | -7.644837 | -0.002825048 | 0 | 0 | 0 | Glushko 94, Landolt 99 | 1 | MainDB
CCl4(g) |  | Tetrachloromethane | Carbon tetrachloride | 56-23-5 | 153.823 | 250.33 | 350 | 100 | 200 | g | -22.84895 | 73.96295 | 10.37997 | 43.27453 | -0.3082624 | -34.76877 | 0 | 0 | 0 | JANAF 98, Knacke 91, Frenkel 94, Lan | 1 | MainDB
CCl4(g) |  | Tetrachloromethane | Carbon tetrachloride | 56-23-5 | 153.823 | 250.33 | 350 | 200 | 298.15 | g | 0 | 0 | 20.51222 | 8.088269 | -2.168951 | -3.216625 | 0 | 0 | 0 | Knacke 91, Frenkel 94, Landolt 99 | 1 | MainDB
CCl4(g) |  | Tetrachloromethane | Carbon tetrachloride | 56-23-5 | 153.823 | 250.33 | 350 | 298.15 | 800 | g | 0 | 0 | 20.79566 | 8.96989 | -2.897378 | -4.574087 | 0 | 0 | 0 | Glushko 94, Landolt 99 | 1 | MainDB
CCl4(g) |  | Tetrachloromethane | Carbon tetrachloride | 56-23-5 | 153.823 | 250.33 | 350 | 800 | 6000 | g | 0 | 0 | 25.76608 | 0.02710803 | -7.644837 | -0.002825048 | 0 | 0 | 0 | Glushko 94, Landolt 99 | 1 | MainDB
C2Cl(g) |  | Dicarbon chloride |  |  | 59.475 | 0 | 0 | 298.15 | 1200 | g | 127.651 | 57.826 | 10.25988 | 5.19033 | -0.7917725 | -1.729651 | 0 | 0 | 0 | Barin 95, Glushko 94, Landolt 99 | 1 | MainDB
C2Cl(g) |  | Dicarbon chloride |  |  | 59.475 | 0 | 0 | 1200 | 6000 | g | 0 | 0 | 14.64778 | 0.09006754 | -11.53648 | -0.008532384 | 0 | 0 | 0 | Glushko 94, Landolt 99 | 1 | MainDB
C2Cl(g) |  | Dicarbon chloride |  |  | 59.475 | 0 | 0 | 298.15 | 1200 | g | 127.651 | 57.826 | 10.25988 | 5.19033 | -0.7917725 | -1.729651 | 0 | 0 | 0 | Barin 95, Glushko 94, Landolt 99 | 1 | MainDB
C2Cl(g) |  | Dicarbon chloride |  |  | 59.475 | 0 | 0 | 1200 | 6000 | g | 0 | 0 | 14.64778 | 0.09006754 | -11.53648 | -0.008532384 | 0 | 0 | 0 | Glushko 94, Landolt 99 | 1 | MainDB
C2Cl2(g) |  | Dichloroethyne | Dichloroacetylene | 7572-29-4 | 94.928 | 207 | 306 | 100 | 500 | g | 50.0999 | 65.01601 | 10.20587 | 25.64211 | -0.2367113 | -21.83517 | 0 | 0 | 0 | Barin 95, JANAF 98 | 1 | MainDB
C2Cl2(g) |  | Dichloroethyne | Dichloroacetylene | 7572-29-4 | 94.928 | 207 | 306 | 500 | 3000 | g | 0 | 0 | 18.45232 | 1.633363 | -4.396011 | -0.3021702 | 0 | 0 | 0 | Barin 95 | 1 | MainDB
C2Cl2(g) |  | Dichloroethyne | Dichloroacetylene | 7572-29-4 | 94.928 | 207 | 306 | 3000 | 6000 | g | 0 | 0 | 20.8252 | 0.009894838 | -18.84579 | -0.0007002868 | 0 | 0 | 0 | JANAF 85, JANAF 98 | 1 | MainDB
C2Cl2(g) |  | Dichloroethyne | Dichloroacetylene | 7572-29-4 | 94.928 | 207 | 306 | 100 | 500 | g | 50.0999 | 65.01601 | 10.20587 | 25.64211 | -0.2367113 | -21.83517 | 0 | 0 | 0 | Barin 95, JANAF 98 | 1 | MainDB
C2Cl2(g) |  | Dichloroethyne | Dichloroacetylene | 7572-29-4 | 94.928 | 207 | 306 | 500 | 3000 | g | 0 | 0 | 18.45232 | 1.633363 | -4.396011 | -0.3021702 | 0 | 0 | 0 | Barin 95 | 1 | MainDB
C2Cl2(g) |  | Dichloroethyne | Dichloroacetylene | 7572-29-4 | 94.928 | 207 | 306 | 3000 | 6000 | g | 0 | 0 | 20.8252 | 0.009894838 | -18.84579 | -0.0007002868 | 0 | 0 | 0 | JANAF 85, JANAF 98 | 1 | MainDB
C2Cl2(g) |  | Dichloroethyne | Dichloroacetylene | 7572-29-4 | 94.928 | 207 | 306 | 100 | 500 | g | 50.0999 | 65.01601 | 10.20587 | 25.64211 | -0.2367113 | -21.83517 | 0 | 0 | 0 | Barin 95, JANAF 98 | 1 | MainDB
C2Cl2(g) |  | Dichloroethyne | Dichloroacetylene | 7572-29-4 | 94.928 | 207 | 306 | 500 | 3000 | g | 0 | 0 | 18.45232 | 1.633363 | -4.396011 | -0.3021702 | 0 | 0 | 0 | Barin 95 | 1 | MainDB
C2Cl2(g) |  | Dichloroethyne | Dichloroacetylene | 7572-29-4 | 94.928 | 207 | 306 | 3000 | 6000 | g | 0 | 0 | 20.8252 | 0.009894838 | -18.84579 | -0.0007002868 | 0 | 0 | 0 | JANAF 85, JANAF 98 | 1 | MainDB
C2Cl3(g) |  | Trichloroethenyl radical |  | 90177-25-6 | 130.381 | 0 | 0 | 298.15 | 1000 | g | 45.478 | 78.406 | 17.249 | 13.167 | -2.211 | -5.89 | 0 | 0 | 0 | Gurvich 79 | 1 | MainDB
C2Cl3(g) |  | Trichloroethenyl radical |  | 90177-25-6 | 130.381 | 0 | 0 | 1000 | 6000 | g | 0 | 0 | 25.651 | 0.067 | -13.973 | -0.007 | 0 | 0 | 0 | Gurvich 79 | 1 | MainDB
C2Cl3(g) |  | Trichloroethenyl radical |  | 90177-25-6 | 130.381 | 0 | 0 | 298.15 | 1000 | g | 45.478 | 78.406 | 17.249 | 13.167 | -2.211 | -5.89 | 0 | 0 | 0 | Gurvich 79 | 1 | MainDB
C2Cl3(g) |  | Trichloroethenyl radical |  | 90177-25-6 | 130.381 | 0 | 0 | 1000 | 6000 | g | 0 | 0 | 25.651 | 0.067 | -13.973 | -0.007 | 0 | 0 | 0 | Gurvich 79 | 1 | MainDB
C2Cl4 | (CCl2)2 | Tetrachloroethene | Tetrachloroethylene | 127-18-4 | 165.834 | 250.8 | 394.34 | 248 | 398 | l | -15.335 | 55.139 | -19.071 | 215.584 | 5.638 | -194.026 | 1.611 | 0 | 0 | Domalski 93, PPH 92 | 1 | MainDB
C2Cl4 | (CCl2)2 | Tetrachloroethene | Tetrachloroethylene | 127-18-4 | 165.834 | 250.8 | 394.34 | 398 | 400 | l | 0 | 0 | 39.67495 | 0 | 0 | 0 | 0 | 0 | 0 | Domalski 93, PPH 92 | 3 | MainDB
C2Cl4 | (CCl2)2 | Tetrachloroethene | Tetrachloroethylene | 127-18-4 | 165.834 | 250.8 | 394.34 | 248 | 398 | l | -15.335 | 55.139 | -19.071 | 215.584 | 5.638 | -194.026 | 1.611 | 0 | 0 | Domalski 93, PPH 92 | 1 | MainDB
C2Cl4 | (CCl2)2 | Tetrachloroethene | Tetrachloroethylene | 127-18-4 | 165.834 | 250.8 | 394.34 | 398 | 400 | l | 0 | 0 | 39.67495 | 0 | 0 | 0 | 0 | 0 | 0 | Domalski 93, PPH 92 | 3 | MainDB
C2Cl4(g) |  | Tetrachloroethene | Tetrachloroethylene | 127-18-4 | 165.834 | 250.8 | 394.34 | 100 | 200 | g | -3.4 | 81.486 | 15.60093 | 30.83051 | -0.5004206 | -16.58222 | 0 | 0 | 0 | JANAF 98, Barin 89, Frenkel 94 | 1 | MainDB
C2Cl4(g) |  | Tetrachloroethene | Tetrachloroethylene | 127-18-4 | 165.834 | 250.8 | 394.34 | 200 | 298.15 | g | 0 | 0 | 21.60959 | 14.1545 | -2.10979 | -5.347354 | 0 | 0 | 0 | Barin 89, Frenkel 94 | 1 | MainDB
C2Cl4(g) |  | Tetrachloroethene | Tetrachloroethylene | 127-18-4 | 165.834 | 250.8 | 394.34 | 298.15 | 600 | g | 0 | 0 | 17.89043 | 26.98922 | -1.487086 | -16.01935 | 0 | 0 | 0 | JANAF 85, Landolt 99 | 1 | MainDB
C2Cl4(g) |  | Tetrachloroethene | Tetrachloroethylene | 127-18-4 | 165.834 | 250.8 | 394.34 | 600 | 1300 | g | 0 | 0 | 28.15872 | 3.980291 | -7.874184 | -1.265123 | 0 | 0 | 0 | JANAF 85, Landolt 99 | 1 | MainDB
C2Cl4(g) |  | Tetrachloroethene | Tetrachloroethylene | 127-18-4 | 165.834 | 250.8 | 394.34 | 1300 | 6000 | g | 0 | 0 | 31.73987 | 0.007464944 | -17.25695 | 0.0006968604 | 0 | 0 | 0 | JANAF 85, Landolt 99 | 1 | MainDB
C2Cl4(g) |  | Tetrachloroethene | Tetrachloroethylene | 127-18-4 | 165.834 | 250.8 | 394.34 | 100 | 200 | g | -3.4 | 81.486 | 15.60093 | 30.83051 | -0.5004206 | -16.58222 | 0 | 0 | 0 | JANAF 98, Barin 89, Frenkel 94 | 1 | MainDB
C2Cl4(g) |  | Tetrachloroethene | Tetrachloroethylene | 127-18-4 | 165.834 | 250.8 | 394.34 | 200 | 298.15 | g | 0 | 0 | 21.60959 | 14.1545 | -2.10979 | -5.347354 | 0 | 0 | 0 | Barin 89, Frenkel 94 | 1 | MainDB
C2Cl4(g) |  | Tetrachloroethene | Tetrachloroethylene | 127-18-4 | 165.834 | 250.8 | 394.34 | 298.15 | 600 | g | 0 | 0 | 17.89043 | 26.98922 | -1.487086 | -16.01935 | 0 | 0 | 0 | JANAF 85, Landolt 99 | 1 | MainDB
C2Cl4(g) |  | Tetrachloroethene | Tetrachloroethylene | 127-18-4 | 165.834 | 250.8 | 394.34 | 600 | 1300 | g | 0 | 0 | 28.15872 | 3.980291 | -7.874184 | -1.265123 | 0 | 0 | 0 | JANAF 85, Landolt 99 | 1 | MainDB
C2Cl4(g) |  | Tetrachloroethene | Tetrachloroethylene | 127-18-4 | 165.834 | 250.8 | 394.34 | 1300 | 6000 | g | 0 | 0 | 31.73987 | 0.007464944 | -17.25695 | 0.0006968604 | 0 | 0 | 0 | JANAF 85, Landolt 99 | 1 | MainDB
C2Cl4(g) |  | Tetrachloroethene | Tetrachloroethylene | 127-18-4 | 165.834 | 250.8 | 394.34 | 100 | 200 | g | -3.4 | 81.486 | 15.60093 | 30.83051 | -0.5004206 | -16.58222 | 0 | 0 | 0 | JANAF 98, Barin 89, Frenkel 94 | 1 | MainDB
C2Cl4(g) |  | Tetrachloroethene | Tetrachloroethylene | 127-18-4 | 165.834 | 250.8 | 394.34 | 200 | 298.15 | g | 0 | 0 | 21.60959 | 14.1545 | -2.10979 | -5.347354 | 0 | 0 | 0 | Barin 89, Frenkel 94 | 1 | MainDB
C2Cl4(g) |  | Tetrachloroethene | Tetrachloroethylene | 127-18-4 | 165.834 | 250.8 | 394.34 | 298.15 | 600 | g | 0 | 0 | 17.89043 | 26.98922 | -1.487086 | -16.01935 | 0 | 0 | 0 | JANAF 85, Landolt 99 | 1 | MainDB
C2Cl4(g) |  | Tetrachloroethene | Tetrachloroethylene | 127-18-4 | 165.834 | 250.8 | 394.34 | 600 | 1300 | g | 0 | 0 | 28.15872 | 3.980291 | -7.874184 | -1.265123 | 0 | 0 | 0 | JANAF 85, Landolt 99 | 1 | MainDB
C2Cl4(g) |  | Tetrachloroethene | Tetrachloroethylene | 127-18-4 | 165.834 | 250.8 | 394.34 | 1300 | 6000 | g | 0 | 0 | 31.73987 | 0.007464944 | -17.25695 | 0.0006968604 | 0 | 0 | 0 | JANAF 85, Landolt 99 | 1 | MainDB
C2Cl4(g) |  | Tetrachloroethene | Tetrachloroethylene | 127-18-4 | 165.834 | 250.8 | 394.34 | 100 | 200 | g | -3.4 | 81.486 | 15.60093 | 30.83051 | -0.5004206 | -16.58222 | 0 | 0 | 0 | JANAF 98, Barin 89, Frenkel 94 | 1 | MainDB
C2Cl4(g) |  | Tetrachloroethene | Tetrachloroethylene | 127-18-4 | 165.834 | 250.8 | 394.34 | 200 | 298.15 | g | 0 | 0 | 21.60959 | 14.1545 | -2.10979 | -5.347354 | 0 | 0 | 0 | Barin 89, Frenkel 94 | 1 | MainDB
C2Cl4(g) |  | Tetrachloroethene | Tetrachloroethylene | 127-18-4 | 165.834 | 250.8 | 394.34 | 298.15 | 600 | g | 0 | 0 | 17.89043 | 26.98922 | -1.487086 | -16.01935 | 0 | 0 | 0 | JANAF 85, Landolt 99 | 1 | MainDB
C2Cl4(g) |  | Tetrachloroethene | Tetrachloroethylene | 127-18-4 | 165.834 | 250.8 | 394.34 | 600 | 1300 | g | 0 | 0 | 28.15872 | 3.980291 | -7.874184 | -1.265123 | 0 | 0 | 0 | JANAF 85, Landolt 99 | 1 | MainDB
C2Cl4(g) |  | Tetrachloroethene | Tetrachloroethylene | 127-18-4 | 165.834 | 250.8 | 394.34 | 1300 | 6000 | g | 0 | 0 | 31.73987 | 0.007464944 | -17.25695 | 0.0006968604 | 0 | 0 | 0 | JANAF 85, Landolt 99 | 1 | MainDB
C2Cl4(g) |  | Tetrachloroethene | Tetrachloroethylene | 127-18-4 | 165.834 | 250.8 | 394.34 | 100 | 200 | g | -3.4 | 81.486 | 15.60093 | 30.83051 | -0.5004206 | -16.58222 | 0 | 0 | 0 | JANAF 98, Barin 89, Frenkel 94 | 1 | MainDB
C2Cl4(g) |  | Tetrachloroethene | Tetrachloroethylene | 127-18-4 | 165.834 | 250.8 | 394.34 | 200 | 298.15 | g | 0 | 0 | 21.60959 | 14.1545 | -2.10979 | -5.347354 | 0 | 0 | 0 | Barin 89, Frenkel 94 | 1 | MainDB
C2Cl4(g) |  | Tetrachloroethene | Tetrachloroethylene | 127-18-4 | 165.834 | 250.8 | 394.34 | 298.15 | 600 | g | 0 | 0 | 17.89043 | 26.98922 | -1.487086 | -16.01935 | 0 | 0 | 0 | JANAF 85, Landolt 99 | 1 | MainDB
C2Cl4(g) |  | Tetrachloroethene | Tetrachloroethylene | 127-18-4 | 165.834 | 250.8 | 394.34 | 600 | 1300 | g | 0 | 0 | 28.15872 | 3.980291 | -7.874184 | -1.265123 | 0 | 0 | 0 | JANAF 85, Landolt 99 | 1 | MainDB
C2Cl4(g) |  | Tetrachloroethene | Tetrachloroethylene | 127-18-4 | 165.834 | 250.8 | 394.34 | 1300 | 6000 | g | 0 | 0 | 31.73987 | 0.007464944 | -17.25695 | 0.0006968604 | 0 | 0 | 0 | JANAF 85, Landolt 99 | 1 | MainDB
C2Cl4(Bl) |  | Tetrachloroethene |  | 127-18-4 | 165.834 | 250.8 | 394.34 | 298.15 | 398 | l | -53.982 | 69.747 | 48.853 | 0 | 0 | 0 | 1.611 | 0 | 0 | Domalski 93 | 1 | MainDB
C2Cl5(g) |  | Pentachloroethyl radical | Pentachloroethyl radical | 7094-17-9 | 201.287 | 0 | 0 | 0.00015 | 298.15 | g | 9.321223 | 94.76625 | 4.793893 | 124.4228 | 0 | -167.902 | 0 | 0 | 0 | Gurvich 79, Frenkel 94, Landolt 99 | 1 | MainDB
C2Cl5(g) |  | Pentachloroethyl radical | Pentachloroethyl radical | 7094-17-9 | 201.287 | 0 | 0 | 298.15 | 700 | g | 0 | 0 | 29.67288 | 14.67123 | -4.367298 | -8.40444 | 0 | 0 | 0 | Glushko 94, Landolt 99 | 1 | MainDB
C2Cl5(g) |  | Pentachloroethyl radical | Pentachloroethyl radical | 7094-17-9 | 201.287 | 0 | 0 | 700 | 6000 | g | 0 | 0 | 36.82629 | -0.0248461 | -9.196729 | 0.002542844 | 0 | 0 | 0 | Glushko 94, Landolt 99 | 1 | MainDB
C2Cl5(g) |  | Pentachloroethyl radical | Pentachloroethyl radical | 7094-17-9 | 201.287 | 0 | 0 | 0.00015 | 298.15 | g | 9.321223 | 94.76625 | 4.793893 | 124.4228 | 0 | -167.902 | 0 | 0 | 0 | Gurvich 79, Frenkel 94, Landolt 99 | 1 | MainDB
C2Cl5(g) |  | Pentachloroethyl radical | Pentachloroethyl radical | 7094-17-9 | 201.287 | 0 | 0 | 298.15 | 700 | g | 0 | 0 | 29.67288 | 14.67123 | -4.367298 | -8.40444 | 0 | 0 | 0 | Glushko 94, Landolt 99 | 1 | MainDB
C2Cl5(g) |  | Pentachloroethyl radical | Pentachloroethyl radical | 7094-17-9 | 201.287 | 0 | 0 | 700 | 6000 | g | 0 | 0 | 36.82629 | -0.0248461 | -9.196729 | 0.002542844 | 0 | 0 | 0 | Glushko 94, Landolt 99 | 1 | MainDB
C2Cl5(g) |  | Pentachloroethyl radical | Pentachloroethyl radical | 7094-17-9 | 201.287 | 0 | 0 | 0.00015 | 298.15 | g | 9.321223 | 94.76625 | 4.793893 | 124.4228 | 0 | -167.902 | 0 | 0 | 0 | Gurvich 79, Frenkel 94, Landolt 99 | 1 | MainDB
C2Cl5(g) |  | Pentachloroethyl radical | Pentachloroethyl radical | 7094-17-9 | 201.287 | 0 | 0 | 298.15 | 700 | g | 0 | 0 | 29.67288 | 14.67123 | -4.367298 | -8.40444 | 0 | 0 | 0 | Glushko 94, Landolt 99 | 1 | MainDB
C2Cl5(g) |  | Pentachloroethyl radical | Pentachloroethyl radical | 7094-17-9 | 201.287 | 0 | 0 | 700 | 6000 | g | 0 | 0 | 36.82629 | -0.0248461 | -9.196729 | 0.002542844 | 0 | 0 | 0 | Glushko 94, Landolt 99 | 1 | MainDB
C2Cl6 | CCl3CCl3 | Hexachloroethane | Ethane, hexachloro | 67-72-1 | 236.74 | 459 | 0 | 298.15 | 398 | s | -48 | 65.32 | 41 | 0 | 0 | 0 | 0 | 0 | 0 | Rossini 52, CRC | 3 | MainDB
C2Cl6(g) | CCl3CCl3 | Hexachloroethane | Ethane.Hexachloro- | 67-72-1 | 236.74 | 459 | 0 | 100 | 200 | g | -33.81931 | 95.27342 | 16.66786 | 74.51481 | -0.5295578 | -58.88339 | 0 | 0 | 0 | JANAF 98, Barin 93, Frenkel 94, Land | 1 | MainDB
C2Cl6(g) | CCl3CCl3 | Hexachloroethane | Ethane.Hexachloro- | 67-72-1 | 236.74 | 459 | 0 | 200 | 298.15 | g | 0 | 0 | 32.51992 | 17.1222 | -3.444737 | -6.706274 | 0 | 0 | 0 | Barin 93, Frenkel 94, Landolt 99 | 1 | MainDB
C2Cl6(g) | CCl3CCl3 | Hexachloroethane | Ethane.Hexachloro- | 67-72-1 | 236.74 | 459 | 0 | 298.15 | 800 | g | 0 | 0 | 33.37851 | 18.25407 | -4.82113 | -9.259068 | 0 | 0 | 0 | Barin 93, Glushko 94, Landolt 99 | 1 | MainDB
C2Cl6(g) | CCl3CCl3 | Hexachloroethane | Ethane.Hexachloro- | 67-72-1 | 236.74 | 459 | 0 | 800 | 6000 | g | 0 | 0 | 43.55939 | 0.06446277 | -14.74002 | -0.006757817 | 0 | 0 | 0 | Glushko 94, Landolt 99 | 1 | MainDB
C2Cl6(g) | CCl3CCl3 | Hexachloroethane | Ethane.Hexachloro- | 67-72-1 | 236.74 | 459 | 0 | 100 | 200 | g | -33.81931 | 95.27342 | 16.66786 | 74.51481 | -0.5295578 | -58.88339 | 0 | 0 | 0 | JANAF 98, Barin 93, Frenkel 94, Land | 1 | MainDB
C2Cl6(g) | CCl3CCl3 | Hexachloroethane | Ethane.Hexachloro- | 67-72-1 | 236.74 | 459 | 0 | 200 | 298.15 | g | 0 | 0 | 32.51992 | 17.1222 | -3.444737 | -6.706274 | 0 | 0 | 0 | Barin 93, Frenkel 94, Landolt 99 | 1 | MainDB
C2Cl6(g) | CCl3CCl3 | Hexachloroethane | Ethane.Hexachloro- | 67-72-1 | 236.74 | 459 | 0 | 298.15 | 800 | g | 0 | 0 | 33.37851 | 18.25407 | -4.82113 | -9.259068 | 0 | 0 | 0 | Barin 93, Glushko 94, Landolt 99 | 1 | MainDB
C2Cl6(g) | CCl3CCl3 | Hexachloroethane | Ethane.Hexachloro- | 67-72-1 | 236.74 | 459 | 0 | 800 | 6000 | g | 0 | 0 | 43.55939 | 0.06446277 | -14.74002 | -0.006757817 | 0 | 0 | 0 | Glushko 94, Landolt 99 | 1 | MainDB
C2Cl6(g) | CCl3CCl3 | Hexachloroethane | Ethane.Hexachloro- | 67-72-1 | 236.74 | 459 | 0 | 100 | 200 | g | -33.81931 | 95.27342 | 16.66786 | 74.51481 | -0.5295578 | -58.88339 | 0 | 0 | 0 | JANAF 98, Barin 93, Frenkel 94, Land | 1 | MainDB
C2Cl6(g) | CCl3CCl3 | Hexachloroethane | Ethane.Hexachloro- | 67-72-1 | 236.74 | 459 | 0 | 200 | 298.15 | g | 0 | 0 | 32.51992 | 17.1222 | -3.444737 | -6.706274 | 0 | 0 | 0 | Barin 93, Frenkel 94, Landolt 99 | 1 | MainDB
C2Cl6(g) | CCl3CCl3 | Hexachloroethane | Ethane.Hexachloro- | 67-72-1 | 236.74 | 459 | 0 | 298.15 | 800 | g | 0 | 0 | 33.37851 | 18.25407 | -4.82113 | -9.259068 | 0 | 0 | 0 | Barin 93, Glushko 94, Landolt 99 | 1 | MainDB
C2Cl6(g) | CCl3CCl3 | Hexachloroethane | Ethane.Hexachloro- | 67-72-1 | 236.74 | 459 | 0 | 800 | 6000 | g | 0 | 0 | 43.55939 | 0.06446277 | -14.74002 | -0.006757817 | 0 | 0 | 0 | Glushko 94, Landolt 99 | 1 | MainDB
C2Cl6(g) | CCl3CCl3 | Hexachloroethane | Ethane.Hexachloro- | 67-72-1 | 236.74 | 459 | 0 | 100 | 200 | g | -33.81931 | 95.27342 | 16.66786 | 74.51481 | -0.5295578 | -58.88339 | 0 | 0 | 0 | JANAF 98, Barin 93, Frenkel 94, Land | 1 | MainDB
C2Cl6(g) | CCl3CCl3 | Hexachloroethane | Ethane.Hexachloro- | 67-72-1 | 236.74 | 459 | 0 | 200 | 298.15 | g | 0 | 0 | 32.51992 | 17.1222 | -3.444737 | -6.706274 | 0 | 0 | 0 | Barin 93, Frenkel 94, Landolt 99 | 1 | MainDB
C2Cl6(g) | CCl3CCl3 | Hexachloroethane | Ethane.Hexachloro- | 67-72-1 | 236.74 | 459 | 0 | 298.15 | 800 | g | 0 | 0 | 33.37851 | 18.25407 | -4.82113 | -9.259068 | 0 | 0 | 0 | Barin 93, Glushko 94, Landolt 99 | 1 | MainDB
C2Cl6(g) | CCl3CCl3 | Hexachloroethane | Ethane.Hexachloro- | 67-72-1 | 236.74 | 459 | 0 | 800 | 6000 | g | 0 | 0 | 43.55939 | 0.06446277 | -14.74002 | -0.006757817 | 0 | 0 | 0 | Glushko 94, Landolt 99 | 1 | MainDB
C4Cl6(13HCBg) | CCl2CClCClCCl2 | Hexachloro-1.3-butadiene | 1.3-Butadiene. 1.1.2.3.4.4-Hexac | 87-68-3 | 260.762 | 252 | 488 | 298.15 | 1000 | g | -6.978968 | 109.8972 | 35.63569 | 30.91567 | -4.602111 | -13.92083 | 0 | 0 | 0 | Daubert 89, Frenkel 94 | 1 | MainDB
C4Cl6(13HCBg) | CCl2CClCClCCl2 | Hexachloro-1.3-butadiene | 1.3-Butadiene. 1.1.2.3.4.4-Hexac | 87-68-3 | 260.762 | 252 | 488 | 1000 | 1500 | g | 0 | 0 | 39.68605 | 14.87584 | -4.467679 | -5.25989 | 0 | 0 | 0 | Daubert 89 | 1 | MainDB
C4Cl6(13HCBg) | CCl2CClCClCCl2 | Hexachloro-1.3-butadiene | 1.3-Butadiene. 1.1.2.3.4.4-Hexac | 87-68-3 | 260.762 | 252 | 488 | 298.15 | 1000 | g | -6.978968 | 109.8972 | 35.63569 | 30.91567 | -4.602111 | -13.92083 | 0 | 0 | 0 | Daubert 89, Frenkel 94 | 1 | MainDB
C4Cl6(13HCBg) | CCl2CClCClCCl2 | Hexachloro-1.3-butadiene | 1.3-Butadiene. 1.1.2.3.4.4-Hexac | 87-68-3 | 260.762 | 252 | 488 | 1000 | 1500 | g | 0 | 0 | 39.68605 | 14.87584 | -4.467679 | -5.25989 | 0 | 0 | 0 | Daubert 89 | 1 | MainDB
C5Cl6(HCDg) | (CCl)4-CCl2 | 1,2,3,4,5,5-hexachlorocyclopentadiene | Perchlorocyclopentadiene | 77-47-4 | 272.773 | 264 | 512 | 298.15 | 1000 | g | -24.37317 | 108.987 | 47.24219 | 5.06984 | -6.53221 | 2.96669 | 1.7019 | 0 | 0 | Daubert 89 | 1 | MainDB
C6Cl6 |  | Hexachlorobenzene |  | 118-74-1 | 284.784 | 505 | 598 | 298.15 | 300 | s | -33.7 | 62.194 | 48.112 | 0 | 0 | 0 | 2.044 | 0 | 0 | Domalski 93 | 1 | MainDB
C6Cl6(l) |  | Hexachlorobenzene |  | 118-74-1 | 284.784 | 505 | 598 | 298.15 | 300 | l | -26.099 | 79.546 | 50.578 | 0 | 0 | 0 | 0 | 0 | 0 | Domalski 93 | 1 | MainDB
C6Cl6(g) |  | Hexachlorobenzene | Hexa-CB | 118-74-1 | 284.784 | 505 | 598 | 200 | 1900 | g | -8.102295 | 104.381 | 36.24839 | 42.99119 | -4.411088 | -16.09553 | 0 | 0 | 0 | Frenkel 94 | 2 | MainDB
C6Cl6(g) |  | Hexachlorobenzene | Hexa-CB | 118-74-1 | 284.784 | 505 | 598 | 1900 | 2000 | g | 0 | 0 | 47.651 | 11.214 | -14.14 | -2.338 | 0 | 0 | 0 | Saito 00 | 2 | MainDB
C6Cl6(g) |  | Hexachlorobenzene | Hexa-CB | 118-74-1 | 284.784 | 505 | 598 | 200 | 1900 | g | -8.102295 | 104.381 | 36.24839 | 42.99119 | -4.411088 | -16.09553 | 0 | 0 | 0 | Frenkel 94 | 2 | MainDB
C6Cl6(g) |  | Hexachlorobenzene | Hexa-CB | 118-74-1 | 284.784 | 505 | 598 | 1900 | 2000 | g | 0 | 0 | 47.651 | 11.214 | -14.14 | -2.338 | 0 | 0 | 0 | Saito 00 | 2 | MainDB
C12Cl10(DCBPg) |  | 2,3,4,5,6,2',3',4',5',6'-Decachloro-1,1'-biphenyl | Deca-CBP |  | 498.662 | 0 | 0 | 298 | 2000 | g | -1.601 | 120.315 | 80.605 | 23.002 | -27.404 | -4.79 | 0 | 0 | 0 | Saito 00 | 2 | MainDB
CCl2BrI(g) |  | Bromodichloroiodomethane |  | 40809-91-4 | 289.7255 | 0 | 0 | 298.15 | 1000 | g | 14.34 | 86.469 | 22.601 | 5.587 | -2.564 | -2.712 | 0 | 0 | 0 | Gurvich 79 | 1 | MainDB
CCl2BrI(g) |  | Bromodichloroiodomethane |  | 40809-91-4 | 289.7255 | 0 | 0 | 1000 | 6000 | g | 0 | 0 | 25.813 | 0.008 | -5.869 | -0.001 | 0 | 0 | 0 | Gurvich 79 | 1 | MainDB
CCl2BrI(g) |  | Bromodichloroiodomethane |  | 40809-91-4 | 289.7255 | 0 | 0 | 298.15 | 1000 | g | 14.34 | 86.469 | 22.601 | 5.587 | -2.564 | -2.712 | 0 | 0 | 0 | Gurvich 79 | 1 | MainDB
CCl2BrI(g) |  | Bromodichloroiodomethane |  | 40809-91-4 | 289.7255 | 0 | 0 | 1000 | 6000 | g | 0 | 0 | 25.813 | 0.008 | -5.869 | -0.001 | 0 | 0 | 0 | Gurvich 79 | 1 | MainDB
CClF3(g) | CF3Cl(g) | Chlorotrifluoromethane |  | 75-72-9 | 104.4592 | 92 | 191.74 | 100 | 298.15 | g | -169.1683 | 68.21678 | 4.243342 | 49.54336 | -0.006138843 | -34.50683 | 0 | 0 | 0 | JANAF 98, Frenkel 94, Landolt 99 | 1 | MainDB
CClF3(g) | CF3Cl(g) | Chlorotrifluoromethane |  | 75-72-9 | 104.4592 | 92 | 191.74 | 298.15 | 700 | g | 0 | 0 | 12.43263 | 23.39687 | -2.098315 | -12.00885 | 0 | 0 | 0 | Glushko 94, Landolt 99 | 1 | MainDB
CClF3(g) | CF3Cl(g) | Chlorotrifluoromethane |  | 75-72-9 | 104.4592 | 92 | 191.74 | 700 | 2800 | g | 0 | 0 | 24.83824 | 0.663762 | -13.45434 | -0.1206955 | 0 | 0 | 0 | Glushko 94, Landolt 99 | 1 | MainDB
CClF3(g) | CF3Cl(g) | Chlorotrifluoromethane |  | 75-72-9 | 104.4592 | 92 | 191.74 | 2800 | 6000 | g | 0 | 0 | 25.83012 | 4.780115e-06 | -19.70866 | 7.170172e-05 | 0 | 0 | 0 | Glushko 94, Landolt 99 | 1 | MainDB
CClF3(g) | CF3Cl(g) | Chlorotrifluoromethane |  | 75-72-9 | 104.4592 | 92 | 191.74 | 100 | 298.15 | g | -169.1683 | 68.21678 | 4.243342 | 49.54336 | -0.006138843 | -34.50683 | 0 | 0 | 0 | JANAF 98, Frenkel 94, Landolt 99 | 1 | MainDB
CClF3(g) | CF3Cl(g) | Chlorotrifluoromethane |  | 75-72-9 | 104.4592 | 92 | 191.74 | 298.15 | 700 | g | 0 | 0 | 12.43263 | 23.39687 | -2.098315 | -12.00885 | 0 | 0 | 0 | Glushko 94, Landolt 99 | 1 | MainDB
CClF3(g) | CF3Cl(g) | Chlorotrifluoromethane |  | 75-72-9 | 104.4592 | 92 | 191.74 | 700 | 2800 | g | 0 | 0 | 24.83824 | 0.663762 | -13.45434 | -0.1206955 | 0 | 0 | 0 | Glushko 94, Landolt 99 | 1 | MainDB
CClF3(g) | CF3Cl(g) | Chlorotrifluoromethane |  | 75-72-9 | 104.4592 | 92 | 191.74 | 2800 | 6000 | g | 0 | 0 | 25.83012 | 4.780115e-06 | -19.70866 | 7.170172e-05 | 0 | 0 | 0 | Glushko 94, Landolt 99 | 1 | MainDB
CClF3(g) | CF3Cl(g) | Chlorotrifluoromethane |  | 75-72-9 | 104.4592 | 92 | 191.74 | 100 | 298.15 | g | -169.1683 | 68.21678 | 4.243342 | 49.54336 | -0.006138843 | -34.50683 | 0 | 0 | 0 | JANAF 98, Frenkel 94, Landolt 99 | 1 | MainDB
CClF3(g) | CF3Cl(g) | Chlorotrifluoromethane |  | 75-72-9 | 104.4592 | 92 | 191.74 | 298.15 | 700 | g | 0 | 0 | 12.43263 | 23.39687 | -2.098315 | -12.00885 | 0 | 0 | 0 | Glushko 94, Landolt 99 | 1 | MainDB
CClF3(g) | CF3Cl(g) | Chlorotrifluoromethane |  | 75-72-9 | 104.4592 | 92 | 191.74 | 700 | 2800 | g | 0 | 0 | 24.83824 | 0.663762 | -13.45434 | -0.1206955 | 0 | 0 | 0 | Glushko 94, Landolt 99 | 1 | MainDB
CClF3(g) | CF3Cl(g) | Chlorotrifluoromethane |  | 75-72-9 | 104.4592 | 92 | 191.74 | 2800 | 6000 | g | 0 | 0 | 25.83012 | 4.780115e-06 | -19.70866 | 7.170172e-05 | 0 | 0 | 0 | Glushko 94, Landolt 99 | 1 | MainDB
CClF3(g) | CF3Cl(g) | Chlorotrifluoromethane |  | 75-72-9 | 104.4592 | 92 | 191.74 | 100 | 298.15 | g | -169.1683 | 68.21678 | 4.243342 | 49.54336 | -0.006138843 | -34.50683 | 0 | 0 | 0 | JANAF 98, Frenkel 94, Landolt 99 | 1 | MainDB
CClF3(g) | CF3Cl(g) | Chlorotrifluoromethane |  | 75-72-9 | 104.4592 | 92 | 191.74 | 298.15 | 700 | g | 0 | 0 | 12.43263 | 23.39687 | -2.098315 | -12.00885 | 0 | 0 | 0 | Glushko 94, Landolt 99 | 1 | MainDB
CClF3(g) | CF3Cl(g) | Chlorotrifluoromethane |  | 75-72-9 | 104.4592 | 92 | 191.74 | 700 | 2800 | g | 0 | 0 | 24.83824 | 0.663762 | -13.45434 | -0.1206955 | 0 | 0 | 0 | Glushko 94, Landolt 99 | 1 | MainDB
CClF3(g) | CF3Cl(g) | Chlorotrifluoromethane |  | 75-72-9 | 104.4592 | 92 | 191.74 | 2800 | 6000 | g | 0 | 0 | 25.83012 | 4.780115e-06 | -19.70866 | 7.170172e-05 | 0 | 0 | 0 | Glushko 94, Landolt 99 | 1 | MainDB
CCl2F2(g) | Cl2CF2 | Dichlorodifluoromethane | Methane, dichlorodifluoro | 75-71-8 | 120.9138 | 115.15 | 243.36 | 50 | 298.15 | g | -116.1568 | 71.9173 | 2.634266 | 70.15147 | 0.05167782 | -71.2984 | 0 | 0 | 0 | JANAF 98, Frenkel 94, Landolt 99 | 1 | MainDB
CCl2F2(g) | Cl2CF2 | Dichlorodifluoromethane | Methane, dichlorodifluoro | 75-71-8 | 120.9138 | 115.15 | 243.36 | 298.15 | 700 | g | 0 | 0 | 15.17674 | 18.99795 | -2.350308 | -9.90343 | 0 | 0 | 0 | Glushko 94, Landolt 99 | 1 | MainDB
CCl2F2(g) | Cl2CF2 | Dichlorodifluoromethane | Methane, dichlorodifluoro | 75-71-8 | 120.9138 | 115.15 | 243.36 | 700 | 3800 | g | 0 | 0 | 25.38472 | 0.240282 | -11.72754 | -0.0339173 | 0 | 0 | 0 | Glushko 94, Landolt 99 | 1 | MainDB
CCl2F2(g) | Cl2CF2 | Dichlorodifluoromethane | Methane, dichlorodifluoro | 75-71-8 | 120.9138 | 115.15 | 243.36 | 3800 | 6000 | g | 0 | 0 | 25.73127 | 0.0252175 | -10.8909 | -0.001747132 | 0 | 0 | 0 | Glushko 94, Landolt 99 | 1 | MainDB
CCl2F2(g) | Cl2CF2 | Dichlorodifluoromethane | Methane, dichlorodifluoro | 75-71-8 | 120.9138 | 115.15 | 243.36 | 50 | 298.15 | g | -116.1568 | 71.9173 | 2.634266 | 70.15147 | 0.05167782 | -71.2984 | 0 | 0 | 0 | JANAF 98, Frenkel 94, Landolt 99 | 1 | MainDB
CCl2F2(g) | Cl2CF2 | Dichlorodifluoromethane | Methane, dichlorodifluoro | 75-71-8 | 120.9138 | 115.15 | 243.36 | 298.15 | 700 | g | 0 | 0 | 15.17674 | 18.99795 | -2.350308 | -9.90343 | 0 | 0 | 0 | Glushko 94, Landolt 99 | 1 | MainDB
CCl2F2(g) | Cl2CF2 | Dichlorodifluoromethane | Methane, dichlorodifluoro | 75-71-8 | 120.9138 | 115.15 | 243.36 | 700 | 3800 | g | 0 | 0 | 25.38472 | 0.240282 | -11.72754 | -0.0339173 | 0 | 0 | 0 | Glushko 94, Landolt 99 | 1 | MainDB
CCl2F2(g) | Cl2CF2 | Dichlorodifluoromethane | Methane, dichlorodifluoro | 75-71-8 | 120.9138 | 115.15 | 243.36 | 3800 | 6000 | g | 0 | 0 | 25.73127 | 0.0252175 | -10.8909 | -0.001747132 | 0 | 0 | 0 | Glushko 94, Landolt 99 | 1 | MainDB
CCl2F2(g) | Cl2CF2 | Dichlorodifluoromethane | Methane, dichlorodifluoro | 75-71-8 | 120.9138 | 115.15 | 243.36 | 50 | 298.15 | g | -116.1568 | 71.9173 | 2.634266 | 70.15147 | 0.05167782 | -71.2984 | 0 | 0 | 0 | JANAF 98, Frenkel 94, Landolt 99 | 1 | MainDB
CCl2F2(g) | Cl2CF2 | Dichlorodifluoromethane | Methane, dichlorodifluoro | 75-71-8 | 120.9138 | 115.15 | 243.36 | 298.15 | 700 | g | 0 | 0 | 15.17674 | 18.99795 | -2.350308 | -9.90343 | 0 | 0 | 0 | Glushko 94, Landolt 99 | 1 | MainDB
CCl2F2(g) | Cl2CF2 | Dichlorodifluoromethane | Methane, dichlorodifluoro | 75-71-8 | 120.9138 | 115.15 | 243.36 | 700 | 3800 | g | 0 | 0 | 25.38472 | 0.240282 | -11.72754 | -0.0339173 | 0 | 0 | 0 | Glushko 94, Landolt 99 | 1 | MainDB
CCl2F2(g) | Cl2CF2 | Dichlorodifluoromethane | Methane, dichlorodifluoro | 75-71-8 | 120.9138 | 115.15 | 243.36 | 3800 | 6000 | g | 0 | 0 | 25.73127 | 0.0252175 | -10.8909 | -0.001747132 | 0 | 0 | 0 | Glushko 94, Landolt 99 | 1 | MainDB
CCl2F2(g) | Cl2CF2 | Dichlorodifluoromethane | Methane, dichlorodifluoro | 75-71-8 | 120.9138 | 115.15 | 243.36 | 50 | 298.15 | g | -116.1568 | 71.9173 | 2.634266 | 70.15147 | 0.05167782 | -71.2984 | 0 | 0 | 0 | JANAF 98, Frenkel 94, Landolt 99 | 1 | MainDB
CCl2F2(g) | Cl2CF2 | Dichlorodifluoromethane | Methane, dichlorodifluoro | 75-71-8 | 120.9138 | 115.15 | 243.36 | 298.15 | 700 | g | 0 | 0 | 15.17674 | 18.99795 | -2.350308 | -9.90343 | 0 | 0 | 0 | Glushko 94, Landolt 99 | 1 | MainDB
CCl2F2(g) | Cl2CF2 | Dichlorodifluoromethane | Methane, dichlorodifluoro | 75-71-8 | 120.9138 | 115.15 | 243.36 | 700 | 3800 | g | 0 | 0 | 25.38472 | 0.240282 | -11.72754 | -0.0339173 | 0 | 0 | 0 | Glushko 94, Landolt 99 | 1 | MainDB
CCl2F2(g) | Cl2CF2 | Dichlorodifluoromethane | Methane, dichlorodifluoro | 75-71-8 | 120.9138 | 115.15 | 243.36 | 3800 | 6000 | g | 0 | 0 | 25.73127 | 0.0252175 | -10.8909 | -0.001747132 | 0 | 0 | 0 | Glushko 94, Landolt 99 | 1 | MainDB
CCl3F(l) | CFCl3(l) | Trichlorofluoromethane |  | 75-69-4 | 137.3684 | 162.04 | 296.97 | 298.15 | 398 | l | -72.02 | 53.86 | 29.05 | 0 | 0 | 0 | 1.475 | 0 | 0 | Karapet 70, NBS 82 | 3 | MainDB
CCl3F(g) |  | Trichlorofluoromethane |  | 75-69-4 | 137.3684 | 162.04 | 296.97 | 50 | 298.15 | g | -68.11664 | 74.03896 | 8.387322 | 45.34155 | -0.223252 | -34.64993 | 0 | 0 | 0 | JANAF 98, Landolt 99, Glushko 94 | 1 | MainDB
CCl3F(g) |  | Trichlorofluoromethane |  | 75-69-4 | 137.3684 | 162.04 | 296.97 | 298.15 | 700 | g | 0 | 0 | 17.89936 | 14.4948 | -2.562591 | -7.695055 | 0 | 0 | 0 | Glushko 94, Landolt 99 | 1 | MainDB
CCl3F(g) |  | Trichlorofluoromethane |  | 75-69-4 | 137.3684 | 162.04 | 296.97 | 700 | 3000 | g | 0 | 0 | 25.6542 | 0.07490201 | -9.557443 | -0.008032983 | 0 | 0 | 0 | Glushko 94, Landolt 99 | 1 | MainDB
CCl3F(g) |  | Trichlorofluoromethane |  | 75-69-4 | 137.3684 | 162.04 | 296.97 | 3000 | 6000 | g | 0 | 0 | 25.6597 | 0.07344885 | -9.759396 | -0.007882409 | 0 | 0 | 0 | Glushko 94, Landolt 99 | 1 | MainDB
CCl3F(g) |  | Trichlorofluoromethane |  | 75-69-4 | 137.3684 | 162.04 | 296.97 | 50 | 298.15 | g | -68.11664 | 74.03896 | 8.387322 | 45.34155 | -0.223252 | -34.64993 | 0 | 0 | 0 | JANAF 98, Landolt 99, Glushko 94 | 1 | MainDB
CCl3F(g) |  | Trichlorofluoromethane |  | 75-69-4 | 137.3684 | 162.04 | 296.97 | 298.15 | 700 | g | 0 | 0 | 17.89936 | 14.4948 | -2.562591 | -7.695055 | 0 | 0 | 0 | Glushko 94, Landolt 99 | 1 | MainDB
CCl3F(g) |  | Trichlorofluoromethane |  | 75-69-4 | 137.3684 | 162.04 | 296.97 | 700 | 3000 | g | 0 | 0 | 25.6542 | 0.07490201 | -9.557443 | -0.008032983 | 0 | 0 | 0 | Glushko 94, Landolt 99 | 1 | MainDB
CCl3F(g) |  | Trichlorofluoromethane |  | 75-69-4 | 137.3684 | 162.04 | 296.97 | 3000 | 6000 | g | 0 | 0 | 25.6597 | 0.07344885 | -9.759396 | -0.007882409 | 0 | 0 | 0 | Glushko 94, Landolt 99 | 1 | MainDB
CCl3F(g) |  | Trichlorofluoromethane |  | 75-69-4 | 137.3684 | 162.04 | 296.97 | 50 | 298.15 | g | -68.11664 | 74.03896 | 8.387322 | 45.34155 | -0.223252 | -34.64993 | 0 | 0 | 0 | JANAF 98, Landolt 99, Glushko 94 | 1 | MainDB
CCl3F(g) |  | Trichlorofluoromethane |  | 75-69-4 | 137.3684 | 162.04 | 296.97 | 298.15 | 700 | g | 0 | 0 | 17.89936 | 14.4948 | -2.562591 | -7.695055 | 0 | 0 | 0 | Glushko 94, Landolt 99 | 1 | MainDB
CCl3F(g) |  | Trichlorofluoromethane |  | 75-69-4 | 137.3684 | 162.04 | 296.97 | 700 | 3000 | g | 0 | 0 | 25.6542 | 0.07490201 | -9.557443 | -0.008032983 | 0 | 0 | 0 | Glushko 94, Landolt 99 | 1 | MainDB
CCl3F(g) |  | Trichlorofluoromethane |  | 75-69-4 | 137.3684 | 162.04 | 296.97 | 3000 | 6000 | g | 0 | 0 | 25.6597 | 0.07344885 | -9.759396 | -0.007882409 | 0 | 0 | 0 | Glushko 94, Landolt 99 | 1 | MainDB
CCl3F(g) |  | Trichlorofluoromethane |  | 75-69-4 | 137.3684 | 162.04 | 296.97 | 50 | 298.15 | g | -68.11664 | 74.03896 | 8.387322 | 45.34155 | -0.223252 | -34.64993 | 0 | 0 | 0 | JANAF 98, Landolt 99, Glushko 94 | 1 | MainDB
CCl3F(g) |  | Trichlorofluoromethane |  | 75-69-4 | 137.3684 | 162.04 | 296.97 | 298.15 | 700 | g | 0 | 0 | 17.89936 | 14.4948 | -2.562591 | -7.695055 | 0 | 0 | 0 | Glushko 94, Landolt 99 | 1 | MainDB
CCl3F(g) |  | Trichlorofluoromethane |  | 75-69-4 | 137.3684 | 162.04 | 296.97 | 700 | 3000 | g | 0 | 0 | 25.6542 | 0.07490201 | -9.557443 | -0.008032983 | 0 | 0 | 0 | Glushko 94, Landolt 99 | 1 | MainDB
CCl3F(g) |  | Trichlorofluoromethane |  | 75-69-4 | 137.3684 | 162.04 | 296.97 | 3000 | 6000 | g | 0 | 0 | 25.6597 | 0.07344885 | -9.759396 | -0.007882409 | 0 | 0 | 0 | Glushko 94, Landolt 99 | 1 | MainDB
C2ClF3(g) | CClFCF2 | Chlorotrifluoroethene | Chlorotrifluoroethylene | 79-38-9 | 116.4702 | 115.5 | 245.1 | 298.15 | 1000 | g | -123.136 | 77.051 | 16.926 | 22.103 | -2.321 | -9.659 | 0 | 0 | 0 | Barin 95, Domalski 93, Frenkel 94 | 1 | MainDB
C2ClF3(g) | CClFCF2 | Chlorotrifluoroethene | Chlorotrifluoroethylene | 79-38-9 | 116.4702 | 115.5 | 245.1 | 1000 | 6000 | g | 0 | 0 | 31.415 | 0.14 | -23.955 | -0.014 | 0 | 0 | 0 | Barin 95 | 1 | MainDB
C2ClF3(g) | CClFCF2 | Chlorotrifluoroethene | Chlorotrifluoroethylene | 79-38-9 | 116.4702 | 115.5 | 245.1 | 298.15 | 1000 | g | -123.136 | 77.051 | 16.926 | 22.103 | -2.321 | -9.659 | 0 | 0 | 0 | Barin 95, Domalski 93, Frenkel 94 | 1 | MainDB
C2ClF3(g) | CClFCF2 | Chlorotrifluoroethene | Chlorotrifluoroethylene | 79-38-9 | 116.4702 | 115.5 | 245.1 | 1000 | 6000 | g | 0 | 0 | 31.415 | 0.14 | -23.955 | -0.014 | 0 | 0 | 0 | Barin 95 | 1 | MainDB
C2ClF5(CFEg) | CClF2CF3 | Chloropentafluoroethane | Ethane. Chloropentafluoro- | 76-15-3 | 154.467 | 173.8 | 235.3 | 0.00015 | 298.15 | g | -264.9467 | 84.4097 | 5.526397 | 86.64527 | -1.243434e-12 | -53.29064 | 0 | 0 | 0 | Daubert 89, Frenkel 94 | 1 | MainDB
C2ClF5(CFEg) | CClF2CF3 | Chloropentafluoroethane | Ethane. Chloropentafluoro- | 76-15-3 | 154.467 | 173.8 | 235.3 | 298.15 | 1500 | g | 0 | 0 | 29.71455 | 18.08613 | -7.177097 | -6.690055 | 0 | 0 | 0 | Frenkel 94 | 0 | MainDB
C2ClF5(CFEg) | CClF2CF3 | Chloropentafluoroethane | Ethane. Chloropentafluoro- | 76-15-3 | 154.467 | 173.8 | 235.3 | 0.00015 | 298.15 | g | -264.9467 | 84.4097 | 5.526397 | 86.64527 | -1.243434e-12 | -53.29064 | 0 | 0 | 0 | Daubert 89, Frenkel 94 | 1 | MainDB
C2ClF5(CFEg) | CClF2CF3 | Chloropentafluoroethane | Ethane. Chloropentafluoro- | 76-15-3 | 154.467 | 173.8 | 235.3 | 298.15 | 1500 | g | 0 | 0 | 29.71455 | 18.08613 | -7.177097 | -6.690055 | 0 | 0 | 0 | Frenkel 94 | 0 | MainDB
C2Cl2F4(l) | CClF2CClF2 | 1.2-Dichlorotetrafluoroethane | Refrigerant 114, fluorocarbon114 | 76-14-2 | 170.9216 | 179.2 | 277 | 298.15 | 300 | l | -222.753 | 63.963 | 39.981 | 0 | 0 | 0 | 0 | 0 | 0 | Domalski 93 | 1 | MainDB
C2Cl2F4(11TC1222TFEg) |  | 1,1-Dichloro-1,2,2,2-tetrafluoroethane |  | 374-07-2 | 170.9216 | 0 | 0 | 0.00015 | 298.15 | g | -221.5105 | 87.81071 | 5.062364 | 101.3069 | -1.139027e-12 | -84.88561 | 0 | 0 | 0 | Frenkel 94 | 1 | MainDB
C2Cl2F4(11TC1222TFEg) |  | 1,1-Dichloro-1,2,2,2-tetrafluoroethane |  | 374-07-2 | 170.9216 | 0 | 0 | 298.15 | 1500 | g | 0 | 0 | 31.20289 | 16.57681 | -7.122706 | -6.231222 | 0 | 0 | 0 | Frenkel 94 | 0 | MainDB
C2Cl2F4(11TC1222TFEg) |  | 1,1-Dichloro-1,2,2,2-tetrafluoroethane |  | 374-07-2 | 170.9216 | 0 | 0 | 0.00015 | 298.15 | g | -221.5105 | 87.81071 | 5.062364 | 101.3069 | -1.139027e-12 | -84.88561 | 0 | 0 | 0 | Frenkel 94 | 1 | MainDB
C2Cl2F4(11TC1222TFEg) |  | 1,1-Dichloro-1,2,2,2-tetrafluoroethane |  | 374-07-2 | 170.9216 | 0 | 0 | 298.15 | 1500 | g | 0 | 0 | 31.20289 | 16.57681 | -7.122706 | -6.231222 | 0 | 0 | 0 | Frenkel 94 | 0 | MainDB
C2Cl2F4(12DCFg) | CClF2CClF2 | 1,2-Dichloro-1,1,2,2-tetrafluoroethane | Refrigerant 114, fluorocarbon114 | 76-14-2 | 170.9216 | 179.2 | 277 | 0.00015 | 298.15 | g | -212.101 | 87.25694 | 5.742637 | 95.11614 | -1.292088e-12 | -70.11353 | 0 | 0 | 0 | Yaws 1992, Frenkel 94 | 2 | MainDB
C2Cl2F4(12DCFg) | CClF2CClF2 | 1,2-Dichloro-1,1,2,2-tetrafluoroethane | Refrigerant 114, fluorocarbon114 | 76-14-2 | 170.9216 | 179.2 | 277 | 298.15 | 1500 | g | 0 | 0 | 32.32868 | 15.43888 | -7.680446 | -5.885061 | 0 | 0 | 0 | Frenkel 94 | 0 | MainDB
C2Cl2F4(12DCFg) | CClF2CClF2 | 1,2-Dichloro-1,1,2,2-tetrafluoroethane | Refrigerant 114, fluorocarbon114 | 76-14-2 | 170.9216 | 179.2 | 277 | 0.00015 | 298.15 | g | -212.101 | 87.25694 | 5.742637 | 95.11614 | -1.292088e-12 | -70.11353 | 0 | 0 | 0 | Yaws 1992, Frenkel 94 | 2 | MainDB
C2Cl2F4(12DCFg) | CClF2CClF2 | 1,2-Dichloro-1,1,2,2-tetrafluoroethane | Refrigerant 114, fluorocarbon114 | 76-14-2 | 170.9216 | 179.2 | 277 | 298.15 | 1500 | g | 0 | 0 | 32.32868 | 15.43888 | -7.680446 | -5.885061 | 0 | 0 | 0 | Frenkel 94 | 0 | MainDB
C2Cl3F3(l) | CCl2FCClF2 | 1,1,2-Trichloro-1,2,2-trifluoroethane | Fluorocarbon-113 | 76-13-1 | 187.3762 | 238 | 320.9 | 298.15 | 300 | l | -193.564 | 66.926 | 41.331 | 0 | 0 | 0 | 0 | 0 | 0 | Domalski 93 | 1 | MainDB
C2Cl3F3(111TC222TFEg) |  | 1,1,1-Trichloro-2,2,2-fluoroethane |  | 354-58-5 | 187.3762 | 0 | 0 | 0.00015 | 298.15 | g | -177.0076 | 88.26482 | 4.692561 | 118.4825 | -1.055822e-12 | -127.2353 | 0 | 0 | 0 | Frenkel 94 | 0 | MainDB
C2Cl3F3(111TC222TFEg) |  | 1,1,1-Trichloro-2,2,2-fluoroethane |  | 354-58-5 | 187.3762 | 0 | 0 | 298.15 | 1500 | g | 0 | 0 | 32.36079 | 15.3673 | -6.899176 | -5.836375 | 0 | 0 | 0 | Frenkel 94 | 0 | MainDB
C2Cl3F3(111TC222TFEg) |  | 1,1,1-Trichloro-2,2,2-fluoroethane |  | 354-58-5 | 187.3762 | 0 | 0 | 0.00015 | 298.15 | g | -177.0076 | 88.26482 | 4.692561 | 118.4825 | -1.055822e-12 | -127.2353 | 0 | 0 | 0 | Frenkel 94 | 0 | MainDB
C2Cl3F3(111TC222TFEg) |  | 1,1,1-Trichloro-2,2,2-fluoroethane |  | 354-58-5 | 187.3762 | 0 | 0 | 298.15 | 1500 | g | 0 | 0 | 32.36079 | 15.3673 | -6.899176 | -5.836375 | 0 | 0 | 0 | Frenkel 94 | 0 | MainDB
C2Cl3F3(112TCFg) | CCl2FCClF2 | 1,1.2-Trichloro-1,2,2-trifluoroethane | Fluorocarbon-113 | 76-13-1 | 187.3762 | 238 | 320.9 | 0.00015 | 298.15 | g | -166.099 | 93.04166 | 4.635568 | 115.6403 | -1.042999e-12 | -114.3801 | 0 | 0 | 0 | Yaws 1992, Frenkel 94 | 2 | MainDB
C2Cl3F3(112TCFg) | CCl2FCClF2 | 1,1.2-Trichloro-1,2,2-trifluoroethane | Fluorocarbon-113 | 76-13-1 | 187.3762 | 238 | 320.9 | 298.15 | 1500 | g | 0 | 0 | 32.80019 | 14.87527 | -7.024151 | -5.667707 | 0 | 0 | 0 | Frenkel 94 | 1 | MainDB
C2Cl3F3(112TCFg) | CCl2FCClF2 | 1,1.2-Trichloro-1,2,2-trifluoroethane | Fluorocarbon-113 | 76-13-1 | 187.3762 | 238 | 320.9 | 0.00015 | 298.15 | g | -166.099 | 93.04166 | 4.635568 | 115.6403 | -1.042999e-12 | -114.3801 | 0 | 0 | 0 | Yaws 1992, Frenkel 94 | 2 | MainDB
C2Cl3F3(112TCFg) | CCl2FCClF2 | 1,1.2-Trichloro-1,2,2-trifluoroethane | Fluorocarbon-113 | 76-13-1 | 187.3762 | 238 | 320.9 | 298.15 | 1500 | g | 0 | 0 | 32.80019 | 14.87527 | -7.024151 | -5.667707 | 0 | 0 | 0 | Frenkel 94 | 1 | MainDB
C2Cl4F2(l) | CFCl2CFCl2 | 1,1,2,2-Tetrachloro-1,2-difluoroethane |  | 76-12-0 | 203.8308 | 299 | 366 | 298.15 | 300 | l | -164.374 | 67.739 | 42.682 | 0 | 0 | 0 | 0 | 0 | 0 | Domalski 93 | 1 | MainDB
C2Cl4F2(1112TECg) | CCl3CClF2 | 1,1,1,2-Tetrachloro-2,2-difluoroethane | 1,1-Difluoroperchloroethane | 76-11-9 | 203.8308 | 313.8 | 364.7 | 0.00015 | 298.15 | g | -129.2712 | 90.894 | 4.401405 | 118.7775 | -9.90312e-13 | -116.2477 | 0 | 0 | 0 | Daubert 92, Frenkel 94 | 1 | MainDB
C2Cl4F2(1112TECg) | CCl3CClF2 | 1,1,1,2-Tetrachloro-2,2-difluoroethane | 1,1-Difluoroperchloroethane | 76-11-9 | 203.8308 | 313.8 | 364.7 | 298.15 | 1500 | g | 0 | 0 | 33.25569 | 14.44203 | -6.840228 | -5.249625 | 0 | 0 | 0 | Frenkel 94 | 0 | MainDB
C2Cl4F2(1112TECg) | CCl3CClF2 | 1,1,1,2-Tetrachloro-2,2-difluoroethane | 1,1-Difluoroperchloroethane | 76-11-9 | 203.8308 | 313.8 | 364.7 | 0.00015 | 298.15 | g | -129.2712 | 90.894 | 4.401405 | 118.7775 | -9.90312e-13 | -116.2477 | 0 | 0 | 0 | Daubert 92, Frenkel 94 | 1 | MainDB
C2Cl4F2(1112TECg) | CCl3CClF2 | 1,1,1,2-Tetrachloro-2,2-difluoroethane | 1,1-Difluoroperchloroethane | 76-11-9 | 203.8308 | 313.8 | 364.7 | 298.15 | 1500 | g | 0 | 0 | 33.25569 | 14.44203 | -6.840228 | -5.249625 | 0 | 0 | 0 | Frenkel 94 | 0 | MainDB
C2Cl4F2(1122TCEg) | CFCl2CFCl2 | 1,1,2,2-Tetrachloro-1,2,-difluoroethane | Ethane. 1,1,2,2-Tetrachloro-1.2- | 76-12-0 | 203.8308 | 299 | 366 | 0.00015 | 298.15 | g | -167.161 | 92.82 | 6.450579 | 104.4057 | -1.451376e-12 | -89.21468 | 0 | 0 | 0 | Daubert 89, Frenkel 94 | 1 | MainDB
C2Cl4F2(1122TCEg) | CFCl2CFCl2 | 1,1,2,2-Tetrachloro-1,2,-difluoroethane | Ethane. 1,1,2,2-Tetrachloro-1.2- | 76-12-0 | 203.8308 | 299 | 366 | 298.15 | 1500 | g | 0 | 0 | 33.33505 | 14.67894 | -6.826866 | -5.541472 | 0 | 0 | 0 | Frenkel 94 | 0 | MainDB
C2Cl4F2(1122TCEg) | CFCl2CFCl2 | 1,1,2,2-Tetrachloro-1,2,-difluoroethane | Ethane. 1,1,2,2-Tetrachloro-1.2- | 76-12-0 | 203.8308 | 299 | 366 | 0.00015 | 298.15 | g | -167.161 | 92.82 | 6.450579 | 104.4057 | -1.451376e-12 | -89.21468 | 0 | 0 | 0 | Daubert 89, Frenkel 94 | 1 | MainDB
C2Cl4F2(1122TCEg) | CFCl2CFCl2 | 1,1,2,2-Tetrachloro-1,2,-difluoroethane | Ethane. 1,1,2,2-Tetrachloro-1.2- | 76-12-0 | 203.8308 | 299 | 366 | 298.15 | 1500 | g | 0 | 0 | 33.33505 | 14.67894 | -6.826866 | -5.541472 | 0 | 0 | 0 | Frenkel 94 | 0 | MainDB
C2Cl5F(PCFEg) | CCl3CCl2F | Pentachlorofluoroethane |  | 354-56-3 | 220.2854 | 0 | 0 | 0.00015 | 298.15 | g | -77.70077 | 93.80975 | 3.361643 | 145.087 | -7.563666e-13 | -174.7055 | 0 | 0 | 0 | Frenkel 94 | 2 | MainDB
C2Cl5F(PCFEg) | CCl3CCl2F | Pentachlorofluoroethane |  | 354-56-3 | 220.2854 | 0 | 0 | 298.15 | 1500 | g | 0 | 0 | 35.43694 | 11.38784 | -6.583777 | -4.071787 | 0 | 0 | 0 | Frenkel 94 | 0 | MainDB
C2Cl5F(PCFEg) | CCl3CCl2F | Pentachlorofluoroethane |  | 354-56-3 | 220.2854 | 0 | 0 | 0.00015 | 298.15 | g | -77.70077 | 93.80975 | 3.361643 | 145.087 | -7.563666e-13 | -174.7055 | 0 | 0 | 0 | Frenkel 94 | 2 | MainDB
C2Cl5F(PCFEg) | CCl3CCl2F | Pentachlorofluoroethane |  | 354-56-3 | 220.2854 | 0 | 0 | 298.15 | 1500 | g | 0 | 0 | 35.43694 | 11.38784 | -6.583777 | -4.071787 | 0 | 0 | 0 | Frenkel 94 | 0 | MainDB
C6ClF5(l) |  | Chloropentafluorobenzene |  | 344-07-0 | 202.511 | 0 | 391.1 | 298.15 | 300 | l | -194.837 | 78.016 | 52.753 | 0 | 0 | 0 | 0 | 0 | 0 | Domalski 93 | 1 | MainDB
C6ClF5(CPFBg) |  | Chloropentafluorobenzene |  | 344-07-0 | 202.511 | 0 | 0 | 200 | 1500 | g | -193.6902 | 97.44264 | 29.56916 | 50.48859 | -3.883632 | -18.50014 | 0 | 0 | 0 | Frenkel 94 | 2 | MainDB
C6Cl3F3(l) |  | 1,3,5-Trichloro-2,4,6-trifluorobenzene |  | 319-88-0 | 235.4202 | 0 | 471.6 | 298.15 | 300 | l | -122.18 | 78.628 | 51.883 | 0 | 0 | 0 | 0 | 0 | 0 | Domalski 93 | 1 | MainDB
CClI3(g) |  | Chlorotriiodomethane |  | 14349-82-7 | 428.1775 | 0 | 0 | 298.15 | 1000 | g | 53.776 | 92.107 | 23.502 | 4.042 | -2.152 | -1.966 | 0 | 0 | 0 | Gurvich 79 | 1 | MainDB
CClI3(g) |  | Chlorotriiodomethane |  | 14349-82-7 | 428.1775 | 0 | 0 | 1000 | 6000 | g | 0 | 0 | 25.819 | 0.005 | -4.513 | 0 | 0 | 0 | 0 | Gurvich 79 | 1 | MainDB
CClI3(g) |  | Chlorotriiodomethane |  | 14349-82-7 | 428.1775 | 0 | 0 | 298.15 | 1000 | g | 53.776 | 92.107 | 23.502 | 4.042 | -2.152 | -1.966 | 0 | 0 | 0 | Gurvich 79 | 1 | MainDB
CClI3(g) |  | Chlorotriiodomethane |  | 14349-82-7 | 428.1775 | 0 | 0 | 1000 | 6000 | g | 0 | 0 | 25.819 | 0.005 | -4.513 | 0 | 0 | 0 | 0 | Gurvich 79 | 1 | MainDB
CClI3(CTIMg) |  | Chlorotriiodomethane |  | 14349-82-7 | 428.1775 | 0 | 0 | 298.15 | 1000 | g | 45.60229 | 92.107 | 23.502 | 4.042 | -2.152 | -1.966 | 0 | 0 | 0 | TSIV 79,TRC 96 | 1 | MainDB
CClI3(CTIMg) |  | Chlorotriiodomethane |  | 14349-82-7 | 428.1775 | 0 | 0 | 1000 | 6000 | g | 0 | 0 | 25.819 | 0.005 | -4.513 | 0 | 0 | 0 | 0 | TSIV 79 | 1 | MainDB
CClI3(CTIMg) |  | Chlorotriiodomethane |  | 14349-82-7 | 428.1775 | 0 | 0 | 298.15 | 1000 | g | 45.60229 | 92.107 | 23.502 | 4.042 | -2.152 | -1.966 | 0 | 0 | 0 | TSIV 79,TRC 96 | 1 | MainDB
CClI3(CTIMg) |  | Chlorotriiodomethane |  | 14349-82-7 | 428.1775 | 0 | 0 | 1000 | 6000 | g | 0 | 0 | 25.819 | 0.005 | -4.513 | 0 | 0 | 0 | 0 | TSIV 79 | 1 | MainDB
CCl2I2(g) |  | Dichlorodiiodomethane |  | 594-23-0 | 336.726 | 0 | 0 | 298.15 | 1000 | g | 27.486 | 86.5 | 23.106 | 4.747 | -2.506 | -2.314 | 0 | 0 | 0 | Gurvich 79 | 1 | MainDB
CCl2I2(g) |  | Dichlorodiiodomethane |  | 594-23-0 | 336.726 | 0 | 0 | 1000 | 6000 | g | 0 | 0 | 25.818 | 0.006 | -5.24 | -0.001 | 0 | 0 | 0 | Gurvich 79 | 1 | MainDB
CCl2I2(g) |  | Dichlorodiiodomethane |  | 594-23-0 | 336.726 | 0 | 0 | 298.15 | 1000 | g | 27.486 | 86.5 | 23.106 | 4.747 | -2.506 | -2.314 | 0 | 0 | 0 | Gurvich 79 | 1 | MainDB
CCl2I2(g) |  | Dichlorodiiodomethane |  | 594-23-0 | 336.726 | 0 | 0 | 1000 | 6000 | g | 0 | 0 | 25.818 | 0.006 | -5.24 | -0.001 | 0 | 0 | 0 | Gurvich 79 | 1 | MainDB
CCl3I(g) |  | Trichloroiodomethane |  | 594-22-9 | 245.2745 | 265.4 | 415 | 0.00015 | 298.15 | g | 2.39 | 81.381 | 4.751856 | 89.74668 | -1.069163e-12 | -121.9623 | 0 | 0 | 0 | Gurvich 79, Frenkel 94 | 1 | MainDB
CCl3I(g) |  | Trichloroiodomethane |  | 594-22-9 | 245.2745 | 265.4 | 415 | 298.15 | 1500 | g | 0 | 0 | 23.50878 | 3.158532 | -3.279966 | -1.16177 | 0 | 0 | 0 | Frenkel 94 | 1 | MainDB
CCl3I(g) |  | Trichloroiodomethane |  | 594-22-9 | 245.2745 | 265.4 | 415 | 1500 | 6000 | g | 0 | 0 | 25.809 | 0.009000956 | -6.559001 | -0.0009990439 | 0 | 0 | 0 | Gurvich 79 | 1 | MainDB
CCl3I(g) |  | Trichloroiodomethane |  | 594-22-9 | 245.2745 | 265.4 | 415 | 0.00015 | 298.15 | g | 2.39 | 81.381 | 4.751856 | 89.74668 | -1.069163e-12 | -121.9623 | 0 | 0 | 0 | Gurvich 79, Frenkel 94 | 1 | MainDB
CCl3I(g) |  | Trichloroiodomethane |  | 594-22-9 | 245.2745 | 265.4 | 415 | 298.15 | 1500 | g | 0 | 0 | 23.50878 | 3.158532 | -3.279966 | -1.16177 | 0 | 0 | 0 | Frenkel 94 | 1 | MainDB
CCl3I(g) |  | Trichloroiodomethane |  | 594-22-9 | 245.2745 | 265.4 | 415 | 1500 | 6000 | g | 0 | 0 | 25.809 | 0.009000956 | -6.559001 | -0.0009990439 | 0 | 0 | 0 | Gurvich 79 | 1 | MainDB
CCl3I(g) |  | Trichloroiodomethane |  | 594-22-9 | 245.2745 | 265.4 | 415 | 0.00015 | 298.15 | g | 2.39 | 81.381 | 4.751856 | 89.74668 | -1.069163e-12 | -121.9623 | 0 | 0 | 0 | Gurvich 79, Frenkel 94 | 1 | MainDB
CCl3I(g) |  | Trichloroiodomethane |  | 594-22-9 | 245.2745 | 265.4 | 415 | 298.15 | 1500 | g | 0 | 0 | 23.50878 | 3.158532 | -3.279966 | -1.16177 | 0 | 0 | 0 | Frenkel 94 | 1 | MainDB
CCl3I(g) |  | Trichloroiodomethane |  | 594-22-9 | 245.2745 | 265.4 | 415 | 1500 | 6000 | g | 0 | 0 | 25.809 | 0.009000956 | -6.559001 | -0.0009990439 | 0 | 0 | 0 | Gurvich 79 | 1 | MainDB
C2Cl4O(TCCg) | CCl3COCl | Trichloroacetyl chloride |  | 76-02-8 | 181.8334 | 0 | 391.1 | 298.15 | 1500.1 | g | -55.24492 | 86.04207 | 28.99826 | 8.69793 | -4.6056 | -2.22832 | 0 | 0 | 0 | Daubert 89 | 1 | MainDB
C12Cl8O2(OCDB14DOg) |  | Octachlorodibenzo-1,4-dioxane |  | 3268-87-9 | 459.7548 | 0 | 0 | 298.15 | 1000 | g | -98.37476 | 136.7567 | 53.66376 | 110.6503 | -10.13752 | -48.72421 | 0 | 0 | 0 | Frenkel 94 | 2 | MainDB
CD(g) |  | Deuteriomethylidene radical | Methylidene-d radical | 13776-70-0 | 14.0269 | 0 | 0 | 298.15 | 398 | g | 141.809 | 45.16 | 6.99 | 0 | 0 | 0 | 0 | 0 | 0 | Glusko 70 | 2 | MainDB
CD3(g) |  | Trideuteriomethyl radical | Methyl-d radical | 2122-44-3 | 18.0587 | 0 | 0 | 298.15 | 398 | g | 32.5 | 49.39 | 7.957 | 9.235 | -0.101 | -1.897 | 0 | 0 | 0 | TKV IV I 70, Pamidimukkala 82 | 2 | MainDB
CD4(g) |  | Tetradeuteriomethane |  | 558-20-3 | 20.0746 | 0 | 0 | 298.15 | 398 | g | -21.09 | 47.53 | 5.827 | 16.447 | 0.003 | -3.508 | 0 | 0 | 0 | Pamidimukkala 82 | 2 | MainDB
C2D2(g) | (CD)2(g) | Dideuterioethyne | Acetylene-d2, Ethyne-d2 | 1070-74-2 | 28.0538 | 0 | 0 | 298.15 | 398 | g | 52.9 | 49.87 | 10.339 | 8.119 | -0.426 | -1.669 | 0 | 0 | 0 | Pamidimukkala 82 | 2 | MainDB
C2D4(g) | (CD2)2(g) | Tetradeuterioethene | Tetradeuterioethylene | 683-73-8 | 32.0856 | 0 | 0 | 298.15 | 398 | g | 9.12 | 55.09 | 8.974 | 18.921 | -0.361 | -4.06 | 0 | 0 | 0 | Pamidimukkala 82 | 2 | MainDB
C2D6(g) |  | Hexadeuterioethane | Ethane-d6 | 1632-99-1 | 36.1174 | 0 | 0 | 298.15 | 398 | g | -26.688 | 58.37 | 10.726 | 26.83 | -0.536 | -5.792 | 0 | 0 | 0 | Glusko 70, Pamidimukkala 82 | 2 | MainDB
C4D6(13BDg) | C4D6 | 1,3-Butadiene-d6 |  | 1441-56-1 | 60.1394 | 0 | 0 | 0.00015 | 298.15 | g | 20.8891 | 70.38002 | 7.002341 | 26.78748 | -1.57552e-12 | 89.58113 | 0 | 0 | 0 | Frenkel 94 | 2 | MainDB
C4D6(13BDg) | C4D6 | 1,3-Butadiene-d6 |  | 1441-56-1 | 60.1394 | 0 | 0 | 298.15 | 1500 | g | 0 | 0 | 21.14476 | 36.67439 | -7.388035 | -11.46448 | 0 | 0 | 0 | Frenkel 94 | 2 | MainDB
C4D6(13BDg) | C4D6 | 1,3-Butadiene-d6 |  | 1441-56-1 | 60.1394 | 0 | 0 | 0.00015 | 298.15 | g | 20.8891 | 70.38002 | 7.002341 | 26.78748 | -1.57552e-12 | 89.58113 | 0 | 0 | 0 | Frenkel 94 | 2 | MainDB
C4D6(13BDg) | C4D6 | 1,3-Butadiene-d6 |  | 1441-56-1 | 60.1394 | 0 | 0 | 298.15 | 1500 | g | 0 | 0 | 21.14476 | 36.67439 | -7.388035 | -11.46448 | 0 | 0 | 0 | Frenkel 94 | 2 | MainDB
C10D4 |  |  |  |  | 128.1736 | 0 | 0 | 50 | 1500 | g | 28.215 | 83.595 | -0.247 | 138.785 | 0.038 | -52.314 | 0 | 0 | 0 | Chen 79 | 2 | MainDB
C10D8(ODNg) | C10D8 | Octadeuterionaphthalene |  | 1146-65-2 | 136.2372 | 0 | 0 | 50 | 298.15 | g | 28.21463 | 83.59464 | 0.444044 | 96.65053 | 0.08040153 | 91.29029 | 0 | 0 | 0 | TRC 96 | 1 | MainDB
C10D8(ODNg) | C10D8 | Octadeuterionaphthalene |  | 1146-65-2 | 136.2372 | 0 | 0 | 298.15 | 1500 | g | 0 | 0 | 30.07614 | 82.17467 | -13.44024 | -26.63806 | 0 | 0 | 0 | TRC 96 | 1 | MainDB
C10D8(ODNg) | C10D8 | Octadeuterionaphthalene |  | 1146-65-2 | 136.2372 | 0 | 0 | 50 | 298.15 | g | 28.21463 | 83.59464 | 0.444044 | 96.65053 | 0.08040153 | 91.29029 | 0 | 0 | 0 | TRC 96 | 1 | MainDB
C10D8(ODNg) | C10D8 | Octadeuterionaphthalene |  | 1146-65-2 | 136.2372 | 0 | 0 | 298.15 | 1500 | g | 0 | 0 | 30.07614 | 82.17467 | -13.44024 | -26.63806 | 0 | 0 | 0 | TRC 96 | 1 | MainDB
C14D10(DDAg) | C14D10 | Decadeuterioanthracene | Perdeuterioanthracene | 1719-06-8 | 188.313 | 0 | 0 | 50 | 298.15 | g | 45.05019 | 97.67208 | -1.54882 | 150.5834 | 0.10136 | 86.85621 | 0 | 0 | 0 | TRC 96 | 1 | MainDB
C14D10(DDAg) | C14D10 | Decadeuterioanthracene | Perdeuterioanthracene | 1719-06-8 | 188.313 | 0 | 0 | 298.15 | 1500 | g | 0 | 0 | 41.63095 | 109.9267 | -18.25752 | -35.76043 | 0 | 0 | 0 | TRC 96 | 1 | MainDB
C14D10(DDAg) | C14D10 | Decadeuterioanthracene | Perdeuterioanthracene | 1719-06-8 | 188.313 | 0 | 0 | 50 | 298.15 | g | 45.05019 | 97.67208 | -1.54882 | 150.5834 | 0.10136 | 86.85621 | 0 | 0 | 0 | TRC 96 | 1 | MainDB
C14D10(DDAg) | C14D10 | Decadeuterioanthracene | Perdeuterioanthracene | 1719-06-8 | 188.313 | 0 | 0 | 298.15 | 1500 | g | 0 | 0 | 41.63095 | 109.9267 | -18.25752 | -35.76043 | 0 | 0 | 0 | TRC 96 | 1 | MainDB
CDBr3(g) |  | Tribromodeuteriomethane |  |  | 253.7389 | 0 | 0 | 298.15 | 299.15 | g | 8.907 | 79.3 | 17.7 | 0 | 0 | 0 | 0 | 0 | 0 | Yungman 99 | 2 | MainDB
CD2Br2(g) |  | Dibromodideuteriomethane |  |  | 175.8508 | 0 | 0 | 298.15 | 299.15 | g | -1.293 | 71.1 | 14.5 | 0 | 0 | 0 | 0 | 0 | 0 | Yungman 99 | 2 | MainDB
CD3Br(g) |  | Bromotrideuteriomethane | Bromomethane-d3 | 1111-88-2 | 97.9627 | 0 | 0 | 298.15 | 398 | g | -12.078 | 60.57 | 11.68 | 0 | 0 | 0 | 0 | 0 | 0 | Glusko 70 | 2 | MainDB
CDCl3(g) |  | Trichlorodeuteriomethane | Chloroform-d | 865-49-6 | 120.3859 | 0 | 0 | 298.15 | 398 | g | -25.122 | 70.9 | 16.4 | 0 | 0 | 0 | 0 | 0 | 0 | Glusko 70 | 2 | MainDB
CD2Cl2(g) |  | Dichlorodideuteriomethane | Dichloromethane-d2 | 1665-00-5 | 86.9488 | 0 | 0 | 298.15 | 398 | g | -25.047 | 65.47 | 13.45 | 0 | 0 | 0 | 0 | 0 | 0 | Glusko 70 | 2 | MainDB
CD3Cl(g) |  | Chlorotrideuteriomethane | Chloromethane-d3 | 1184-73-2 | 53.5117 | 0 | 0 | 298.15 | 398 | g | -23.811 | 57.77 | 11.18 | 0 | 0 | 0 | 0 | 0 | 0 | Glusko 70 | 2 | MainDB
CDCl2Br(g) |  | Bromodichlorodeuteriomethane | Bromodichloromethane-d | 53248-82-1 | 164.8369 | 0 | 0 | 298.15 | 398 | g | -15.215 | 76 | 16.8 | 0 | 0 | 0 | 0 | 0 | 0 | Glusko 70 | 2 | MainDB
CD2ClBr(g) |  | Bromochlorodideuteriomethane | Bromochloromethane-d2 |  | 131.3998 | 0 | 0 | 298.15 | 398 | g | -14.093 | 69.5 | 13.9 | 0 | 0 | 0 | 0 | 0 | 0 | Glusko 70 | 2 | MainDB
CDF3(g) |  | Deuteriotrifluoromethane |  |  | 71.02211 | 0 | 0 | 298.15 | 299.15 | g | -168.233 | 62.33 | 12.76 | 0 | 0 | 0 | 0 | 0 | 0 | Yungman 99 | 2 | MainDB
CD2F2(g) |  | Dideuteriodifluoromethane | Difluoromethane-d2 | 594-24-1 | 54.0396 | 0 | 0 | 298.15 | 398 | g | -108.98 | 59.8 | 11.3 | 0 | 0 | 0 | 0 | 0 | 0 | Glusko 70 | 2 | MainDB
CD3F(g) |  | Trideuteriofluoromethane | Fluoromethane-d3 | 558-21-4 | 37.0571 | 0 | 0 | 298.15 | 398 | g | -62.471 | 54.98 | 10.18 | 0 | 0 | 0 | 0 | 0 | 0 | Glusko 70 | 2 | MainDB
CDFCl2(g) |  | Dichlorodeuteriofluoromethane | Dichlorofluoromethane-d | 558-19-0 | 103.9313 | 0 | 0 | 298.15 | 398 | g | -65.087 | 70.4 | 15.28 | 0 | 0 | 0 | 0 | 0 | 0 | Glusko 70 | 2 | MainDB
CDF2Cl(g) |  | Chlorodeuteriodifluoromethane | Chlorodifluoromethane-d | 1495-14-3 | 87.47671 | 0 | 0 | 298.15 | 398 | g | -111.275 | 67.43 | 14.02 | 0 | 0 | 0 | 0 | 0 | 0 | Glusko 70 | 2 | MainDB
CDFO(g) |  |  |  |  | 49.0247 | 0 | 0 | 298.15 | 398 | g | -269.532 | 59.57 | 10.17 | 0 | 0 | 0 | 0 | 0 | 0 | Glusko 70 | 2 | MainDB
CD(H3)3(Tg) |  | Deuteriotritritiummethane |  |  | 23.098 | 0 | 0 | 298.15 | 299.15 | g | -22.828 | 51.89 | 10.43 | 0 | 0 | 0 | 0 | 0 | 0 | Yungman 99 | 2 | MainDB
CD2(H3)2(Tg) |  | Dideuterioditritiummethane |  |  | 22.0902 | 0 | 0 | 298.15 | 299.15 | g | -22.447 | 52.2 | 10.16 | 0 | 0 | 0 | 0 | 0 | 0 | Yungman 99 | 2 | MainDB
CD3(H3)(Tg) |  | Trideuteriotritiummethane |  |  | 21.0824 | 0 | 0 | 298.15 | 299.15 | g | -22.063 | 50.83 | 9.9 | 0 | 0 | 0 | 0 | 0 | 0 | Yungman 99 | 2 | MainDB
CD3I(g) |  | Iodotrideuteriomethane | Iodomethane-d3 |  | 144.9632 | 0 | 0 | 298.15 | 299.15 | g | 0.342 | 62.55 | 12.13 | 0 | 0 | 0 | 0 | 0 | 0 | Yungman 99 | 2 | MainDB
CD2N2(g) |  |  |  |  | 44.0562 | 0 | 0 | 298.15 | 398 | g | 79.154 | 59.9 | 13.42 | 0 | 0 | 0 | 0 | 0 | 0 | Glusko 70 | 2 | MainDB
C5D5N(PYRDg) | C5D5N | Pyridine-d5 |  | 7291-22-7 | 84.1412 | 0 | 0 | 50 | 298.15 | g | 28.51338 | 70.25335 | 3.819996 | 33.64837 | 0.05588191 | 96.08749 | 0 | 0 | 0 | Frenkel 94 | 2 | MainDB
C5D5N(PYRDg) | C5D5N | Pyridine-d5 |  | 7291-22-7 | 84.1412 | 0 | 0 | 298.15 | 1500 | g | 0 | 0 | 17.91013 | 48.93998 | -7.89149 | -15.8585 | 0 | 0 | 0 | Frenkel 94 | 2 | MainDB
C5D5N(PYRDg) | C5D5N | Pyridine-d5 |  | 7291-22-7 | 84.1412 | 0 | 0 | 50 | 298.15 | g | 28.51338 | 70.25335 | 3.819996 | 33.64837 | 0.05588191 | 96.08749 | 0 | 0 | 0 | Frenkel 94 | 2 | MainDB
C5D5N(PYRDg) | C5D5N | Pyridine-d5 |  | 7291-22-7 | 84.1412 | 0 | 0 | 298.15 | 1500 | g | 0 | 0 | 17.91013 | 48.93998 | -7.89149 | -15.8585 | 0 | 0 | 0 | Frenkel 94 | 2 | MainDB
CD3N2CD3(g) | (CD3N)2 , (CD3)2N2 | Di(trideuteriomethyl)diazene |  | 1681-47-6 | 64.1308 | 0 | 0 | 298.15 | 398 | g | 28.5 | 73.01 | 16.369 | 31.449 | -0.814 | -6.812 | 0 | 0 | 0 | Pamidi 82 | 2 | MainDB
CD3ND2(g) |  | Aminomethane-d5 | Methanamide-d5 | 3767-37-1 | 36.0972 | 0 | 0 | 298.15 | 1500 | g | -10.312 | 61.1 | 9.253005 | 28.1769 | -2.400692 | -8.526773 | 0 | 0 | 0 | Glusko 70, Frenkel 94 | 2 | MainDB
CD2NO2(g) | CD2NO2 | Nitromethyl-d2 radical |  | 95193-24-1 | 62.0483 | 0 | 0 | 50 | 500 | g | 33.50861 | 66.68977 | 4.707366 | 42.46777 | 0.03595167 | -18.99564 | 0 | 0 | 0 | Frenkel 94 | 1 | MainDB
CD2NO2(g) | CD2NO2 | Nitromethyl-d2 radical |  | 95193-24-1 | 62.0483 | 0 | 0 | 500 | 5000 | g | 0 | 0 | 28.47675 | 2.015118 | -22.1149 | -0.282126 | 0 | 0 | 0 | Frenkel 94 | 1 | MainDB
CD2NO2(g) | CD2NO2 | Nitromethyl-d2 radical |  | 95193-24-1 | 62.0483 | 0 | 0 | 50 | 500 | g | 33.50861 | 66.68977 | 4.707366 | 42.46777 | 0.03595167 | -18.99564 | 0 | 0 | 0 | Frenkel 94 | 1 | MainDB
CD2NO2(g) | CD2NO2 | Nitromethyl-d2 radical |  | 95193-24-1 | 62.0483 | 0 | 0 | 500 | 5000 | g | 0 | 0 | 28.47675 | 2.015118 | -22.1149 | -0.282126 | 0 | 0 | 0 | Frenkel 94 | 1 | MainDB
CD3NO2(TDNMg) | CD3NO2 | Trideuterionitromethane |  | 13031-32-8 | 64.0642 | 0 | 0 | 0.00015 | 298.15 | g | -20.8413 | 67.47132 | 8.851695 | -4.040384 | -1.991623e-12 | 85.15598 | 0 | 0 | 0 | TRC 96, Frenkel 94 | 1 | MainDB
CD3NO2(TDNMg) | CD3NO2 | Trideuterionitromethane |  | 13031-32-8 | 64.0642 | 0 | 0 | 298.15 | 1500 | g | 0 | 0 | 11.22599 | 28.53485 | -3.437815 | -9.216743 | 0 | 0 | 0 | Frenkel 94 | 1 | MainDB
CD3NO2(TDNMg) | CD3NO2 | Trideuterionitromethane |  | 13031-32-8 | 64.0642 | 0 | 0 | 0.00015 | 298.15 | g | -20.8413 | 67.47132 | 8.851695 | -4.040384 | -1.991623e-12 | 85.15598 | 0 | 0 | 0 | TRC 96, Frenkel 94 | 1 | MainDB
CD3NO2(TDNMg) | CD3NO2 | Trideuterionitromethane |  | 13031-32-8 | 64.0642 | 0 | 0 | 298.15 | 1500 | g | 0 | 0 | 11.22599 | 28.53485 | -3.437815 | -9.216743 | 0 | 0 | 0 | Frenkel 94 | 1 | MainDB
CD2O(DDMALg) | CD2O | Dideuteriomethanal |  | 1664-98-8 | 32.0422 | 0 | 0 | 50 | 298.15 | g | -25.95602 | 53.76673 | 8.575 | -9.41354 | -0.00625 | 37.79679 | 0 | 0 | 0 | TRC 96 | 1 | MainDB
CD2O(DDMALg) | CD2O | Dideuteriomethanal |  | 1664-98-8 | 32.0422 | 0 | 0 | 298.15 | 3000 | g | 0 | 0 | 10.18911 | 7.77419 | -3.15452 | -1.63011 | 0 | 0 | 0 | TRC 96 | 1 | MainDB
CD2O(DDMALg) | CD2O | Dideuteriomethanal |  | 1664-98-8 | 32.0422 | 0 | 0 | 50 | 298.15 | g | -25.95602 | 53.76673 | 8.575 | -9.41354 | -0.00625 | 37.79679 | 0 | 0 | 0 | TRC 96 | 1 | MainDB
CD2O(DDMALg) | CD2O | Dideuteriomethanal |  | 1664-98-8 | 32.0422 | 0 | 0 | 298.15 | 3000 | g | 0 | 0 | 10.18911 | 7.77419 | -3.15452 | -1.63011 | 0 | 0 | 0 | TRC 96 | 1 | MainDB
CD4O(TDDMg) | CD3OD | Tetradeuteriomethanol | Methyl alcohol-d4 | 811-98-3 | 36.074 | 0 | 0 | 0.00015 | 1000 | g | -51.84034 | 59.96654 | 3.428491 | 33.32775 | -7.714035e-13 | -12.58017 | 0 | 0 | 0 | Frenkel 94 | 1 | MainDB
C2D2O(DDKNg) | CD2CO | Ketene-d2 | Dideuteriumethenone | 4789-21-3 | 44.0532 | 0 | 0 | 50 | 298.15 | g | -12.76291 | 59.6391 | 4.892825 | 33.30255 | 0.03605394 | -17.74129 | 0 | 0 | 0 | Frenkel 94 | 2 | MainDB
C2D2O(DDKNg) | CD2CO | Ketene-d2 | Dideuteriumethenone | 4789-21-3 | 44.0532 | 0 | 0 | 298.15 | 1500 | g | 0 | 0 | 10.7497 | 15.4069 | -1.492091 | -4.639184 | 0 | 0 | 0 | Frenkel 94 | 0 | MainDB
C2D2O(DDKNg) | CD2CO | Ketene-d2 | Dideuteriumethenone | 4789-21-3 | 44.0532 | 0 | 0 | 50 | 298.15 | g | -12.76291 | 59.6391 | 4.892825 | 33.30255 | 0.03605394 | -17.74129 | 0 | 0 | 0 | Frenkel 94 | 2 | MainDB
C2D2O(DDKNg) | CD2CO | Ketene-d2 | Dideuteriumethenone | 4789-21-3 | 44.0532 | 0 | 0 | 298.15 | 1500 | g | 0 | 0 | 10.7497 | 15.4069 | -1.492091 | -4.639184 | 0 | 0 | 0 | Frenkel 94 | 0 | MainDB
C2D2O2(DDEDALl) | C2D2O2 | Dideuterioethanedial |  | 16355-99-0 | 60.0526 | 0 | 0 | 298.15 | 300 | l | -62.14149 | 34.65583 | 0 | 0 | 0 | 0 | 0 | 0 | 0 | TRC 96 | 1 | MainDB
C2D2O2(DDEDALg) | C2D2O2 | Dideuterioethanedial |  | 16355-99-0 | 60.0526 | 0 | 0 | 50 | 298.15 | g | -52.19885 | 66.30736 | 8.19705 | 17.51923 | -0.00837 | 22.10239 | 0 | 0 | 0 | TRC 96 | 1 | MainDB
C2D2O2(DDEDALg) | C2D2O2 | Dideuterioethanedial |  | 16355-99-0 | 60.0526 | 0 | 0 | 298.15 | 1500 | g | 0 | 0 | 12.50196 | 24.00463 | -3.22224 | -8.61012 | 0 | 0 | 0 | TRC 96 | 1 | MainDB
C2D2O2(DDEDALg) | C2D2O2 | Dideuterioethanedial |  | 16355-99-0 | 60.0526 | 0 | 0 | 50 | 298.15 | g | -52.19885 | 66.30736 | 8.19705 | 17.51923 | -0.00837 | 22.10239 | 0 | 0 | 0 | TRC 96 | 1 | MainDB
C2D2O2(DDEDALg) | C2D2O2 | Dideuterioethanedial |  | 16355-99-0 | 60.0526 | 0 | 0 | 298.15 | 1500 | g | 0 | 0 | 12.50196 | 24.00463 | -3.22224 | -8.61012 | 0 | 0 | 0 | TRC 96 | 1 | MainDB
C2D4O(TDEALl) | C2D4O | Tetradeuterioethanal |  | 1632-89-9 | 48.085 | 0 | 0 | 298.15 | 300 | l | -45.9369 | 42.44742 | 0 | 0 | 0 | 0 | 0 | 0 | 0 | TRC 96 | 1 | MainDB
C2D4O(TDEALg) | C2D4O | Tetradeuterioethanal |  | 1632-89-9 | 48.085 | 0 | 0 | 0.00015 | 500 | g | -45.17208 | 65.79828 | 7.473484 | 24.10234 | -1.681527e-12 | 7.845243 | 0 | 0 | 0 | Frenkel 94 | 1 | MainDB
C2D4O(TDEALg) | C2D4O | Tetradeuterioethanal |  | 1632-89-9 | 48.085 | 0 | 0 | 500 | 3000 | g | 0 | 0 | 24.49985 | 8.594461 | -18.52066 | -1.62915 | 0 | 0 | 0 | Frenkel 94 | 1 | MainDB
C2D4O(TDEALg) | C2D4O | Tetradeuterioethanal |  | 1632-89-9 | 48.085 | 0 | 0 | 0.00015 | 500 | g | -45.17208 | 65.79828 | 7.473484 | 24.10234 | -1.681527e-12 | 7.845243 | 0 | 0 | 0 | Frenkel 94 | 1 | MainDB
C2D4O(TDEALg) | C2D4O | Tetradeuterioethanal |  | 1632-89-9 | 48.085 | 0 | 0 | 500 | 3000 | g | 0 | 0 | 24.49985 | 8.594461 | -18.52066 | -1.62915 | 0 | 0 | 0 | Frenkel 94 | 1 | MainDB
C2D4O(TDOXIg) | C2D4O | Tetradeuterio ethylene oxide | Tetradeuteriooxirane | 6552-57-4 | 48.085 | 0 | 0 | 50 | 298.15 | g | -24.00096 | 60.25096 | 7.74524 | -8.74525 | 0.0099 | 100.3433 | 0 | 0 | 0 | TRC 96 | 1 | MainDB
C2D4O(TDOXIg) | C2D4O | Tetradeuterio ethylene oxide | Tetradeuteriooxirane | 6552-57-4 | 48.085 | 0 | 0 | 298.15 | 1500 | g | 0 | 0 | 10.32126 | 30.19676 | -4.03709 | -9.65823 | 0 | 0 | 0 | TRC 96 | 1 | MainDB
C2D4O(TDOXIg) | C2D4O | Tetradeuterio ethylene oxide | Tetradeuteriooxirane | 6552-57-4 | 48.085 | 0 | 0 | 50 | 298.15 | g | -24.00096 | 60.25096 | 7.74524 | -8.74525 | 0.0099 | 100.3433 | 0 | 0 | 0 | TRC 96 | 1 | MainDB
C2D4O(TDOXIg) | C2D4O | Tetradeuterio ethylene oxide | Tetradeuteriooxirane | 6552-57-4 | 48.085 | 0 | 0 | 298.15 | 1500 | g | 0 | 0 | 10.32126 | 30.19676 | -4.03709 | -9.65823 | 0 | 0 | 0 | TRC 96 | 1 | MainDB
C2D6O(HDDMEg) | CD3OCD3 | Hexadeuteriodimethyl ether | Metoxymethane-d6 | 17222-37-6 | 52.1168 | 0 | 0 | 0.00015 | 500 | g | -50.0478 | 66.77103 | 7.041805 | 35.69967 | -1.584399e-12 | 8.753802 | 0 | 0 | 0 | Frenkel 94 | 2 | MainDB
C2D6O(HDDMEg) | CD3OCD3 | Hexadeuteriodimethyl ether | Metoxymethane-d6 | 17222-37-6 | 52.1168 | 0 | 0 | 500 | 3000 | g | 0 | 0 | 31.57757 | 11.29931 | -25.57226 | -2.145731 | 0 | 0 | 0 | Frenkel 94 | 2 | MainDB
C2D6O(HDDMEg) | CD3OCD3 | Hexadeuteriodimethyl ether | Metoxymethane-d6 | 17222-37-6 | 52.1168 | 0 | 0 | 0.00015 | 500 | g | -50.0478 | 66.77103 | 7.041805 | 35.69967 | -1.584399e-12 | 8.753802 | 0 | 0 | 0 | Frenkel 94 | 2 | MainDB
C2D6O(HDDMEg) | CD3OCD3 | Hexadeuteriodimethyl ether | Metoxymethane-d6 | 17222-37-6 | 52.1168 | 0 | 0 | 500 | 3000 | g | 0 | 0 | 31.57757 | 11.29931 | -25.57226 | -2.145731 | 0 | 0 | 0 | Frenkel 94 | 2 | MainDB
C4D4O(FURDg) | C4D4O | Furan-d4 |  | 6142-90-1 | 72.107 | 0 | 0 | 0.00015 | 298.15 | g | -12.04589 | 66.21654 | 8.246481 | -17.16668 | -1.85545e-12 | 182.2317 | 0 | 0 | 0 | Frenkel 94 | 2 | MainDB
C4D4O(FURDg) | C4D4O | Furan-d4 |  | 6142-90-1 | 72.107 | 0 | 0 | 298.15 | 1500 | g | 0 | 0 | 15.84548 | 37.35727 | -6.549627 | -11.9936 | 0 | 0 | 0 | Frenkel 94 | 2 | MainDB
C4D4O(FURDg) | C4D4O | Furan-d4 |  | 6142-90-1 | 72.107 | 0 | 0 | 0.00015 | 298.15 | g | -12.04589 | 66.21654 | 8.246481 | -17.16668 | -1.85545e-12 | 182.2317 | 0 | 0 | 0 | Frenkel 94 | 2 | MainDB
C4D4O(FURDg) | C4D4O | Furan-d4 |  | 6142-90-1 | 72.107 | 0 | 0 | 298.15 | 1500 | g | 0 | 0 | 15.84548 | 37.35727 | -6.549627 | -11.9936 | 0 | 0 | 0 | Frenkel 94 | 2 | MainDB
C4D4S(THIDg) | C4D4S (cyclic) | Thiophene-d4 | Thiofuran-d4 | 2036-39-7 | 88.1676 | 0 | 0 | 50 | 298.15 | g | 23.80497 | 68.9651 | 3.148667 | 37.52151 | 0.06914728 | 69.1596 | 0 | 0 | 0 | Frenkel 94 | 2 | MainDB
C4D4S(THIDg) | C4D4S (cyclic) | Thiophene-d4 | Thiofuran-d4 | 2036-39-7 | 88.1676 | 0 | 0 | 298.15 | 1500 | g | 0 | 0 | 19.03205 | 33.66076 | -6.898391 | -10.76018 | 0 | 0 | 0 | Frenkel 94 | 2 | MainDB
C4D4S(THIDg) | C4D4S (cyclic) | Thiophene-d4 | Thiofuran-d4 | 2036-39-7 | 88.1676 | 0 | 0 | 50 | 298.15 | g | 23.80497 | 68.9651 | 3.148667 | 37.52151 | 0.06914728 | 69.1596 | 0 | 0 | 0 | Frenkel 94 | 2 | MainDB
C4D4S(THIDg) | C4D4S (cyclic) | Thiophene-d4 | Thiofuran-d4 | 2036-39-7 | 88.1676 | 0 | 0 | 298.15 | 1500 | g | 0 | 0 | 19.03205 | 33.66076 | -6.898391 | -10.76018 | 0 | 0 | 0 | Frenkel 94 | 2 | MainDB
CF(g) |  | Fluoromethylidyne radical | Carbon monofluoride (radical) | 3889-75-6 | 31.0094 | 0 | 0 | 50 | 298.15 | g | 58.33461 | 50.91563 | 8.274582 | -10.66705 | 0 | 23.72773 | 0 | 0 | 0 | Barin 89, Landolt 99, Glushko 94 | 1 | MainDB
CF(g) |  | Fluoromethylidyne radical | Carbon monofluoride (radical) | 3889-75-6 | 31.0094 | 0 | 0 | 298.15 | 800 | g | 0 | 0 | 5.534109 | 5.364481 | 0.2346295 | -2.422163 | 0 | 0 | 0 | Glushko 94, Landolt 99 | 1 | MainDB
CF(g) |  | Fluoromethylidyne radical | Carbon monofluoride (radical) | 3889-75-6 | 31.0094 | 0 | 0 | 800 | 4400 | g | 0 | 0 | 8.793937 | 0.1419551 | -3.797127 | -0.003271989 | 0 | 0 | 0 | Glushko 94, Landolt 99 | 1 | MainDB
CF(g) |  | Fluoromethylidyne radical | Carbon monofluoride (radical) | 3889-75-6 | 31.0094 | 0 | 0 | 4400 | 6000 | g | 0 | 0 | 8.243346 | 0.2361162 | 25.66293 | -0.004082218 | 0 | 0 | 0 | Glushko 94, Landolt 99 | 1 | MainDB
CF(g) |  | Fluoromethylidyne radical | Carbon monofluoride (radical) | 3889-75-6 | 31.0094 | 0 | 0 | 50 | 298.15 | g | 58.33461 | 50.91563 | 8.274582 | -10.66705 | 0 | 23.72773 | 0 | 0 | 0 | Barin 89, Landolt 99, Glushko 94 | 1 | MainDB
CF(g) |  | Fluoromethylidyne radical | Carbon monofluoride (radical) | 3889-75-6 | 31.0094 | 0 | 0 | 298.15 | 800 | g | 0 | 0 | 5.534109 | 5.364481 | 0.2346295 | -2.422163 | 0 | 0 | 0 | Glushko 94, Landolt 99 | 1 | MainDB
CF(g) |  | Fluoromethylidyne radical | Carbon monofluoride (radical) | 3889-75-6 | 31.0094 | 0 | 0 | 800 | 4400 | g | 0 | 0 | 8.793937 | 0.1419551 | -3.797127 | -0.003271989 | 0 | 0 | 0 | Glushko 94, Landolt 99 | 1 | MainDB
CF(g) |  | Fluoromethylidyne radical | Carbon monofluoride (radical) | 3889-75-6 | 31.0094 | 0 | 0 | 4400 | 6000 | g | 0 | 0 | 8.243346 | 0.2361162 | 25.66293 | -0.004082218 | 0 | 0 | 0 | Glushko 94, Landolt 99 | 1 | MainDB
CF(g) |  | Fluoromethylidyne radical | Carbon monofluoride (radical) | 3889-75-6 | 31.0094 | 0 | 0 | 50 | 298.15 | g | 58.33461 | 50.91563 | 8.274582 | -10.66705 | 0 | 23.72773 | 0 | 0 | 0 | Barin 89, Landolt 99, Glushko 94 | 1 | MainDB
CF(g) |  | Fluoromethylidyne radical | Carbon monofluoride (radical) | 3889-75-6 | 31.0094 | 0 | 0 | 298.15 | 800 | g | 0 | 0 | 5.534109 | 5.364481 | 0.2346295 | -2.422163 | 0 | 0 | 0 | Glushko 94, Landolt 99 | 1 | MainDB
CF(g) |  | Fluoromethylidyne radical | Carbon monofluoride (radical) | 3889-75-6 | 31.0094 | 0 | 0 | 800 | 4400 | g | 0 | 0 | 8.793937 | 0.1419551 | -3.797127 | -0.003271989 | 0 | 0 | 0 | Glushko 94, Landolt 99 | 1 | MainDB
CF(g) |  | Fluoromethylidyne radical | Carbon monofluoride (radical) | 3889-75-6 | 31.0094 | 0 | 0 | 4400 | 6000 | g | 0 | 0 | 8.243346 | 0.2361162 | 25.66293 | -0.004082218 | 0 | 0 | 0 | Glushko 94, Landolt 99 | 1 | MainDB
CF(g) |  | Fluoromethylidyne radical | Carbon monofluoride (radical) | 3889-75-6 | 31.0094 | 0 | 0 | 50 | 298.15 | g | 58.33461 | 50.91563 | 8.274582 | -10.66705 | 0 | 23.72773 | 0 | 0 | 0 | Barin 89, Landolt 99, Glushko 94 | 1 | MainDB
CF(g) |  | Fluoromethylidyne radical | Carbon monofluoride (radical) | 3889-75-6 | 31.0094 | 0 | 0 | 298.15 | 800 | g | 0 | 0 | 5.534109 | 5.364481 | 0.2346295 | -2.422163 | 0 | 0 | 0 | Glushko 94, Landolt 99 | 1 | MainDB
CF(g) |  | Fluoromethylidyne radical | Carbon monofluoride (radical) | 3889-75-6 | 31.0094 | 0 | 0 | 800 | 4400 | g | 0 | 0 | 8.793937 | 0.1419551 | -3.797127 | -0.003271989 | 0 | 0 | 0 | Glushko 94, Landolt 99 | 1 | MainDB
CF(g) |  | Fluoromethylidyne radical | Carbon monofluoride (radical) | 3889-75-6 | 31.0094 | 0 | 0 | 4400 | 6000 | g | 0 | 0 | 8.243346 | 0.2361162 | 25.66293 | -0.004082218 | 0 | 0 | 0 | Glushko 94, Landolt 99 | 1 | MainDB
CF2(g) |  | Difluoromethylene radical | Difluorocarbene | 2154-59-8 | 50.0078 | 0 | 0 | 50 | 298.15 | g | -43.5 | 57.55593 | 7.642751 | 2.690105 | 0 | 8.861069 | 0 | 0 | 0 | Barin 93, Frenkel 94 | 1 | MainDB
CF2(g) |  | Difluoromethylene radical | Difluorocarbene | 2154-59-8 | 50.0078 | 0 | 0 | 298.15 | 600 | g | 0 | 0 | 4.651616 | 18.10401 | 0.1883772 | -10.69523 | 0 | 0 | 0 | JANAF 85, Landolt 99 | 1 | MainDB
CF2(g) |  | Difluoromethylene radical | Difluorocarbene | 2154-59-8 | 50.0078 | 0 | 0 | 600 | 1400 | g | 0 | 0 | 11.91442 | 2.135839 | -4.477894 | -0.6556907 | 0 | 0 | 0 | JANAF 85, Landolt 99 | 1 | MainDB
CF2(g) |  | Difluoromethylene radical | Difluorocarbene | 2154-59-8 | 50.0078 | 0 | 0 | 1400 | 3700 | g | 0 | 0 | 14.78052 | -0.7275884 | -13.71278 | 0.1677629 | 0 | 0 | 0 | JANAF 85, Landolt 99 | 1 | MainDB
CF2(g) |  | Difluoromethylene radical | Difluorocarbene | 2154-59-8 | 50.0078 | 0 | 0 | 3700 | 6000 | g | 0 | 0 | 6.441219 | 2.300848 | 177.5899 | -0.1436592 | 0 | 0 | 0 | JANAF 85, Landolt 99 | 1 | MainDB
CF2(g) |  | Difluoromethylene radical | Difluorocarbene | 2154-59-8 | 50.0078 | 0 | 0 | 50 | 298.15 | g | -43.5 | 57.55593 | 7.642751 | 2.690105 | 0 | 8.861069 | 0 | 0 | 0 | Barin 93, Frenkel 94 | 1 | MainDB
CF2(g) |  | Difluoromethylene radical | Difluorocarbene | 2154-59-8 | 50.0078 | 0 | 0 | 298.15 | 600 | g | 0 | 0 | 4.651616 | 18.10401 | 0.1883772 | -10.69523 | 0 | 0 | 0 | JANAF 85, Landolt 99 | 1 | MainDB
CF2(g) |  | Difluoromethylene radical | Difluorocarbene | 2154-59-8 | 50.0078 | 0 | 0 | 600 | 1400 | g | 0 | 0 | 11.91442 | 2.135839 | -4.477894 | -0.6556907 | 0 | 0 | 0 | JANAF 85, Landolt 99 | 1 | MainDB
CF2(g) |  | Difluoromethylene radical | Difluorocarbene | 2154-59-8 | 50.0078 | 0 | 0 | 1400 | 3700 | g | 0 | 0 | 14.78052 | -0.7275884 | -13.71278 | 0.1677629 | 0 | 0 | 0 | JANAF 85, Landolt 99 | 1 | MainDB
CF2(g) |  | Difluoromethylene radical | Difluorocarbene | 2154-59-8 | 50.0078 | 0 | 0 | 3700 | 6000 | g | 0 | 0 | 6.441219 | 2.300848 | 177.5899 | -0.1436592 | 0 | 0 | 0 | JANAF 85, Landolt 99 | 1 | MainDB
CF2(g) |  | Difluoromethylene radical | Difluorocarbene | 2154-59-8 | 50.0078 | 0 | 0 | 50 | 298.15 | g | -43.5 | 57.55593 | 7.642751 | 2.690105 | 0 | 8.861069 | 0 | 0 | 0 | Barin 93, Frenkel 94 | 1 | MainDB
CF2(g) |  | Difluoromethylene radical | Difluorocarbene | 2154-59-8 | 50.0078 | 0 | 0 | 298.15 | 600 | g | 0 | 0 | 4.651616 | 18.10401 | 0.1883772 | -10.69523 | 0 | 0 | 0 | JANAF 85, Landolt 99 | 1 | MainDB
CF2(g) |  | Difluoromethylene radical | Difluorocarbene | 2154-59-8 | 50.0078 | 0 | 0 | 600 | 1400 | g | 0 | 0 | 11.91442 | 2.135839 | -4.477894 | -0.6556907 | 0 | 0 | 0 | JANAF 85, Landolt 99 | 1 | MainDB
CF2(g) |  | Difluoromethylene radical | Difluorocarbene | 2154-59-8 | 50.0078 | 0 | 0 | 1400 | 3700 | g | 0 | 0 | 14.78052 | -0.7275884 | -13.71278 | 0.1677629 | 0 | 0 | 0 | JANAF 85, Landolt 99 | 1 | MainDB
CF2(g) |  | Difluoromethylene radical | Difluorocarbene | 2154-59-8 | 50.0078 | 0 | 0 | 3700 | 6000 | g | 0 | 0 | 6.441219 | 2.300848 | 177.5899 | -0.1436592 | 0 | 0 | 0 | JANAF 85, Landolt 99 | 1 | MainDB
CF2(g) |  | Difluoromethylene radical | Difluorocarbene | 2154-59-8 | 50.0078 | 0 | 0 | 50 | 298.15 | g | -43.5 | 57.55593 | 7.642751 | 2.690105 | 0 | 8.861069 | 0 | 0 | 0 | Barin 93, Frenkel 94 | 1 | MainDB
CF2(g) |  | Difluoromethylene radical | Difluorocarbene | 2154-59-8 | 50.0078 | 0 | 0 | 298.15 | 600 | g | 0 | 0 | 4.651616 | 18.10401 | 0.1883772 | -10.69523 | 0 | 0 | 0 | JANAF 85, Landolt 99 | 1 | MainDB
CF2(g) |  | Difluoromethylene radical | Difluorocarbene | 2154-59-8 | 50.0078 | 0 | 0 | 600 | 1400 | g | 0 | 0 | 11.91442 | 2.135839 | -4.477894 | -0.6556907 | 0 | 0 | 0 | JANAF 85, Landolt 99 | 1 | MainDB
CF2(g) |  | Difluoromethylene radical | Difluorocarbene | 2154-59-8 | 50.0078 | 0 | 0 | 1400 | 3700 | g | 0 | 0 | 14.78052 | -0.7275884 | -13.71278 | 0.1677629 | 0 | 0 | 0 | JANAF 85, Landolt 99 | 1 | MainDB
CF2(g) |  | Difluoromethylene radical | Difluorocarbene | 2154-59-8 | 50.0078 | 0 | 0 | 3700 | 6000 | g | 0 | 0 | 6.441219 | 2.300848 | 177.5899 | -0.1436592 | 0 | 0 | 0 | JANAF 85, Landolt 99 | 1 | MainDB
CF2(g) |  | Difluoromethylene radical | Difluorocarbene | 2154-59-8 | 50.0078 | 0 | 0 | 50 | 298.15 | g | -43.5 | 57.55593 | 7.642751 | 2.690105 | 0 | 8.861069 | 0 | 0 | 0 | Barin 93, Frenkel 94 | 1 | MainDB
CF2(g) |  | Difluoromethylene radical | Difluorocarbene | 2154-59-8 | 50.0078 | 0 | 0 | 298.15 | 600 | g | 0 | 0 | 4.651616 | 18.10401 | 0.1883772 | -10.69523 | 0 | 0 | 0 | JANAF 85, Landolt 99 | 1 | MainDB
CF2(g) |  | Difluoromethylene radical | Difluorocarbene | 2154-59-8 | 50.0078 | 0 | 0 | 600 | 1400 | g | 0 | 0 | 11.91442 | 2.135839 | -4.477894 | -0.6556907 | 0 | 0 | 0 | JANAF 85, Landolt 99 | 1 | MainDB
CF2(g) |  | Difluoromethylene radical | Difluorocarbene | 2154-59-8 | 50.0078 | 0 | 0 | 1400 | 3700 | g | 0 | 0 | 14.78052 | -0.7275884 | -13.71278 | 0.1677629 | 0 | 0 | 0 | JANAF 85, Landolt 99 | 1 | MainDB
CF2(g) |  | Difluoromethylene radical | Difluorocarbene | 2154-59-8 | 50.0078 | 0 | 0 | 3700 | 6000 | g | 0 | 0 | 6.441219 | 2.300848 | 177.5899 | -0.1436592 | 0 | 0 | 0 | JANAF 85, Landolt 99 | 1 | MainDB
CF3(g) |  | Trifluoromethyl radical | Carbon trifluoride (radical) | 2264-21-3 | 69.00621 | 0 | 0 | 50 | 298.15 | g | -112.4 | 63.35492 | 5.050383 | 26.15468 | 0.04102772 | -11.9435 | 0 | 0 | 0 | Barin 89, Frenkel 94 | 1 | MainDB
CF3(g) |  | Trifluoromethyl radical | Carbon trifluoride (radical) | 2264-21-3 | 69.00621 | 0 | 0 | 298.15 | 600 | g | 0 | 0 | 5.078903 | 28.73035 | -0.2095746 | -16.90848 | 0 | 0 | 0 | JANAF 85, Landolt 99 | 1 | MainDB
CF3(g) |  | Trifluoromethyl radical | Carbon trifluoride (radical) | 2264-21-3 | 69.00621 | 0 | 0 | 600 | 1200 | g | 0 | 0 | 15.86252 | 4.640079 | -6.887244 | -1.55995 | 0 | 0 | 0 | JANAF 85, Landolt 99 | 1 | MainDB
CF3(g) |  | Trifluoromethyl radical | Carbon trifluoride (radical) | 2264-21-3 | 69.00621 | 0 | 0 | 1200 | 6000 | g | 0 | 0 | 19.76121 | 0.03742352 | -15.77147 | -0.003362811 | 0 | 0 | 0 | JANAF 85, Landolt 99 | 1 | MainDB
CF3(g) |  | Trifluoromethyl radical | Carbon trifluoride (radical) | 2264-21-3 | 69.00621 | 0 | 0 | 50 | 298.15 | g | -112.4 | 63.35492 | 5.050383 | 26.15468 | 0.04102772 | -11.9435 | 0 | 0 | 0 | Barin 89, Frenkel 94 | 1 | MainDB
CF3(g) |  | Trifluoromethyl radical | Carbon trifluoride (radical) | 2264-21-3 | 69.00621 | 0 | 0 | 298.15 | 600 | g | 0 | 0 | 5.078903 | 28.73035 | -0.2095746 | -16.90848 | 0 | 0 | 0 | JANAF 85, Landolt 99 | 1 | MainDB
CF3(g) |  | Trifluoromethyl radical | Carbon trifluoride (radical) | 2264-21-3 | 69.00621 | 0 | 0 | 600 | 1200 | g | 0 | 0 | 15.86252 | 4.640079 | -6.887244 | -1.55995 | 0 | 0 | 0 | JANAF 85, Landolt 99 | 1 | MainDB
CF3(g) |  | Trifluoromethyl radical | Carbon trifluoride (radical) | 2264-21-3 | 69.00621 | 0 | 0 | 1200 | 6000 | g | 0 | 0 | 19.76121 | 0.03742352 | -15.77147 | -0.003362811 | 0 | 0 | 0 | JANAF 85, Landolt 99 | 1 | MainDB
CF3(g) |  | Trifluoromethyl radical | Carbon trifluoride (radical) | 2264-21-3 | 69.00621 | 0 | 0 | 50 | 298.15 | g | -112.4 | 63.35492 | 5.050383 | 26.15468 | 0.04102772 | -11.9435 | 0 | 0 | 0 | Barin 89, Frenkel 94 | 1 | MainDB
CF3(g) |  | Trifluoromethyl radical | Carbon trifluoride (radical) | 2264-21-3 | 69.00621 | 0 | 0 | 298.15 | 600 | g | 0 | 0 | 5.078903 | 28.73035 | -0.2095746 | -16.90848 | 0 | 0 | 0 | JANAF 85, Landolt 99 | 1 | MainDB
CF3(g) |  | Trifluoromethyl radical | Carbon trifluoride (radical) | 2264-21-3 | 69.00621 | 0 | 0 | 600 | 1200 | g | 0 | 0 | 15.86252 | 4.640079 | -6.887244 | -1.55995 | 0 | 0 | 0 | JANAF 85, Landolt 99 | 1 | MainDB
CF3(g) |  | Trifluoromethyl radical | Carbon trifluoride (radical) | 2264-21-3 | 69.00621 | 0 | 0 | 1200 | 6000 | g | 0 | 0 | 19.76121 | 0.03742352 | -15.77147 | -0.003362811 | 0 | 0 | 0 | JANAF 85, Landolt 99 | 1 | MainDB
CF3(g) |  | Trifluoromethyl radical | Carbon trifluoride (radical) | 2264-21-3 | 69.00621 | 0 | 0 | 50 | 298.15 | g | -112.4 | 63.35492 | 5.050383 | 26.15468 | 0.04102772 | -11.9435 | 0 | 0 | 0 | Barin 89, Frenkel 94 | 1 | MainDB
CF3(g) |  | Trifluoromethyl radical | Carbon trifluoride (radical) | 2264-21-3 | 69.00621 | 0 | 0 | 298.15 | 600 | g | 0 | 0 | 5.078903 | 28.73035 | -0.2095746 | -16.90848 | 0 | 0 | 0 | JANAF 85, Landolt 99 | 1 | MainDB
CF3(g) |  | Trifluoromethyl radical | Carbon trifluoride (radical) | 2264-21-3 | 69.00621 | 0 | 0 | 600 | 1200 | g | 0 | 0 | 15.86252 | 4.640079 | -6.887244 | -1.55995 | 0 | 0 | 0 | JANAF 85, Landolt 99 | 1 | MainDB
CF3(g) |  | Trifluoromethyl radical | Carbon trifluoride (radical) | 2264-21-3 | 69.00621 | 0 | 0 | 1200 | 6000 | g | 0 | 0 | 19.76121 | 0.03742352 | -15.77147 | -0.003362811 | 0 | 0 | 0 | JANAF 85, Landolt 99 | 1 | MainDB
CF4(g) |  | Tetrafluoromethane | Carbon tetrafluoride | 75-73-0 | 88.00462 | 89.56 | 145.09 | 50 | 298.15 | g | -223.0401 | 62.48901 | 3.068167 | 46.78407 | 0.06602533 | -28.61343 | 0 | 0 | 0 | Barin 77, Landolt 99, Glushko 94 | 1 | MainDB
CF4(g) |  | Tetrafluoromethane | Carbon tetrafluoride | 75-73-0 | 88.00462 | 89.56 | 145.09 | 298.15 | 600 | g | 0 | 0 | 8.057638 | 32.26548 | -1.363446 | -17.49109 | 0 | 0 | 0 | Glushko 94, Landolt 99 | 1 | MainDB
CF4(g) |  | Tetrafluoromethane | Carbon tetrafluoride | 75-73-0 | 88.00462 | 89.56 | 145.09 | 600 | 1600 | g | 0 | 0 | 22.21828 | 3.523456 | -11.66144 | -0.9768475 | 0 | 0 | 0 | Glushko 94, Landolt 99 | 1 | MainDB
CF4(g) |  | Tetrafluoromethane | Carbon tetrafluoride | 75-73-0 | 88.00462 | 89.56 | 145.09 | 1600 | 6000 | g | 0 | 0 | 25.7492 | 0.02733987 | -22.70338 | -0.002442639 | 0 | 0 | 0 | Glushko 94, Landolt 99 | 1 | MainDB
CF4(g) |  | Tetrafluoromethane | Carbon tetrafluoride | 75-73-0 | 88.00462 | 89.56 | 145.09 | 50 | 298.15 | g | -223.0401 | 62.48901 | 3.068167 | 46.78407 | 0.06602533 | -28.61343 | 0 | 0 | 0 | Barin 77, Landolt 99, Glushko 94 | 1 | MainDB
CF4(g) |  | Tetrafluoromethane | Carbon tetrafluoride | 75-73-0 | 88.00462 | 89.56 | 145.09 | 298.15 | 600 | g | 0 | 0 | 8.057638 | 32.26548 | -1.363446 | -17.49109 | 0 | 0 | 0 | Glushko 94, Landolt 99 | 1 | MainDB
CF4(g) |  | Tetrafluoromethane | Carbon tetrafluoride | 75-73-0 | 88.00462 | 89.56 | 145.09 | 600 | 1600 | g | 0 | 0 | 22.21828 | 3.523456 | -11.66144 | -0.9768475 | 0 | 0 | 0 | Glushko 94, Landolt 99 | 1 | MainDB
CF4(g) |  | Tetrafluoromethane | Carbon tetrafluoride | 75-73-0 | 88.00462 | 89.56 | 145.09 | 1600 | 6000 | g | 0 | 0 | 25.7492 | 0.02733987 | -22.70338 | -0.002442639 | 0 | 0 | 0 | Glushko 94, Landolt 99 | 1 | MainDB
CF4(g) |  | Tetrafluoromethane | Carbon tetrafluoride | 75-73-0 | 88.00462 | 89.56 | 145.09 | 50 | 298.15 | g | -223.0401 | 62.48901 | 3.068167 | 46.78407 | 0.06602533 | -28.61343 | 0 | 0 | 0 | Barin 77, Landolt 99, Glushko 94 | 1 | MainDB
CF4(g) |  | Tetrafluoromethane | Carbon tetrafluoride | 75-73-0 | 88.00462 | 89.56 | 145.09 | 298.15 | 600 | g | 0 | 0 | 8.057638 | 32.26548 | -1.363446 | -17.49109 | 0 | 0 | 0 | Glushko 94, Landolt 99 | 1 | MainDB
CF4(g) |  | Tetrafluoromethane | Carbon tetrafluoride | 75-73-0 | 88.00462 | 89.56 | 145.09 | 600 | 1600 | g | 0 | 0 | 22.21828 | 3.523456 | -11.66144 | -0.9768475 | 0 | 0 | 0 | Glushko 94, Landolt 99 | 1 | MainDB
CF4(g) |  | Tetrafluoromethane | Carbon tetrafluoride | 75-73-0 | 88.00462 | 89.56 | 145.09 | 1600 | 6000 | g | 0 | 0 | 25.7492 | 0.02733987 | -22.70338 | -0.002442639 | 0 | 0 | 0 | Glushko 94, Landolt 99 | 1 | MainDB
CF4(g) |  | Tetrafluoromethane | Carbon tetrafluoride | 75-73-0 | 88.00462 | 89.56 | 145.09 | 50 | 298.15 | g | -223.0401 | 62.48901 | 3.068167 | 46.78407 | 0.06602533 | -28.61343 | 0 | 0 | 0 | Barin 77, Landolt 99, Glushko 94 | 1 | MainDB
CF4(g) |  | Tetrafluoromethane | Carbon tetrafluoride | 75-73-0 | 88.00462 | 89.56 | 145.09 | 298.15 | 600 | g | 0 | 0 | 8.057638 | 32.26548 | -1.363446 | -17.49109 | 0 | 0 | 0 | Glushko 94, Landolt 99 | 1 | MainDB
CF4(g) |  | Tetrafluoromethane | Carbon tetrafluoride | 75-73-0 | 88.00462 | 89.56 | 145.09 | 600 | 1600 | g | 0 | 0 | 22.21828 | 3.523456 | -11.66144 | -0.9768475 | 0 | 0 | 0 | Glushko 94, Landolt 99 | 1 | MainDB
CF4(g) |  | Tetrafluoromethane | Carbon tetrafluoride | 75-73-0 | 88.00462 | 89.56 | 145.09 | 1600 | 6000 | g | 0 | 0 | 25.7492 | 0.02733987 | -22.70338 | -0.002442639 | 0 | 0 | 0 | Glushko 94, Landolt 99 | 1 | MainDB
CF4(a) |  | Tetrafluoromethane, carbon tetrafluoride |  | 75-73-0 | 88.00462 | 89.56 | 145.09 | 273.15 | 298.15 | ao | -222.3503 | 32.4 | -60866.3 | 270064.1 | 9322.489 | -337812.625 | 0 | 0 | 0 | Schulte 01 | 2 | MainDB
CF4(a) |  | Tetrafluoromethane, carbon tetrafluoride |  | 75-73-0 | 88.00462 | 89.56 | 145.09 | 298.15 | 328.15 | ao | 0 | 0 | -9728.106 | 38617.76 | 1919.209 | -43124.51 | 0 | 0 | 0 | Schulte 01 | 2 | MainDB
CF4(a) |  | Tetrafluoromethane, carbon tetrafluoride |  | 75-73-0 | 88.00462 | 89.56 | 145.09 | 328.15 | 358.15 | ao | 0 | 0 | -2611.942 | 9404.499 | 667.2239 | -9387.956 | 0 | 0 | 0 | Schulte 01 | 2 | MainDB
CF4(a) |  | Tetrafluoromethane, carbon tetrafluoride |  | 75-73-0 | 88.00462 | 89.56 | 145.09 | 358.15 | 403.15 | ao | 0 | 0 | -696.0934 | 2242.6875 | 260.5336 | -1855.425 | 0 | 0 | 0 | Schulte 01 | 2 | MainDB
CF4(a) |  | Tetrafluoromethane, carbon tetrafluoride |  | 75-73-0 | 88.00462 | 89.56 | 145.09 | 403.15 | 473.15 | ao | 0 | 0 | -11.97242 | -31.78293 | 76.72974 | 272.9232 | 0 | 0 | 0 | Schulte 01 | 2 | MainDB
CF4(a) |  | Tetrafluoromethane, carbon tetrafluoride |  | 75-73-0 | 88.00462 | 89.56 | 145.09 | 273.15 | 298.15 | ao | -222.3503 | 32.4 | -60866.3 | 270064.1 | 9322.489 | -337812.625 | 0 | 0 | 0 | Schulte 01 | 2 | MainDB
CF4(a) |  | Tetrafluoromethane, carbon tetrafluoride |  | 75-73-0 | 88.00462 | 89.56 | 145.09 | 298.15 | 328.15 | ao | 0 | 0 | -9728.106 | 38617.76 | 1919.209 | -43124.51 | 0 | 0 | 0 | Schulte 01 | 2 | MainDB
CF4(a) |  | Tetrafluoromethane, carbon tetrafluoride |  | 75-73-0 | 88.00462 | 89.56 | 145.09 | 328.15 | 358.15 | ao | 0 | 0 | -2611.942 | 9404.499 | 667.2239 | -9387.956 | 0 | 0 | 0 | Schulte 01 | 2 | MainDB
CF4(a) |  | Tetrafluoromethane, carbon tetrafluoride |  | 75-73-0 | 88.00462 | 89.56 | 145.09 | 358.15 | 403.15 | ao | 0 | 0 | -696.0934 | 2242.6875 | 260.5336 | -1855.425 | 0 | 0 | 0 | Schulte 01 | 2 | MainDB
CF4(a) |  | Tetrafluoromethane, carbon tetrafluoride |  | 75-73-0 | 88.00462 | 89.56 | 145.09 | 403.15 | 473.15 | ao | 0 | 0 | -11.97242 | -31.78293 | 76.72974 | 272.9232 | 0 | 0 | 0 | Schulte 01 | 2 | MainDB
CF4(a) |  | Tetrafluoromethane, carbon tetrafluoride |  | 75-73-0 | 88.00462 | 89.56 | 145.09 | 273.15 | 298.15 | ao | -222.3503 | 32.4 | -60866.3 | 270064.1 | 9322.489 | -337812.625 | 0 | 0 | 0 | Schulte 01 | 2 | MainDB
CF4(a) |  | Tetrafluoromethane, carbon tetrafluoride |  | 75-73-0 | 88.00462 | 89.56 | 145.09 | 298.15 | 328.15 | ao | 0 | 0 | -9728.106 | 38617.76 | 1919.209 | -43124.51 | 0 | 0 | 0 | Schulte 01 | 2 | MainDB
CF4(a) |  | Tetrafluoromethane, carbon tetrafluoride |  | 75-73-0 | 88.00462 | 89.56 | 145.09 | 328.15 | 358.15 | ao | 0 | 0 | -2611.942 | 9404.499 | 667.2239 | -9387.956 | 0 | 0 | 0 | Schulte 01 | 2 | MainDB
CF4(a) |  | Tetrafluoromethane, carbon tetrafluoride |  | 75-73-0 | 88.00462 | 89.56 | 145.09 | 358.15 | 403.15 | ao | 0 | 0 | -696.0934 | 2242.6875 | 260.5336 | -1855.425 | 0 | 0 | 0 | Schulte 01 | 2 | MainDB
CF4(a) |  | Tetrafluoromethane, carbon tetrafluoride |  | 75-73-0 | 88.00462 | 89.56 | 145.09 | 403.15 | 473.15 | ao | 0 | 0 | -11.97242 | -31.78293 | 76.72974 | 272.9232 | 0 | 0 | 0 | Schulte 01 | 2 | MainDB
CF4(a) |  | Tetrafluoromethane, carbon tetrafluoride |  | 75-73-0 | 88.00462 | 89.56 | 145.09 | 273.15 | 298.15 | ao | -222.3503 | 32.4 | -60866.3 | 270064.1 | 9322.489 | -337812.625 | 0 | 0 | 0 | Schulte 01 | 2 | MainDB
CF4(a) |  | Tetrafluoromethane, carbon tetrafluoride |  | 75-73-0 | 88.00462 | 89.56 | 145.09 | 298.15 | 328.15 | ao | 0 | 0 | -9728.106 | 38617.76 | 1919.209 | -43124.51 | 0 | 0 | 0 | Schulte 01 | 2 | MainDB
CF4(a) |  | Tetrafluoromethane, carbon tetrafluoride |  | 75-73-0 | 88.00462 | 89.56 | 145.09 | 328.15 | 358.15 | ao | 0 | 0 | -2611.942 | 9404.499 | 667.2239 | -9387.956 | 0 | 0 | 0 | Schulte 01 | 2 | MainDB
CF4(a) |  | Tetrafluoromethane, carbon tetrafluoride |  | 75-73-0 | 88.00462 | 89.56 | 145.09 | 358.15 | 403.15 | ao | 0 | 0 | -696.0934 | 2242.6875 | 260.5336 | -1855.425 | 0 | 0 | 0 | Schulte 01 | 2 | MainDB
CF4(a) |  | Tetrafluoromethane, carbon tetrafluoride |  | 75-73-0 | 88.00462 | 89.56 | 145.09 | 403.15 | 473.15 | ao | 0 | 0 | -11.97242 | -31.78293 | 76.72974 | 272.9232 | 0 | 0 | 0 | Schulte 01 | 2 | MainDB
CF4(a) |  | Tetrafluoromethane, carbon tetrafluoride |  | 75-73-0 | 88.00462 | 89.56 | 145.09 | 273.15 | 298.15 | ao | -222.3503 | 32.4 | -60866.3 | 270064.1 | 9322.489 | -337812.625 | 0 | 0 | 0 | Schulte 01 | 2 | MainDB
CF4(a) |  | Tetrafluoromethane, carbon tetrafluoride |  | 75-73-0 | 88.00462 | 89.56 | 145.09 | 298.15 | 328.15 | ao | 0 | 0 | -9728.106 | 38617.76 | 1919.209 | -43124.51 | 0 | 0 | 0 | Schulte 01 | 2 | MainDB
CF4(a) |  | Tetrafluoromethane, carbon tetrafluoride |  | 75-73-0 | 88.00462 | 89.56 | 145.09 | 328.15 | 358.15 | ao | 0 | 0 | -2611.942 | 9404.499 | 667.2239 | -9387.956 | 0 | 0 | 0 | Schulte 01 | 2 | MainDB
CF4(a) |  | Tetrafluoromethane, carbon tetrafluoride |  | 75-73-0 | 88.00462 | 89.56 | 145.09 | 358.15 | 403.15 | ao | 0 | 0 | -696.0934 | 2242.6875 | 260.5336 | -1855.425 | 0 | 0 | 0 | Schulte 01 | 2 | MainDB
CF4(a) |  | Tetrafluoromethane, carbon tetrafluoride |  | 75-73-0 | 88.00462 | 89.56 | 145.09 | 403.15 | 473.15 | ao | 0 | 0 | -11.97242 | -31.78293 | 76.72974 | 272.9232 | 0 | 0 | 0 | Schulte 01 | 2 | MainDB
C2F(g) |  | Fluoroethynyl radical |  | 22533-50-2 | 43.0204 | 0 | 0 | 298.15 | 1000 | g | 92.93858 | 55.21774 | 8.925014 | 7.005008 | -0.5438012 | -2.503655 | 0 | 0 | 0 | Glushko 94, Landolt 99 | 1 | MainDB
C2F(g) |  | Fluoroethynyl radical |  | 22533-50-2 | 43.0204 | 0 | 0 | 1000 | 4000 | g | 0 | 0 | 14.19064 | 0.3288626 | -11.06132 | -0.04151362 | 0 | 0 | 0 | Glushko 94, Landolt 99 | 1 | MainDB
C2F(g) |  | Fluoroethynyl radical |  | 22533-50-2 | 43.0204 | 0 | 0 | 4000 | 6000 | g | 0 | 0 | 14.90543 | -0.001202091 | -20.73419 | 0.0001192634 | 0 | 0 | 0 | Glushko 94, Landolt 99 | 1 | MainDB
C2F(g) |  | Fluoroethynyl radical |  | 22533-50-2 | 43.0204 | 0 | 0 | 298.15 | 1000 | g | 92.93858 | 55.21774 | 8.925014 | 7.005008 | -0.5438012 | -2.503655 | 0 | 0 | 0 | Glushko 94, Landolt 99 | 1 | MainDB
C2F(g) |  | Fluoroethynyl radical |  | 22533-50-2 | 43.0204 | 0 | 0 | 1000 | 4000 | g | 0 | 0 | 14.19064 | 0.3288626 | -11.06132 | -0.04151362 | 0 | 0 | 0 | Glushko 94, Landolt 99 | 1 | MainDB
C2F(g) |  | Fluoroethynyl radical |  | 22533-50-2 | 43.0204 | 0 | 0 | 4000 | 6000 | g | 0 | 0 | 14.90543 | -0.001202091 | -20.73419 | 0.0001192634 | 0 | 0 | 0 | Glushko 94, Landolt 99 | 1 | MainDB
C2F(g) |  | Fluoroethynyl radical |  | 22533-50-2 | 43.0204 | 0 | 0 | 298.15 | 1000 | g | 92.93858 | 55.21774 | 8.925014 | 7.005008 | -0.5438012 | -2.503655 | 0 | 0 | 0 | Glushko 94, Landolt 99 | 1 | MainDB
C2F(g) |  | Fluoroethynyl radical |  | 22533-50-2 | 43.0204 | 0 | 0 | 1000 | 4000 | g | 0 | 0 | 14.19064 | 0.3288626 | -11.06132 | -0.04151362 | 0 | 0 | 0 | Glushko 94, Landolt 99 | 1 | MainDB
C2F(g) |  | Fluoroethynyl radical |  | 22533-50-2 | 43.0204 | 0 | 0 | 4000 | 6000 | g | 0 | 0 | 14.90543 | -0.001202091 | -20.73419 | 0.0001192634 | 0 | 0 | 0 | Glushko 94, Landolt 99 | 1 | MainDB
C2F2(g) |  | Difluoroethyne |  | 689-99-6 | 62.01881 | 0 | 0 | 100 | 298.15 | g | -34.57433 | 59.64746 | 6.602838 | 31.30286 | -0.1259149 | -24.59144 | 0 | 0 | 0 | JANAF 98, Glushko 94. Landolt 99 | 1 | MainDB
C2F2(g) |  | Difluoroethyne |  | 689-99-6 | 62.01881 | 0 | 0 | 298.15 | 1100 | g | 0 | 0 | 13.4192 | 8.415197 | -1.16301 | -2.897146 | 0 | 0 | 0 | Glushko 94. Landolt 99 | 1 | MainDB
C2F2(g) |  | Difluoroethyne |  | 689-99-6 | 62.01881 | 0 | 0 | 1100 | 5200 | g | 0 | 0 | 20.23942 | 0.2357056 | -16.88878 | -0.02387181 | 0 | 0 | 0 | Glushko 94. Landolt 99 | 1 | MainDB
C2F2(g) |  | Difluoroethyne |  | 689-99-6 | 62.01881 | 0 | 0 | 5200 | 6000 | g | 0 | 0 | 21.0942 | -0.0520003 | -41.97432 | 0.003294486 | 0 | 0 | 0 | Glushko 94. Landolt 99 | 1 | MainDB
C2F2(g) |  | Difluoroethyne |  | 689-99-6 | 62.01881 | 0 | 0 | 100 | 298.15 | g | -34.57433 | 59.64746 | 6.602838 | 31.30286 | -0.1259149 | -24.59144 | 0 | 0 | 0 | JANAF 98, Glushko 94. Landolt 99 | 1 | MainDB
C2F2(g) |  | Difluoroethyne |  | 689-99-6 | 62.01881 | 0 | 0 | 298.15 | 1100 | g | 0 | 0 | 13.4192 | 8.415197 | -1.16301 | -2.897146 | 0 | 0 | 0 | Glushko 94. Landolt 99 | 1 | MainDB
C2F2(g) |  | Difluoroethyne |  | 689-99-6 | 62.01881 | 0 | 0 | 1100 | 5200 | g | 0 | 0 | 20.23942 | 0.2357056 | -16.88878 | -0.02387181 | 0 | 0 | 0 | Glushko 94. Landolt 99 | 1 | MainDB
C2F2(g) |  | Difluoroethyne |  | 689-99-6 | 62.01881 | 0 | 0 | 5200 | 6000 | g | 0 | 0 | 21.0942 | -0.0520003 | -41.97432 | 0.003294486 | 0 | 0 | 0 | Glushko 94. Landolt 99 | 1 | MainDB
C2F2(g) |  | Difluoroethyne |  | 689-99-6 | 62.01881 | 0 | 0 | 100 | 298.15 | g | -34.57433 | 59.64746 | 6.602838 | 31.30286 | -0.1259149 | -24.59144 | 0 | 0 | 0 | JANAF 98, Glushko 94. Landolt 99 | 1 | MainDB
C2F2(g) |  | Difluoroethyne |  | 689-99-6 | 62.01881 | 0 | 0 | 298.15 | 1100 | g | 0 | 0 | 13.4192 | 8.415197 | -1.16301 | -2.897146 | 0 | 0 | 0 | Glushko 94. Landolt 99 | 1 | MainDB
C2F2(g) |  | Difluoroethyne |  | 689-99-6 | 62.01881 | 0 | 0 | 1100 | 5200 | g | 0 | 0 | 20.23942 | 0.2357056 | -16.88878 | -0.02387181 | 0 | 0 | 0 | Glushko 94. Landolt 99 | 1 | MainDB
C2F2(g) |  | Difluoroethyne |  | 689-99-6 | 62.01881 | 0 | 0 | 5200 | 6000 | g | 0 | 0 | 21.0942 | -0.0520003 | -41.97432 | 0.003294486 | 0 | 0 | 0 | Glushko 94. Landolt 99 | 1 | MainDB
C2F2(g) |  | Difluoroethyne |  | 689-99-6 | 62.01881 | 0 | 0 | 100 | 298.15 | g | -34.57433 | 59.64746 | 6.602838 | 31.30286 | -0.1259149 | -24.59144 | 0 | 0 | 0 | JANAF 98, Glushko 94. Landolt 99 | 1 | MainDB
C2F2(g) |  | Difluoroethyne |  | 689-99-6 | 62.01881 | 0 | 0 | 298.15 | 1100 | g | 0 | 0 | 13.4192 | 8.415197 | -1.16301 | -2.897146 | 0 | 0 | 0 | Glushko 94. Landolt 99 | 1 | MainDB
C2F2(g) |  | Difluoroethyne |  | 689-99-6 | 62.01881 | 0 | 0 | 1100 | 5200 | g | 0 | 0 | 20.23942 | 0.2357056 | -16.88878 | -0.02387181 | 0 | 0 | 0 | Glushko 94. Landolt 99 | 1 | MainDB
C2F2(g) |  | Difluoroethyne |  | 689-99-6 | 62.01881 | 0 | 0 | 5200 | 6000 | g | 0 | 0 | 21.0942 | -0.0520003 | -41.97432 | 0.003294486 | 0 | 0 | 0 | Glushko 94. Landolt 99 | 1 | MainDB
C2F3(g) |  | Fluoroethenyl radical | Dicarbon trifluoride | 4605-17-8 | 81.01721 | 0 | 0 | 298.15 | 1000 | g | -54.535 | 71.111 | 12.428 | 19.598 | -1.521 | -8.455 | 0 | 0 | 0 | Gurvich 79 | 1 | MainDB
C2F3(g) |  | Fluoroethenyl radical | Dicarbon trifluoride | 4605-17-8 | 81.01721 | 0 | 0 | 1000 | 6000 | g | 0 | 0 | 25.522 | 0.111 | -22.034 | -0.011 | 0 | 0 | 0 | Gurvich 79 | 1 | MainDB
C2F3(g) |  | Fluoroethenyl radical | Dicarbon trifluoride | 4605-17-8 | 81.01721 | 0 | 0 | 298.15 | 1000 | g | -54.535 | 71.111 | 12.428 | 19.598 | -1.521 | -8.455 | 0 | 0 | 0 | Gurvich 79 | 1 | MainDB
C2F3(g) |  | Fluoroethenyl radical | Dicarbon trifluoride | 4605-17-8 | 81.01721 | 0 | 0 | 1000 | 6000 | g | 0 | 0 | 25.522 | 0.111 | -22.034 | -0.011 | 0 | 0 | 0 | Gurvich 79 | 1 | MainDB
C2F4(g) |  | Tetrafluoroethene | Tetrafluoroethylene | 116-14-3 | 100.0156 | 130.7 | 197.3 | 100 | 400 | g | -157.4 | 71.705 | 5.642421 | 60.22855 | -0.06203029 | -48.37769 | 0 | 0 | 0 | JANAF 98 | 1 | MainDB
C2F4(g) |  | Tetrafluoroethene | Tetrafluoroethylene | 116-14-3 | 100.0156 | 130.7 | 197.3 | 400 | 1100 | g | 0 | 0 | 18.64087 | 17.4518 | -4.143447 | -6.796113 | 0 | 0 | 0 | JANAF 85 | 1 | MainDB
C2F4(g) |  | Tetrafluoroethene | Tetrafluoroethylene | 116-14-3 | 100.0156 | 130.7 | 197.3 | 1100 | 6000 | g | 0 | 0 | 31.44375 | 0.1253613 | -27.86577 | -0.01200186 | 0 | 0 | 0 | JANAF 98 | 1 | MainDB
C2F4(g) |  | Tetrafluoroethene | Tetrafluoroethylene | 116-14-3 | 100.0156 | 130.7 | 197.3 | 100 | 400 | g | -157.4 | 71.705 | 5.642421 | 60.22855 | -0.06203029 | -48.37769 | 0 | 0 | 0 | JANAF 98 | 1 | MainDB
C2F4(g) |  | Tetrafluoroethene | Tetrafluoroethylene | 116-14-3 | 100.0156 | 130.7 | 197.3 | 400 | 1100 | g | 0 | 0 | 18.64087 | 17.4518 | -4.143447 | -6.796113 | 0 | 0 | 0 | JANAF 85 | 1 | MainDB
C2F4(g) |  | Tetrafluoroethene | Tetrafluoroethylene | 116-14-3 | 100.0156 | 130.7 | 197.3 | 1100 | 6000 | g | 0 | 0 | 31.44375 | 0.1253613 | -27.86577 | -0.01200186 | 0 | 0 | 0 | JANAF 98 | 1 | MainDB
C2F4(g) |  | Tetrafluoroethene | Tetrafluoroethylene | 116-14-3 | 100.0156 | 130.7 | 197.3 | 100 | 400 | g | -157.4 | 71.705 | 5.642421 | 60.22855 | -0.06203029 | -48.37769 | 0 | 0 | 0 | JANAF 98 | 1 | MainDB
C2F4(g) |  | Tetrafluoroethene | Tetrafluoroethylene | 116-14-3 | 100.0156 | 130.7 | 197.3 | 400 | 1100 | g | 0 | 0 | 18.64087 | 17.4518 | -4.143447 | -6.796113 | 0 | 0 | 0 | JANAF 85 | 1 | MainDB
C2F4(g) |  | Tetrafluoroethene | Tetrafluoroethylene | 116-14-3 | 100.0156 | 130.7 | 197.3 | 1100 | 6000 | g | 0 | 0 | 31.44375 | 0.1253613 | -27.86577 | -0.01200186 | 0 | 0 | 0 | JANAF 98 | 1 | MainDB
C2F5(g) |  | Pentafluoroethyl radical |  | 3369-48-0 | 119.014 | 0 | 0 | 0.00015 | 500 | g | -214.149 | 83.658 | 6.389965 | 64.93304 | -1.437736e-12 | -41.53811 | 0 | 0 | 0 | Gurvich 79, Frenkel 94 | 1 | MainDB
C2F5(g) |  | Pentafluoroethyl radical |  | 3369-48-0 | 119.014 | 0 | 0 | 500 | 3000 | g | 0 | 0 | 33.71431 | 2.274288 | -16.21454 | -0.4482996 | 0 | 0 | 0 | Frenkel 94 | 1 | MainDB
C2F5(g) |  | Pentafluoroethyl radical |  | 3369-48-0 | 119.014 | 0 | 0 | 3000 | 6000 | g | 0 | 0 | 36.482 | 0.104001 | -26.483 | -0.01099904 | 0 | 0 | 0 | Gurvich 79 | 1 | MainDB
C2F5(g) |  | Pentafluoroethyl radical |  | 3369-48-0 | 119.014 | 0 | 0 | 0.00015 | 500 | g | -214.149 | 83.658 | 6.389965 | 64.93304 | -1.437736e-12 | -41.53811 | 0 | 0 | 0 | Gurvich 79, Frenkel 94 | 1 | MainDB
C2F5(g) |  | Pentafluoroethyl radical |  | 3369-48-0 | 119.014 | 0 | 0 | 500 | 3000 | g | 0 | 0 | 33.71431 | 2.274288 | -16.21454 | -0.4482996 | 0 | 0 | 0 | Frenkel 94 | 1 | MainDB
C2F5(g) |  | Pentafluoroethyl radical |  | 3369-48-0 | 119.014 | 0 | 0 | 3000 | 6000 | g | 0 | 0 | 36.482 | 0.104001 | -26.483 | -0.01099904 | 0 | 0 | 0 | Gurvich 79 | 1 | MainDB
C2F5(g) |  | Pentafluoroethyl radical |  | 3369-48-0 | 119.014 | 0 | 0 | 0.00015 | 500 | g | -214.149 | 83.658 | 6.389965 | 64.93304 | -1.437736e-12 | -41.53811 | 0 | 0 | 0 | Gurvich 79, Frenkel 94 | 1 | MainDB
C2F5(g) |  | Pentafluoroethyl radical |  | 3369-48-0 | 119.014 | 0 | 0 | 500 | 3000 | g | 0 | 0 | 33.71431 | 2.274288 | -16.21454 | -0.4482996 | 0 | 0 | 0 | Frenkel 94 | 1 | MainDB
C2F5(g) |  | Pentafluoroethyl radical |  | 3369-48-0 | 119.014 | 0 | 0 | 3000 | 6000 | g | 0 | 0 | 36.482 | 0.104001 | -26.483 | -0.01099904 | 0 | 0 | 0 | Gurvich 79 | 1 | MainDB
C2F6(g) |  | Hexafluoroethane | Hexafluoro-.benzene | 76-16-4 | 138.0124 | 172.45 | 194.95 | 100 | 298.15 | g | -321 | 79.396 | 8.604709 | 68.52984 | -0.2435157 | -38.80781 | 0 | 0 | 7.879 | JANAF 98, Barin 95 | 1 | MainDB
C2F6(g) |  | Hexafluoroethane | Hexafluoro-.benzene | 76-16-4 | 138.0124 | 172.45 | 194.95 | 298.15 | 600 | g | 0 | 0 | 11.45666 | 64.84488 | -1.600459 | -39.93465 | 0 | 0 | 7.879 | Barin 95 | 1 | MainDB
C2F6(g) |  | Hexafluoroethane | Hexafluoro-.benzene | 76-16-4 | 138.0124 | 172.45 | 194.95 | 600 | 1200 | g | 0 | 0 | 36.6038 | 7.412785 | -16.49585 | -2.57709 | 0 | 0 | 7.879 | JANAF 85, Landolt 99 | 1 | MainDB
C2F6(g) |  | Hexafluoroethane | Hexafluoro-.benzene | 76-16-4 | 138.0124 | 172.45 | 194.95 | 1200 | 6000 | g | 0 | 0 | 42.54879 | 0.08100524 | -28.62257 | -0.01019973 | 0 | 0 | 0 | JANAF 85, Landolt 99 | 1 | MainDB
C2F6(g) |  | Hexafluoroethane | Hexafluoro-.benzene | 76-16-4 | 138.0124 | 172.45 | 194.95 | 100 | 298.15 | g | -321 | 79.396 | 8.604709 | 68.52984 | -0.2435157 | -38.80781 | 0 | 0 | 7.879 | JANAF 98, Barin 95 | 1 | MainDB
C2F6(g) |  | Hexafluoroethane | Hexafluoro-.benzene | 76-16-4 | 138.0124 | 172.45 | 194.95 | 298.15 | 600 | g | 0 | 0 | 11.45666 | 64.84488 | -1.600459 | -39.93465 | 0 | 0 | 7.879 | Barin 95 | 1 | MainDB
C2F6(g) |  | Hexafluoroethane | Hexafluoro-.benzene | 76-16-4 | 138.0124 | 172.45 | 194.95 | 600 | 1200 | g | 0 | 0 | 36.6038 | 7.412785 | -16.49585 | -2.57709 | 0 | 0 | 7.879 | JANAF 85, Landolt 99 | 1 | MainDB
C2F6(g) |  | Hexafluoroethane | Hexafluoro-.benzene | 76-16-4 | 138.0124 | 172.45 | 194.95 | 1200 | 6000 | g | 0 | 0 | 42.54879 | 0.08100524 | -28.62257 | -0.01019973 | 0 | 0 | 0 | JANAF 85, Landolt 99 | 1 | MainDB
C2F6(g) |  | Hexafluoroethane | Hexafluoro-.benzene | 76-16-4 | 138.0124 | 172.45 | 194.95 | 100 | 298.15 | g | -321 | 79.396 | 8.604709 | 68.52984 | -0.2435157 | -38.80781 | 0 | 0 | 7.879 | JANAF 98, Barin 95 | 1 | MainDB
C2F6(g) |  | Hexafluoroethane | Hexafluoro-.benzene | 76-16-4 | 138.0124 | 172.45 | 194.95 | 298.15 | 600 | g | 0 | 0 | 11.45666 | 64.84488 | -1.600459 | -39.93465 | 0 | 0 | 7.879 | Barin 95 | 1 | MainDB
C2F6(g) |  | Hexafluoroethane | Hexafluoro-.benzene | 76-16-4 | 138.0124 | 172.45 | 194.95 | 600 | 1200 | g | 0 | 0 | 36.6038 | 7.412785 | -16.49585 | -2.57709 | 0 | 0 | 7.879 | JANAF 85, Landolt 99 | 1 | MainDB
C2F6(g) |  | Hexafluoroethane | Hexafluoro-.benzene | 76-16-4 | 138.0124 | 172.45 | 194.95 | 1200 | 6000 | g | 0 | 0 | 42.54879 | 0.08100524 | -28.62257 | -0.01019973 | 0 | 0 | 0 | JANAF 85, Landolt 99 | 1 | MainDB
C2F6(g) |  | Hexafluoroethane | Hexafluoro-.benzene | 76-16-4 | 138.0124 | 172.45 | 194.95 | 100 | 298.15 | g | -321 | 79.396 | 8.604709 | 68.52984 | -0.2435157 | -38.80781 | 0 | 0 | 7.879 | JANAF 98, Barin 95 | 1 | MainDB
C2F6(g) |  | Hexafluoroethane | Hexafluoro-.benzene | 76-16-4 | 138.0124 | 172.45 | 194.95 | 298.15 | 600 | g | 0 | 0 | 11.45666 | 64.84488 | -1.600459 | -39.93465 | 0 | 0 | 7.879 | Barin 95 | 1 | MainDB
C2F6(g) |  | Hexafluoroethane | Hexafluoro-.benzene | 76-16-4 | 138.0124 | 172.45 | 194.95 | 600 | 1200 | g | 0 | 0 | 36.6038 | 7.412785 | -16.49585 | -2.57709 | 0 | 0 | 7.879 | JANAF 85, Landolt 99 | 1 | MainDB
C2F6(g) |  | Hexafluoroethane | Hexafluoro-.benzene | 76-16-4 | 138.0124 | 172.45 | 194.95 | 1200 | 6000 | g | 0 | 0 | 42.54879 | 0.08100524 | -28.62257 | -0.01019973 | 0 | 0 | 0 | JANAF 85, Landolt 99 | 1 | MainDB
C3F7(HFPg) |  | Heptafluoropropyl radical |  | 3170-79-4 | 169.0218 | 0 | 0 | 50 | 500 | g | -309.0344 | 97.13193 | 4.701166 | 120.1977 | 0.02664983 | -91.29935 | 0 | 0 | 0 | Frenkel 94 | 2 | MainDB
C3F7(HFPg) |  | Heptafluoropropyl radical |  | 3170-79-4 | 169.0218 | 0 | 0 | 500 | 3000 | g | 0 | 0 | 50.27356 | 2.561217 | -23.88999 | -0.5096494 | 0 | 0 | 0 | Frenkel 94 | 2 | MainDB
C3F7(HFPg) |  | Heptafluoropropyl radical |  | 3170-79-4 | 169.0218 | 0 | 0 | 50 | 500 | g | -309.0344 | 97.13193 | 4.701166 | 120.1977 | 0.02664983 | -91.29935 | 0 | 0 | 0 | Frenkel 94 | 2 | MainDB
C3F7(HFPg) |  | Heptafluoropropyl radical |  | 3170-79-4 | 169.0218 | 0 | 0 | 500 | 3000 | g | 0 | 0 | 50.27356 | 2.561217 | -23.88999 | -0.5096494 | 0 | 0 | 0 | Frenkel 94 | 2 | MainDB
C4F8(OFBg) | CF3CFCFCF3 | Octafluoro-2-butene | Perfluoro-2-butene | 360-89-4 | 200.0312 | 144 | 274.7 | 298.15 | 1000.1 | g | -394.2648 | 103.967 | 18.8335 | 38.27601 | -4.98921 | -17.40175 | 0 | 0 | 0 | Daubert 89 | 1 | MainDB
C4F8(OFCg) | (CF2)4 | Octafluorocyclobutane | Perfluoroyclobutane | 115-25-3 | 200.0312 | 233.1 | 267.3 | 200 | 1500 | g | -365.1137 | 95.691 | 29.03222 | 52.0842 | -2.99417 | -18.79697 | 0 | 0 | 0 | Daubert 89 | 1 | MainDB
C4F10(DFBg) | F3CCF2CF2CF3 | Decafluorobutane | Butane. Decafluoro- | 355-25-9 | 238.028 | 145 | 271.3 | 298.15 | 1000 | g | -511.3498 | 114.962 | 29.54218 | 86.11118 | -5.84968 | -42.02166 | 0 | 0 | 0 | Daubert 89 | 1 | MainDB
C6F6(l) |  | Hexafluorobenzene |  | 392-56-3 | 186.0564 | 278.5 | 353.4 | 298.15 | 300 | l | -238.337 | 77.71 | 53.188 | 0 | 0 | 0 | 1.6184 | 0 | 0 | Domalski 93 | 1 | MainDB
C6F6(g) |  | Hexafluorobenzene |  | 392-56-3 | 186.0564 | 278.5 | 353.4 | 200 | 1500 | g | -228.394 | 91.589 | 28.5491 | 51.65246 | -3.875247 | -18.88234 | 0 | 0 | 0 | Domalski 93, Frenkel 94 | 2 | MainDB
C7F8(PFTFMBg) |  | Pentafluoro(Trifluoromethyl)benzene |  | 434-64-0 | 236.0642 | 0 | 0 | 298.15 | 1000 | g | -303.3939 | 110.8055 | 31.56472 | 81.10081 | -6.202845 | -35.25091 | 0 | 0 | 0 | Frenkel 94 | 2 | MainDB
C12F10 |  | Decafluorobiphenyl |  | 434-90-2 | 334.116 | 340.7 | 479 | 298.15 | 300 | s | -402.949 | 92.232 | 75.779 | 0 | 0 | 0 | 1.785 | 0 | 0 | Domalski 93 | 1 | MainDB
CF(+g) |  | Carbon monofluoride +ion | Fluoromethylidyne radical +ion |  | 31.00885 | 0 | 0 | 100 | 400 | g | 274.713 | 48.162 | 7.07 | -1.711 | 0 | 5.925 | 0 | 0 | 0 | JANAF 85 | 1 | MainDB
CF(+g) |  | Carbon monofluoride +ion | Fluoromethylidyne radical +ion |  | 31.00885 | 0 | 0 | 400 | 1600 | g | 0 | 0 | 6.821 | 2.421 | -0.547 | -0.719 | 0 | 0 | 0 | JANAF 85 | 1 | MainDB
CF(+g) |  | Carbon monofluoride +ion | Fluoromethylidyne radical +ion |  | 31.00885 | 0 | 0 | 1600 | 6000 | g | 0 | 0 | 9.393 | -0.153 | -10.208 | 0.031 | 0 | 0 | 0 | JANAF 85 | 1 | MainDB
CF(+g) |  | Carbon monofluoride +ion | Fluoromethylidyne radical +ion |  | 31.00885 | 0 | 0 | 100 | 400 | g | 274.713 | 48.162 | 7.07 | -1.711 | 0 | 5.925 | 0 | 0 | 0 | JANAF 85 | 1 | MainDB
CF(+g) |  | Carbon monofluoride +ion | Fluoromethylidyne radical +ion |  | 31.00885 | 0 | 0 | 400 | 1600 | g | 0 | 0 | 6.821 | 2.421 | -0.547 | -0.719 | 0 | 0 | 0 | JANAF 85 | 1 | MainDB
CF(+g) |  | Carbon monofluoride +ion | Fluoromethylidyne radical +ion |  | 31.00885 | 0 | 0 | 1600 | 6000 | g | 0 | 0 | 9.393 | -0.153 | -10.208 | 0.031 | 0 | 0 | 0 | JANAF 85 | 1 | MainDB
CF(+g) |  | Carbon monofluoride +ion | Fluoromethylidyne radical +ion |  | 31.00885 | 0 | 0 | 100 | 400 | g | 274.713 | 48.162 | 7.07 | -1.711 | 0 | 5.925 | 0 | 0 | 0 | JANAF 85 | 1 | MainDB
CF(+g) |  | Carbon monofluoride +ion | Fluoromethylidyne radical +ion |  | 31.00885 | 0 | 0 | 400 | 1600 | g | 0 | 0 | 6.821 | 2.421 | -0.547 | -0.719 | 0 | 0 | 0 | JANAF 85 | 1 | MainDB
CF(+g) |  | Carbon monofluoride +ion | Fluoromethylidyne radical +ion |  | 31.00885 | 0 | 0 | 1600 | 6000 | g | 0 | 0 | 9.393 | -0.153 | -10.208 | 0.031 | 0 | 0 | 0 | JANAF 85 | 1 | MainDB
CF2(+g) |  | Carbon difluoride +ion | Difluoromethylene radical +ion | 54250-40-7 | 50.00726 | 0 | 0 | 100 | 400 | g | 225.093 | 58.979 | 6.195 | 10.43 | 0.074 | -1.415 | 0 | 0 | 0 | JANAF 85, JANAF 98 | 1 | MainDB
CF2(+g) |  | Carbon difluoride +ion | Difluoromethylene radical +ion | 54250-40-7 | 50.00726 | 0 | 0 | 400 | 1100 | g | 0 | 0 | 8.642 | 7.268 | -1.448 | -2.899 | 0 | 0 | 0 | JANAF 85 | 1 | MainDB
CF2(+g) |  | Carbon difluoride +ion | Difluoromethylene radical +ion | 54250-40-7 | 50.00726 | 0 | 0 | 1100 | 6000 | g | 0 | 0 | 13.755 | 0 | -9.338 | 0.024 | 0 | 0 | 0 | JANAF 85 | 1 | MainDB
CF2(+g) |  | Carbon difluoride +ion | Difluoromethylene radical +ion | 54250-40-7 | 50.00726 | 0 | 0 | 100 | 400 | g | 225.093 | 58.979 | 6.195 | 10.43 | 0.074 | -1.415 | 0 | 0 | 0 | JANAF 85, JANAF 98 | 1 | MainDB
CF2(+g) |  | Carbon difluoride +ion | Difluoromethylene radical +ion | 54250-40-7 | 50.00726 | 0 | 0 | 400 | 1100 | g | 0 | 0 | 8.642 | 7.268 | -1.448 | -2.899 | 0 | 0 | 0 | JANAF 85 | 1 | MainDB
CF2(+g) |  | Carbon difluoride +ion | Difluoromethylene radical +ion | 54250-40-7 | 50.00726 | 0 | 0 | 1100 | 6000 | g | 0 | 0 | 13.755 | 0 | -9.338 | 0.024 | 0 | 0 | 0 | JANAF 85 | 1 | MainDB
CF2(+g) |  | Carbon difluoride +ion | Difluoromethylene radical +ion | 54250-40-7 | 50.00726 | 0 | 0 | 100 | 400 | g | 225.093 | 58.979 | 6.195 | 10.43 | 0.074 | -1.415 | 0 | 0 | 0 | JANAF 85, JANAF 98 | 1 | MainDB
CF2(+g) |  | Carbon difluoride +ion | Difluoromethylene radical +ion | 54250-40-7 | 50.00726 | 0 | 0 | 400 | 1100 | g | 0 | 0 | 8.642 | 7.268 | -1.448 | -2.899 | 0 | 0 | 0 | JANAF 85 | 1 | MainDB
CF2(+g) |  | Carbon difluoride +ion | Difluoromethylene radical +ion | 54250-40-7 | 50.00726 | 0 | 0 | 1100 | 6000 | g | 0 | 0 | 13.755 | 0 | -9.338 | 0.024 | 0 | 0 | 0 | JANAF 85 | 1 | MainDB
CF3(+g) |  | Trifluoromethyl radical +ion |  |  | 69.00566 | 0 | 0 | 100 | 600 | g | 100.624 | 60.834 | 4.200305 | 30.92542 | 0.1036605 | -18.8587 | 0 | 0 | 0 | JANAF 85, JANAF 98 | 1 | MainDB
CF3(+g) |  | Trifluoromethyl radical +ion |  |  | 69.00566 | 0 | 0 | 600 | 6000 | g | 0 | 0 | 19.2476 | 0.2651738 | -12.74612 | -0.02861544 | 0 | 0 | 0 | JANAF 98 | 1 | MainDB
CF3(+g) |  | Trifluoromethyl radical +ion |  |  | 69.00566 | 0 | 0 | 100 | 600 | g | 100.624 | 60.834 | 4.200305 | 30.92542 | 0.1036605 | -18.8587 | 0 | 0 | 0 | JANAF 85, JANAF 98 | 1 | MainDB
CF3(+g) |  | Trifluoromethyl radical +ion |  |  | 69.00566 | 0 | 0 | 600 | 6000 | g | 0 | 0 | 19.2476 | 0.2651738 | -12.74612 | -0.02861544 | 0 | 0 | 0 | JANAF 98 | 1 | MainDB
CFBr3(g) |  | Tribromofluoromethane |  | 353-54-8 | 270.7214 | 199.6 | 381 | 0.00015 | 298.15 | g | -28.681 | 82.598 | 5.918914 | 79.91735 | -1.33175e-12 | -107.825 | 0 | 0 | 0 | Gurvich 79, Frenkel 94 | 1 | MainDB
CFBr3(g) |  | Tribromofluoromethane |  | 353-54-8 | 270.7214 | 199.6 | 381 | 298.15 | 1500 | g | 0 | 0 | 22.35642 | 4.612418 | -3.056303 | -1.669994 | 0 | 0 | 0 | Frenkel 94 | 0 | MainDB
CFBr3(g) |  | Tribromofluoromethane |  | 353-54-8 | 270.7214 | 199.6 | 381 | 1500 | 6000 | g | -28.681 | 82.598 | 25.004 | 0.4120005 | -4.620999 | -0.04900096 | 0 | 0 | 0 | Gurvich 79 | 1 | MainDB
CFBr3(g) |  | Tribromofluoromethane |  | 353-54-8 | 270.7214 | 199.6 | 381 | 0.00015 | 298.15 | g | -28.681 | 82.598 | 5.918914 | 79.91735 | -1.33175e-12 | -107.825 | 0 | 0 | 0 | Gurvich 79, Frenkel 94 | 1 | MainDB
CFBr3(g) |  | Tribromofluoromethane |  | 353-54-8 | 270.7214 | 199.6 | 381 | 298.15 | 1500 | g | 0 | 0 | 22.35642 | 4.612418 | -3.056303 | -1.669994 | 0 | 0 | 0 | Frenkel 94 | 0 | MainDB
CFBr3(g) |  | Tribromofluoromethane |  | 353-54-8 | 270.7214 | 199.6 | 381 | 1500 | 6000 | g | -28.681 | 82.598 | 25.004 | 0.4120005 | -4.620999 | -0.04900096 | 0 | 0 | 0 | Gurvich 79 | 1 | MainDB
CFBr3(g) |  | Tribromofluoromethane |  | 353-54-8 | 270.7214 | 199.6 | 381 | 0.00015 | 298.15 | g | -28.681 | 82.598 | 5.918914 | 79.91735 | -1.33175e-12 | -107.825 | 0 | 0 | 0 | Gurvich 79, Frenkel 94 | 1 | MainDB
CFBr3(g) |  | Tribromofluoromethane |  | 353-54-8 | 270.7214 | 199.6 | 381 | 298.15 | 1500 | g | 0 | 0 | 22.35642 | 4.612418 | -3.056303 | -1.669994 | 0 | 0 | 0 | Frenkel 94 | 0 | MainDB
CFBr3(g) |  | Tribromofluoromethane |  | 353-54-8 | 270.7214 | 199.6 | 381 | 1500 | 6000 | g | -28.681 | 82.598 | 25.004 | 0.4120005 | -4.620999 | -0.04900096 | 0 | 0 | 0 | Gurvich 79 | 1 | MainDB
CFBrI2(g) |  | Bromofluorodiiodomethane |  | 753-67-3 | 364.7224 | 0 | 0 | 298.15 | 1000 | g | -3.585 | 89.179 | 21.15 | 7.888 | -2.09 | -3.758 | 0 | 0 | 0 | Gurvich 79 | 1 | MainDB
CFBrI2(g) |  | Bromofluorodiiodomethane |  | 753-67-3 | 364.7224 | 0 | 0 | 1000 | 6000 | g | 0 | 0 | 8.1 | 8.313 | 62.33 | -0.939 | 0 | 0 | 0 | Gurvich 79 | 1 | MainDB
CFBrI2(g) |  | Bromofluorodiiodomethane |  | 753-67-3 | 364.7224 | 0 | 0 | 298.15 | 1000 | g | -3.585 | 89.179 | 21.15 | 7.888 | -2.09 | -3.758 | 0 | 0 | 0 | Gurvich 79 | 1 | MainDB
CFBrI2(g) |  | Bromofluorodiiodomethane |  | 753-67-3 | 364.7224 | 0 | 0 | 1000 | 6000 | g | 0 | 0 | 8.1 | 8.313 | 62.33 | -0.939 | 0 | 0 | 0 | Gurvich 79 | 1 | MainDB
CFBrI2(BFDIMg) |  | Bromofluorodiiodomethane |  | 753-67-3 | 364.7224 | 0 | 0 | 298.15 | 1000 | g | -6.66826 | 89.179 | 21.15 | 7.888 | -2.09 | -3.758 | 0 | 0 | 0 | TSIV 79,TRC 96 | 1 | MainDB
CFBrI2(BFDIMg) |  | Bromofluorodiiodomethane |  | 753-67-3 | 364.7224 | 0 | 0 | 1000 | 6000 | g | 0 | 0 | 8.1 | 8.313 | 62.33 | -0.939 | 0 | 0 | 0 | TSIV 79 | 1 | MainDB
CFBrI2(BFDIMg) |  | Bromofluorodiiodomethane |  | 753-67-3 | 364.7224 | 0 | 0 | 298.15 | 1000 | g | -6.66826 | 89.179 | 21.15 | 7.888 | -2.09 | -3.758 | 0 | 0 | 0 | TSIV 79,TRC 96 | 1 | MainDB
CFBrI2(BFDIMg) |  | Bromofluorodiiodomethane |  | 753-67-3 | 364.7224 | 0 | 0 | 1000 | 6000 | g | 0 | 0 | 8.1 | 8.313 | 62.33 | -0.939 | 0 | 0 | 0 | TSIV 79 | 1 | MainDB
CFBr2I(g) |  | Dibromofluoroiodomethane |  | 1478-04-2 | 317.7219 | 0 | 0 | 298.15 | 1000 | g | -16.73 | 87.515 | 20.8 | 8.382 | -2.193 | -3.967 | 0 | 0 | 0 | Gurvich 79 | 1 | MainDB
CFBr2I(g) |  | Dibromofluoroiodomethane |  | 1478-04-2 | 317.7219 | 0 | 0 | 1000 | 6000 | g | 0 | 0 | 25.784 | 0.018 | -7.89 | -0.002 | 0 | 0 | 0 | Gurvich 79 | 1 | MainDB
CFBr2I(g) |  | Dibromofluoroiodomethane |  | 1478-04-2 | 317.7219 | 0 | 0 | 298.15 | 1000 | g | -16.73 | 87.515 | 20.8 | 8.382 | -2.193 | -3.967 | 0 | 0 | 0 | Gurvich 79 | 1 | MainDB
CFBr2I(g) |  | Dibromofluoroiodomethane |  | 1478-04-2 | 317.7219 | 0 | 0 | 1000 | 6000 | g | 0 | 0 | 25.784 | 0.018 | -7.89 | -0.002 | 0 | 0 | 0 | Gurvich 79 | 1 | MainDB
CF2BrI(g) |  | Bromodifluoroiodomethane |  | 753-66-2 | 256.8163 | 0 | 0 | 298.15 | 1000 | g | -77.677 | 81.862 | 17.897 | 12.895 | -2.237 | -5.997 | 0 | 0 | 0 | Gurvich 79 | 1 | MainDB
CF2BrI(g) |  | Bromodifluoroiodomethane |  | 753-66-2 | 256.8163 | 0 | 0 | 1000 | 6000 | g | 0 | 0 | 25.734 | 0.037 | -11.775 | -0.004 | 0 | 0 | 0 | Gurvich 79 | 1 | MainDB
CF2BrI(g) |  | Bromodifluoroiodomethane |  | 753-66-2 | 256.8163 | 0 | 0 | 298.15 | 1000 | g | -77.677 | 81.862 | 17.897 | 12.895 | -2.237 | -5.997 | 0 | 0 | 0 | Gurvich 79 | 1 | MainDB
CF2BrI(g) |  | Bromodifluoroiodomethane |  | 753-66-2 | 256.8163 | 0 | 0 | 1000 | 6000 | g | 0 | 0 | 25.734 | 0.037 | -11.775 | -0.004 | 0 | 0 | 0 | Gurvich 79 | 1 | MainDB
CF2CDF(g) |  | Deuteriotrifluoroethene | Trifluoroethene-d |  | 83.03311 | 0 | 0 | 298.15 | 398 | g | -115.875 | 70.53 | 17.25 | 0 | 0 | 0 | 0 | 0 | 0 | Glusko 70 | 2 | MainDB
CF2CHF2(g) |  | 1,1,2,2-tetrafluoroethyl radical |  | 109088-08-6 | 101.0235 | 0 | 0 | 298.15 | 398 | g | -270 | 80 | 22.9 | 0 | 0 | 0 | 0 | 0 | 0 | Glusko 70 | 2 | MainDB
CF3CN(g) | CF3CN(g) | Trifluoroacetonitrile |  | 353-85-5 | 95.02391 | 0 | 204.4 | 100 | 400 | g | -118.401 | 71.351 | 3.798088 | 65.24673 | 0.06560707 | -52.007 | 0 | 0 | 0 | JANAF 85 | 1 | MainDB
CF3CN(g) | CF3CN(g) | Trifluoroacetonitrile |  | 353-85-5 | 95.02391 | 0 | 204.4 | 400 | 1100 | g | 0 | 0 | 19.05558 | 16.27096 | -4.751247 | -6.191986 | 0 | 0 | 0 | JANAF 85 | 1 | MainDB
CF3CN(g) | CF3CN(g) | Trifluoroacetonitrile |  | 353-85-5 | 95.02391 | 0 | 204.4 | 1100 | 6000 | g | 0 | 0 | 31.30062 | 0.1751745 | -29.32131 | -0.01669216 | 0 | 0 | 0 | JANAF 98 | 1 | MainDB
CF3CN(g) | CF3CN(g) | Trifluoroacetonitrile |  | 353-85-5 | 95.02391 | 0 | 204.4 | 100 | 400 | g | -118.401 | 71.351 | 3.798088 | 65.24673 | 0.06560707 | -52.007 | 0 | 0 | 0 | JANAF 85 | 1 | MainDB
CF3CN(g) | CF3CN(g) | Trifluoroacetonitrile |  | 353-85-5 | 95.02391 | 0 | 204.4 | 400 | 1100 | g | 0 | 0 | 19.05558 | 16.27096 | -4.751247 | -6.191986 | 0 | 0 | 0 | JANAF 85 | 1 | MainDB
CF3CN(g) | CF3CN(g) | Trifluoroacetonitrile |  | 353-85-5 | 95.02391 | 0 | 204.4 | 1100 | 6000 | g | 0 | 0 | 31.30062 | 0.1751745 | -29.32131 | -0.01669216 | 0 | 0 | 0 | JANAF 98 | 1 | MainDB
CF3CN(g) | CF3CN(g) | Trifluoroacetonitrile |  | 353-85-5 | 95.02391 | 0 | 204.4 | 100 | 400 | g | -118.401 | 71.351 | 3.798088 | 65.24673 | 0.06560707 | -52.007 | 0 | 0 | 0 | JANAF 85 | 1 | MainDB
CF3CN(g) | CF3CN(g) | Trifluoroacetonitrile |  | 353-85-5 | 95.02391 | 0 | 204.4 | 400 | 1100 | g | 0 | 0 | 19.05558 | 16.27096 | -4.751247 | -6.191986 | 0 | 0 | 0 | JANAF 85 | 1 | MainDB
CF3CN(g) | CF3CN(g) | Trifluoroacetonitrile |  | 353-85-5 | 95.02391 | 0 | 204.4 | 1100 | 6000 | g | 0 | 0 | 31.30062 | 0.1751745 | -29.32131 | -0.01669216 | 0 | 0 | 0 | JANAF 98 | 1 | MainDB
CFCl(g) |  | Chlorofluoromethylene radical | Chlorofluorocarbene | 1691-88-9 | 66.4624 | 0 | 0 | 298.15 | 700 | g | 6.184513 | 61.91013 | 9.010502 | 8.693459 | -0.790196 | -4.515566 | 0 | 0 | 0 | Glushko 94, Landolt 99 | 1 | MainDB
CFCl(g) |  | Chlorofluoromethylene radical | Chlorofluorocarbene | 1691-88-9 | 66.4624 | 0 | 0 | 700 | 2700 | g | 0 | 0 | 14.1025 | -0.4016802 | -5.767084 | 0.1583987 | 0 | 0 | 0 | Glushko 94, Landolt 99 | 1 | MainDB
CFCl(g) |  | Chlorofluoromethylene radical | Chlorofluorocarbene | 1691-88-9 | 66.4624 | 0 | 0 | 2700 | 6000 | g | 0 | 0 | 6.886436 | 2.708124 | 103.6455 | -0.2093834 | 0 | 0 | 0 | Glushko 94, Landolt 99 | 1 | MainDB
CFCl(g) |  | Chlorofluoromethylene radical | Chlorofluorocarbene | 1691-88-9 | 66.4624 | 0 | 0 | 298.15 | 700 | g | 6.184513 | 61.91013 | 9.010502 | 8.693459 | -0.790196 | -4.515566 | 0 | 0 | 0 | Glushko 94, Landolt 99 | 1 | MainDB
CFCl(g) |  | Chlorofluoromethylene radical | Chlorofluorocarbene | 1691-88-9 | 66.4624 | 0 | 0 | 700 | 2700 | g | 0 | 0 | 14.1025 | -0.4016802 | -5.767084 | 0.1583987 | 0 | 0 | 0 | Glushko 94, Landolt 99 | 1 | MainDB
CFCl(g) |  | Chlorofluoromethylene radical | Chlorofluorocarbene | 1691-88-9 | 66.4624 | 0 | 0 | 2700 | 6000 | g | 0 | 0 | 6.886436 | 2.708124 | 103.6455 | -0.2093834 | 0 | 0 | 0 | Glushko 94, Landolt 99 | 1 | MainDB
CFCl(g) |  | Chlorofluoromethylene radical | Chlorofluorocarbene | 1691-88-9 | 66.4624 | 0 | 0 | 298.15 | 700 | g | 6.184513 | 61.91013 | 9.010502 | 8.693459 | -0.790196 | -4.515566 | 0 | 0 | 0 | Glushko 94, Landolt 99 | 1 | MainDB
CFCl(g) |  | Chlorofluoromethylene radical | Chlorofluorocarbene | 1691-88-9 | 66.4624 | 0 | 0 | 700 | 2700 | g | 0 | 0 | 14.1025 | -0.4016802 | -5.767084 | 0.1583987 | 0 | 0 | 0 | Glushko 94, Landolt 99 | 1 | MainDB
CFCl(g) |  | Chlorofluoromethylene radical | Chlorofluorocarbene | 1691-88-9 | 66.4624 | 0 | 0 | 2700 | 6000 | g | 0 | 0 | 6.886436 | 2.708124 | 103.6455 | -0.2093834 | 0 | 0 | 0 | Glushko 94, Landolt 99 | 1 | MainDB
CFCl2(g) |  | Dichlorofluoromethyl radical |  | 1691-90-3 | 101.9154 | 0 | 0 | 298.15 | 1000 | g | -25.096 | 71.415 | 13.575 | 10.346 | -1.873 | -4.849 | 0 | 0 | 0 | Gurvich 79 | 1 | MainDB
CFCl2(g) |  | Dichlorofluoromethyl radical |  | 1691-90-3 | 101.9154 | 0 | 0 | 1000 | 6000 | g | 0 | 0 | 19.802 | 0.026 | -9.236 | -0.003 | 0 | 0 | 0 | Gurvich 79 | 1 | MainDB
CFCl2(g) |  | Dichlorofluoromethyl radical |  | 1691-90-3 | 101.9154 | 0 | 0 | 298.15 | 1000 | g | -25.096 | 71.415 | 13.575 | 10.346 | -1.873 | -4.849 | 0 | 0 | 0 | Gurvich 79 | 1 | MainDB
CFCl2(g) |  | Dichlorofluoromethyl radical |  | 1691-90-3 | 101.9154 | 0 | 0 | 1000 | 6000 | g | 0 | 0 | 19.802 | 0.026 | -9.236 | -0.003 | 0 | 0 | 0 | Gurvich 79 | 1 | MainDB
CF2Cl(g) |  | Chlorodifluoromethyl radical |  | 1691-89-0 | 85.46081 | 0 | 0 | 298.15 | 700 | g | -65.72658 | 68.67782 | 10.66104 | 16.12959 | -1.378076 | -8.297577 | 0 | 0 | 0 | Glushko 94, Landolt 99 | 1 | MainDB
CF2Cl(g) |  | Chlorodifluoromethyl radical |  | 1691-89-0 | 85.46081 | 0 | 0 | 700 | 3200 | g | 0 | 0 | 19.33042 | 0.3237835 | -9.442476 | -0.05190727 | 0 | 0 | 0 | Glushko 94, Landolt 99 | 1 | MainDB
CF2Cl(g) |  | Chlorodifluoromethyl radical |  | 1691-89-0 | 85.46081 | 0 | 0 | 3200 | 6000 | g | 0 | 0 | 19.78027 | 0.02601578 | -10.37025 | -0.002053059 | 0 | 0 | 0 | Glushko 94, Landolt 99 | 1 | MainDB
CF2Cl(g) |  | Chlorodifluoromethyl radical |  | 1691-89-0 | 85.46081 | 0 | 0 | 298.15 | 700 | g | -65.72658 | 68.67782 | 10.66104 | 16.12959 | -1.378076 | -8.297577 | 0 | 0 | 0 | Glushko 94, Landolt 99 | 1 | MainDB
CF2Cl(g) |  | Chlorodifluoromethyl radical |  | 1691-89-0 | 85.46081 | 0 | 0 | 700 | 3200 | g | 0 | 0 | 19.33042 | 0.3237835 | -9.442476 | -0.05190727 | 0 | 0 | 0 | Glushko 94, Landolt 99 | 1 | MainDB
CF2Cl(g) |  | Chlorodifluoromethyl radical |  | 1691-89-0 | 85.46081 | 0 | 0 | 3200 | 6000 | g | 0 | 0 | 19.78027 | 0.02601578 | -10.37025 | -0.002053059 | 0 | 0 | 0 | Glushko 94, Landolt 99 | 1 | MainDB
CF2Cl(g) |  | Chlorodifluoromethyl radical |  | 1691-89-0 | 85.46081 | 0 | 0 | 298.15 | 700 | g | -65.72658 | 68.67782 | 10.66104 | 16.12959 | -1.378076 | -8.297577 | 0 | 0 | 0 | Glushko 94, Landolt 99 | 1 | MainDB
CF2Cl(g) |  | Chlorodifluoromethyl radical |  | 1691-89-0 | 85.46081 | 0 | 0 | 700 | 3200 | g | 0 | 0 | 19.33042 | 0.3237835 | -9.442476 | -0.05190727 | 0 | 0 | 0 | Glushko 94, Landolt 99 | 1 | MainDB
CF2Cl(g) |  | Chlorodifluoromethyl radical |  | 1691-89-0 | 85.46081 | 0 | 0 | 3200 | 6000 | g | 0 | 0 | 19.78027 | 0.02601578 | -10.37025 | -0.002053059 | 0 | 0 | 0 | Glushko 94, Landolt 99 | 1 | MainDB
C2FCl(g) |  | Chlorofluoroethyne | Chlorofluoroacetylene |  | 78.4734 | 0 | 0 | 298.15 | 1000 | g | 8.072 | 63.64 | 14.096 | 8.059 | -1.127 | -2.98 | 0 | 0 | 0 | Gurvich 79 | 1 | MainDB
C2FCl(g) |  | Chlorofluoroethyne | Chlorofluoroacetylene |  | 78.4734 | 0 | 0 | 1000 | 6000 | g | 0 | 0 | 20.336 | 0.193 | -14.713 | -0.019 | 0 | 0 | 0 | Gurvich 79 | 1 | MainDB
C2FCl(g) |  | Chlorofluoroethyne | Chlorofluoroacetylene |  | 78.4734 | 0 | 0 | 298.15 | 1000 | g | 8.072 | 63.64 | 14.096 | 8.059 | -1.127 | -2.98 | 0 | 0 | 0 | Gurvich 79 | 1 | MainDB
C2FCl(g) |  | Chlorofluoroethyne | Chlorofluoroacetylene |  | 78.4734 | 0 | 0 | 1000 | 6000 | g | 0 | 0 | 20.336 | 0.193 | -14.713 | -0.019 | 0 | 0 | 0 | Gurvich 79 | 1 | MainDB
C2FCl3(g) |  | Trichlorofluoroethene | Trichlorofluoroethylene | 359-29-5 | 149.3794 | 164.3 | 344 | 200 | 298 | g | -39.675 | 81.873 | 20.05558 | 16.06724 | -2.004273 | -6.012149 | 0 | 0 | 0 | Gurvich 90, Frenkel 94 | 1 | MainDB
C2FCl3(g) |  | Trichlorofluoroethene | Trichlorofluoroethylene | 359-29-5 | 149.3794 | 164.3 | 344 | 298 | 800 | g | 0 | 0 | 19.50725 | 19.45131 | -2.442586 | -9.115862 | 0 | 0 | 0 | Glushko 94, Landolt 99 | 1 | MainDB
C2FCl3(g) |  | Trichlorofluoroethene | Trichlorofluoroethylene | 359-29-5 | 149.3794 | 164.3 | 344 | 800 | 4400 | g | 0 | 0 | 31.16643 | 0.2989541 | -16.19003 | -0.03760254 | 0 | 0 | 0 | Glushko 94, Landolt 99 | 1 | MainDB
C2FCl3(g) |  | Trichlorofluoroethene | Trichlorofluoroethylene | 359-29-5 | 149.3794 | 164.3 | 344 | 4400 | 6000 | g | 0 | 0 | 32.33472 | -0.1405578 | -46.60499 | 0.01024447 | 0 | 0 | 0 | Glushko 94, Landolt 99 | 1 | MainDB
C2FCl3(g) |  | Trichlorofluoroethene | Trichlorofluoroethylene | 359-29-5 | 149.3794 | 164.3 | 344 | 200 | 298 | g | -39.675 | 81.873 | 20.05558 | 16.06724 | -2.004273 | -6.012149 | 0 | 0 | 0 | Gurvich 90, Frenkel 94 | 1 | MainDB
C2FCl3(g) |  | Trichlorofluoroethene | Trichlorofluoroethylene | 359-29-5 | 149.3794 | 164.3 | 344 | 298 | 800 | g | 0 | 0 | 19.50725 | 19.45131 | -2.442586 | -9.115862 | 0 | 0 | 0 | Glushko 94, Landolt 99 | 1 | MainDB
C2FCl3(g) |  | Trichlorofluoroethene | Trichlorofluoroethylene | 359-29-5 | 149.3794 | 164.3 | 344 | 800 | 4400 | g | 0 | 0 | 31.16643 | 0.2989541 | -16.19003 | -0.03760254 | 0 | 0 | 0 | Glushko 94, Landolt 99 | 1 | MainDB
C2FCl3(g) |  | Trichlorofluoroethene | Trichlorofluoroethylene | 359-29-5 | 149.3794 | 164.3 | 344 | 4400 | 6000 | g | 0 | 0 | 32.33472 | -0.1405578 | -46.60499 | 0.01024447 | 0 | 0 | 0 | Glushko 94, Landolt 99 | 1 | MainDB
C2FCl3(g) |  | Trichlorofluoroethene | Trichlorofluoroethylene | 359-29-5 | 149.3794 | 164.3 | 344 | 200 | 298 | g | -39.675 | 81.873 | 20.05558 | 16.06724 | -2.004273 | -6.012149 | 0 | 0 | 0 | Gurvich 90, Frenkel 94 | 1 | MainDB
C2FCl3(g) |  | Trichlorofluoroethene | Trichlorofluoroethylene | 359-29-5 | 149.3794 | 164.3 | 344 | 298 | 800 | g | 0 | 0 | 19.50725 | 19.45131 | -2.442586 | -9.115862 | 0 | 0 | 0 | Glushko 94, Landolt 99 | 1 | MainDB
C2FCl3(g) |  | Trichlorofluoroethene | Trichlorofluoroethylene | 359-29-5 | 149.3794 | 164.3 | 344 | 800 | 4400 | g | 0 | 0 | 31.16643 | 0.2989541 | -16.19003 | -0.03760254 | 0 | 0 | 0 | Glushko 94, Landolt 99 | 1 | MainDB
C2FCl3(g) |  | Trichlorofluoroethene | Trichlorofluoroethylene | 359-29-5 | 149.3794 | 164.3 | 344 | 4400 | 6000 | g | 0 | 0 | 32.33472 | -0.1405578 | -46.60499 | 0.01024447 | 0 | 0 | 0 | Glushko 94, Landolt 99 | 1 | MainDB
C2FCl3(g) |  | Trichlorofluoroethene | Trichlorofluoroethylene | 359-29-5 | 149.3794 | 164.3 | 344 | 200 | 298 | g | -39.675 | 81.873 | 20.05558 | 16.06724 | -2.004273 | -6.012149 | 0 | 0 | 0 | Gurvich 90, Frenkel 94 | 1 | MainDB
C2FCl3(g) |  | Trichlorofluoroethene | Trichlorofluoroethylene | 359-29-5 | 149.3794 | 164.3 | 344 | 298 | 800 | g | 0 | 0 | 19.50725 | 19.45131 | -2.442586 | -9.115862 | 0 | 0 | 0 | Glushko 94, Landolt 99 | 1 | MainDB
C2FCl3(g) |  | Trichlorofluoroethene | Trichlorofluoroethylene | 359-29-5 | 149.3794 | 164.3 | 344 | 800 | 4400 | g | 0 | 0 | 31.16643 | 0.2989541 | -16.19003 | -0.03760254 | 0 | 0 | 0 | Glushko 94, Landolt 99 | 1 | MainDB
C2FCl3(g) |  | Trichlorofluoroethene | Trichlorofluoroethylene | 359-29-5 | 149.3794 | 164.3 | 344 | 4400 | 6000 | g | 0 | 0 | 32.33472 | -0.1405578 | -46.60499 | 0.01024447 | 0 | 0 | 0 | Glushko 94, Landolt 99 | 1 | MainDB
C2F2Cl2(11DFDg) |  | 1,1-Dichloro-2,2-difluoroethene | 1,1-Dichloro-2,2-difluoroethylen | 79-35-6 | 132.9248 | 157 | 292 | 200 | 1500 | g | -80.784 | 77.896 | 18.55986 | 17.73858 | -1.934179 | -6.545763 | 0 | 0 | 0 | Gurvich 90, Frenkel 94 | 1 | MainDB
C2F2Cl2(11DFDg) |  | 1,1-Dichloro-2,2-difluoroethene | 1,1-Dichloro-2,2-difluoroethylen | 79-35-6 | 132.9248 | 157 | 292 | 1500 | 6000 | g | 0 | 0 | 31.484 | 0.114001 | -21.974 | -0.01099904 | 0 | 0 | 0 | Gurvich 90 | 1 | MainDB
C2F2Cl2(11DFDg) |  | 1,1-Dichloro-2,2-difluoroethene | 1,1-Dichloro-2,2-difluoroethylen | 79-35-6 | 132.9248 | 157 | 292 | 200 | 1500 | g | -80.784 | 77.896 | 18.55986 | 17.73858 | -1.934179 | -6.545763 | 0 | 0 | 0 | Gurvich 90, Frenkel 94 | 1 | MainDB
C2F2Cl2(11DFDg) |  | 1,1-Dichloro-2,2-difluoroethene | 1,1-Dichloro-2,2-difluoroethylen | 79-35-6 | 132.9248 | 157 | 292 | 1500 | 6000 | g | 0 | 0 | 31.484 | 0.114001 | -21.974 | -0.01099904 | 0 | 0 | 0 | Gurvich 90 | 1 | MainDB
C2F2Cl2(CDFg) | CClFCClF | cis-1,2-Dichloro-1,2-difluoroethene | (Z)-1,2-Dichloro-1,2-difluoroeth | 311-81-9 | 132.9248 | 0 | 0 | 200 | 1500 | g | -77.727 | 78.058 | 18.81023 | 17.48681 | -1.967914 | -6.46888 | 0 | 0 | 0 | Gurvich 90, Frenkel 94 | 1 | MainDB
C2F2Cl2(CDFg) | CClFCClF | cis-1,2-Dichloro-1,2-difluoroethene | (Z)-1,2-Dichloro-1,2-difluoroeth | 311-81-9 | 132.9248 | 0 | 0 | 1500 | 6000 | g | 0 | 0 | 31.539 | 0.09099904 | -21.618 | -0.009000956 | 0 | 0 | 0 | Gurvich 90 | 1 | MainDB
C2F2Cl2(CDFg) | CClFCClF | cis-1,2-Dichloro-1,2-difluoroethene | (Z)-1,2-Dichloro-1,2-difluoroeth | 311-81-9 | 132.9248 | 0 | 0 | 200 | 1500 | g | -77.727 | 78.058 | 18.81023 | 17.48681 | -1.967914 | -6.46888 | 0 | 0 | 0 | Gurvich 90, Frenkel 94 | 1 | MainDB
C2F2Cl2(CDFg) | CClFCClF | cis-1,2-Dichloro-1,2-difluoroethene | (Z)-1,2-Dichloro-1,2-difluoroeth | 311-81-9 | 132.9248 | 0 | 0 | 1500 | 6000 | g | 0 | 0 | 31.539 | 0.09099904 | -21.618 | -0.009000956 | 0 | 0 | 0 | Gurvich 90 | 1 | MainDB
C2F2Cl2(DFDg) |  | Difluorodichloroethylene |  | 27156-03-2 | 132.9248 | 0 | 0 | 298.15 | 1000 | g | -80.745 | 78.032 | 20.129 | 22.149 | -3.871 | -11.342 | 0 | 0 | 0 | Gurvich 90 | 1 | MainDB
C2F2Cl2(DFDg) |  | Difluorodichloroethylene |  | 27156-03-2 | 132.9248 | 0 | 0 | 1000 | 6000 | g | 0 | 0 | 31.745 | 0.01 | -11.372 | 0 | 0 | 0 | 0 | Gurvich 90 | 1 | MainDB
C2F2Cl2(DFDg) |  | Difluorodichloroethylene |  | 27156-03-2 | 132.9248 | 0 | 0 | 298.15 | 1000 | g | -80.745 | 78.032 | 20.129 | 22.149 | -3.871 | -11.342 | 0 | 0 | 0 | Gurvich 90 | 1 | MainDB
C2F2Cl2(DFDg) |  | Difluorodichloroethylene |  | 27156-03-2 | 132.9248 | 0 | 0 | 1000 | 6000 | g | 0 | 0 | 31.745 | 0.01 | -11.372 | 0 | 0 | 0 | 0 | Gurvich 90 | 1 | MainDB
C2F2Cl2(TDFg) | CClFCClF | trans-1,2-Dichloro-1,2-difluoroethene | (E)-1,2-Dichloro-1,2-difluoroeth | 381-71-5 | 132.9248 | 0 | 0 | 200 | 1500 | g | -77.47 | 78.291 | 18.91074 | 17.37535 | -1.97203 | -6.436318 | 0 | 0 | 0 | Gurvich 90, Frenkel 94 | 1 | MainDB
C2F2Cl2(TDFg) | CClFCClF | trans-1,2-Dichloro-1,2-difluoroethene | (E)-1,2-Dichloro-1,2-difluoroeth | 381-71-5 | 132.9248 | 0 | 0 | 1500 | 6000 | g | 0 | 0 | 31.488 | 0.115999 | -21.491 | -0.01200048 | 0 | 0 | 0 | Gurvich 90 | 1 | MainDB
C2F2Cl2(TDFg) | CClFCClF | trans-1,2-Dichloro-1,2-difluoroethene | (E)-1,2-Dichloro-1,2-difluoroeth | 381-71-5 | 132.9248 | 0 | 0 | 200 | 1500 | g | -77.47 | 78.291 | 18.91074 | 17.37535 | -1.97203 | -6.436318 | 0 | 0 | 0 | Gurvich 90, Frenkel 94 | 1 | MainDB
C2F2Cl2(TDFg) | CClFCClF | trans-1,2-Dichloro-1,2-difluoroethene | (E)-1,2-Dichloro-1,2-difluoroeth | 381-71-5 | 132.9248 | 0 | 0 | 1500 | 6000 | g | 0 | 0 | 31.488 | 0.115999 | -21.491 | -0.01200048 | 0 | 0 | 0 | Gurvich 90 | 1 | MainDB
CFClBrI(g) |  | Bromochlorofluoroiodomethane |  | 753-65-1 | 273.2709 | 0 | 0 | 298.15 | 1000 | g | -29.876 | 84.471 | 21.617 | 5.777 | -2.806 | -1.996 | 0 | 0 | 0 | Gurvich 79 | 1 | MainDB
CFClBrI(g) |  | Bromochlorofluoroiodomethane |  | 753-65-1 | 273.2709 | 0 | 0 | 1000 | 6000 | g | 0 | 0 | 25.459 | 0.151 | -4.739 | -0.016 | 0 | 0 | 0 | Gurvich 79 | 1 | MainDB
CFClBrI(g) |  | Bromochlorofluoroiodomethane |  | 753-65-1 | 273.2709 | 0 | 0 | 298.15 | 1000 | g | -29.876 | 84.471 | 21.617 | 5.777 | -2.806 | -1.996 | 0 | 0 | 0 | Gurvich 79 | 1 | MainDB
CFClBrI(g) |  | Bromochlorofluoroiodomethane |  | 753-65-1 | 273.2709 | 0 | 0 | 1000 | 6000 | g | 0 | 0 | 25.459 | 0.151 | -4.739 | -0.016 | 0 | 0 | 0 | Gurvich 79 | 1 | MainDB
CFClI2(g) |  | Chlorofluorodiiodomethane |  | 1495-15-4 | 320.2714 | 0 | 0 | 298.15 | 900 | g | -16.7304 | 85.82433 | 20.76708 | 8.271205 | -2.290956 | -3.88038 | 0 | 0 | 0 | Glushko 94, Landolt 99 | 1 | MainDB
CFClI2(g) |  | Chlorofluorodiiodomethane |  | 1495-15-4 | 320.2714 | 0 | 0 | 900 | 6000 | g | 0 | 0 | 25.74637 | 0.03396032 | -8.020107 | -0.003458413 | 0 | 0 | 0 | Glushko 94, Landolt 99 | 1 | MainDB
CFClI2(g) |  | Chlorofluorodiiodomethane |  | 1495-15-4 | 320.2714 | 0 | 0 | 298.15 | 900 | g | -16.7304 | 85.82433 | 20.76708 | 8.271205 | -2.290956 | -3.88038 | 0 | 0 | 0 | Glushko 94, Landolt 99 | 1 | MainDB
CFClI2(g) |  | Chlorofluorodiiodomethane |  | 1495-15-4 | 320.2714 | 0 | 0 | 900 | 6000 | g | 0 | 0 | 25.74637 | 0.03396032 | -8.020107 | -0.003458413 | 0 | 0 | 0 | Glushko 94, Landolt 99 | 1 | MainDB
CFCl2I(g) |  | Dichlorofluoroiodomethane |  | 420-48-4 | 228.8199 | 0 | 0 | 298.15 | 1000 | g | -43.021 | 81.62 | 19.901 | 9.892 | -2.58 | -4.684 | 0 | 0 | 0 | Gurvich 79 | 1 | MainDB
CFCl2I(g) |  | Dichlorofluoroiodomethane |  | 420-48-4 | 228.8199 | 0 | 0 | 1000 | 6000 | g | 0 | 0 | 25.776 | 0.022 | -9.265 | -0.002 | 0 | 0 | 0 | Gurvich 79 | 1 | MainDB
CFCl2I(g) |  | Dichlorofluoroiodomethane |  | 420-48-4 | 228.8199 | 0 | 0 | 298.15 | 1000 | g | -43.021 | 81.62 | 19.901 | 9.892 | -2.58 | -4.684 | 0 | 0 | 0 | Gurvich 79 | 1 | MainDB
CFCl2I(g) |  | Dichlorofluoroiodomethane |  | 420-48-4 | 228.8199 | 0 | 0 | 1000 | 6000 | g | 0 | 0 | 25.776 | 0.022 | -9.265 | -0.002 | 0 | 0 | 0 | Gurvich 79 | 1 | MainDB
CF2ClI(g) |  | Chlorodifluoroiodomethane |  | 420-49-5 | 212.3653 | 0 | 0 | 298.15 | 1000 | g | -90.822 | 78.634 | 17.55 | 13.498 | -2.418 | -6.291 | 0 | 0 | 0 | Gurvich 79 | 1 | MainDB
CF2ClI(g) |  | Chlorodifluoroiodomethane |  | 420-49-5 | 212.3653 | 0 | 0 | 1000 | 6000 | g | 0 | 0 | 25.733 | 0.038 | -12.305 | -0.004 | 0 | 0 | 0 | Gurvich 79 | 1 | MainDB
CF2ClI(g) |  | Chlorodifluoroiodomethane |  | 420-49-5 | 212.3653 | 0 | 0 | 298.15 | 1000 | g | -90.822 | 78.634 | 17.55 | 13.498 | -2.418 | -6.291 | 0 | 0 | 0 | Gurvich 79 | 1 | MainDB
CF2ClI(g) |  | Chlorodifluoroiodomethane |  | 420-49-5 | 212.3653 | 0 | 0 | 1000 | 6000 | g | 0 | 0 | 25.733 | 0.038 | -12.305 | -0.004 | 0 | 0 | 0 | Gurvich 79 | 1 | MainDB
CFI3(g) |  | Fluorotriiodomethane |  | 1495-49-4 | 411.7229 | 0 | 0 | 298.15 | 1000 | g | 10.755 | 89.17 | 21.467 | 7.35 | -1.997 | -3.5 | 0 | 0 | 0 | Gurvich 79 | 1 | MainDB
CFI3(g) |  | Fluorotriiodomethane |  | 1495-49-4 | 411.7229 | 0 | 0 | 1000 | 6000 | g | 0 | 0 | 25.798 | 0.013 | -6.785 | -0.001 | 0 | 0 | 0 | Gurvich 79 | 1 | MainDB
CFI3(g) |  | Fluorotriiodomethane |  | 1495-49-4 | 411.7229 | 0 | 0 | 298.15 | 1000 | g | 10.755 | 89.17 | 21.467 | 7.35 | -1.997 | -3.5 | 0 | 0 | 0 | Gurvich 79 | 1 | MainDB
CFI3(g) |  | Fluorotriiodomethane |  | 1495-49-4 | 411.7229 | 0 | 0 | 1000 | 6000 | g | 0 | 0 | 25.798 | 0.013 | -6.785 | -0.001 | 0 | 0 | 0 | Gurvich 79 | 1 | MainDB
CF2I2(g) |  | Difluorodiiodomethane |  | 1184-76-5 | 303.8168 | 0 | 0 | 0.00015 | 298.15 | g | -62.14149 | 82.81716 | 6.393949 | 69.97785 | 0 | -90.40526 | 0 | 0 | 0 | Gurvich 79, Landolt 99, Glushko 94 | 1 | MainDB
CF2I2(g) |  | Difluorodiiodomethane |  | 1184-76-5 | 303.8168 | 0 | 0 | 298.15 | 800 | g | 0 | 0 | 18.21325 | 12.94866 | -2.027464 | -6.378659 | 0 | 0 | 0 | Glushko 94, Landolt 99 | 1 | MainDB
CF2I2(g) |  | Difluorodiiodomethane |  | 1184-76-5 | 303.8168 | 0 | 0 | 800 | 6000 | g | 0 | 0 | 25.67198 | 0.06510516 | -9.900863 | -0.006787763 | 0 | 0 | 0 | Glushko 94, Landolt 99 | 1 | MainDB
CF2I2(g) |  | Difluorodiiodomethane |  | 1184-76-5 | 303.8168 | 0 | 0 | 0.00015 | 298.15 | g | -62.14149 | 82.81716 | 6.393949 | 69.97785 | 0 | -90.40526 | 0 | 0 | 0 | Gurvich 79, Landolt 99, Glushko 94 | 1 | MainDB
CF2I2(g) |  | Difluorodiiodomethane |  | 1184-76-5 | 303.8168 | 0 | 0 | 298.15 | 800 | g | 0 | 0 | 18.21325 | 12.94866 | -2.027464 | -6.378659 | 0 | 0 | 0 | Glushko 94, Landolt 99 | 1 | MainDB
CF2I2(g) |  | Difluorodiiodomethane |  | 1184-76-5 | 303.8168 | 0 | 0 | 800 | 6000 | g | 0 | 0 | 25.67198 | 0.06510516 | -9.900863 | -0.006787763 | 0 | 0 | 0 | Glushko 94, Landolt 99 | 1 | MainDB
CF2I2(g) |  | Difluorodiiodomethane |  | 1184-76-5 | 303.8168 | 0 | 0 | 0.00015 | 298.15 | g | -62.14149 | 82.81716 | 6.393949 | 69.97785 | 0 | -90.40526 | 0 | 0 | 0 | Gurvich 79, Landolt 99, Glushko 94 | 1 | MainDB
CF2I2(g) |  | Difluorodiiodomethane |  | 1184-76-5 | 303.8168 | 0 | 0 | 298.15 | 800 | g | 0 | 0 | 18.21325 | 12.94866 | -2.027464 | -6.378659 | 0 | 0 | 0 | Glushko 94, Landolt 99 | 1 | MainDB
CF2I2(g) |  | Difluorodiiodomethane |  | 1184-76-5 | 303.8168 | 0 | 0 | 800 | 6000 | g | 0 | 0 | 25.67198 | 0.06510516 | -9.900863 | -0.006787763 | 0 | 0 | 0 | Glushko 94, Landolt 99 | 1 | MainDB
C5F11N(PFPl) |  | Undecafluoropiperidine | Pentafluoroazacyclohexane | 836-77-1 | 283.0441 | 0 | 0 | 298.15 | 398 | l | -482.94 | 94.02 | 70.93 | 0 | 0 | 0 | 0 | 0 | 0 | Karapet 70 | 3 | MainDB
C3F6O(HFAg) | CO(CF3)2 | 1,1,1,3,3,3-Hexafluoropropanone | Hexafluoroacetone, perfluoroacet | 684-16-2 | 166.0228 | 148 | 245.8 | 200 | 1500 | g | -348.8646 | 94.168 | 19.88081 | 52.29279 | -3.37966 | -19.78142 | 0 | 0 | 0 | Daubert 89 | 1 | MainDB
CF3OF(g) |  | Trifluoromethyl hypofluorite |  | 373-91-1 | 104.004 | 0 | 0 | 100 | 600 | g | -182.792 | 77.087 | 7.291041 | 47.8312 | 0.02096001 | -29.32144 | 0 | 0 | 0 | JANAF 85 | 1 | MainDB
CF3OF(g) |  | Trifluoromethyl hypofluorite |  | 373-91-1 | 104.004 | 0 | 0 | 600 | 6000 | g | 0 | 0 | 30.08396 | 0.3042739 | -18.00077 | -0.03291401 | 0 | 0 | 0 | JANAF 98 | 1 | MainDB
CF3OF(g) |  | Trifluoromethyl hypofluorite |  | 373-91-1 | 104.004 | 0 | 0 | 100 | 600 | g | -182.792 | 77.087 | 7.291041 | 47.8312 | 0.02096001 | -29.32144 | 0 | 0 | 0 | JANAF 85 | 1 | MainDB
CF3OF(g) |  | Trifluoromethyl hypofluorite |  | 373-91-1 | 104.004 | 0 | 0 | 600 | 6000 | g | 0 | 0 | 30.08396 | 0.3042739 | -18.00077 | -0.03291401 | 0 | 0 | 0 | JANAF 98 | 1 | MainDB
CF3SF5(g) |  | Pentafluoro(trifluoromethyl)sulfur |  | 373-80-8 | 196.0582 | 0 | 0 | 100 | 600 | g | -410.397 | 90.815 | 3.055578 | 130.7274 | -0.1848695 | -98.34658 | 0 | 0 | 0 | JANAF 85 | 1 | MainDB
CF3SF5(g) |  | Pentafluoro(trifluoromethyl)sulfur |  | 373-80-8 | 196.0582 | 0 | 0 | 600 | 6000 | g | 0 | 0 | 53.83294 | 0.3482199 | -28.85867 | -0.03771584 | 0 | 0 | 0 | JANAF 98 | 1 | MainDB
CF3SF5(g) |  | Pentafluoro(trifluoromethyl)sulfur |  | 373-80-8 | 196.0582 | 0 | 0 | 100 | 600 | g | -410.397 | 90.815 | 3.055578 | 130.7274 | -0.1848695 | -98.34658 | 0 | 0 | 0 | JANAF 85 | 1 | MainDB
CF3SF5(g) |  | Pentafluoro(trifluoromethyl)sulfur |  | 373-80-8 | 196.0582 | 0 | 0 | 600 | 6000 | g | 0 | 0 | 53.83294 | 0.3482199 | -28.85867 | -0.03771584 | 0 | 0 | 0 | JANAF 98 | 1 | MainDB
CH(g) |  | Methylidyne radical |  | 3315-37-5 | 13.0189 | 0 | 0 | 100 | 298.15 | g | 142.7749 | 43.74689 | 7.112684 | -0.9269742 | -0.004243182 | 1.536756 | 0 | 0 | 0 | JANAF 98, Glushko 94, Landolt 99 | 1 | MainDB
CH(g) |  | Methylidyne radical |  | 3315-37-5 | 13.0189 | 0 | 0 | 298.15 | 900 | g | 0 | 0 | 6.768463 | -0.1115033 | 0.129761 | 1.056212 | 0 | 0 | 0 | Glushko 94, Landolt 99 | 1 | MainDB
CH(g) |  | Methylidyne radical |  | 3315-37-5 | 13.0189 | 0 | 0 | 900 | 2800 | g | 0 | 0 | 5.235368 | 2.833143 | 0.8217065 | -0.4283604 | 0 | 0 | 0 | Glushko 94, Landolt 99 | 1 | MainDB
CH(g) |  | Methylidyne radical |  | 3315-37-5 | 13.0189 | 0 | 0 | 2800 | 6400 | g | 0 | 0 | 7.685791 | 1.197507 | -11.04832 | -0.1374522 | 0 | 0 | 0 | Glushko 94, Landolt 99 | 1 | MainDB
CH(g) |  | Methylidyne radical |  | 3315-37-5 | 13.0189 | 0 | 0 | 6400 | 12000 | g | 0 | 0 | 19.10105 | -1.599763 | -533.115 | 0.05205067 | 0 | 0 | 0 | Glushko 94, Landolt 99 | 1 | MainDB
CH(g) |  | Methylidyne radical |  | 3315-37-5 | 13.0189 | 0 | 0 | 12000 | 20000 | g | 0 | 0 | 6.735342 | -0.1320363 | 2133.085 | 0.002755736 | 0 | 0 | 0 | Glushko 94, Landolt 99 | 1 | MainDB
CH(g) |  | Methylidyne radical |  | 3315-37-5 | 13.0189 | 0 | 0 | 100 | 298.15 | g | 142.7749 | 43.74689 | 7.112684 | -0.9269742 | -0.004243182 | 1.536756 | 0 | 0 | 0 | JANAF 98, Glushko 94, Landolt 99 | 1 | MainDB
CH(g) |  | Methylidyne radical |  | 3315-37-5 | 13.0189 | 0 | 0 | 298.15 | 900 | g | 0 | 0 | 6.768463 | -0.1115033 | 0.129761 | 1.056212 | 0 | 0 | 0 | Glushko 94, Landolt 99 | 1 | MainDB
CH(g) |  | Methylidyne radical |  | 3315-37-5 | 13.0189 | 0 | 0 | 900 | 2800 | g | 0 | 0 | 5.235368 | 2.833143 | 0.8217065 | -0.4283604 | 0 | 0 | 0 | Glushko 94, Landolt 99 | 1 | MainDB
CH(g) |  | Methylidyne radical |  | 3315-37-5 | 13.0189 | 0 | 0 | 2800 | 6400 | g | 0 | 0 | 7.685791 | 1.197507 | -11.04832 | -0.1374522 | 0 | 0 | 0 | Glushko 94, Landolt 99 | 1 | MainDB
CH(g) |  | Methylidyne radical |  | 3315-37-5 | 13.0189 | 0 | 0 | 6400 | 12000 | g | 0 | 0 | 19.10105 | -1.599763 | -533.115 | 0.05205067 | 0 | 0 | 0 | Glushko 94, Landolt 99 | 1 | MainDB
CH(g) |  | Methylidyne radical |  | 3315-37-5 | 13.0189 | 0 | 0 | 12000 | 20000 | g | 0 | 0 | 6.735342 | -0.1320363 | 2133.085 | 0.002755736 | 0 | 0 | 0 | Glushko 94, Landolt 99 | 1 | MainDB
CH(g) |  | Methylidyne radical |  | 3315-37-5 | 13.0189 | 0 | 0 | 100 | 298.15 | g | 142.7749 | 43.74689 | 7.112684 | -0.9269742 | -0.004243182 | 1.536756 | 0 | 0 | 0 | JANAF 98, Glushko 94, Landolt 99 | 1 | MainDB
CH(g) |  | Methylidyne radical |  | 3315-37-5 | 13.0189 | 0 | 0 | 298.15 | 900 | g | 0 | 0 | 6.768463 | -0.1115033 | 0.129761 | 1.056212 | 0 | 0 | 0 | Glushko 94, Landolt 99 | 1 | MainDB
CH(g) |  | Methylidyne radical |  | 3315-37-5 | 13.0189 | 0 | 0 | 900 | 2800 | g | 0 | 0 | 5.235368 | 2.833143 | 0.8217065 | -0.4283604 | 0 | 0 | 0 | Glushko 94, Landolt 99 | 1 | MainDB
CH(g) |  | Methylidyne radical |  | 3315-37-5 | 13.0189 | 0 | 0 | 2800 | 6400 | g | 0 | 0 | 7.685791 | 1.197507 | -11.04832 | -0.1374522 | 0 | 0 | 0 | Glushko 94, Landolt 99 | 1 | MainDB
CH(g) |  | Methylidyne radical |  | 3315-37-5 | 13.0189 | 0 | 0 | 6400 | 12000 | g | 0 | 0 | 19.10105 | -1.599763 | -533.115 | 0.05205067 | 0 | 0 | 0 | Glushko 94, Landolt 99 | 1 | MainDB
CH(g) |  | Methylidyne radical |  | 3315-37-5 | 13.0189 | 0 | 0 | 12000 | 20000 | g | 0 | 0 | 6.735342 | -0.1320363 | 2133.085 | 0.002755736 | 0 | 0 | 0 | Glushko 94, Landolt 99 | 1 | MainDB
CH(g) |  | Methylidyne radical |  | 3315-37-5 | 13.0189 | 0 | 0 | 100 | 298.15 | g | 142.7749 | 43.74689 | 7.112684 | -0.9269742 | -0.004243182 | 1.536756 | 0 | 0 | 0 | JANAF 98, Glushko 94, Landolt 99 | 1 | MainDB
CH(g) |  | Methylidyne radical |  | 3315-37-5 | 13.0189 | 0 | 0 | 298.15 | 900 | g | 0 | 0 | 6.768463 | -0.1115033 | 0.129761 | 1.056212 | 0 | 0 | 0 | Glushko 94, Landolt 99 | 1 | MainDB
CH(g) |  | Methylidyne radical |  | 3315-37-5 | 13.0189 | 0 | 0 | 900 | 2800 | g | 0 | 0 | 5.235368 | 2.833143 | 0.8217065 | -0.4283604 | 0 | 0 | 0 | Glushko 94, Landolt 99 | 1 | MainDB
CH(g) |  | Methylidyne radical |  | 3315-37-5 | 13.0189 | 0 | 0 | 2800 | 6400 | g | 0 | 0 | 7.685791 | 1.197507 | -11.04832 | -0.1374522 | 0 | 0 | 0 | Glushko 94, Landolt 99 | 1 | MainDB
CH(g) |  | Methylidyne radical |  | 3315-37-5 | 13.0189 | 0 | 0 | 6400 | 12000 | g | 0 | 0 | 19.10105 | -1.599763 | -533.115 | 0.05205067 | 0 | 0 | 0 | Glushko 94, Landolt 99 | 1 | MainDB
CH(g) |  | Methylidyne radical |  | 3315-37-5 | 13.0189 | 0 | 0 | 12000 | 20000 | g | 0 | 0 | 6.735342 | -0.1320363 | 2133.085 | 0.002755736 | 0 | 0 | 0 | Glushko 94, Landolt 99 | 1 | MainDB
CH(g) |  | Methylidyne radical |  | 3315-37-5 | 13.0189 | 0 | 0 | 100 | 298.15 | g | 142.7749 | 43.74689 | 7.112684 | -0.9269742 | -0.004243182 | 1.536756 | 0 | 0 | 0 | JANAF 98, Glushko 94, Landolt 99 | 1 | MainDB
CH(g) |  | Methylidyne radical |  | 3315-37-5 | 13.0189 | 0 | 0 | 298.15 | 900 | g | 0 | 0 | 6.768463 | -0.1115033 | 0.129761 | 1.056212 | 0 | 0 | 0 | Glushko 94, Landolt 99 | 1 | MainDB
CH(g) |  | Methylidyne radical |  | 3315-37-5 | 13.0189 | 0 | 0 | 900 | 2800 | g | 0 | 0 | 5.235368 | 2.833143 | 0.8217065 | -0.4283604 | 0 | 0 | 0 | Glushko 94, Landolt 99 | 1 | MainDB
CH(g) |  | Methylidyne radical |  | 3315-37-5 | 13.0189 | 0 | 0 | 2800 | 6400 | g | 0 | 0 | 7.685791 | 1.197507 | -11.04832 | -0.1374522 | 0 | 0 | 0 | Glushko 94, Landolt 99 | 1 | MainDB
CH(g) |  | Methylidyne radical |  | 3315-37-5 | 13.0189 | 0 | 0 | 6400 | 12000 | g | 0 | 0 | 19.10105 | -1.599763 | -533.115 | 0.05205067 | 0 | 0 | 0 | Glushko 94, Landolt 99 | 1 | MainDB
CH(g) |  | Methylidyne radical |  | 3315-37-5 | 13.0189 | 0 | 0 | 12000 | 20000 | g | 0 | 0 | 6.735342 | -0.1320363 | 2133.085 | 0.002755736 | 0 | 0 | 0 | Glushko 94, Landolt 99 | 1 | MainDB
CH(g) |  | Methylidyne radical |  | 3315-37-5 | 13.0189 | 0 | 0 | 100 | 298.15 | g | 142.7749 | 43.74689 | 7.112684 | -0.9269742 | -0.004243182 | 1.536756 | 0 | 0 | 0 | JANAF 98, Glushko 94, Landolt 99 | 1 | MainDB
CH(g) |  | Methylidyne radical |  | 3315-37-5 | 13.0189 | 0 | 0 | 298.15 | 900 | g | 0 | 0 | 6.768463 | -0.1115033 | 0.129761 | 1.056212 | 0 | 0 | 0 | Glushko 94, Landolt 99 | 1 | MainDB
CH(g) |  | Methylidyne radical |  | 3315-37-5 | 13.0189 | 0 | 0 | 900 | 2800 | g | 0 | 0 | 5.235368 | 2.833143 | 0.8217065 | -0.4283604 | 0 | 0 | 0 | Glushko 94, Landolt 99 | 1 | MainDB
CH(g) |  | Methylidyne radical |  | 3315-37-5 | 13.0189 | 0 | 0 | 2800 | 6400 | g | 0 | 0 | 7.685791 | 1.197507 | -11.04832 | -0.1374522 | 0 | 0 | 0 | Glushko 94, Landolt 99 | 1 | MainDB
CH(g) |  | Methylidyne radical |  | 3315-37-5 | 13.0189 | 0 | 0 | 6400 | 12000 | g | 0 | 0 | 19.10105 | -1.599763 | -533.115 | 0.05205067 | 0 | 0 | 0 | Glushko 94, Landolt 99 | 1 | MainDB
CH(g) |  | Methylidyne radical |  | 3315-37-5 | 13.0189 | 0 | 0 | 12000 | 20000 | g | 0 | 0 | 6.735342 | -0.1320363 | 2133.085 | 0.002755736 | 0 | 0 | 0 | Glushko 94, Landolt 99 | 1 | MainDB
CH2(g) |  | Methylene radical |  | 2465-56-7 | 14.0268 | 0 | 0 | 100 | 298.15 | g | 93.31286 | 46.58102 | 7.246513 | 3.122874 | 0.03844453 | 0.6806672 | 0 | 0 | 0 | JANAF 98, Glushko 94, Landolt 99 | 1 | MainDB
CH2(g) |  | Methylene radical |  | 2465-56-7 | 14.0268 | 0 | 0 | 298.15 | 900 | g | 0 | 0 | 6.603941 | 3.776023 | 0.2989794 | 0.05478489 | 0 | 0 | 0 | Glushko 94, Landolt 99 | 1 | MainDB
CH2(g) |  | Methylene radical |  | 2465-56-7 | 14.0268 | 0 | 0 | 900 | 2200 | g | 0 | 0 | 6.966467 | 4.72467 | -3.405779 | -0.8821367 | 0 | 0 | 0 | Glushko 94, Landolt 99 | 1 | MainDB
CH2(g) |  | Methylene radical |  | 2465-56-7 | 14.0268 | 0 | 0 | 2200 | 6000 | g | 0 | 0 | 13.62482 | 0.2332935 | -49.07292 | -0.02135516 | 0 | 0 | 0 | Glushko 94, Landolt 99 | 1 | MainDB
CH2(g) |  | Methylene radical |  | 2465-56-7 | 14.0268 | 0 | 0 | 100 | 298.15 | g | 93.31286 | 46.58102 | 7.246513 | 3.122874 | 0.03844453 | 0.6806672 | 0 | 0 | 0 | JANAF 98, Glushko 94, Landolt 99 | 1 | MainDB
CH2(g) |  | Methylene radical |  | 2465-56-7 | 14.0268 | 0 | 0 | 298.15 | 900 | g | 0 | 0 | 6.603941 | 3.776023 | 0.2989794 | 0.05478489 | 0 | 0 | 0 | Glushko 94, Landolt 99 | 1 | MainDB
CH2(g) |  | Methylene radical |  | 2465-56-7 | 14.0268 | 0 | 0 | 900 | 2200 | g | 0 | 0 | 6.966467 | 4.72467 | -3.405779 | -0.8821367 | 0 | 0 | 0 | Glushko 94, Landolt 99 | 1 | MainDB
CH2(g) |  | Methylene radical |  | 2465-56-7 | 14.0268 | 0 | 0 | 2200 | 6000 | g | 0 | 0 | 13.62482 | 0.2332935 | -49.07292 | -0.02135516 | 0 | 0 | 0 | Glushko 94, Landolt 99 | 1 | MainDB
CH2(g) |  | Methylene radical |  | 2465-56-7 | 14.0268 | 0 | 0 | 100 | 298.15 | g | 93.31286 | 46.58102 | 7.246513 | 3.122874 | 0.03844453 | 0.6806672 | 0 | 0 | 0 | JANAF 98, Glushko 94, Landolt 99 | 1 | MainDB
CH2(g) |  | Methylene radical |  | 2465-56-7 | 14.0268 | 0 | 0 | 298.15 | 900 | g | 0 | 0 | 6.603941 | 3.776023 | 0.2989794 | 0.05478489 | 0 | 0 | 0 | Glushko 94, Landolt 99 | 1 | MainDB
CH2(g) |  | Methylene radical |  | 2465-56-7 | 14.0268 | 0 | 0 | 900 | 2200 | g | 0 | 0 | 6.966467 | 4.72467 | -3.405779 | -0.8821367 | 0 | 0 | 0 | Glushko 94, Landolt 99 | 1 | MainDB
CH2(g) |  | Methylene radical |  | 2465-56-7 | 14.0268 | 0 | 0 | 2200 | 6000 | g | 0 | 0 | 13.62482 | 0.2332935 | -49.07292 | -0.02135516 | 0 | 0 | 0 | Glushko 94, Landolt 99 | 1 | MainDB
CH2(g) |  | Methylene radical |  | 2465-56-7 | 14.0268 | 0 | 0 | 100 | 298.15 | g | 93.31286 | 46.58102 | 7.246513 | 3.122874 | 0.03844453 | 0.6806672 | 0 | 0 | 0 | JANAF 98, Glushko 94, Landolt 99 | 1 | MainDB
CH2(g) |  | Methylene radical |  | 2465-56-7 | 14.0268 | 0 | 0 | 298.15 | 900 | g | 0 | 0 | 6.603941 | 3.776023 | 0.2989794 | 0.05478489 | 0 | 0 | 0 | Glushko 94, Landolt 99 | 1 | MainDB
CH2(g) |  | Methylene radical |  | 2465-56-7 | 14.0268 | 0 | 0 | 900 | 2200 | g | 0 | 0 | 6.966467 | 4.72467 | -3.405779 | -0.8821367 | 0 | 0 | 0 | Glushko 94, Landolt 99 | 1 | MainDB
CH2(g) |  | Methylene radical |  | 2465-56-7 | 14.0268 | 0 | 0 | 2200 | 6000 | g | 0 | 0 | 13.62482 | 0.2332935 | -49.07292 | -0.02135516 | 0 | 0 | 0 | Glushko 94, Landolt 99 | 1 | MainDB
CH3(g) |  | Methyl radical |  | 2229-07-4 | 15.0347 | 0 | 0 | 50 | 298.15 | g | 34.96654 | 46.3566 | 6.836936 | 8.721243 | 0 | -1.624904 | 0 | 0 | 0 | Barin 89, Landolt 99, Glushko 94 | 1 | MainDB
CH3(g) |  | Methyl radical |  | 2229-07-4 | 15.0347 | 0 | 0 | 298.15 | 1600 | g | 0 | 0 | 6.176111 | 10.15696 | 0.1592161 | -2.276123 | 0 | 0 | 0 | Glushko 94, Landolt 99 | 1 | MainDB
CH3(g) |  | Methyl radical |  | 2229-07-4 | 15.0347 | 0 | 0 | 1600 | 4400 | g | 0 | 0 | 17.54952 | 0.8478681 | -53.13158 | -0.08764818 | 0 | 0 | 0 | Glushko 94, Landolt 99 | 1 | MainDB
CH3(g) |  | Methyl radical |  | 2229-07-4 | 15.0347 | 0 | 0 | 4400 | 6000 | g | 0 | 0 | 19.64111 | 0.04875956 | -94.57421875 | -0.003001912 | 0 | 0 | 0 | Glushko 94, Landolt 99 | 1 | MainDB
CH3(g) |  | Methyl radical |  | 2229-07-4 | 15.0347 | 0 | 0 | 50 | 298.15 | g | 34.96654 | 46.3566 | 6.836936 | 8.721243 | 0 | -1.624904 | 0 | 0 | 0 | Barin 89, Landolt 99, Glushko 94 | 1 | MainDB
CH3(g) |  | Methyl radical |  | 2229-07-4 | 15.0347 | 0 | 0 | 298.15 | 1600 | g | 0 | 0 | 6.176111 | 10.15696 | 0.1592161 | -2.276123 | 0 | 0 | 0 | Glushko 94, Landolt 99 | 1 | MainDB
CH3(g) |  | Methyl radical |  | 2229-07-4 | 15.0347 | 0 | 0 | 1600 | 4400 | g | 0 | 0 | 17.54952 | 0.8478681 | -53.13158 | -0.08764818 | 0 | 0 | 0 | Glushko 94, Landolt 99 | 1 | MainDB
CH3(g) |  | Methyl radical |  | 2229-07-4 | 15.0347 | 0 | 0 | 4400 | 6000 | g | 0 | 0 | 19.64111 | 0.04875956 | -94.57421875 | -0.003001912 | 0 | 0 | 0 | Glushko 94, Landolt 99 | 1 | MainDB
CH3(g) |  | Methyl radical |  | 2229-07-4 | 15.0347 | 0 | 0 | 50 | 298.15 | g | 34.96654 | 46.3566 | 6.836936 | 8.721243 | 0 | -1.624904 | 0 | 0 | 0 | Barin 89, Landolt 99, Glushko 94 | 1 | MainDB
CH3(g) |  | Methyl radical |  | 2229-07-4 | 15.0347 | 0 | 0 | 298.15 | 1600 | g | 0 | 0 | 6.176111 | 10.15696 | 0.1592161 | -2.276123 | 0 | 0 | 0 | Glushko 94, Landolt 99 | 1 | MainDB
CH3(g) |  | Methyl radical |  | 2229-07-4 | 15.0347 | 0 | 0 | 1600 | 4400 | g | 0 | 0 | 17.54952 | 0.8478681 | -53.13158 | -0.08764818 | 0 | 0 | 0 | Glushko 94, Landolt 99 | 1 | MainDB
CH3(g) |  | Methyl radical |  | 2229-07-4 | 15.0347 | 0 | 0 | 4400 | 6000 | g | 0 | 0 | 19.64111 | 0.04875956 | -94.57421875 | -0.003001912 | 0 | 0 | 0 | Glushko 94, Landolt 99 | 1 | MainDB
CH3(g) |  | Methyl radical |  | 2229-07-4 | 15.0347 | 0 | 0 | 50 | 298.15 | g | 34.96654 | 46.3566 | 6.836936 | 8.721243 | 0 | -1.624904 | 0 | 0 | 0 | Barin 89, Landolt 99, Glushko 94 | 1 | MainDB
CH3(g) |  | Methyl radical |  | 2229-07-4 | 15.0347 | 0 | 0 | 298.15 | 1600 | g | 0 | 0 | 6.176111 | 10.15696 | 0.1592161 | -2.276123 | 0 | 0 | 0 | Glushko 94, Landolt 99 | 1 | MainDB
CH3(g) |  | Methyl radical |  | 2229-07-4 | 15.0347 | 0 | 0 | 1600 | 4400 | g | 0 | 0 | 17.54952 | 0.8478681 | -53.13158 | -0.08764818 | 0 | 0 | 0 | Glushko 94, Landolt 99 | 1 | MainDB
CH3(g) |  | Methyl radical |  | 2229-07-4 | 15.0347 | 0 | 0 | 4400 | 6000 | g | 0 | 0 | 19.64111 | 0.04875956 | -94.57421875 | -0.003001912 | 0 | 0 | 0 | Glushko 94, Landolt 99 | 1 | MainDB
C(H3)(Tg) |  | Carbon tritium |  |  | 15.0347 | 0 | 0 | 298.15 | 398 | g | 141.805 | 46.03 | 7.01 | 0 | 0 | 0 | 0 | 0 | 0 | Glusko 70 | 2 | MainDB
CH4(g) |  | Methane |  | 74-82-8 | 16.0426 | 90.67 | 111.66 | 50 | 298.15 | g | -17.82983 | 44.54302 | 8.119541 | -3.722208 | 0 | 16.77616 | 0 | 0 | 0 | Knacke 91, Glushko 94, Landolt 99 | 1 | MainDB
CH4(g) |  | Methane |  | 74-82-8 | 16.0426 | 90.67 | 111.66 | 298.15 | 1000 | g | 0 | 0 | 0.5323279 | 23.17029 | 1.460719 | -6.222969 | 0 | 0 | 0 | Glushko 94, Landolt 99 | 1 | MainDB
CH4(g) |  | Methane |  | 74-82-8 | 16.0426 | 90.67 | 111.66 | 1000 | 2000 | g | 0 | 0 | 11.25246 | 10.12527 | -20.53204 | -1.698697 | 0 | 0 | 0 | Glushko 94, Landolt 99 | 1 | MainDB
CH4(g) |  | Methane |  | 74-82-8 | 16.0426 | 90.67 | 111.66 | 2000 | 6000 | g | 0 | 0 | 24.16631 | 1.28494 | -107.0351 | 0.0337022 | 0 | 0 | 0 | Glushko 94, Landolt 99 | 1 | MainDB
CH4(g) |  | Methane |  | 74-82-8 | 16.0426 | 90.67 | 111.66 | 50 | 298.15 | g | -17.82983 | 44.54302 | 8.119541 | -3.722208 | 0 | 16.77616 | 0 | 0 | 0 | Knacke 91, Glushko 94, Landolt 99 | 1 | MainDB
CH4(g) |  | Methane |  | 74-82-8 | 16.0426 | 90.67 | 111.66 | 298.15 | 1000 | g | 0 | 0 | 0.5323279 | 23.17029 | 1.460719 | -6.222969 | 0 | 0 | 0 | Glushko 94, Landolt 99 | 1 | MainDB
CH4(g) |  | Methane |  | 74-82-8 | 16.0426 | 90.67 | 111.66 | 1000 | 2000 | g | 0 | 0 | 11.25246 | 10.12527 | -20.53204 | -1.698697 | 0 | 0 | 0 | Glushko 94, Landolt 99 | 1 | MainDB
CH4(g) |  | Methane |  | 74-82-8 | 16.0426 | 90.67 | 111.66 | 2000 | 6000 | g | 0 | 0 | 24.16631 | 1.28494 | -107.0351 | 0.0337022 | 0 | 0 | 0 | Glushko 94, Landolt 99 | 1 | MainDB
CH4(g) |  | Methane |  | 74-82-8 | 16.0426 | 90.67 | 111.66 | 50 | 298.15 | g | -17.82983 | 44.54302 | 8.119541 | -3.722208 | 0 | 16.77616 | 0 | 0 | 0 | Knacke 91, Glushko 94, Landolt 99 | 1 | MainDB
CH4(g) |  | Methane |  | 74-82-8 | 16.0426 | 90.67 | 111.66 | 298.15 | 1000 | g | 0 | 0 | 0.5323279 | 23.17029 | 1.460719 | -6.222969 | 0 | 0 | 0 | Glushko 94, Landolt 99 | 1 | MainDB
CH4(g) |  | Methane |  | 74-82-8 | 16.0426 | 90.67 | 111.66 | 1000 | 2000 | g | 0 | 0 | 11.25246 | 10.12527 | -20.53204 | -1.698697 | 0 | 0 | 0 | Glushko 94, Landolt 99 | 1 | MainDB
CH4(g) |  | Methane |  | 74-82-8 | 16.0426 | 90.67 | 111.66 | 2000 | 6000 | g | 0 | 0 | 24.16631 | 1.28494 | -107.0351 | 0.0337022 | 0 | 0 | 0 | Glushko 94, Landolt 99 | 1 | MainDB
CH4(g) |  | Methane |  | 74-82-8 | 16.0426 | 90.67 | 111.66 | 50 | 298.15 | g | -17.82983 | 44.54302 | 8.119541 | -3.722208 | 0 | 16.77616 | 0 | 0 | 0 | Knacke 91, Glushko 94, Landolt 99 | 1 | MainDB
CH4(g) |  | Methane |  | 74-82-8 | 16.0426 | 90.67 | 111.66 | 298.15 | 1000 | g | 0 | 0 | 0.5323279 | 23.17029 | 1.460719 | -6.222969 | 0 | 0 | 0 | Glushko 94, Landolt 99 | 1 | MainDB
CH4(g) |  | Methane |  | 74-82-8 | 16.0426 | 90.67 | 111.66 | 1000 | 2000 | g | 0 | 0 | 11.25246 | 10.12527 | -20.53204 | -1.698697 | 0 | 0 | 0 | Glushko 94, Landolt 99 | 1 | MainDB
CH4(g) |  | Methane |  | 74-82-8 | 16.0426 | 90.67 | 111.66 | 2000 | 6000 | g | 0 | 0 | 24.16631 | 1.28494 | -107.0351 | 0.0337022 | 0 | 0 | 0 | Glushko 94, Landolt 99 | 1 | MainDB
CH4(a) |  | Methane |  | 74-84-8 | 16.0426 | 90.67 | 111.66 | 273.15 | 298.15 | ao | -21.00913 | 20.99 | -19873.91 | 88351.45 | 3043.022 | -110579.7 | 0 | 0 | 0 | Schulte 01, NBS 82 | 2 | MainDB
CH4(a) |  | Methane |  | 74-84-8 | 16.0426 | 90.67 | 111.66 | 298.15 | 338.15 | ao | 0 | 0 | -2513.761 | 9905.514 | 520.8062 | -10843.86 | 0 | 0 | 0 | Schulte 01 | 2 | MainDB
CH4(a) |  | Methane |  | 74-84-8 | 16.0426 | 90.67 | 111.66 | 338.15 | 388.15 | ao | 0 | 0 | -349.1256 | 1233.01 | 120.6581 | -1067.145 | 0 | 0 | 0 | Schulte 01 | 2 | MainDB
CH4(a) |  | Methane |  | 74-84-8 | 16.0426 | 90.67 | 111.66 | 388.15 | 473.15 | ao | 0 | 0 | 80.43965 | -253.8002 | 14.06289 | 381.7502 | 0 | 0 | 0 | Schulte 01 | 2 | MainDB
CH4(a) |  | Methane |  | 74-84-8 | 16.0426 | 90.67 | 111.66 | 273.15 | 298.15 | ao | -21.00913 | 20.99 | -19873.91 | 88351.45 | 3043.022 | -110579.7 | 0 | 0 | 0 | Schulte 01, NBS 82 | 2 | MainDB
CH4(a) |  | Methane |  | 74-84-8 | 16.0426 | 90.67 | 111.66 | 298.15 | 338.15 | ao | 0 | 0 | -2513.761 | 9905.514 | 520.8062 | -10843.86 | 0 | 0 | 0 | Schulte 01 | 2 | MainDB
CH4(a) |  | Methane |  | 74-84-8 | 16.0426 | 90.67 | 111.66 | 338.15 | 388.15 | ao | 0 | 0 | -349.1256 | 1233.01 | 120.6581 | -1067.145 | 0 | 0 | 0 | Schulte 01 | 2 | MainDB
CH4(a) |  | Methane |  | 74-84-8 | 16.0426 | 90.67 | 111.66 | 388.15 | 473.15 | ao | 0 | 0 | 80.43965 | -253.8002 | 14.06289 | 381.7502 | 0 | 0 | 0 | Schulte 01 | 2 | MainDB
CH4(a) |  | Methane |  | 74-84-8 | 16.0426 | 90.67 | 111.66 | 273.15 | 298.15 | ao | -21.00913 | 20.99 | -19873.91 | 88351.45 | 3043.022 | -110579.7 | 0 | 0 | 0 | Schulte 01, NBS 82 | 2 | MainDB
CH4(a) |  | Methane |  | 74-84-8 | 16.0426 | 90.67 | 111.66 | 298.15 | 338.15 | ao | 0 | 0 | -2513.761 | 9905.514 | 520.8062 | -10843.86 | 0 | 0 | 0 | Schulte 01 | 2 | MainDB
CH4(a) |  | Methane |  | 74-84-8 | 16.0426 | 90.67 | 111.66 | 338.15 | 388.15 | ao | 0 | 0 | -349.1256 | 1233.01 | 120.6581 | -1067.145 | 0 | 0 | 0 | Schulte 01 | 2 | MainDB
CH4(a) |  | Methane |  | 74-84-8 | 16.0426 | 90.67 | 111.66 | 388.15 | 473.15 | ao | 0 | 0 | 80.43965 | -253.8002 | 14.06289 | 381.7502 | 0 | 0 | 0 | Schulte 01 | 2 | MainDB
CH4(a) |  | Methane |  | 74-84-8 | 16.0426 | 90.67 | 111.66 | 273.15 | 298.15 | ao | -21.00913 | 20.99 | -19873.91 | 88351.45 | 3043.022 | -110579.7 | 0 | 0 | 0 | Schulte 01, NBS 82 | 2 | MainDB
CH4(a) |  | Methane |  | 74-84-8 | 16.0426 | 90.67 | 111.66 | 298.15 | 338.15 | ao | 0 | 0 | -2513.761 | 9905.514 | 520.8062 | -10843.86 | 0 | 0 | 0 | Schulte 01 | 2 | MainDB
CH4(a) |  | Methane |  | 74-84-8 | 16.0426 | 90.67 | 111.66 | 338.15 | 388.15 | ao | 0 | 0 | -349.1256 | 1233.01 | 120.6581 | -1067.145 | 0 | 0 | 0 | Schulte 01 | 2 | MainDB
CH4(a) |  | Methane |  | 74-84-8 | 16.0426 | 90.67 | 111.66 | 388.15 | 473.15 | ao | 0 | 0 | 80.43965 | -253.8002 | 14.06289 | 381.7502 | 0 | 0 | 0 | Schulte 01 | 2 | MainDB
C(H3)4(Tg) |  | Tetratritiummethane |  |  | 24.1058 | 0 | 0 | 298.15 | 299.15 | g | -23.206 | 49.66 | 10.72 | 0 | 0 | 0 | 0 | 0 | 0 | Yungman 99 | 2 | MainDB
C2H(g) |  | Dicarbon hydride | Ethynyl radical | 2122-48-7 | 25.0299 | 0 | 0 | 100 | 600 | g | 114 | 49.58031 | 5.021747 | 15.7372 | 0.04933078 | -10.5347 | 0 | 0 | 0 | Barin 95 | 1 | MainDB
C2H(g) |  | Dicarbon hydride | Ethynyl radical | 2122-48-7 | 25.0299 | 0 | 0 | 600 | 3000 | g | 0 | 0 | 10.45696 | 2.389527 | -4.071198 | -0.2529183 | 0 | 0 | 0 | Barin 95 | 1 | MainDB
C2H(g) |  | Dicarbon hydride | Ethynyl radical | 2122-48-7 | 25.0299 | 0 | 0 | 3000 | 6000 | g | 0 | 0 | 15.71415 | 0.5498948 | -128.5888 | -0.06912524 | 0 | 0 | 0 | JANAF 85, JANAF 98 | 1 | MainDB
C2H(g) |  | Dicarbon hydride | Ethynyl radical | 2122-48-7 | 25.0299 | 0 | 0 | 100 | 600 | g | 114 | 49.58031 | 5.021747 | 15.7372 | 0.04933078 | -10.5347 | 0 | 0 | 0 | Barin 95 | 1 | MainDB
C2H(g) |  | Dicarbon hydride | Ethynyl radical | 2122-48-7 | 25.0299 | 0 | 0 | 600 | 3000 | g | 0 | 0 | 10.45696 | 2.389527 | -4.071198 | -0.2529183 | 0 | 0 | 0 | Barin 95 | 1 | MainDB
C2H(g) |  | Dicarbon hydride | Ethynyl radical | 2122-48-7 | 25.0299 | 0 | 0 | 3000 | 6000 | g | 0 | 0 | 15.71415 | 0.5498948 | -128.5888 | -0.06912524 | 0 | 0 | 0 | JANAF 85, JANAF 98 | 1 | MainDB
C2H(g) |  | Dicarbon hydride | Ethynyl radical | 2122-48-7 | 25.0299 | 0 | 0 | 100 | 600 | g | 114 | 49.58031 | 5.021747 | 15.7372 | 0.04933078 | -10.5347 | 0 | 0 | 0 | Barin 95 | 1 | MainDB
C2H(g) |  | Dicarbon hydride | Ethynyl radical | 2122-48-7 | 25.0299 | 0 | 0 | 600 | 3000 | g | 0 | 0 | 10.45696 | 2.389527 | -4.071198 | -0.2529183 | 0 | 0 | 0 | Barin 95 | 1 | MainDB
C2H(g) |  | Dicarbon hydride | Ethynyl radical | 2122-48-7 | 25.0299 | 0 | 0 | 3000 | 6000 | g | 0 | 0 | 15.71415 | 0.5498948 | -128.5888 | -0.06912524 | 0 | 0 | 0 | JANAF 85, JANAF 98 | 1 | MainDB
C2H2(g) | CHCH | Ethyne | Acetylene | 74-86-2 | 26.0378 | 192.5 | 188.5 | 50 | 298.15 | g | 54.3499 | 48.02246 | 6.901504 | -3.086248 | 0 | 52.15657 | 0 | 0 | 0 | Barin 93, Landolt 99, Glushko 94 | 1 | MainDB
C2H2(g) | CHCH | Ethyne | Acetylene | 74-86-2 | 26.0378 | 192.5 | 188.5 | 298.15 | 1700 | g | 0 | 0 | 10.35616 | 7.635254 | -1.753701 | -1.574542 | 0 | 0 | 0 | Glushko 94, Landolt 99 | 1 | MainDB
C2H2(g) | CHCH | Ethyne | Acetylene | 74-86-2 | 26.0378 | 192.5 | 188.5 | 1700 | 4700 | g | 0 | 0 | 19.88482 | 0.4040472 | -54.41666 | 0.01238604 | 0 | 0 | 0 | Glushko 94, Landolt 99 | 1 | MainDB
C2H2(g) | CHCH | Ethyne | Acetylene | 74-86-2 | 26.0378 | 192.5 | 188.5 | 4700 | 8700 | g | 0 | 0 | 13.27553 | 1.534708 | 390.6309 | -0.02015698 | 0 | 0 | 0 | Glushko 94, Landolt 99 | 1 | MainDB
C2H2(g) | CHCH | Ethyne | Acetylene | 74-86-2 | 26.0378 | 192.5 | 188.5 | 8700 | 10000 | g | 0 | 0 | -0.7602132 | 4.137954 | 1355.446 | -0.150803 | 0 | 0 | 0 | Glushko 94, Landolt 99 | 1 | MainDB
C2H2(g) | CHCH | Ethyne | Acetylene | 74-86-2 | 26.0378 | 192.5 | 188.5 | 50 | 298.15 | g | 54.3499 | 48.02246 | 6.901504 | -3.086248 | 0 | 52.15657 | 0 | 0 | 0 | Barin 93, Landolt 99, Glushko 94 | 1 | MainDB
C2H2(g) | CHCH | Ethyne | Acetylene | 74-86-2 | 26.0378 | 192.5 | 188.5 | 298.15 | 1700 | g | 0 | 0 | 10.35616 | 7.635254 | -1.753701 | -1.574542 | 0 | 0 | 0 | Glushko 94, Landolt 99 | 1 | MainDB
C2H2(g) | CHCH | Ethyne | Acetylene | 74-86-2 | 26.0378 | 192.5 | 188.5 | 1700 | 4700 | g | 0 | 0 | 19.88482 | 0.4040472 | -54.41666 | 0.01238604 | 0 | 0 | 0 | Glushko 94, Landolt 99 | 1 | MainDB
C2H2(g) | CHCH | Ethyne | Acetylene | 74-86-2 | 26.0378 | 192.5 | 188.5 | 4700 | 8700 | g | 0 | 0 | 13.27553 | 1.534708 | 390.6309 | -0.02015698 | 0 | 0 | 0 | Glushko 94, Landolt 99 | 1 | MainDB
C2H2(g) | CHCH | Ethyne | Acetylene | 74-86-2 | 26.0378 | 192.5 | 188.5 | 8700 | 10000 | g | 0 | 0 | -0.7602132 | 4.137954 | 1355.446 | -0.150803 | 0 | 0 | 0 | Glushko 94, Landolt 99 | 1 | MainDB
C2H2(g) | CHCH | Ethyne | Acetylene | 74-86-2 | 26.0378 | 192.5 | 188.5 | 50 | 298.15 | g | 54.3499 | 48.02246 | 6.901504 | -3.086248 | 0 | 52.15657 | 0 | 0 | 0 | Barin 93, Landolt 99, Glushko 94 | 1 | MainDB
C2H2(g) | CHCH | Ethyne | Acetylene | 74-86-2 | 26.0378 | 192.5 | 188.5 | 298.15 | 1700 | g | 0 | 0 | 10.35616 | 7.635254 | -1.753701 | -1.574542 | 0 | 0 | 0 | Glushko 94, Landolt 99 | 1 | MainDB
C2H2(g) | CHCH | Ethyne | Acetylene | 74-86-2 | 26.0378 | 192.5 | 188.5 | 1700 | 4700 | g | 0 | 0 | 19.88482 | 0.4040472 | -54.41666 | 0.01238604 | 0 | 0 | 0 | Glushko 94, Landolt 99 | 1 | MainDB
C2H2(g) | CHCH | Ethyne | Acetylene | 74-86-2 | 26.0378 | 192.5 | 188.5 | 4700 | 8700 | g | 0 | 0 | 13.27553 | 1.534708 | 390.6309 | -0.02015698 | 0 | 0 | 0 | Glushko 94, Landolt 99 | 1 | MainDB
C2H2(g) | CHCH | Ethyne | Acetylene | 74-86-2 | 26.0378 | 192.5 | 188.5 | 8700 | 10000 | g | 0 | 0 | -0.7602132 | 4.137954 | 1355.446 | -0.150803 | 0 | 0 | 0 | Glushko 94, Landolt 99 | 1 | MainDB
C2H2(g) | CHCH | Ethyne | Acetylene | 74-86-2 | 26.0378 | 192.5 | 188.5 | 50 | 298.15 | g | 54.3499 | 48.02246 | 6.901504 | -3.086248 | 0 | 52.15657 | 0 | 0 | 0 | Barin 93, Landolt 99, Glushko 94 | 1 | MainDB
C2H2(g) | CHCH | Ethyne | Acetylene | 74-86-2 | 26.0378 | 192.5 | 188.5 | 298.15 | 1700 | g | 0 | 0 | 10.35616 | 7.635254 | -1.753701 | -1.574542 | 0 | 0 | 0 | Glushko 94, Landolt 99 | 1 | MainDB
C2H2(g) | CHCH | Ethyne | Acetylene | 74-86-2 | 26.0378 | 192.5 | 188.5 | 1700 | 4700 | g | 0 | 0 | 19.88482 | 0.4040472 | -54.41666 | 0.01238604 | 0 | 0 | 0 | Glushko 94, Landolt 99 | 1 | MainDB
C2H2(g) | CHCH | Ethyne | Acetylene | 74-86-2 | 26.0378 | 192.5 | 188.5 | 4700 | 8700 | g | 0 | 0 | 13.27553 | 1.534708 | 390.6309 | -0.02015698 | 0 | 0 | 0 | Glushko 94, Landolt 99 | 1 | MainDB
C2H2(g) | CHCH | Ethyne | Acetylene | 74-86-2 | 26.0378 | 192.5 | 188.5 | 8700 | 10000 | g | 0 | 0 | -0.7602132 | 4.137954 | 1355.446 | -0.150803 | 0 | 0 | 0 | Glushko 94, Landolt 99 | 1 | MainDB
C2H2(g) | CHCH | Ethyne | Acetylene | 74-86-2 | 26.0378 | 192.5 | 188.5 | 50 | 298.15 | g | 54.3499 | 48.02246 | 6.901504 | -3.086248 | 0 | 52.15657 | 0 | 0 | 0 | Barin 93, Landolt 99, Glushko 94 | 1 | MainDB
C2H2(g) | CHCH | Ethyne | Acetylene | 74-86-2 | 26.0378 | 192.5 | 188.5 | 298.15 | 1700 | g | 0 | 0 | 10.35616 | 7.635254 | -1.753701 | -1.574542 | 0 | 0 | 0 | Glushko 94, Landolt 99 | 1 | MainDB
C2H2(g) | CHCH | Ethyne | Acetylene | 74-86-2 | 26.0378 | 192.5 | 188.5 | 1700 | 4700 | g | 0 | 0 | 19.88482 | 0.4040472 | -54.41666 | 0.01238604 | 0 | 0 | 0 | Glushko 94, Landolt 99 | 1 | MainDB
C2H2(g) | CHCH | Ethyne | Acetylene | 74-86-2 | 26.0378 | 192.5 | 188.5 | 4700 | 8700 | g | 0 | 0 | 13.27553 | 1.534708 | 390.6309 | -0.02015698 | 0 | 0 | 0 | Glushko 94, Landolt 99 | 1 | MainDB
C2H2(g) | CHCH | Ethyne | Acetylene | 74-86-2 | 26.0378 | 192.5 | 188.5 | 8700 | 10000 | g | 0 | 0 | -0.7602132 | 4.137954 | 1355.446 | -0.150803 | 0 | 0 | 0 | Glushko 94, Landolt 99 | 1 | MainDB
C2H2(a) | CHCH | Ethyne | Acetylene | 74-86-2 | 26.0378 | 192.5 | 188.5 | 273.15 | 333.15 | ao | 50.7 | 30 | -6707.625 | 27912.36 | 1184.686 | -32559.99 | 0 | 0 | 0 | NBS 82, Shock 90 | 1 | MainDB
C2H2(a) | CHCH | Ethyne | Acetylene | 74-86-2 | 26.0378 | 192.5 | 188.5 | 333.15 | 473.15 | ao | 0 | 0 | 36.69902 | -203.4994 | 31.12465 | 433.8587 | 0 | 0 | 0 | Slop 98 | 2 | MainDB
C2H2(a) | CHCH | Ethyne | Acetylene | 74-86-2 | 26.0378 | 192.5 | 188.5 | 273.15 | 333.15 | ao | 50.7 | 30 | -6707.625 | 27912.36 | 1184.686 | -32559.99 | 0 | 0 | 0 | NBS 82, Shock 90 | 1 | MainDB
C2H2(a) | CHCH | Ethyne | Acetylene | 74-86-2 | 26.0378 | 192.5 | 188.5 | 333.15 | 473.15 | ao | 0 | 0 | 36.69902 | -203.4994 | 31.12465 | 433.8587 | 0 | 0 | 0 | Slop 98 | 2 | MainDB
C2H3(g) |  | Ethenyl radical |  | 2669-89-8 | 27.0457 | 0 | 0 | 298.15 | 1000 | g | 62.141 | 55.624 | 2.897 | 24.075 | 0.092 | -8.378 | 0 | 0 | 0 | Gurvich 79 | 1 | MainDB
C2H3(g) |  | Ethenyl radical |  | 2669-89-8 | 27.0457 | 0 | 0 | 1000 | 6000 | g | 0 | 0 | 22.304 | 1.247 | -48.873 | -0.119 | 0 | 0 | 0 | Gurvich 79 | 1 | MainDB
C2H3(g) |  | Ethenyl radical |  | 2669-89-8 | 27.0457 | 0 | 0 | 298.15 | 1000 | g | 62.141 | 55.624 | 2.897 | 24.075 | 0.092 | -8.378 | 0 | 0 | 0 | Gurvich 79 | 1 | MainDB
C2H3(g) |  | Ethenyl radical |  | 2669-89-8 | 27.0457 | 0 | 0 | 1000 | 6000 | g | 0 | 0 | 22.304 | 1.247 | -48.873 | -0.119 | 0 | 0 | 0 | Gurvich 79 | 1 | MainDB
C2H4(g) | CH2CH2 | Ethene | Ethylene | 74-85-1 | 28.0536 | 104.01 | 169.47 | 50 | 298.15 | g | 12.5239 | 52.41778 | 8.391527 | -10.91072 | 0 | 57.42402 | 0 | 0 | 0 | Barin 89, Landolt 99, Glushko 94 | 1 | MainDB
C2H4(g) | CH2CH2 | Ethene | Ethylene | 74-85-1 | 28.0536 | 104.01 | 169.47 | 298.15 | 600 | g | 0 | 0 | -0.373918 | 38.11141 | 0.6075042 | -16.02896 | 0 | 0 | 0 | Glushko 94, Landolt 99 | 1 | MainDB
C2H4(g) | CH2CH2 | Ethene | Ethylene | 74-85-1 | 28.0536 | 104.01 | 169.47 | 600 | 1300 | g | 0 | 0 | 8.687768 | 19.22477 | -5.634494 | -4.9061 | 0 | 0 | 0 | Glushko 94, Landolt 99 | 1 | MainDB
C2H4(g) | CH2CH2 | Ethene | Ethylene | 74-85-1 | 28.0536 | 104.01 | 169.47 | 1300 | 3000 | g | 0 | 0 | 24.90706 | 3.361561 | -57.82951 | -0.4736057 | 0 | 0 | 0 | Glushko 94, Landolt 99 | 1 | MainDB
C2H4(g) | CH2CH2 | Ethene | Ethylene | 74-85-1 | 28.0536 | 104.01 | 169.47 | 3000 | 6000 | g | 0 | 0 | 31.21426 | 0.1415751 | -131.6578 | -0.009937664 | 0 | 0 | 0 | Glushko 94, Landolt 99 | 1 | MainDB
C2H4(g) | CH2CH2 | Ethene | Ethylene | 74-85-1 | 28.0536 | 104.01 | 169.47 | 50 | 298.15 | g | 12.5239 | 52.41778 | 8.391527 | -10.91072 | 0 | 57.42402 | 0 | 0 | 0 | Barin 89, Landolt 99, Glushko 94 | 1 | MainDB
C2H4(g) | CH2CH2 | Ethene | Ethylene | 74-85-1 | 28.0536 | 104.01 | 169.47 | 298.15 | 600 | g | 0 | 0 | -0.373918 | 38.11141 | 0.6075042 | -16.02896 | 0 | 0 | 0 | Glushko 94, Landolt 99 | 1 | MainDB
C2H4(g) | CH2CH2 | Ethene | Ethylene | 74-85-1 | 28.0536 | 104.01 | 169.47 | 600 | 1300 | g | 0 | 0 | 8.687768 | 19.22477 | -5.634494 | -4.9061 | 0 | 0 | 0 | Glushko 94, Landolt 99 | 1 | MainDB
C2H4(g) | CH2CH2 | Ethene | Ethylene | 74-85-1 | 28.0536 | 104.01 | 169.47 | 1300 | 3000 | g | 0 | 0 | 24.90706 | 3.361561 | -57.82951 | -0.4736057 | 0 | 0 | 0 | Glushko 94, Landolt 99 | 1 | MainDB
C2H4(g) | CH2CH2 | Ethene | Ethylene | 74-85-1 | 28.0536 | 104.01 | 169.47 | 3000 | 6000 | g | 0 | 0 | 31.21426 | 0.1415751 | -131.6578 | -0.009937664 | 0 | 0 | 0 | Glushko 94, Landolt 99 | 1 | MainDB
C2H4(g) | CH2CH2 | Ethene | Ethylene | 74-85-1 | 28.0536 | 104.01 | 169.47 | 50 | 298.15 | g | 12.5239 | 52.41778 | 8.391527 | -10.91072 | 0 | 57.42402 | 0 | 0 | 0 | Barin 89, Landolt 99, Glushko 94 | 1 | MainDB
C2H4(g) | CH2CH2 | Ethene | Ethylene | 74-85-1 | 28.0536 | 104.01 | 169.47 | 298.15 | 600 | g | 0 | 0 | -0.373918 | 38.11141 | 0.6075042 | -16.02896 | 0 | 0 | 0 | Glushko 94, Landolt 99 | 1 | MainDB
C2H4(g) | CH2CH2 | Ethene | Ethylene | 74-85-1 | 28.0536 | 104.01 | 169.47 | 600 | 1300 | g | 0 | 0 | 8.687768 | 19.22477 | -5.634494 | -4.9061 | 0 | 0 | 0 | Glushko 94, Landolt 99 | 1 | MainDB
C2H4(g) | CH2CH2 | Ethene | Ethylene | 74-85-1 | 28.0536 | 104.01 | 169.47 | 1300 | 3000 | g | 0 | 0 | 24.90706 | 3.361561 | -57.82951 | -0.4736057 | 0 | 0 | 0 | Glushko 94, Landolt 99 | 1 | MainDB
C2H4(g) | CH2CH2 | Ethene | Ethylene | 74-85-1 | 28.0536 | 104.01 | 169.47 | 3000 | 6000 | g | 0 | 0 | 31.21426 | 0.1415751 | -131.6578 | -0.009937664 | 0 | 0 | 0 | Glushko 94, Landolt 99 | 1 | MainDB
C2H4(g) | CH2CH2 | Ethene | Ethylene | 74-85-1 | 28.0536 | 104.01 | 169.47 | 50 | 298.15 | g | 12.5239 | 52.41778 | 8.391527 | -10.91072 | 0 | 57.42402 | 0 | 0 | 0 | Barin 89, Landolt 99, Glushko 94 | 1 | MainDB
C2H4(g) | CH2CH2 | Ethene | Ethylene | 74-85-1 | 28.0536 | 104.01 | 169.47 | 298.15 | 600 | g | 0 | 0 | -0.373918 | 38.11141 | 0.6075042 | -16.02896 | 0 | 0 | 0 | Glushko 94, Landolt 99 | 1 | MainDB
C2H4(g) | CH2CH2 | Ethene | Ethylene | 74-85-1 | 28.0536 | 104.01 | 169.47 | 600 | 1300 | g | 0 | 0 | 8.687768 | 19.22477 | -5.634494 | -4.9061 | 0 | 0 | 0 | Glushko 94, Landolt 99 | 1 | MainDB
C2H4(g) | CH2CH2 | Ethene | Ethylene | 74-85-1 | 28.0536 | 104.01 | 169.47 | 1300 | 3000 | g | 0 | 0 | 24.90706 | 3.361561 | -57.82951 | -0.4736057 | 0 | 0 | 0 | Glushko 94, Landolt 99 | 1 | MainDB
C2H4(g) | CH2CH2 | Ethene | Ethylene | 74-85-1 | 28.0536 | 104.01 | 169.47 | 3000 | 6000 | g | 0 | 0 | 31.21426 | 0.1415751 | -131.6578 | -0.009937664 | 0 | 0 | 0 | Glushko 94, Landolt 99 | 1 | MainDB
C2H4(g) | CH2CH2 | Ethene | Ethylene | 74-85-1 | 28.0536 | 104.01 | 169.47 | 50 | 298.15 | g | 12.5239 | 52.41778 | 8.391527 | -10.91072 | 0 | 57.42402 | 0 | 0 | 0 | Barin 89, Landolt 99, Glushko 94 | 1 | MainDB
C2H4(g) | CH2CH2 | Ethene | Ethylene | 74-85-1 | 28.0536 | 104.01 | 169.47 | 298.15 | 600 | g | 0 | 0 | -0.373918 | 38.11141 | 0.6075042 | -16.02896 | 0 | 0 | 0 | Glushko 94, Landolt 99 | 1 | MainDB
C2H4(g) | CH2CH2 | Ethene | Ethylene | 74-85-1 | 28.0536 | 104.01 | 169.47 | 600 | 1300 | g | 0 | 0 | 8.687768 | 19.22477 | -5.634494 | -4.9061 | 0 | 0 | 0 | Glushko 94, Landolt 99 | 1 | MainDB
C2H4(g) | CH2CH2 | Ethene | Ethylene | 74-85-1 | 28.0536 | 104.01 | 169.47 | 1300 | 3000 | g | 0 | 0 | 24.90706 | 3.361561 | -57.82951 | -0.4736057 | 0 | 0 | 0 | Glushko 94, Landolt 99 | 1 | MainDB
C2H4(g) | CH2CH2 | Ethene | Ethylene | 74-85-1 | 28.0536 | 104.01 | 169.47 | 3000 | 6000 | g | 0 | 0 | 31.21426 | 0.1415751 | -131.6578 | -0.009937664 | 0 | 0 | 0 | Glushko 94, Landolt 99 | 1 | MainDB
C2H4(a) | CH2CH2 | Ethene | Ethene | 74-85-1 | 28.0536 | 104.01 | 169.47 | 273.15 | 298.15 | ao | 8.57 | 28.60899 | -28443.61 | 126359.5 | 4354.736 | -158125.3 | 0 | 0 | 0 | NBS 82, Shock 90, Plyasunov 01 | 2 | MainDB
C2H4(a) | CH2CH2 | Ethene | Ethene | 74-85-1 | 28.0536 | 104.01 | 169.47 | 298.15 | 343.15 | ao | 0 | 0 | -3319.449 | 12933.28 | 697.5937 | -14043.37 | 0 | 0 | 0 | Plyasunov 01 | 2 | MainDB
C2H4(a) | CH2CH2 | Ethene | Ethene | 74-85-1 | 28.0536 | 104.01 | 169.47 | 343.15 | 393.15 | ao | 0 | 0 | -434.5024 | 1481.588 | 154.2969 | -1252.843 | 0 | 0 | 0 | Plyasunov 01 | 2 | MainDB
C2H4(a) | CH2CH2 | Ethene | Ethene | 74-85-1 | 28.0536 | 104.01 | 169.47 | 393.15 | 473.15 | ao | 0 | 0 | 81.0458 | -280.8539 | 23.19181 | 443.3562 | 0 | 0 | 0 | Plyasunov 01 | 2 | MainDB
C2H4(a) | CH2CH2 | Ethene | Ethene | 74-85-1 | 28.0536 | 104.01 | 169.47 | 273.15 | 298.15 | ao | 8.57 | 28.60899 | -28443.61 | 126359.5 | 4354.736 | -158125.3 | 0 | 0 | 0 | NBS 82, Shock 90, Plyasunov 01 | 2 | MainDB
C2H4(a) | CH2CH2 | Ethene | Ethene | 74-85-1 | 28.0536 | 104.01 | 169.47 | 298.15 | 343.15 | ao | 0 | 0 | -3319.449 | 12933.28 | 697.5937 | -14043.37 | 0 | 0 | 0 | Plyasunov 01 | 2 | MainDB
C2H4(a) | CH2CH2 | Ethene | Ethene | 74-85-1 | 28.0536 | 104.01 | 169.47 | 343.15 | 393.15 | ao | 0 | 0 | -434.5024 | 1481.588 | 154.2969 | -1252.843 | 0 | 0 | 0 | Plyasunov 01 | 2 | MainDB
C2H4(a) | CH2CH2 | Ethene | Ethene | 74-85-1 | 28.0536 | 104.01 | 169.47 | 393.15 | 473.15 | ao | 0 | 0 | 81.0458 | -280.8539 | 23.19181 | 443.3562 | 0 | 0 | 0 | Plyasunov 01 | 2 | MainDB
C2H4(a) | CH2CH2 | Ethene | Ethene | 74-85-1 | 28.0536 | 104.01 | 169.47 | 273.15 | 298.15 | ao | 8.57 | 28.60899 | -28443.61 | 126359.5 | 4354.736 | -158125.3 | 0 | 0 | 0 | NBS 82, Shock 90, Plyasunov 01 | 2 | MainDB
C2H4(a) | CH2CH2 | Ethene | Ethene | 74-85-1 | 28.0536 | 104.01 | 169.47 | 298.15 | 343.15 | ao | 0 | 0 | -3319.449 | 12933.28 | 697.5937 | -14043.37 | 0 | 0 | 0 | Plyasunov 01 | 2 | MainDB
C2H4(a) | CH2CH2 | Ethene | Ethene | 74-85-1 | 28.0536 | 104.01 | 169.47 | 343.15 | 393.15 | ao | 0 | 0 | -434.5024 | 1481.588 | 154.2969 | -1252.843 | 0 | 0 | 0 | Plyasunov 01 | 2 | MainDB
C2H4(a) | CH2CH2 | Ethene | Ethene | 74-85-1 | 28.0536 | 104.01 | 169.47 | 393.15 | 473.15 | ao | 0 | 0 | 81.0458 | -280.8539 | 23.19181 | 443.3562 | 0 | 0 | 0 | Plyasunov 01 | 2 | MainDB
C2H4(a) | CH2CH2 | Ethene | Ethene | 74-85-1 | 28.0536 | 104.01 | 169.47 | 273.15 | 298.15 | ao | 8.57 | 28.60899 | -28443.61 | 126359.5 | 4354.736 | -158125.3 | 0 | 0 | 0 | NBS 82, Shock 90, Plyasunov 01 | 2 | MainDB
C2H4(a) | CH2CH2 | Ethene | Ethene | 74-85-1 | 28.0536 | 104.01 | 169.47 | 298.15 | 343.15 | ao | 0 | 0 | -3319.449 | 12933.28 | 697.5937 | -14043.37 | 0 | 0 | 0 | Plyasunov 01 | 2 | MainDB
C2H4(a) | CH2CH2 | Ethene | Ethene | 74-85-1 | 28.0536 | 104.01 | 169.47 | 343.15 | 393.15 | ao | 0 | 0 | -434.5024 | 1481.588 | 154.2969 | -1252.843 | 0 | 0 | 0 | Plyasunov 01 | 2 | MainDB
C2H4(a) | CH2CH2 | Ethene | Ethene | 74-85-1 | 28.0536 | 104.01 | 169.47 | 393.15 | 473.15 | ao | 0 | 0 | 81.0458 | -280.8539 | 23.19181 | 443.3562 | 0 | 0 | 0 | Plyasunov 01 | 2 | MainDB
C2H5(g) | CH3CH2 | Ethyl radical |  | 2025-56-1 | 29.0615 | 0 | 0 | 200 | 298.15 | g | 25.57361 | 59.87596 | 2.278982 | 36.22915 | 0.4393117 | -12.709 | 0 | 0 | 0 | Gurvich 79,Landolt 99, Glushko 94 | 1 | MainDB
C2H5(g) | CH3CH2 | Ethyl radical |  | 2025-56-1 | 29.0615 | 0 | 0 | 298.15 | 700 | g | 0 | 0 | -1.569249 | 41.9345 | 1.404838 | -15.50783 | 0 | 0 | 0 | Glushko 94, Landolt 99 | 1 | MainDB
C2H5(g) | CH3CH2 | Ethyl radical |  | 2025-56-1 | 29.0615 | 0 | 0 | 700 | 1400 | g | 0 | 0 | 9.535409 | 22.09062 | -9.135383 | -5.431802 | 0 | 0 | 0 | Glushko 94, Landolt 99 | 1 | MainDB
C2H5(g) | CH3CH2 | Ethyl radical |  | 2025-56-1 | 29.0615 | 0 | 0 | 1400 | 3400 | g | 0 | 0 | 30.38446 | 2.869184 | -84.79557 | -0.3703803 | 0 | 0 | 0 | Glushko 94, Landolt 99 | 1 | MainDB
C2H5(g) | CH3CH2 | Ethyl radical |  | 2025-56-1 | 29.0615 | 0 | 0 | 3400 | 6000 | g | 0 | 0 | 36.25684 | 0.116847 | -165.5992 | -0.007828714 | 0 | 0 | 0 | Glushko 94, Landolt 99 | 1 | MainDB
C2H5(g) | CH3CH2 | Ethyl radical |  | 2025-56-1 | 29.0615 | 0 | 0 | 200 | 298.15 | g | 25.57361 | 59.87596 | 2.278982 | 36.22915 | 0.4393117 | -12.709 | 0 | 0 | 0 | Gurvich 79,Landolt 99, Glushko 94 | 1 | MainDB
C2H5(g) | CH3CH2 | Ethyl radical |  | 2025-56-1 | 29.0615 | 0 | 0 | 298.15 | 700 | g | 0 | 0 | -1.569249 | 41.9345 | 1.404838 | -15.50783 | 0 | 0 | 0 | Glushko 94, Landolt 99 | 1 | MainDB
C2H5(g) | CH3CH2 | Ethyl radical |  | 2025-56-1 | 29.0615 | 0 | 0 | 700 | 1400 | g | 0 | 0 | 9.535409 | 22.09062 | -9.135383 | -5.431802 | 0 | 0 | 0 | Glushko 94, Landolt 99 | 1 | MainDB
C2H5(g) | CH3CH2 | Ethyl radical |  | 2025-56-1 | 29.0615 | 0 | 0 | 1400 | 3400 | g | 0 | 0 | 30.38446 | 2.869184 | -84.79557 | -0.3703803 | 0 | 0 | 0 | Glushko 94, Landolt 99 | 1 | MainDB
C2H5(g) | CH3CH2 | Ethyl radical |  | 2025-56-1 | 29.0615 | 0 | 0 | 3400 | 6000 | g | 0 | 0 | 36.25684 | 0.116847 | -165.5992 | -0.007828714 | 0 | 0 | 0 | Glushko 94, Landolt 99 | 1 | MainDB
C2H5(g) | CH3CH2 | Ethyl radical |  | 2025-56-1 | 29.0615 | 0 | 0 | 200 | 298.15 | g | 25.57361 | 59.87596 | 2.278982 | 36.22915 | 0.4393117 | -12.709 | 0 | 0 | 0 | Gurvich 79,Landolt 99, Glushko 94 | 1 | MainDB
C2H5(g) | CH3CH2 | Ethyl radical |  | 2025-56-1 | 29.0615 | 0 | 0 | 298.15 | 700 | g | 0 | 0 | -1.569249 | 41.9345 | 1.404838 | -15.50783 | 0 | 0 | 0 | Glushko 94, Landolt 99 | 1 | MainDB
C2H5(g) | CH3CH2 | Ethyl radical |  | 2025-56-1 | 29.0615 | 0 | 0 | 700 | 1400 | g | 0 | 0 | 9.535409 | 22.09062 | -9.135383 | -5.431802 | 0 | 0 | 0 | Glushko 94, Landolt 99 | 1 | MainDB
C2H5(g) | CH3CH2 | Ethyl radical |  | 2025-56-1 | 29.0615 | 0 | 0 | 1400 | 3400 | g | 0 | 0 | 30.38446 | 2.869184 | -84.79557 | -0.3703803 | 0 | 0 | 0 | Glushko 94, Landolt 99 | 1 | MainDB
C2H5(g) | CH3CH2 | Ethyl radical |  | 2025-56-1 | 29.0615 | 0 | 0 | 3400 | 6000 | g | 0 | 0 | 36.25684 | 0.116847 | -165.5992 | -0.007828714 | 0 | 0 | 0 | Glushko 94, Landolt 99 | 1 | MainDB
C2H5(g) | CH3CH2 | Ethyl radical |  | 2025-56-1 | 29.0615 | 0 | 0 | 200 | 298.15 | g | 25.57361 | 59.87596 | 2.278982 | 36.22915 | 0.4393117 | -12.709 | 0 | 0 | 0 | Gurvich 79,Landolt 99, Glushko 94 | 1 | MainDB
C2H5(g) | CH3CH2 | Ethyl radical |  | 2025-56-1 | 29.0615 | 0 | 0 | 298.15 | 700 | g | 0 | 0 | -1.569249 | 41.9345 | 1.404838 | -15.50783 | 0 | 0 | 0 | Glushko 94, Landolt 99 | 1 | MainDB
C2H5(g) | CH3CH2 | Ethyl radical |  | 2025-56-1 | 29.0615 | 0 | 0 | 700 | 1400 | g | 0 | 0 | 9.535409 | 22.09062 | -9.135383 | -5.431802 | 0 | 0 | 0 | Glushko 94, Landolt 99 | 1 | MainDB
C2H5(g) | CH3CH2 | Ethyl radical |  | 2025-56-1 | 29.0615 | 0 | 0 | 1400 | 3400 | g | 0 | 0 | 30.38446 | 2.869184 | -84.79557 | -0.3703803 | 0 | 0 | 0 | Glushko 94, Landolt 99 | 1 | MainDB
C2H5(g) | CH3CH2 | Ethyl radical |  | 2025-56-1 | 29.0615 | 0 | 0 | 3400 | 6000 | g | 0 | 0 | 36.25684 | 0.116847 | -165.5992 | -0.007828714 | 0 | 0 | 0 | Glushko 94, Landolt 99 | 1 | MainDB
C2H5(g) | CH3CH2 | Ethyl radical |  | 2025-56-1 | 29.0615 | 0 | 0 | 200 | 298.15 | g | 25.57361 | 59.87596 | 2.278982 | 36.22915 | 0.4393117 | -12.709 | 0 | 0 | 0 | Gurvich 79,Landolt 99, Glushko 94 | 1 | MainDB
C2H5(g) | CH3CH2 | Ethyl radical |  | 2025-56-1 | 29.0615 | 0 | 0 | 298.15 | 700 | g | 0 | 0 | -1.569249 | 41.9345 | 1.404838 | -15.50783 | 0 | 0 | 0 | Glushko 94, Landolt 99 | 1 | MainDB
C2H5(g) | CH3CH2 | Ethyl radical |  | 2025-56-1 | 29.0615 | 0 | 0 | 700 | 1400 | g | 0 | 0 | 9.535409 | 22.09062 | -9.135383 | -5.431802 | 0 | 0 | 0 | Glushko 94, Landolt 99 | 1 | MainDB
C2H5(g) | CH3CH2 | Ethyl radical |  | 2025-56-1 | 29.0615 | 0 | 0 | 1400 | 3400 | g | 0 | 0 | 30.38446 | 2.869184 | -84.79557 | -0.3703803 | 0 | 0 | 0 | Glushko 94, Landolt 99 | 1 | MainDB
C2H5(g) | CH3CH2 | Ethyl radical |  | 2025-56-1 | 29.0615 | 0 | 0 | 3400 | 6000 | g | 0 | 0 | 36.25684 | 0.116847 | -165.5992 | -0.007828714 | 0 | 0 | 0 | Glushko 94, Landolt 99 | 1 | MainDB
C2H6(g) | CH3CH3 | Ethane |  | 74-84-0 | 30.0694 | 90.4 | 184.6 | 0.00015 | 298.15 | g | -20.24 | 54.876 | 7.690002 | 4.046061 | 0 | 40.86907 | 0 | 0 | 0 | Barin 93, Frenkel 94 | 2 | MainDB
C2H6(g) | CH3CH3 | Ethane |  | 74-84-0 | 30.0694 | 90.4 | 184.6 | 298.15 | 700 | g | 0 | 0 | -0.5771601 | 46.0085 | 0.7724075 | -16.51501 | 0 | 0 | 0 | Glushko 94, Landolt 99 | 1 | MainDB
C2H6(g) | CH3CH3 | Ethane |  | 74-84-0 | 30.0694 | 90.4 | 184.6 | 700 | 1400 | g | 0 | 0 | 10.7452 | 25.91863 | -10.16526 | -6.366459 | 0 | 0 | 0 | Glushko 94, Landolt 99 | 1 | MainDB
C2H6(g) | CH3CH3 | Ethane |  | 74-84-0 | 30.0694 | 90.4 | 184.6 | 1400 | 3200 | g | 0 | 0 | 34.78364 | 3.662768 | -96.50287 | -0.4864934 | 0 | 0 | 0 | Glushko 94, Landolt 99 | 1 | MainDB
C2H6(g) | CH3CH3 | Ethane |  | 74-84-0 | 30.0694 | 90.4 | 184.6 | 3200 | 6000 | g | 0 | 0 | 42.05483 | 0.1590129 | -191.6817 | -0.01092038 | 0 | 0 | 0 | Glushko 94, Landolt 99 | 1 | MainDB
C2H6(g) | CH3CH3 | Ethane |  | 74-84-0 | 30.0694 | 90.4 | 184.6 | 0.00015 | 298.15 | g | -20.24 | 54.876 | 7.690002 | 4.046061 | 0 | 40.86907 | 0 | 0 | 0 | Barin 93, Frenkel 94 | 2 | MainDB
C2H6(g) | CH3CH3 | Ethane |  | 74-84-0 | 30.0694 | 90.4 | 184.6 | 298.15 | 700 | g | 0 | 0 | -0.5771601 | 46.0085 | 0.7724075 | -16.51501 | 0 | 0 | 0 | Glushko 94, Landolt 99 | 1 | MainDB
C2H6(g) | CH3CH3 | Ethane |  | 74-84-0 | 30.0694 | 90.4 | 184.6 | 700 | 1400 | g | 0 | 0 | 10.7452 | 25.91863 | -10.16526 | -6.366459 | 0 | 0 | 0 | Glushko 94, Landolt 99 | 1 | MainDB
C2H6(g) | CH3CH3 | Ethane |  | 74-84-0 | 30.0694 | 90.4 | 184.6 | 1400 | 3200 | g | 0 | 0 | 34.78364 | 3.662768 | -96.50287 | -0.4864934 | 0 | 0 | 0 | Glushko 94, Landolt 99 | 1 | MainDB
C2H6(g) | CH3CH3 | Ethane |  | 74-84-0 | 30.0694 | 90.4 | 184.6 | 3200 | 6000 | g | 0 | 0 | 42.05483 | 0.1590129 | -191.6817 | -0.01092038 | 0 | 0 | 0 | Glushko 94, Landolt 99 | 1 | MainDB
C2H6(g) | CH3CH3 | Ethane |  | 74-84-0 | 30.0694 | 90.4 | 184.6 | 0.00015 | 298.15 | g | -20.24 | 54.876 | 7.690002 | 4.046061 | 0 | 40.86907 | 0 | 0 | 0 | Barin 93, Frenkel 94 | 2 | MainDB
C2H6(g) | CH3CH3 | Ethane |  | 74-84-0 | 30.0694 | 90.4 | 184.6 | 298.15 | 700 | g | 0 | 0 | -0.5771601 | 46.0085 | 0.7724075 | -16.51501 | 0 | 0 | 0 | Glushko 94, Landolt 99 | 1 | MainDB
C2H6(g) | CH3CH3 | Ethane |  | 74-84-0 | 30.0694 | 90.4 | 184.6 | 700 | 1400 | g | 0 | 0 | 10.7452 | 25.91863 | -10.16526 | -6.366459 | 0 | 0 | 0 | Glushko 94, Landolt 99 | 1 | MainDB
C2H6(g) | CH3CH3 | Ethane |  | 74-84-0 | 30.0694 | 90.4 | 184.6 | 1400 | 3200 | g | 0 | 0 | 34.78364 | 3.662768 | -96.50287 | -0.4864934 | 0 | 0 | 0 | Glushko 94, Landolt 99 | 1 | MainDB
C2H6(g) | CH3CH3 | Ethane |  | 74-84-0 | 30.0694 | 90.4 | 184.6 | 3200 | 6000 | g | 0 | 0 | 42.05483 | 0.1590129 | -191.6817 | -0.01092038 | 0 | 0 | 0 | Glushko 94, Landolt 99 | 1 | MainDB
C2H6(g) | CH3CH3 | Ethane |  | 74-84-0 | 30.0694 | 90.4 | 184.6 | 0.00015 | 298.15 | g | -20.24 | 54.876 | 7.690002 | 4.046061 | 0 | 40.86907 | 0 | 0 | 0 | Barin 93, Frenkel 94 | 2 | MainDB
C2H6(g) | CH3CH3 | Ethane |  | 74-84-0 | 30.0694 | 90.4 | 184.6 | 298.15 | 700 | g | 0 | 0 | -0.5771601 | 46.0085 | 0.7724075 | -16.51501 | 0 | 0 | 0 | Glushko 94, Landolt 99 | 1 | MainDB
C2H6(g) | CH3CH3 | Ethane |  | 74-84-0 | 30.0694 | 90.4 | 184.6 | 700 | 1400 | g | 0 | 0 | 10.7452 | 25.91863 | -10.16526 | -6.366459 | 0 | 0 | 0 | Glushko 94, Landolt 99 | 1 | MainDB
C2H6(g) | CH3CH3 | Ethane |  | 74-84-0 | 30.0694 | 90.4 | 184.6 | 1400 | 3200 | g | 0 | 0 | 34.78364 | 3.662768 | -96.50287 | -0.4864934 | 0 | 0 | 0 | Glushko 94, Landolt 99 | 1 | MainDB
C2H6(g) | CH3CH3 | Ethane |  | 74-84-0 | 30.0694 | 90.4 | 184.6 | 3200 | 6000 | g | 0 | 0 | 42.05483 | 0.1590129 | -191.6817 | -0.01092038 | 0 | 0 | 0 | Glushko 94, Landolt 99 | 1 | MainDB
C2H6(g) | CH3CH3 | Ethane |  | 74-84-0 | 30.0694 | 90.4 | 184.6 | 0.00015 | 298.15 | g | -20.24 | 54.876 | 7.690002 | 4.046061 | 0 | 40.86907 | 0 | 0 | 0 | Barin 93, Frenkel 94 | 2 | MainDB
C2H6(g) | CH3CH3 | Ethane |  | 74-84-0 | 30.0694 | 90.4 | 184.6 | 298.15 | 700 | g | 0 | 0 | -0.5771601 | 46.0085 | 0.7724075 | -16.51501 | 0 | 0 | 0 | Glushko 94, Landolt 99 | 1 | MainDB
C2H6(g) | CH3CH3 | Ethane |  | 74-84-0 | 30.0694 | 90.4 | 184.6 | 700 | 1400 | g | 0 | 0 | 10.7452 | 25.91863 | -10.16526 | -6.366459 | 0 | 0 | 0 | Glushko 94, Landolt 99 | 1 | MainDB
C2H6(g) | CH3CH3 | Ethane |  | 74-84-0 | 30.0694 | 90.4 | 184.6 | 1400 | 3200 | g | 0 | 0 | 34.78364 | 3.662768 | -96.50287 | -0.4864934 | 0 | 0 | 0 | Glushko 94, Landolt 99 | 1 | MainDB
C2H6(g) | CH3CH3 | Ethane |  | 74-84-0 | 30.0694 | 90.4 | 184.6 | 3200 | 6000 | g | 0 | 0 | 42.05483 | 0.1590129 | -191.6817 | -0.01092038 | 0 | 0 | 0 | Glushko 94, Landolt 99 | 1 | MainDB
C2H6(a) | CH3CH3 | Ethane |  | 74-84-0 | 30.0694 | 90.4 | 184.6 | 273.15 | 333.15 | ao | -24.71 | 26.59 | -1810.044 | 7800.926 | 331.2361 | -9107.311 | 0 | 0 | 0 | NBS 82, Shock 90 | 1 | MainDB
C2H6(a) | CH3CH3 | Ethane |  | 74-84-0 | 30.0694 | 90.4 | 184.6 | 333.15 | 473.15 | ao | 0 | 0 | 47.24556 | 52.60641 | 14.05903 | -8.41308 | 0 | 0 | 0 | Slop 98 | 2 | MainDB
C2H6(a) | CH3CH3 | Ethane |  | 74-84-0 | 30.0694 | 90.4 | 184.6 | 273.15 | 333.15 | ao | -24.71 | 26.59 | -1810.044 | 7800.926 | 331.2361 | -9107.311 | 0 | 0 | 0 | NBS 82, Shock 90 | 1 | MainDB
C2H6(a) | CH3CH3 | Ethane |  | 74-84-0 | 30.0694 | 90.4 | 184.6 | 333.15 | 473.15 | ao | 0 | 0 | 47.24556 | 52.60641 | 14.05903 | -8.41308 | 0 | 0 | 0 | Slop 98 | 2 | MainDB
C3H4(a) | CH3CCH | 1-Propyne | Methylacetylene | 74-99-7 | 40.0646 | 170.45 | 249.94 | 273.15 | 333.15 | ao | 38.97 | 36.7 | -10339.39 | 42998.93 | 1825.322 | -50175.34 | 0 | 0 | 0 | Shock 90 | 2 | MainDB
C3H4(a) | CH3CCH | 1-Propyne | Methylacetylene | 74-99-7 | 40.0646 | 170.45 | 249.94 | 333.15 | 473.15 | ao | 0 | 0 | -11.66032 | -68.10269 | 59.96205 | 377.7231 | 0 | 0 | 0 | Slop 98 | 2 | MainDB
C3H4(a) | CH3CCH | 1-Propyne | Methylacetylene | 74-99-7 | 40.0646 | 170.45 | 249.94 | 273.15 | 333.15 | ao | 38.97 | 36.7 | -10339.39 | 42998.93 | 1825.322 | -50175.34 | 0 | 0 | 0 | Shock 90 | 2 | MainDB
C3H4(a) | CH3CCH | 1-Propyne | Methylacetylene | 74-99-7 | 40.0646 | 170.45 | 249.94 | 333.15 | 473.15 | ao | 0 | 0 | -11.66032 | -68.10269 | 59.96205 | 377.7231 | 0 | 0 | 0 | Slop 98 | 2 | MainDB
C3H4(ALEg) | CH2CCH2 | Propadiene | Allene | 463-49-0 | 40.0646 | 136.87 | 238.75 | 0.00015 | 298.15 | g | 45.92 | 58.36473 | 7.321549 | 9.376996 | -1.647341e-12 | 45.40439 | 0 | 0 | 0 | Yaws 1992, Frenkel 94 | 2 | MainDB
C3H4(ALEg) | CH2CCH2 | Propadiene | Allene | 463-49-0 | 40.0646 | 136.87 | 238.75 | 298.15 | 1500 | g | 0 | 0 | 9.989385 | 25.35038 | -2.535131 | -7.104552 | 0 | 0 | 0 | Frenkel 94 | 2 | MainDB
C3H4(ALEg) | CH2CCH2 | Propadiene | Allene | 463-49-0 | 40.0646 | 136.87 | 238.75 | 0.00015 | 298.15 | g | 45.92 | 58.36473 | 7.321549 | 9.376996 | -1.647341e-12 | 45.40439 | 0 | 0 | 0 | Yaws 1992, Frenkel 94 | 2 | MainDB
C3H4(ALEg) | CH2CCH2 | Propadiene | Allene | 463-49-0 | 40.0646 | 136.87 | 238.75 | 298.15 | 1500 | g | 0 | 0 | 9.989385 | 25.35038 | -2.535131 | -7.104552 | 0 | 0 | 0 | Frenkel 94 | 2 | MainDB
C3H4(CPg) |  | Cyclopropene |  | 2781-85-3 | 40.0646 | 0 | 0 | 50 | 298.15 | g | 66.22849 | 58.2218 | 8.48142 | -14.805 | -0.00078 | 96.95777 | 0 | 0 | 0 | TRC 96 | 1 | MainDB
C3H4(CPg) |  | Cyclopropene |  | 2781-85-3 | 40.0646 | 0 | 0 | 298.15 | 1500 | g | 0 | 0 | 9.01658 | 27.26097 | -3.4372 | -7.92427 | 0 | 0 | 0 | TRC 96 | 1 | MainDB
C3H4(CPg) |  | Cyclopropene |  | 2781-85-3 | 40.0646 | 0 | 0 | 50 | 298.15 | g | 66.22849 | 58.2218 | 8.48142 | -14.805 | -0.00078 | 96.95777 | 0 | 0 | 0 | TRC 96 | 1 | MainDB
C3H4(CPg) |  | Cyclopropene |  | 2781-85-3 | 40.0646 | 0 | 0 | 298.15 | 1500 | g | 0 | 0 | 9.01658 | 27.26097 | -3.4372 | -7.92427 | 0 | 0 | 0 | TRC 96 | 1 | MainDB
C3H4(PPYg) | CH3CCH | 1-Propyne | Methylacetylene | 74-99-7 | 40.0646 | 170.5 | 250 | 50 | 500 | g | 44.536 | 58.908 | 5.082796 | 34.78468 | 0.02975232 | -10.97232 | 0 | 0 | 0 | Domalski 93, Reid 87, Frenkel 94 | 2 | MainDB
C3H4(PPYg) | CH3CCH | 1-Propyne | Methylacetylene | 74-99-7 | 40.0646 | 170.5 | 250 | 500 | 3000 | g | 0 | 0 | 19.23366 | 11.83411 | -12.95895 | -2.107015 | 0 | 0 | 0 | Frenkel 94 | 2 | MainDB
C3H4(PPYg) | CH3CCH | 1-Propyne | Methylacetylene | 74-99-7 | 40.0646 | 170.5 | 250 | 50 | 500 | g | 44.536 | 58.908 | 5.082796 | 34.78468 | 0.02975232 | -10.97232 | 0 | 0 | 0 | Domalski 93, Reid 87, Frenkel 94 | 2 | MainDB
C3H4(PPYg) | CH3CCH | 1-Propyne | Methylacetylene | 74-99-7 | 40.0646 | 170.5 | 250 | 500 | 3000 | g | 0 | 0 | 19.23366 | 11.83411 | -12.95895 | -2.107015 | 0 | 0 | 0 | Frenkel 94 | 2 | MainDB
C3H6(1PEa) | CH3CHCH2 | 1-Propene | Propylene | 115-07-1 | 42.0804 | 88 | 225.6 | 273.15 | 333.15 | ao | -0.29 | 36.7 | -11934.25 | 49626.3 | 2106.844 | -57918.75 | 0 | 0 | 0 | Shock 90 | 2 | MainDB
C3H6(1PEa) | CH3CHCH2 | 1-Propene | Propylene | 115-07-1 | 42.0804 | 88 | 225.6 | 333.15 | 473.15 | ao | 0 | 0 | -51.52094 | 67.33156 | 76.34892 | 263.1018 | 0 | 0 | 0 | Slop 98 | 2 | MainDB
C3H6(1PEa) | CH3CHCH2 | 1-Propene | Propylene | 115-07-1 | 42.0804 | 88 | 225.6 | 273.15 | 333.15 | ao | -0.29 | 36.7 | -11934.25 | 49626.3 | 2106.844 | -57918.75 | 0 | 0 | 0 | Shock 90 | 2 | MainDB
C3H6(1PEa) | CH3CHCH2 | 1-Propene | Propylene | 115-07-1 | 42.0804 | 88 | 225.6 | 333.15 | 473.15 | ao | 0 | 0 | -51.52094 | 67.33156 | 76.34892 | 263.1018 | 0 | 0 | 0 | Slop 98 | 2 | MainDB
C3H6(CPAg) | CH2CH2CH2 | Cyclopropane |  | 75-19-4 | 42.0804 | 145.8 | 240.4 | 0.00015 | 298.15 | g | 12.72 | 56.886 | 8.79872 | -22.05884 | -1.979703e-12 | 124.561 | 0 | 0 | 0 | Barin 89, Frenkel 94 | 1 | MainDB
C3H6(CPAg) | CH2CH2CH2 | Cyclopropane |  | 75-19-4 | 42.0804 | 145.8 | 240.4 | 298.15 | 1500 | g | 0 | 0 | 6.784985 | 40.70858 | -4.164083 | -11.85005 | 0 | 0 | 0 | Frenkel 94 | 1 | MainDB
C3H6(CPAg) | CH2CH2CH2 | Cyclopropane |  | 75-19-4 | 42.0804 | 145.8 | 240.4 | 1500 | 1800 | g | 0 | 0 | 1.222 | 54.411 | 2.064001 | 20.147 | 0 | 0 | 0 | Barin 89 | 1 | MainDB
C3H6(CPAg) | CH2CH2CH2 | Cyclopropane |  | 75-19-4 | 42.0804 | 145.8 | 240.4 | 0.00015 | 298.15 | g | 12.72 | 56.886 | 8.79872 | -22.05884 | -1.979703e-12 | 124.561 | 0 | 0 | 0 | Barin 89, Frenkel 94 | 1 | MainDB
C3H6(CPAg) | CH2CH2CH2 | Cyclopropane |  | 75-19-4 | 42.0804 | 145.8 | 240.4 | 298.15 | 1500 | g | 0 | 0 | 6.784985 | 40.70858 | -4.164083 | -11.85005 | 0 | 0 | 0 | Frenkel 94 | 1 | MainDB
C3H6(CPAg) | CH2CH2CH2 | Cyclopropane |  | 75-19-4 | 42.0804 | 145.8 | 240.4 | 1500 | 1800 | g | 0 | 0 | 1.222 | 54.411 | 2.064001 | 20.147 | 0 | 0 | 0 | Barin 89 | 1 | MainDB
C3H6(CPAg) | CH2CH2CH2 | Cyclopropane |  | 75-19-4 | 42.0804 | 145.8 | 240.4 | 0.00015 | 298.15 | g | 12.72 | 56.886 | 8.79872 | -22.05884 | -1.979703e-12 | 124.561 | 0 | 0 | 0 | Barin 89, Frenkel 94 | 1 | MainDB
C3H6(CPAg) | CH2CH2CH2 | Cyclopropane |  | 75-19-4 | 42.0804 | 145.8 | 240.4 | 298.15 | 1500 | g | 0 | 0 | 6.784985 | 40.70858 | -4.164083 | -11.85005 | 0 | 0 | 0 | Frenkel 94 | 1 | MainDB
C3H6(CPAg) | CH2CH2CH2 | Cyclopropane |  | 75-19-4 | 42.0804 | 145.8 | 240.4 | 1500 | 1800 | g | 0 | 0 | 1.222 | 54.411 | 2.064001 | 20.147 | 0 | 0 | 0 | Barin 89 | 1 | MainDB
C3H6(PPE) |  | Polypropene | Polypropylene | 9003-07-0 | 42.0804 | 0 | 0 | 298.15 | 350 | s | -20.189 | 16.54 | -15.43 | 91.7 | 3.81 | 0 | 0 | 0 | 0 | Richard 98 | 2 | MainDB
C3H6(PPYg) | CH2CHCH3 | 1-Propene | Propylene | 115-07-1 | 42.0804 | 88 | 225.6 | 0.00015 | 500 | g | 4.870999 | 63.757 | 6.885008 | 22.8004 | -1.549119e-12 | 18.47367 | 0 | 0 | 0 | Domalski 93, Reid 87, Frenkel 94 | 1 | MainDB
C3H6(PPYg) | CH2CHCH3 | 1-Propene | Propylene | 115-07-1 | 42.0804 | 88 | 225.6 | 500 | 3000 | g | 0 | 0 | 22.71697 | 16.75845 | -20.0353 | -3.006528 | 0 | 0 | 0 | Frenkel 94 | 2 | MainDB
C3H6(PPYg) | CH2CHCH3 | 1-Propene | Propylene | 115-07-1 | 42.0804 | 88 | 225.6 | 0.00015 | 500 | g | 4.870999 | 63.757 | 6.885008 | 22.8004 | -1.549119e-12 | 18.47367 | 0 | 0 | 0 | Domalski 93, Reid 87, Frenkel 94 | 1 | MainDB
C3H6(PPYg) | CH2CHCH3 | 1-Propene | Propylene | 115-07-1 | 42.0804 | 88 | 225.6 | 500 | 3000 | g | 0 | 0 | 22.71697 | 16.75845 | -20.0353 | -3.006528 | 0 | 0 | 0 | Frenkel 94 | 2 | MainDB
C3H7(1MEg) |  | 1-Methylethyl radical |  | 2025-55-0 | 43.0883 | 0 | 0 | 0.00015 | 500 | g | 18.21224 | 68.88623 | 9.580646 | 15.3791 | -2.155638e-12 | 27.99898 | 0 | 0 | 0 | Frenkel 94 | 2 | MainDB
C3H7(1MEg) |  | 1-Methylethyl radical |  | 2025-55-0 | 43.0883 | 0 | 0 | 500 | 3000 | g | 0 | 0 | 23.89848 | 19.32757 | -22.46565 | -3.482591 | 0 | 0 | 0 | Frenkel 94 | 2 | MainDB
C3H7(1MEg) |  | 1-Methylethyl radical |  | 2025-55-0 | 43.0883 | 0 | 0 | 0.00015 | 500 | g | 18.21224 | 68.88623 | 9.580646 | 15.3791 | -2.155638e-12 | 27.99898 | 0 | 0 | 0 | Frenkel 94 | 2 | MainDB
C3H7(1MEg) |  | 1-Methylethyl radical |  | 2025-55-0 | 43.0883 | 0 | 0 | 500 | 3000 | g | 0 | 0 | 23.89848 | 19.32757 | -22.46565 | -3.482591 | 0 | 0 | 0 | Frenkel 94 | 2 | MainDB
C3H7(Pg) |  | Propyl radical |  | 2143-61-5 | 43.0883 | 0 | 0 | 0.00015 | 500 | g | 20.8891 | 69.23996 | 5.417937 | 40.43436 | -1.219029e-12 | -0.4567223 | 0 | 0 | 0 | Frenkel 94 | 2 | MainDB
C3H7(Pg) |  | Propyl radical |  | 2143-61-5 | 43.0883 | 0 | 0 | 500 | 3000 | g | 0 | 0 | 25.16366 | 18.36112 | -21.22728 | -3.290133 | 0 | 0 | 0 | Frenkel 94 | 2 | MainDB
C3H7(Pg) |  | Propyl radical |  | 2143-61-5 | 43.0883 | 0 | 0 | 0.00015 | 500 | g | 20.8891 | 69.23996 | 5.417937 | 40.43436 | -1.219029e-12 | -0.4567223 | 0 | 0 | 0 | Frenkel 94 | 2 | MainDB
C3H7(Pg) |  | Propyl radical |  | 2143-61-5 | 43.0883 | 0 | 0 | 500 | 3000 | g | 0 | 0 | 25.16366 | 18.36112 | -21.22728 | -3.290133 | 0 | 0 | 0 | Frenkel 94 | 2 | MainDB
C3H8(a) | CH3CH2CH3 | Propane |  | 74-98-6 | 44.0962 | 85.46 | 231.11 | 273.15 | 333.15 | ao | -30.49 | 33.35 | -3864.041 | 16350.83 | 694.201 | -19085.13 | 0 | 0 | 0 | Shock 90 | 2 | MainDB
C3H8(a) | CH3CH2CH3 | Propane |  | 74-98-6 | 44.0962 | 85.46 | 231.11 | 333.15 | 473.15 | ao | 0 | 0 | 43.28507 | 53.05963 | 26.66708 | 50.11809 | 0 | 0 | 0 | Slop 98 | 2 | MainDB
C3H8(a) | CH3CH2CH3 | Propane |  | 74-98-6 | 44.0962 | 85.46 | 231.11 | 273.15 | 333.15 | ao | -30.49 | 33.35 | -3864.041 | 16350.83 | 694.201 | -19085.13 | 0 | 0 | 0 | Shock 90 | 2 | MainDB
C3H8(a) | CH3CH2CH3 | Propane |  | 74-98-6 | 44.0962 | 85.46 | 231.11 | 333.15 | 473.15 | ao | 0 | 0 | 43.28507 | 53.05963 | 26.66708 | 50.11809 | 0 | 0 | 0 | Slop 98 | 2 | MainDB
C3H8(PPEg) | CH3CH2CH3 | Propane |  | 74-98-6 | 44.0962 | 0 | 0 | 0.00015 | 298.15 | g | -24.82 | 64.536 | 6.652661 | 29.3215 | -1.496842e-12 | 24.1722 | 0 | 0 | 0 | Barin 93, Frenkel 94 | 1 | MainDB
C3H8(PPEg) | CH3CH2CH3 | Propane |  | 74-98-6 | 44.0962 | 0 | 0 | 298.15 | 1500 | g | 0 | 0 | 7.153923 | 48.62067 | -2.593932 | -13.7607 | 0 | 0 | 0 | Frenkel 94 | 2 | MainDB
C3H8(PPEg) | CH3CH2CH3 | Propane |  | 74-98-6 | 44.0962 | 0 | 0 | 0.00015 | 298.15 | g | -24.82 | 64.536 | 6.652661 | 29.3215 | -1.496842e-12 | 24.1722 | 0 | 0 | 0 | Barin 93, Frenkel 94 | 1 | MainDB
C3H8(PPEg) | CH3CH2CH3 | Propane |  | 74-98-6 | 44.0962 | 0 | 0 | 298.15 | 1500 | g | 0 | 0 | 7.153923 | 48.62067 | -2.593932 | -13.7607 | 0 | 0 | 0 | Frenkel 94 | 2 | MainDB
C4H2(BDYg) | CHCCCH | Butadiyne |  | 460-12-8 | 50.0598 | 236.8 | 283.5 | 0.00015 | 298.15 | g | 111.979 | 59.761 | 4.949277 | 43.22402 | -1.113581e-12 | -1.134661 | 0 | 0 | 0 | Domalski 93, Frenkel 94 | 1 | MainDB
C4H2(BDYg) | CHCCCH | Butadiyne |  | 460-12-8 | 50.0598 | 236.8 | 283.5 | 298.15 | 1500 | g | 0 | 0 | 18.41613 | 11.18603 | -3.485837 | -2.653389 | 0 | 0 | 0 | Frenkel 94 | 2 | MainDB
C4H2(BDYg) | CHCCCH | Butadiyne |  | 460-12-8 | 50.0598 | 236.8 | 283.5 | 0.00015 | 298.15 | g | 111.979 | 59.761 | 4.949277 | 43.22402 | -1.113581e-12 | -1.134661 | 0 | 0 | 0 | Domalski 93, Frenkel 94 | 1 | MainDB
C4H2(BDYg) | CHCCCH | Butadiyne |  | 460-12-8 | 50.0598 | 236.8 | 283.5 | 298.15 | 1500 | g | 0 | 0 | 18.41613 | 11.18603 | -3.485837 | -2.653389 | 0 | 0 | 0 | Frenkel 94 | 2 | MainDB
C4H4(13CBg) |  | 1,3-Cyclobutadiene |  | 1120-53-2 | 52.0756 | 0 | 0 | 50 | 298.15 | g | 60.58796 | 60.0956 | 7.79005 | -10.11174 | 0.00983 | 110.8407 | 0 | 0 | 0 | TRC 96 | 1 | MainDB
C4H4(13CBg) |  | 1,3-Cyclobutadiene |  | 1120-53-2 | 52.0756 | 0 | 0 | 298.15 | 1500 | g | 0 | 0 | 11.19999 | 32.17909 | -4.84602 | -9.67312 | 0 | 0 | 0 | TRC 96 | 1 | MainDB
C4H4(13CBg) |  | 1,3-Cyclobutadiene |  | 1120-53-2 | 52.0756 | 0 | 0 | 50 | 298.15 | g | 60.58796 | 60.0956 | 7.79005 | -10.11174 | 0.00983 | 110.8407 | 0 | 0 | 0 | TRC 96 | 1 | MainDB
C4H4(13CBg) |  | 1,3-Cyclobutadiene |  | 1120-53-2 | 52.0756 | 0 | 0 | 298.15 | 1500 | g | 0 | 0 | 11.19999 | 32.17909 | -4.84602 | -9.67312 | 0 | 0 | 0 | TRC 96 | 1 | MainDB
C4H4(1B3Yg) | CH2CHCCH | 1-Buten-3-yne | Vinylacetylene | 689-97-4 | 52.0756 | 0 | 278.3 | 298.15 | 1000 | g | 72.801 | 66.84727 | 10.70982 | 35.06229 | -2.30689 | -12.43972 | 0 | 0 | 0 | Yaws 1992 | 2 | MainDB
C4H6(12Bg) | CH2CCHCH3 | 1,2-Butadiene | Methylallene | 590-19-2 | 54.0914 | 137 | 284 | 0.00015 | 298.15 | g | 38.97 | 70.038 | 6.366975 | 45.69253 | -1.432563e-12 | -11.80984 | 0 | 0 | 0 | Domalski 93, Reid 87, Frenkel 94 | 2 | MainDB
C4H6(12Bg) | CH2CCHCH3 | 1,2-Butadiene | Methylallene | 590-19-2 | 54.0914 | 137 | 284 | 298.15 | 1500 | g | 0 | 0 | 10.33813 | 41.93262 | -2.517377 | -12.15179 | 0 | 0 | 0 | Frenkel 94 | 2 | MainDB
C4H6(12Bg) | CH2CCHCH3 | 1,2-Butadiene | Methylallene | 590-19-2 | 54.0914 | 137 | 284 | 0.00015 | 298.15 | g | 38.97 | 70.038 | 6.366975 | 45.69253 | -1.432563e-12 | -11.80984 | 0 | 0 | 0 | Domalski 93, Reid 87, Frenkel 94 | 2 | MainDB
C4H6(12Bg) | CH2CCHCH3 | 1,2-Butadiene | Methylallene | 590-19-2 | 54.0914 | 137 | 284 | 298.15 | 1500 | g | 0 | 0 | 10.33813 | 41.93262 | -2.517377 | -12.15179 | 0 | 0 | 0 | Frenkel 94 | 2 | MainDB
C4H6(13Bl) |  | 1,3-Butadiene |  | 106-99-0 | 54.0914 | 0 | 268.74 | 298.15 | 300 | l | 20.83891 | 47.57887 | 29.55784 | 0 | 0 | 0 | 0 | 0 | 0 | TRC 96 | 1 | MainDB
C4H6(13Bg) | CH2CHCHCH2 | 1,3-Butadiene | Divinyl | 106-99-0 | 54.0914 | 164.3 | 268.8 | 0.00015 | 298.15 | g | 26.099 | 67.103 | 7.45048 | 15.54282 | -1.67635e-12 | 78.79058 | 0 | 0 | 0 | Domalski 93, Reid 87, Frenkel 94 | 2 | MainDB
C4H6(13Bg) | CH2CHCHCH2 | 1,3-Butadiene | Divinyl | 106-99-0 | 54.0914 | 164.3 | 268.8 | 298.15 | 1500 | g | 0 | 0 | 16.52322 | 35.55667 | -6.447463 | -10.01553 | 0 | 0 | 0 | Frenkel 94 | 2 | MainDB
C4H6(13Bg) | CH2CHCHCH2 | 1,3-Butadiene | Divinyl | 106-99-0 | 54.0914 | 164.3 | 268.8 | 0.00015 | 298.15 | g | 26.099 | 67.103 | 7.45048 | 15.54282 | -1.67635e-12 | 78.79058 | 0 | 0 | 0 | Domalski 93, Reid 87, Frenkel 94 | 2 | MainDB
C4H6(13Bg) | CH2CHCHCH2 | 1,3-Butadiene | Divinyl | 106-99-0 | 54.0914 | 164.3 | 268.8 | 298.15 | 1500 | g | 0 | 0 | 16.52322 | 35.55667 | -6.447463 | -10.01553 | 0 | 0 | 0 | Frenkel 94 | 2 | MainDB
C4H6(1BTa) | CH3CH2CCH | 1-Butyne |  | 107-00-6 | 54.0914 | 147.5 | 281 | 273.15 | 333.15 | ao | 33.4 | 43.4 | -13971.18 | 58085.56 | 2465.96 | -67790.76 | 0 | 0 | 0 | Shock 90 | 2 | MainDB
C4H6(1BTa) | CH3CH2CCH | 1-Butyne |  | 107-00-6 | 54.0914 | 147.5 | 281 | 333.15 | 473.15 | ao | 0 | 0 | -60.06302 | 67.46541 | 88.8079 | 321.3849 | 0 | 0 | 0 | Slop 98 | 2 | MainDB
C4H6(1BTa) | CH3CH2CCH | 1-Butyne |  | 107-00-6 | 54.0914 | 147.5 | 281 | 273.15 | 333.15 | ao | 33.4 | 43.4 | -13971.18 | 58085.56 | 2465.96 | -67790.76 | 0 | 0 | 0 | Shock 90 | 2 | MainDB
C4H6(1BTa) | CH3CH2CCH | 1-Butyne |  | 107-00-6 | 54.0914 | 147.5 | 281 | 333.15 | 473.15 | ao | 0 | 0 | -60.06302 | 67.46541 | 88.8079 | 321.3849 | 0 | 0 | 0 | Slop 98 | 2 | MainDB
C4H6(1BYg) | CH3CH2CCH | 1-Butyne | Ethylacetylene | 107-00-6 | 54.0914 | 147.5 | 281 | 0.00015 | 500 | g | 39.479 | 69.59898 | 5.706446 | 48.10497 | -1.283944e-12 | -7.670475 | 0 | 0 | 0 | Yaws 1992, Frenkel 94 | 2 | MainDB
C4H6(1BYg) | CH3CH2CCH | 1-Butyne | Ethylacetylene | 107-00-6 | 54.0914 | 147.5 | 281 | 500 | 3000 | g | 0 | 0 | 27.70117 | 17.29194 | -20.71642 | -3.091497 | 0 | 0 | 0 | Frenkel 94 | 2 | MainDB
C4H6(1BYg) | CH3CH2CCH | 1-Butyne | Ethylacetylene | 107-00-6 | 54.0914 | 147.5 | 281 | 0.00015 | 500 | g | 39.479 | 69.59898 | 5.706446 | 48.10497 | -1.283944e-12 | -7.670475 | 0 | 0 | 0 | Yaws 1992, Frenkel 94 | 2 | MainDB
C4H6(1BYg) | CH3CH2CCH | 1-Butyne | Ethylacetylene | 107-00-6 | 54.0914 | 147.5 | 281 | 500 | 3000 | g | 0 | 0 | 27.70117 | 17.29194 | -20.71642 | -3.091497 | 0 | 0 | 0 | Frenkel 94 | 2 | MainDB
C4H6(1MCPg) |  | 1-Methylcyclopropene |  | 3100-04-7 | 54.0914 | 0 | 0 | 298.15 | 1000 | g | 58.2218 | 68.68547 | 3.400363 | 56.6646 | -0.5919028 | -20.44674 | 0 | 0 | 0 | Frenkel 94 | 2 | MainDB
C4H6(2BTl) | CH3CCCH3 | 2-Butyne | Dimethylacetylene | 503-17-3 | 54.0914 | 240.91 | 300.13 | 173 | 298.16 | l | 28.461 | 46.63 | 7.086 | 123.49 | 1.623 | -158.054 | 0.686 | 0 | 0 | Domalski 93, PPH 92 | 1 | MainDB
C4H6(2BYg) | CH3CCCH3 | 2-Butyne | Dimethylacetylene | 503-17-3 | 54.0914 | 240.91 | 300.12 | 0.00015 | 500 | g | 34.818 | 67.698 | 7.63379 | 36.77255 | -1.717596e-12 | 1.160708 | 0 | 0 | 0 | Domalski 93, Reid 87, Frenkel 94 | 2 | MainDB
C4H6(2BYg) | CH3CCCH3 | 2-Butyne | Dimethylacetylene | 503-17-3 | 54.0914 | 240.91 | 300.12 | 500 | 3000 | g | 0 | 0 | 26.36387 | 18.43673 | -22.23691 | -3.329895 | 0 | 0 | 0 | Frenkel 94 | 2 | MainDB
C4H6(2BYg) | CH3CCCH3 | 2-Butyne | Dimethylacetylene | 503-17-3 | 54.0914 | 240.91 | 300.12 | 0.00015 | 500 | g | 34.818 | 67.698 | 7.63379 | 36.77255 | -1.717596e-12 | 1.160708 | 0 | 0 | 0 | Domalski 93, Reid 87, Frenkel 94 | 2 | MainDB
C4H6(2BYg) | CH3CCCH3 | 2-Butyne | Dimethylacetylene | 503-17-3 | 54.0914 | 240.91 | 300.12 | 500 | 3000 | g | 0 | 0 | 26.36387 | 18.43673 | -22.23691 | -3.329895 | 0 | 0 | 0 | Frenkel 94 | 2 | MainDB
C4H6(CBl) |  | Cyclobutene |  | 822-35-5 | 54.0914 | 0 | 0 | 298.15 | 300 | l | 31.88337 | 42.37572 | 0 | 0 | 0 | 0 | 0 | 0 | 0 | TRC 96 | 1 | MainDB
C4H6(CBg) | (CH2)4 | Cyclobutene |  | 822-35-5 | 54.0914 | 0 | 275 | 0.00015 | 298.15 | g | 37.4522 | 63.09751 | 8.260941 | -11.25723 | -1.858703e-12 | 118.1515 | 0 | 0 | 0 | Yaws 92,TRC 96, Frenkel 94 | 2 | MainDB
C4H6(CBg) | (CH2)4 | Cyclobutene |  | 822-35-5 | 54.0914 | 0 | 275 | 298.15 | 1500 | g | 0 | 0 | 8.056337 | 46.98137 | -4.921824 | -14.064 | 0 | 0 | 0 | Frenkel 94 | 2 | MainDB
C4H6(CBg) | (CH2)4 | Cyclobutene |  | 822-35-5 | 54.0914 | 0 | 275 | 0.00015 | 298.15 | g | 37.4522 | 63.09751 | 8.260941 | -11.25723 | -1.858703e-12 | 118.1515 | 0 | 0 | 0 | Yaws 92,TRC 96, Frenkel 94 | 2 | MainDB
C4H6(CBg) | (CH2)4 | Cyclobutene |  | 822-35-5 | 54.0914 | 0 | 275 | 298.15 | 1500 | g | 0 | 0 | 8.056337 | 46.98137 | -4.921824 | -14.064 | 0 | 0 | 0 | Frenkel 94 | 2 | MainDB
C4H6(MCPg) |  | Methylenecyclopropane |  | 6142-73-0 | 54.0914 | 0 | 0 | 298.15 | 1000 | g | 47.92065 | 64.50526 | 5.841925 | 55.60526 | -2.846789 | -20.47042 | 0 | 0 | 0 | Frenkel 94 | 2 | MainDB
C4H8(a) | CH2C(CH3)2 | 2-Methyl-1-propene | Isobutylene, Isobutene | 115-11-7 | 56.1072 | 132.81 | 266.3 | 298.15 | 398 | ao | 37.83 | 22.9 | 26.195 | 0 | 0 | 0 | 0 | 0 | 0 | Guar 83 | 2 | MainDB
C4H8(1BTg) | CH3CH2CHCH2 | 1-Butene |  | 106-98-9 | 56.1072 | 87.9 | 267 | 0.00015 | 500 | g | -0.12 | 72.887 | 7.728397 | 36.22203 | -1.738883e-12 | 20.89554 | 0 | 0 | 0 | Domalski 93, Reid 87, Frenkel 94, Ya | 2 | MainDB
C4H8(1BTg) | CH3CH2CHCH2 | 1-Butene |  | 106-98-9 | 56.1072 | 87.9 | 267 | 500 | 3000 | g | 0 | 0 | 31.44731 | 22.11283 | -28.03656 | -3.985347 | 0 | 0 | 0 | Frenkel 94 | 2 | MainDB
C4H8(1BTg) | CH3CH2CHCH2 | 1-Butene |  | 106-98-9 | 56.1072 | 87.9 | 267 | 0.00015 | 500 | g | -0.12 | 72.887 | 7.728397 | 36.22203 | -1.738883e-12 | 20.89554 | 0 | 0 | 0 | Domalski 93, Reid 87, Frenkel 94, Ya | 2 | MainDB
C4H8(1BTg) | CH3CH2CHCH2 | 1-Butene |  | 106-98-9 | 56.1072 | 87.9 | 267 | 500 | 3000 | g | 0 | 0 | 31.44731 | 22.11283 | -28.03656 | -3.985347 | 0 | 0 | 0 | Frenkel 94 | 2 | MainDB
C4H8(1BTa) | CH3CH2CHCH2 | 1-Butene |  | 106-98-9 | 56.1072 | 87.9 | 267 | 273.15 | 333.15 | ao | -5.635 | 43.4 | -15565.95 | 64712.59 | 2747.468 | -75533.77 | 0 | 0 | 0 | Shock 90 | 2 | MainDB
C4H8(1BTa) | CH3CH2CHCH2 | 1-Butene |  | 106-98-9 | 56.1072 | 87.9 | 267 | 333.15 | 473.15 | ao | 0 | 0 | -99.9213 | 202.8927 | 105.1939 | 206.7695 | 0 | 0 | 0 | Slop 98 | 2 | MainDB
C4H8(1BTa) | CH3CH2CHCH2 | 1-Butene |  | 106-98-9 | 56.1072 | 87.9 | 267 | 273.15 | 333.15 | ao | -5.635 | 43.4 | -15565.95 | 64712.59 | 2747.468 | -75533.77 | 0 | 0 | 0 | Shock 90 | 2 | MainDB
C4H8(1BTa) | CH3CH2CHCH2 | 1-Butene |  | 106-98-9 | 56.1072 | 87.9 | 267 | 333.15 | 473.15 | ao | 0 | 0 | -99.9213 | 202.8927 | 105.1939 | 206.7695 | 0 | 0 | 0 | Slop 98 | 2 | MainDB
C4H8(2MPg) | CH2C(CH3)2 | 2-Methyl-1-propene | Isobutylene, Isobutene | 115-11-7 | 56.1072 | 132.81 | 266.3 | 0.00015 | 500 | g | -4.086998 | 70.576 | 5.870375 | 51.98119 | -1.320828e-12 | -3.505776 | 0 | 0 | 0 | Domalski 93, Karapet 78, Frenkel 94 | 2 | MainDB
C4H8(2MPg) | CH2C(CH3)2 | 2-Methyl-1-propene | Isobutylene, Isobutene | 115-11-7 | 56.1072 | 132.81 | 266.3 | 500 | 3000 | g | 0 | 0 | 30.84915 | 22.53158 | -26.88608 | -4.060752 | 0 | 0 | 0 | Frenkel 94, Reid 87 | 2 | MainDB
C4H8(2MPg) | CH2C(CH3)2 | 2-Methyl-1-propene | Isobutylene, Isobutene | 115-11-7 | 56.1072 | 132.81 | 266.3 | 0.00015 | 500 | g | -4.086998 | 70.576 | 5.870375 | 51.98119 | -1.320828e-12 | -3.505776 | 0 | 0 | 0 | Domalski 93, Karapet 78, Frenkel 94 | 2 | MainDB
C4H8(2MPg) | CH2C(CH3)2 | 2-Methyl-1-propene | Isobutylene, Isobutene | 115-11-7 | 56.1072 | 132.81 | 266.3 | 500 | 3000 | g | 0 | 0 | 30.84915 | 22.53158 | -26.88608 | -4.060752 | 0 | 0 | 0 | Frenkel 94, Reid 87 | 2 | MainDB
C4H8(C2Bg) | CH3CHCHCH3 | cis-2-Butene | (Z)-2-Butene | 590-18-1 | 56.1072 | 134.3 | 276.9 | 0.00015 | 500 | g | -1.68 | 72.125 | 9.65957 | 18.81482 | -2.173396e-12 | 42.99102 | 0 | 0 | 0 | Domalski 93, Reid 87, Frenkel 94, Ya | 2 | MainDB
C4H8(C2Bg) | CH3CHCHCH3 | cis-2-Butene | (Z)-2-Butene | 590-18-1 | 56.1072 | 134.3 | 276.9 | 500 | 3000 | g | 0 | 0 | 30.1831 | 23.0002 | -29.22404 | -4.15069 | 0 | 0 | 0 | Frenkel 94 | 2 | MainDB
C4H8(C2Bg) | CH3CHCHCH3 | cis-2-Butene | (Z)-2-Butene | 590-18-1 | 56.1072 | 134.3 | 276.9 | 0.00015 | 500 | g | -1.68 | 72.125 | 9.65957 | 18.81482 | -2.173396e-12 | 42.99102 | 0 | 0 | 0 | Domalski 93, Reid 87, Frenkel 94, Ya | 2 | MainDB
C4H8(C2Bg) | CH3CHCHCH3 | cis-2-Butene | (Z)-2-Butene | 590-18-1 | 56.1072 | 134.3 | 276.9 | 500 | 3000 | g | 0 | 0 | 30.1831 | 23.0002 | -29.22404 | -4.15069 | 0 | 0 | 0 | Frenkel 94 | 2 | MainDB
C4H8(CBAg) |  | Cyclobutane | Tetramethylene | 287-23-0 | 56.1072 | 182.6 | 285.8 | 0.00015 | 298.15 | g | 6.787763 | 63.456 | 8.192674 | -3.771688 | -1.843343e-12 | 109.7048 | 0 | 0 | 0 | Barin 93, Frenkel 94 | 2 | MainDB
C4H8(CBAg) |  | Cyclobutane | Tetramethylene | 287-23-0 | 56.1072 | 182.6 | 285.8 | 298.15 | 1500 | g | 0 | 0 | 5.63251 | 59.90364 | -4.603523 | -17.78165 | 0 | 0 | 0 | Frenkel 94 | 2 | MainDB
C4H8(CBAg) |  | Cyclobutane | Tetramethylene | 287-23-0 | 56.1072 | 182.6 | 285.8 | 0.00015 | 298.15 | g | 6.787763 | 63.456 | 8.192674 | -3.771688 | -1.843343e-12 | 109.7048 | 0 | 0 | 0 | Barin 93, Frenkel 94 | 2 | MainDB
C4H8(CBAg) |  | Cyclobutane | Tetramethylene | 287-23-0 | 56.1072 | 182.6 | 285.8 | 298.15 | 1500 | g | 0 | 0 | 5.63251 | 59.90364 | -4.603523 | -17.78165 | 0 | 0 | 0 | Frenkel 94 | 2 | MainDB
C4H8(MCPg) |  | Methylcyclopropane |  | 594-11-6 | 56.1072 | 95.9 | 273.88 | 0.00015 | 298.15 | g | 5.975141 | 68.28394 | 7.04557 | 18.07429 | -1.585246e-12 | 81.06072 | 0 | 0 | 0 | TRC 96, Frenkel 94 | 2 | MainDB
C4H8(MCPg) |  | Methylcyclopropane |  | 594-11-6 | 56.1072 | 95.9 | 273.88 | 298.15 | 1000 | g | 0 | 0 | 4.573787 | 68.36164 | -2.780895 | -24.85271 | 0 | 0 | 0 | Frenkel 94 | 2 | MainDB
C4H8(MCPg) |  | Methylcyclopropane |  | 594-11-6 | 56.1072 | 95.9 | 273.88 | 1000 | 3000 | g | 0 | 0 | 47.35384 | 10.45317 | -83.75961 | -1.62764 | 0 | 0 | 0 | Frenkel 94 | 2 | MainDB
C4H8(MCPg) |  | Methylcyclopropane |  | 594-11-6 | 56.1072 | 95.9 | 273.88 | 0.00015 | 298.15 | g | 5.975141 | 68.28394 | 7.04557 | 18.07429 | -1.585246e-12 | 81.06072 | 0 | 0 | 0 | TRC 96, Frenkel 94 | 2 | MainDB
C4H8(MCPg) |  | Methylcyclopropane |  | 594-11-6 | 56.1072 | 95.9 | 273.88 | 298.15 | 1000 | g | 0 | 0 | 4.573787 | 68.36164 | -2.780895 | -24.85271 | 0 | 0 | 0 | Frenkel 94 | 2 | MainDB
C4H8(MCPg) |  | Methylcyclopropane |  | 594-11-6 | 56.1072 | 95.9 | 273.88 | 1000 | 3000 | g | 0 | 0 | 47.35384 | 10.45317 | -83.75961 | -1.62764 | 0 | 0 | 0 | Frenkel 94 | 2 | MainDB
C4H8(MCPg) |  | Methylcyclopropane |  | 594-11-6 | 56.1072 | 95.9 | 273.88 | 0.00015 | 298.15 | g | 5.975141 | 68.28394 | 7.04557 | 18.07429 | -1.585246e-12 | 81.06072 | 0 | 0 | 0 | TRC 96, Frenkel 94 | 2 | MainDB
C4H8(MCPg) |  | Methylcyclopropane |  | 594-11-6 | 56.1072 | 95.9 | 273.88 | 298.15 | 1000 | g | 0 | 0 | 4.573787 | 68.36164 | -2.780895 | -24.85271 | 0 | 0 | 0 | Frenkel 94 | 2 | MainDB
C4H8(MCPg) |  | Methylcyclopropane |  | 594-11-6 | 56.1072 | 95.9 | 273.88 | 1000 | 3000 | g | 0 | 0 | 47.35384 | 10.45317 | -83.75961 | -1.62764 | 0 | 0 | 0 | Frenkel 94 | 2 | MainDB
C4H8(T2Bg) | CH3CHCHCH3 | trans-2-Butene | (E)-2-Butene | 624-64-6 | 56.1072 | 167.7 | 274 | 50 | 500 | g | -2.629063 | 70.915 | 8.101232 | 41.0149 | -0.03883382 | 8.226332 | 0 | 0 | 0 | Domalski 93, Reid 87, Frenkel 94, Ya | 2 | MainDB
C4H8(T2Bg) | CH3CHCHCH3 | trans-2-Butene | (E)-2-Butene | 624-64-6 | 56.1072 | 167.7 | 274 | 500 | 3000 | g | 0 | 0 | 30.71675 | 22.72285 | -27.58283 | -4.108533 | 0 | 0 | 0 | Frenkel 94 | 2 | MainDB
C4H8(T2Bg) | CH3CHCHCH3 | trans-2-Butene | (E)-2-Butene | 624-64-6 | 56.1072 | 167.7 | 274 | 50 | 500 | g | -2.629063 | 70.915 | 8.101232 | 41.0149 | -0.03883382 | 8.226332 | 0 | 0 | 0 | Domalski 93, Reid 87, Frenkel 94, Ya | 2 | MainDB
C4H8(T2Bg) | CH3CHCHCH3 | trans-2-Butene | (E)-2-Butene | 624-64-6 | 56.1072 | 167.7 | 274 | 500 | 3000 | g | 0 | 0 | 30.71675 | 22.72285 | -27.58283 | -4.108533 | 0 | 0 | 0 | Frenkel 94 | 2 | MainDB
C4H9(11DMEg) |  | 1,1-Dimethylethyl radical |  | 1605-73-8 | 57.1151 | 0 | 0 | 200 | 1000 | g | 9.392925 | 76.26195 | -6.386132 | 86.23219 | 2.320417 | -31.26366 | 0 | 0 | 0 | Frenkel 94 | 2 | MainDB
C4H9(11DMEg) |  | 1,1-Dimethylethyl radical |  | 1605-73-8 | 57.1151 | 0 | 0 | 1000 | 3000 | g | 0 | 0 | 49.58154 | 11.45871 | -104.4382 | -1.786008 | 0 | 0 | 0 | Frenkel 94 | 2 | MainDB
C4H9(11DMEg) |  | 1,1-Dimethylethyl radical |  | 1605-73-8 | 57.1151 | 0 | 0 | 200 | 1000 | g | 9.392925 | 76.26195 | -6.386132 | 86.23219 | 2.320417 | -31.26366 | 0 | 0 | 0 | Frenkel 94 | 2 | MainDB
C4H9(11DMEg) |  | 1,1-Dimethylethyl radical |  | 1605-73-8 | 57.1151 | 0 | 0 | 1000 | 3000 | g | 0 | 0 | 49.58154 | 11.45871 | -104.4382 | -1.786008 | 0 | 0 | 0 | Frenkel 94 | 2 | MainDB
C4H9(2MPg) |  | 2-Methylpropyl radical |  | 4630-45-9 | 57.1151 | 0 | 0 | 200 | 1000 | g | 13.69503 | 76.15918 | 1.607104 | 79.95087 | 0.2545503 | -30.88229 | 0 | 0 | 0 | Frenkel 94 | 2 | MainDB
C4H9(2MPg) |  | 2-Methylpropyl radical |  | 4630-45-9 | 57.1151 | 0 | 0 | 1000 | 3000 | g | 0 | 0 | 50.3443 | 10.96683 | -88.09557 | -1.700835 | 0 | 0 | 0 | Frenkel 94 | 2 | MainDB
C4H9(2MPg) |  | 2-Methylpropyl radical |  | 4630-45-9 | 57.1151 | 0 | 0 | 200 | 1000 | g | 13.69503 | 76.15918 | 1.607104 | 79.95087 | 0.2545503 | -30.88229 | 0 | 0 | 0 | Frenkel 94 | 2 | MainDB
C4H9(2MPg) |  | 2-Methylpropyl radical |  | 4630-45-9 | 57.1151 | 0 | 0 | 1000 | 3000 | g | 0 | 0 | 50.3443 | 10.96683 | -88.09557 | -1.700835 | 0 | 0 | 0 | Frenkel 94 | 2 | MainDB
C4H9(Bg) |  | Butyl radical |  | 2492-36-6 | 57.1151 | 0 | 0 | 200 | 1000 | g | 15.89388 | 78.51817 | 2.141315 | 77.6787 | 0.7067698 | -29.40958 | 0 | 0 | 0 | Frenkel 94 | 2 | MainDB
C4H9(Bg) |  | Butyl radical |  | 2492-36-6 | 57.1151 | 0 | 0 | 1000 | 3000 | g | 0 | 0 | 49.93371 | 11.19204 | -88.28239 | -1.736133 | 0 | 0 | 0 | Frenkel 94 | 2 | MainDB
C4H9(Bg) |  | Butyl radical |  | 2492-36-6 | 57.1151 | 0 | 0 | 200 | 1000 | g | 15.89388 | 78.51817 | 2.141315 | 77.6787 | 0.7067698 | -29.40958 | 0 | 0 | 0 | Frenkel 94 | 2 | MainDB
C4H9(Bg) |  | Butyl radical |  | 2492-36-6 | 57.1151 | 0 | 0 | 1000 | 3000 | g | 0 | 0 | 49.93371 | 11.19204 | -88.28239 | -1.736133 | 0 | 0 | 0 | Frenkel 94 | 2 | MainDB
C4H10(a) | CH3(CH2)2CH3 | Butane | n-Butane | 106-97-8 | 58.123 | 134.79 | 272.7 | 273.15 | 333.15 | ao | -36.23 | 40.02 | -20397.67 | 84793.15625 | 3600.578125 | -99001.84 | 0 | 0 | 0 | Shock 90 | 2 | MainDB
C4H10(a) | CH3(CH2)2CH3 | Butane | n-Butane | 106-97-8 | 58.123 | 134.79 | 272.7 | 333.15 | 473.15 | ao | 0 | 0 | -242.031 | 700.3005 | 159.1074 | -243.6277 | 0 | 0 | 0 | Slop 98 | 2 | MainDB
C4H10(a) | CH3(CH2)2CH3 | Butane | n-Butane | 106-97-8 | 58.123 | 134.79 | 272.7 | 273.15 | 333.15 | ao | -36.23 | 40.02 | -20397.67 | 84793.15625 | 3600.578125 | -99001.84 | 0 | 0 | 0 | Shock 90 | 2 | MainDB
C4H10(a) | CH3(CH2)2CH3 | Butane | n-Butane | 106-97-8 | 58.123 | 134.79 | 272.7 | 333.15 | 473.15 | ao | 0 | 0 | -242.031 | 700.3005 | 159.1074 | -243.6277 | 0 | 0 | 0 | Slop 98 | 2 | MainDB
C4H10(2MPg) | CH3CH(CH3)2 | 2-Methylpropane | Isobutane | 75-28-5 | 58.123 | 134.9 | 261.5 | 0.00015 | 298.15 | g | -32.201 | 69.747 | 5.344767 | 59.95648 | -1.202566e-12 | -2.146077 | 0 | 0 | 0 | Domalski 93, Frenkel 94 | 2 | MainDB
C4H10(2MPg) | CH3CH(CH3)2 | 2-Methylpropane | Isobutane | 75-28-5 | 58.123 | 134.9 | 261.5 | 298.15 | 1500 | g | 0 | 0 | 11.09601 | 61.7987 | -4.405746 | -17.80773 | 0 | 0 | 0 | Frenkel 94, Reid 87 | 2 | MainDB
C4H10(2MPg) | CH3CH(CH3)2 | 2-Methylpropane | Isobutane | 75-28-5 | 58.123 | 134.9 | 261.5 | 0.00015 | 298.15 | g | -32.201 | 69.747 | 5.344767 | 59.95648 | -1.202566e-12 | -2.146077 | 0 | 0 | 0 | Domalski 93, Frenkel 94 | 2 | MainDB
C4H10(2MPg) | CH3CH(CH3)2 | 2-Methylpropane | Isobutane | 75-28-5 | 58.123 | 134.9 | 261.5 | 298.15 | 1500 | g | 0 | 0 | 11.09601 | 61.7987 | -4.405746 | -17.80773 | 0 | 0 | 0 | Frenkel 94, Reid 87 | 2 | MainDB
C4H10(Bl) |  | Butane | n-Butane | 106-97-8 | 58.123 | 134.8 | 272.65 | 298.15 | 300 | l | -35.26052 | 55.17686 | 34.15153 | 0 | 0 | 0 | 0 | 0 | 0 | TRC 96 | 1 | MainDB
C4H10(NBAg) | CH3(CH2)2CH3 | Butane | n-Butane | 106-97-8 | 58.123 | 134.79 | 272.7 | 0.00015 | 1500 | g | -30.15 | 74.146 | 4.442679 | 72.39608 | -9.995972e-13 | -22.21659 | 0 | 0 | 0 | Barin 89, Frenkel 94 | 2 | MainDB
C5H6(13CPl) |  | 1,3-Cyclopentadiene |  | 542-92-7 | 66.1024 | 0 | 313.42 | 176.6 | 298.15 | l | 25.0717 | 41.6587 | -0.12165 | 124.1201 | 1.90118 | -129.0519 | 0 | 0 | 0 | TRC 96 | 1 | MainDB
C5H6(13CPl) |  | 1,3-Cyclopentadiene |  | 542-92-7 | 66.1024 | 0 | 313.42 | 298.15 | 330 | l | 0 | 0 | 458.0219 | -1856.391 | -70.80721 | 2279.966 | 0 | 0 | 0 | TRC 96 | 1 | MainDB
C5H6(13CPl) |  | 1,3-Cyclopentadiene |  | 542-92-7 | 66.1024 | 0 | 313.42 | 176.6 | 298.15 | l | 25.0717 | 41.6587 | -0.12165 | 124.1201 | 1.90118 | -129.0519 | 0 | 0 | 0 | TRC 96 | 1 | MainDB
C5H6(13CPl) |  | 1,3-Cyclopentadiene |  | 542-92-7 | 66.1024 | 0 | 313.42 | 298.15 | 330 | l | 0 | 0 | 458.0219 | -1856.391 | -70.80721 | 2279.966 | 0 | 0 | 0 | TRC 96 | 1 | MainDB
C5H6(13CPg) |  | 1,3-Cyclopentadiene |  | 542-92-7 | 66.1024 | 0 | 313.42 | 50 | 298.15 | g | 32.33747 | 65.52342 | 7.43202 | -6.33139 | 0.01234 | 140.8815 | 0 | 0 | 0 | TRC 96 | 1 | MainDB
C5H6(13CPg) |  | 1,3-Cyclopentadiene |  | 542-92-7 | 66.1024 | 0 | 313.42 | 298.15 | 1500 | g | 0 | 0 | 12.08776 | 49.33334 | -6.74766 | -14.90246 | 0 | 0 | 0 | TRC 96 | 1 | MainDB
C5H6(13CPg) |  | 1,3-Cyclopentadiene |  | 542-92-7 | 66.1024 | 0 | 313.42 | 50 | 298.15 | g | 32.33747 | 65.52342 | 7.43202 | -6.33139 | 0.01234 | 140.8815 | 0 | 0 | 0 | TRC 96 | 1 | MainDB
C5H6(13CPg) |  | 1,3-Cyclopentadiene |  | 542-92-7 | 66.1024 | 0 | 313.42 | 298.15 | 1500 | g | 0 | 0 | 12.08776 | 49.33334 | -6.74766 | -14.90246 | 0 | 0 | 0 | TRC 96 | 1 | MainDB
C5H6(13PNYg) | CH3CCCHCH2 | 1-Pentene-3-yne | Methylvinylacetylene | 646-05-9 | 66.1024 | 0 | 332.7 | 298.15 | 1500 | g | 59.49778 | 75.048 | 13.59835 | 44.68498 | -3.43245 | -13.15187 | 0 | 0 | 0 | Daubert 92 | 1 | MainDB
C5H6(14PNYg) | HCCCH2CHCH2 | 1-Pentene-4-yne |  | 871-28-3 | 66.1024 | 0 | 315.7 | 298.15 | 315.7 | g | 64.27763 | 73.375 | -8.18831 | 112.6721 | 3.08883 | -71.34297 | 0 | 0 | 0 | Daubert 92 | 1 | MainDB
C5H6(213MBYg) | HCCC(CH3)CH2 | 2-Methyl-1-buten-3-yne | Isopropenylacetylene | 78-80-8 | 66.1024 | 160 | 305 | 298.15 | 1500 | g | 62.12614 | 66.444 | 15.17962 | 44.3466 | -3.82985 | -13.49837 | 0 | 0 | 0 | Daubert 92 | 1 | MainDB
C5H8(a) | CH2CCH3CHCH2 | 2-Methyl-1,3-butadiene |  | 78-79-5 | 68.1182 | 127.2 | 307.22 | 298.15 | 398 | ao | 48.086 | 31.166 | 30.999 | 0 | 0 | 0 | 0 | 0 | 0 | Guar 83 | 2 | MainDB
C5H8(12Pl) | CH2CCHCH2CH3 | 1,2-Pentadiene | Ethylallene | 591-95-7 | 68.1182 | 135.9 | 318.1 | 298.15 | 300 | l | 27.28 | 58.348 | 35.559 | 0 | 0 | 0 | 0.692 | 0 | 0 | Domalski 93 | 1 | MainDB
C5H8(12Pg) | CH2CCHCH2CH3 | 1,2-Pentadiene | Ethylallene | 591-95-7 | 68.1182 | 135.9 | 318.1 | 50 | 298.15 | g | 34.8 | 79.736 | 8.651193 | 45.80569 | -0.04850048 | 20.80411 | 0 | 0 | 0 | Barin 93, Frenkel 94 | 2 | MainDB
C5H8(12Pg) | CH2CCHCH2CH3 | 1,2-Pentadiene | Ethylallene | 591-95-7 | 68.1182 | 135.9 | 318.1 | 298.15 | 1500 | g | 0 | 0 | 13.72261 | 55.65928 | -4.33302 | -16.03872 | 0 | 0 | 0 | Frenkel 94, Daubert 92 | 2 | MainDB
C5H8(12Pg) | CH2CCHCH2CH3 | 1,2-Pentadiene | Ethylallene | 591-95-7 | 68.1182 | 135.9 | 318.1 | 50 | 298.15 | g | 34.8 | 79.736 | 8.651193 | 45.80569 | -0.04850048 | 20.80411 | 0 | 0 | 0 | Barin 93, Frenkel 94 | 2 | MainDB
C5H8(12Pg) | CH2CCHCH2CH3 | 1,2-Pentadiene | Ethylallene | 591-95-7 | 68.1182 | 135.9 | 318.1 | 298.15 | 1500 | g | 0 | 0 | 13.72261 | 55.65928 | -4.33302 | -16.03872 | 0 | 0 | 0 | Frenkel 94, Daubert 92 | 2 | MainDB
C5H8(14Pl) | CH2CHCH2CHCH2 | 1,4-Pentadiene |  | 591-93-5 | 68.1182 | 124.4 | 299 | 298.15 | 300 | l | 19.4 | 59.479 | 35.091 | 0 | 0 | 0 | 0.6608 | 0 | 0 | Domalski 93 | 1 | MainDB
C5H8(14Pg) | CH2CHCH2CHCH2 | 1,4-Pentadiene |  | 591-93-5 | 68.1182 | 124.4 | 299 | 298.15 | 1000 | g | 25.421 | 79.699 | 13.01164 | 60.96525 | -2.921339 | -21.01062 | 0 | 0 | 0 | Domalski 93, Reid 87, Frenkel 94 | 2 | MainDB
C5H8(14Pg) | CH2CHCH2CHCH2 | 1,4-Pentadiene |  | 591-93-5 | 68.1182 | 124.4 | 299 | 1000 | 1100 | g | 0 | 0 | 9.175999 | 68.028 | -1.942999 | -24.208 | 0 | 0 | 0 | Domalski 93, Reid 87 | 1 | MainDB
C5H8(14Pg) | CH2CHCH2CHCH2 | 1,4-Pentadiene |  | 591-93-5 | 68.1182 | 124.4 | 299 | 298.15 | 1000 | g | 25.421 | 79.699 | 13.01164 | 60.96525 | -2.921339 | -21.01062 | 0 | 0 | 0 | Domalski 93, Reid 87, Frenkel 94 | 2 | MainDB
C5H8(14Pg) | CH2CHCH2CHCH2 | 1,4-Pentadiene |  | 591-93-5 | 68.1182 | 124.4 | 299 | 1000 | 1100 | g | 0 | 0 | 9.175999 | 68.028 | -1.942999 | -24.208 | 0 | 0 | 0 | Domalski 93, Reid 87 | 1 | MainDB
C5H8(1PYg) | CH3(CH2)2CCH | 1-Pentyne | Propylacetylene | 627-19-0 | 68.1182 | 183 | 313.3 | 200 | 1500 | g | 34.50375 | 78.824 | 11.98794 | 58.04559 | -1.29944 | -17.86599 | 0 | 0 | 0 | Daubert 92, Domalski 93, Reid 87 | 1 | MainDB
C5H8(1PYl) | CHCCH2CH2CH3 | 1-Pentyne | Propylacetylene | 627-19-0 | 68.1182 | 183 | 313.3 | 298.15 | 300 | l | 27.761 | 54.938 | 38.92 | 0 | 0 | 0 | 0.6901 | 0 | 0 | Domalski 93 | 1 | MainDB
C5H8(1PYa) | CH3(CH2)2CCH | 1-Pentyne | Propylacetylene | 627-19-0 | 68.1182 | 183 | 313.3 | 273.15 | 333.15 | ao | 27.8 | 50.1 | -17602.95 | 73172.13 | 3106.597 | -85406.1 | 0 | 0 | 0 | Shock 90 | 2 | MainDB
C5H8(1PYa) | CH3(CH2)2CCH | 1-Pentyne | Propylacetylene | 627-19-0 | 68.1182 | 183 | 313.3 | 333.15 | 473.15 | ao | 0 | 0 | -108.4223 | 202.8622 | 117.6453 | 265.2493 | 0 | 0 | 0 | Slop 98 | 2 | MainDB
C5H8(1PYa) | CH3(CH2)2CCH | 1-Pentyne | Propylacetylene | 627-19-0 | 68.1182 | 183 | 313.3 | 273.15 | 333.15 | ao | 27.8 | 50.1 | -17602.95 | 73172.13 | 3106.597 | -85406.1 | 0 | 0 | 0 | Shock 90 | 2 | MainDB
C5H8(1PYa) | CH3(CH2)2CCH | 1-Pentyne | Propylacetylene | 627-19-0 | 68.1182 | 183 | 313.3 | 333.15 | 473.15 | ao | 0 | 0 | -108.4223 | 202.8622 | 117.6453 | 265.2493 | 0 | 0 | 0 | Slop 98 | 2 | MainDB
C5H8(23Pl) | CH3CHCCHCH3 | 2,3-Pentadiene | Dimethylallene | 591-96-8 | 68.1182 | 147.6 | 321.4 | 298.15 | 300 | l | 24.273 | 56.919 | 36.377 | 0 | 0 | 0 | 0.695 | 0 | 0 | Domalski 93 | 1 | MainDB
C5H8(23Pg) | CH3CHCCHCH3 | 2,3-Pentadiene | Dimethylallene | 591-96-8 | 68.1182 | 147.6 | 321.4 | 50 | 298.15 | g | 31.26 | 77.196 | 8.291015 | 55.51833 | -0.04726849 | -10.76153 | 0 | 0 | 0 | Domalski 93, Frenkel 94 | 2 | MainDB
C5H8(23Pg) | CH3CHCCHCH3 | 2,3-Pentadiene | Dimethylallene | 591-96-8 | 68.1182 | 147.6 | 321.4 | 298.15 | 1500 | g | 0 | 0 | 11.23862 | 57.2218 | -2.705472 | -16.53251 | 0 | 0 | 0 | Frenkel 94, Daubert 92 | 2 | MainDB
C5H8(23Pg) | CH3CHCCHCH3 | 2,3-Pentadiene | Dimethylallene | 591-96-8 | 68.1182 | 147.6 | 321.4 | 50 | 298.15 | g | 31.26 | 77.196 | 8.291015 | 55.51833 | -0.04726849 | -10.76153 | 0 | 0 | 0 | Domalski 93, Frenkel 94 | 2 | MainDB
C5H8(23Pg) | CH3CHCCHCH3 | 2,3-Pentadiene | Dimethylallene | 591-96-8 | 68.1182 | 147.6 | 321.4 | 298.15 | 1500 | g | 0 | 0 | 11.23862 | 57.2218 | -2.705472 | -16.53251 | 0 | 0 | 0 | Frenkel 94, Daubert 92 | 2 | MainDB
C5H8(2M13Bl) | CH2C(CH3)CHCH2 | 2-Methyl-1,3-butadiene | Isoprene | 78-79-5 | 68.1182 | 127.2 | 307.22 | 298.15 | 300 | l | 11.068 | 54.269 | 36.109 | 0 | 0 | 0 | 0.675 | 0 | 0 | Domalski 93 | 1 | MainDB
C5H8(2M13Bg) | CH2C(CH3)CHCH2 | 2-Methyl-1,3-butadiene | Isoprene | 78-79-5 | 68.1182 | 127.2 | 307.22 | 0.00015 | 298.15 | g | 17.49 | 75.44 | 5.858982 | 53.42596 | -1.318265e-12 | 31.63028 | 0 | 0 | 0 | Domalski 93, Reid 87, Frenkel 94 | 2 | MainDB
C5H8(2M13Bg) | CH2C(CH3)CHCH2 | 2-Methyl-1,3-butadiene | Isoprene | 78-79-5 | 68.1182 | 127.2 | 307.22 | 298.15 | 1500 | g | 0 | 0 | 15.54047 | 53.61404 | -5.069426 | -15.44181 | 0 | 0 | 0 | Frenkel 94 | 2 | MainDB
C5H8(2M13Bg) | CH2C(CH3)CHCH2 | 2-Methyl-1,3-butadiene | Isoprene | 78-79-5 | 68.1182 | 127.2 | 307.22 | 0.00015 | 298.15 | g | 17.49 | 75.44 | 5.858982 | 53.42596 | -1.318265e-12 | 31.63028 | 0 | 0 | 0 | Domalski 93, Reid 87, Frenkel 94 | 2 | MainDB
C5H8(2M13Bg) | CH2C(CH3)CHCH2 | 2-Methyl-1,3-butadiene | Isoprene | 78-79-5 | 68.1182 | 127.2 | 307.22 | 298.15 | 1500 | g | 0 | 0 | 15.54047 | 53.61404 | -5.069426 | -15.44181 | 0 | 0 | 0 | Frenkel 94 | 2 | MainDB
C5H8(2PYl) | CH3CCCH2CH3 | 2-Pentyne |  | 627-21-4 | 68.1182 | 163.9 | 329.3 | 298.15 | 300 | l | 23.172 | 54.364 | 36.934 | 0 | 0 | 0 | 0.7058 | 0 | 0 | Domalski 93 | 1 | MainDB
C5H8(2PYg) | CH3CCCH2CH3 | 2-Pentyne |  | 627-21-4 | 68.1182 | 163.9 | 329.3 | 298.15 | 1000 | g | 30.11 | 79.304 | 6.00251 | 68.81277 | -0.78285 | -23.36695 | 0 | 0 | 0 | Domalski 93, Yaws 92, Alberty 86 | 1 | MainDB
C5H8(31MBYg) | (CH3)2CHCCH | 3-Methyl-1-butyne |  | 598-23-2 | 68.1182 | 183.5 | 299.5 | 200 | 1500 | g | 32.97512 | 76.219 | 9.76105 | 62.01166 | -0.37839 | -19.05234 | 0 | 0 | 0 | Daubert 92, Alberty 86 | 1 | MainDB
C5H8(3M12Bl) | CH2CC(CH3)2 | 3-Methyl-1,2-butadiene |  | 598-25-4 | 68.1182 | 159.6 | 313.98 | 298.15 | 300 | l | 22.947 | 56.728 | 36.948 | 0 | 0 | 0 | 0.6806 | 0 | 0 | Domalski 93 | 1 | MainDB
C5H8(3M12Bg) | CH2CC(CH3)2 | 3-Methyl-1,2-butadiene |  | 598-25-4 | 68.1182 | 159.6 | 313.98 | 0.00015 | 298.15 | g | 29.658 | 76.857 | 5.06582 | 87.03465 | -1.139804e-12 | -67.11021 | 0 | 0 | 0 | Domalski 93, Reid 87, Frenkel 94 | 2 | MainDB
C5H8(3M12Bg) | CH2CC(CH3)2 | 3-Methyl-1,2-butadiene |  | 598-25-4 | 68.1182 | 159.6 | 313.98 | 298.15 | 1500 | g | 0 | 0 | 13.60573 | 54.40281 | -2.986792 | -15.60635 | 0 | 0 | 0 | Frenkel 94, Daubert 92 | 2 | MainDB
C5H8(3M12Bg) | CH2CC(CH3)2 | 3-Methyl-1,2-butadiene |  | 598-25-4 | 68.1182 | 159.6 | 313.98 | 0.00015 | 298.15 | g | 29.658 | 76.857 | 5.06582 | 87.03465 | -1.139804e-12 | -67.11021 | 0 | 0 | 0 | Domalski 93, Reid 87, Frenkel 94 | 2 | MainDB
C5H8(3M12Bg) | CH2CC(CH3)2 | 3-Methyl-1,2-butadiene |  | 598-25-4 | 68.1182 | 159.6 | 313.98 | 298.15 | 1500 | g | 0 | 0 | 13.60573 | 54.40281 | -2.986792 | -15.60635 | 0 | 0 | 0 | Frenkel 94, Daubert 92 | 2 | MainDB
C5H8(3M1Bl) |  | 3-Methyl-1-butyne |  | 598-23-2 | 68.1182 | 183.45 | 299.5 | 298.15 | 300 | l | 25.38241 | 54.0153 | 39.19694 | 0 | 0 | 0 | 0.66 | 0 | 0 | TRC 96 | 1 | MainDB
C5H8(C13Pl) | CH2CHCHCHCH3 | cis-1,3-Pentadiene | cis-Piperylene | 1574-41-0 | 68.1182 | 132.4 | 317.3 | 298.15 | 300 | l | 13.102 | 53.697 | 36.518 | 0 | 0 | 0 | 0.691 | 0 | 0 | Domalski 93 | 1 | MainDB
C5H8(C13Pg) | CH2CHCHCHCH3 | cis-1,3-Pentadiene | cis-Piperylene | 1574-41-0 | 68.1182 | 132.4 | 317.3 | 50 | 298.15 | g | 19.548 | 78.227 | 10.84417 | 19.08259 | -0.04815165 | 76.07236 | 0 | 0 | 0 | Domalski 93, Frenkel 94 | 2 | MainDB
C5H8(C13Pg) | CH2CHCHCHCH3 | cis-1,3-Pentadiene | cis-Piperylene | 1574-41-0 | 68.1182 | 132.4 | 317.3 | 298.15 | 1500 | g | 0 | 0 | 12.19411 | 57.78663 | -4.273468 | -16.87501 | 0 | 0 | 0 | Frenkel 94, Yaws 92 | 2 | MainDB
C5H8(C13Pg) | CH2CHCHCHCH3 | cis-1,3-Pentadiene | cis-Piperylene | 1574-41-0 | 68.1182 | 132.4 | 317.3 | 50 | 298.15 | g | 19.548 | 78.227 | 10.84417 | 19.08259 | -0.04815165 | 76.07236 | 0 | 0 | 0 | Domalski 93, Frenkel 94 | 2 | MainDB
C5H8(C13Pg) | CH2CHCHCHCH3 | cis-1,3-Pentadiene | cis-Piperylene | 1574-41-0 | 68.1182 | 132.4 | 317.3 | 298.15 | 1500 | g | 0 | 0 | 12.19411 | 57.78663 | -4.273468 | -16.87501 | 0 | 0 | 0 | Frenkel 94, Yaws 92 | 2 | MainDB
C5H8(CPl) |  | Cyclopentene |  | 142-29-0 | 68.1182 | 138.14 | 317.32 | 134.14 | 298.15 | l | 1.02772 | 48.1 | 20.44099 | -23.64887 | 0.64537 | 170.6206 | 0.7665 | 0 | 0 | Domalski 93,TRC 96 | 1 | MainDB
C5H8(CPl) |  | Cyclopentene |  | 142-29-0 | 68.1182 | 138.14 | 317.32 | 298.15 | 300 | l | 0 | 0 | -138.1886 | 745.9561 | 20.58601 | -878.8489 | 0 | 0 | 0 | Domalski 93,TRC 96 | 0 | MainDB
C5H8(CPl) |  | Cyclopentene |  | 142-29-0 | 68.1182 | 138.14 | 317.32 | 134.14 | 298.15 | l | 1.02772 | 48.1 | 20.44099 | -23.64887 | 0.64537 | 170.6206 | 0.7665 | 0 | 0 | Domalski 93,TRC 96 | 1 | MainDB
C5H8(CPl) |  | Cyclopentene |  | 142-29-0 | 68.1182 | 138.14 | 317.32 | 298.15 | 300 | l | 0 | 0 | -138.1886 | 745.9561 | 20.58601 | -878.8489 | 0 | 0 | 0 | Domalski 93,TRC 96 | 0 | MainDB
C5H8(CPEl) |  | Cyclopentene |  | 142-29-0 | 68.1182 | 138.1 | 317.4 | 298.15 | 300 | l | 1.52 | 48.1 | 29.25 | 0 | 0 | 0 | 0.772 | 0 | 0 | Domalski 93 | 1 | MainDB
C5H8(CPEg) |  | Cyclopentene |  | 142-29-0 | 68.1182 | 138.1 | 317.4 | 0.00015 | 298.15 | g | 8.229001 | 69.23 | 8.527916 | -4.149289 | -1.918773e-12 | 136.6474 | 0 | 0 | 0 | Domalski 93, Reid 87, Frenkel 94 | 2 | MainDB
C5H8(CPEg) |  | Cyclopentene |  | 142-29-0 | 68.1182 | 138.1 | 317.4 | 298.15 | 1500 | g | 0 | 0 | 8.809722 | 63.38558 | -5.994278 | -18.96465 | 0 | 0 | 0 | Frenkel 94 | 2 | MainDB
C5H8(CPEg) |  | Cyclopentene |  | 142-29-0 | 68.1182 | 138.1 | 317.4 | 0.00015 | 298.15 | g | 8.229001 | 69.23 | 8.527916 | -4.149289 | -1.918773e-12 | 136.6474 | 0 | 0 | 0 | Domalski 93, Reid 87, Frenkel 94 | 2 | MainDB
C5H8(CPEg) |  | Cyclopentene |  | 142-29-0 | 68.1182 | 138.1 | 317.4 | 298.15 | 1500 | g | 0 | 0 | 8.809722 | 63.38558 | -5.994278 | -18.96465 | 0 | 0 | 0 | Frenkel 94 | 2 | MainDB
C5H8(MCBl) |  | Methylenecyclobutane | exo-Methylenecyclobutane | 1120-56-5 | 68.1182 | 138.5 | 315.4 | 298.15 | 300 | l | 21.597 | 48.991 | 31.589 | 0 | 0 | 0 | 0.7401 | 0 | 0 | Domalski 93 | 1 | MainDB
C5H8(MCBg) |  | Methylenecyclobutane | exo-Methylenecyclobutane | 1120-56-5 | 68.1182 | 138.5 | 315.4 | 298.15 | 1000 | g | 29.0392 | 71.07552 | 2.118422 | 82.58648 | -2.786275 | -30.9162 | 0 | 0 | 0 | Frenkel 94 | 2 | MainDB
C5H8(SPAl) |  | Spiropentane | Spiro(2.2)pentane | 157-40-4 | 68.1182 | 138.6 | 312 | 298.15 | 300 | l | 37.679 | 46.291 | 32.151 | 0 | 0 | 0 | 0.7266 | 0 | 0 | Domalski 93 | 1 | MainDB
C5H8(SPEg) |  | Spiropentane | Spiro(2.2)pentane | 157-40-4 | 68.1182 | 138.6 | 312 | 298.15 | 1000 | g | 44.271 | 67.59741 | 3.40297 | 80.77372 | -3.37706 | -30.44824 | 0 | 0 | 0 | Yaws 92, Domalski 93 | 2 | MainDB
C5H8(T13Pl) | CH2(CH)3CH3 | trans-1,3-Pentadiene | trans-Piperylene | 2004-70-8 | 68.1182 | 185.8 | 315 | 298.15 | 300 | l | 11.843 | 53.697 | 36.518 | 0 | 0 | 0 | 0.671 | 0 | 0 | Domalski 93 | 1 | MainDB
C5H8(t13PDEg) | CH2CHCHCHCH3 | trans-1,3-Pentadiene | trans-Piperylene | 2004-70-8 | 68.1182 | 185.8 | 315 | 298.15 | 1000 | g | 18.599 | 76.55031 | 10.69861 | 66.19685 | -3.21149 | -24.07566 | 0 | 0 | 0 | Yaws 92, Domalski 93, Reid 87 | 2 | MainDB
C5H10(11DMCPg) |  | 1,1-Dimethylcyclopropane |  | 1630-94-0 | 70.134 | 164.25 | 293.78 | 50 | 298.15 | g | -1.386231 | 73.3174 | 4.597051 | 59.76731 | 0.0145196 | 33.48759 | 0 | 0 | 0 | TRC 96 | 1 | MainDB
C5H10(11DMCPg) |  | 1,1-Dimethylcyclopropane |  | 1630-94-0 | 70.134 | 164.25 | 293.78 | 298.15 | 1000 | g | 0 | 0 | 6.997344 | 84.27698 | -3.451514 | -30.4666 | 0 | 0 | 0 | Frenkel 94 | 2 | MainDB
C5H10(11DMCPg) |  | 1,1-Dimethylcyclopropane |  | 1630-94-0 | 70.134 | 164.25 | 293.78 | 1000 | 3000 | g | 0 | 0 | 30.2303 | 37.874 | -14.43655 | -7.336661 | 0 | 0 | 0 | TRC 96 | 1 | MainDB
C5H10(11DMCPg) |  | 1,1-Dimethylcyclopropane |  | 1630-94-0 | 70.134 | 164.25 | 293.78 | 50 | 298.15 | g | -1.386231 | 73.3174 | 4.597051 | 59.76731 | 0.0145196 | 33.48759 | 0 | 0 | 0 | TRC 96 | 1 | MainDB
C5H10(11DMCPg) |  | 1,1-Dimethylcyclopropane |  | 1630-94-0 | 70.134 | 164.25 | 293.78 | 298.15 | 1000 | g | 0 | 0 | 6.997344 | 84.27698 | -3.451514 | -30.4666 | 0 | 0 | 0 | Frenkel 94 | 2 | MainDB
C5H10(11DMCPg) |  | 1,1-Dimethylcyclopropane |  | 1630-94-0 | 70.134 | 164.25 | 293.78 | 1000 | 3000 | g | 0 | 0 | 30.2303 | 37.874 | -14.43655 | -7.336661 | 0 | 0 | 0 | TRC 96 | 1 | MainDB
C5H10(11DMCPg) |  | 1,1-Dimethylcyclopropane |  | 1630-94-0 | 70.134 | 164.25 | 293.78 | 50 | 298.15 | g | -1.386231 | 73.3174 | 4.597051 | 59.76731 | 0.0145196 | 33.48759 | 0 | 0 | 0 | TRC 96 | 1 | MainDB
C5H10(11DMCPg) |  | 1,1-Dimethylcyclopropane |  | 1630-94-0 | 70.134 | 164.25 | 293.78 | 298.15 | 1000 | g | 0 | 0 | 6.997344 | 84.27698 | -3.451514 | -30.4666 | 0 | 0 | 0 | Frenkel 94 | 2 | MainDB
C5H10(11DMCPg) |  | 1,1-Dimethylcyclopropane |  | 1630-94-0 | 70.134 | 164.25 | 293.78 | 1000 | 3000 | g | 0 | 0 | 30.2303 | 37.874 | -14.43655 | -7.336661 | 0 | 0 | 0 | TRC 96 | 1 | MainDB
C5H10(12DMCPcg) |  | cis-1,2-Dimethylcyclopropane |  | 930-18-7 | 70.134 | 132.28 | 310.18 | 0.00015 | 500 | g | 0.1672992 | 74.04398 | 5.540909 | 60.34635 | -1.246698e-12 | 12.57327 | 0.6889 | 0 | 0 | TRC 96, Frenkel 94 | 1 | MainDB
C5H10(12DMCPcg) |  | cis-1,2-Dimethylcyclopropane |  | 930-18-7 | 70.134 | 132.28 | 310.18 | 500 | 3000 | g | 0 | 0 | 40.46651 | 27.87663 | -37.94077 | -5.022074 | 0 | 0 | 0 | Frenkel 94 | 1 | MainDB
C5H10(12DMCPcg) |  | cis-1,2-Dimethylcyclopropane |  | 930-18-7 | 70.134 | 132.28 | 310.18 | 0.00015 | 500 | g | 0.1672992 | 74.04398 | 5.540909 | 60.34635 | -1.246698e-12 | 12.57327 | 0.6889 | 0 | 0 | TRC 96, Frenkel 94 | 1 | MainDB
C5H10(12DMCPcg) |  | cis-1,2-Dimethylcyclopropane |  | 930-18-7 | 70.134 | 132.28 | 310.18 | 500 | 3000 | g | 0 | 0 | 40.46651 | 27.87663 | -37.94077 | -5.022074 | 0 | 0 | 0 | Frenkel 94 | 1 | MainDB
C5H10(12DMCPtg) |  | trans-1,2-Dimethylcyclopropane |  | 2402-06-4 | 70.134 | 123.58 | 301.36 | 0.00015 | 500 | g | -0.7648208 | 75.70985 | 5.228127 | 64.47337 | -1.176323e-12 | 8.679471 | 0.6648 | 0 | 0 | TRC 96, Frenkel 94 | 2 | MainDB
C5H10(12DMCPtg) |  | trans-1,2-Dimethylcyclopropane |  | 2402-06-4 | 70.134 | 123.58 | 301.36 | 500 | 3000 | g | 0 | 0 | 41.23369 | 27.35594 | -37.3607 | -4.92442 | 0 | 0 | 0 | Frenkel 94 | 2 | MainDB
C5H10(12DMCPtg) |  | trans-1,2-Dimethylcyclopropane |  | 2402-06-4 | 70.134 | 123.58 | 301.36 | 0.00015 | 500 | g | -0.7648208 | 75.70985 | 5.228127 | 64.47337 | -1.176323e-12 | 8.679471 | 0.6648 | 0 | 0 | TRC 96, Frenkel 94 | 2 | MainDB
C5H10(12DMCPtg) |  | trans-1,2-Dimethylcyclopropane |  | 2402-06-4 | 70.134 | 123.58 | 301.36 | 500 | 3000 | g | 0 | 0 | 41.23369 | 27.35594 | -37.3607 | -4.92442 | 0 | 0 | 0 | Frenkel 94 | 2 | MainDB
C5H10(1PEl) | CH2CH(CH2)2CH3 | 1-Pentene | alfa-Amylene | 109-67-1 | 70.134 | 108 | 303.1 | 298.15 | 300 | l | -11.059 | 62.648 | 35.65 | 0 | 0 | 0 | 0.635 | 0 | 0 | Domalski 93 | 1 | MainDB
C5H10(1PEg) | CH2CH(CH2)2CH3 | 1-Pentene | alfa-Amylene | 109-67-1 | 70.134 | 108 | 303.1 | 298.15 | 1100 | g | -5.05 | 82.247 | 6.226 | 81.416 | -1.62 | -28.213 | 0 | 0 | 0 | Domalski 93, Reid 87, Yaws 92 | 1 | MainDB
C5H10(1PEa) | CH3CH2CH2CHCH2 | 1-Pentene | alfa-Amylene | 109-67-1 | 70.134 | 108 | 303.1 | 273.15 | 333.15 | ao | -11.2 | 50.1 | -19197.8 | 79799.5 | 3388.119 | -93149.52 | 0 | 0 | 0 | Shock 90 | 2 | MainDB
C5H10(1PEa) | CH3CH2CH2CHCH2 | 1-Pentene | alfa-Amylene | 109-67-1 | 70.134 | 108 | 303.1 | 333.15 | 473.15 | ao | 0 | 0 | -148.2831 | 338.2964 | 134.0322 | 150.6279 | 0 | 0 | 0 | Slop 98 | 2 | MainDB
C5H10(1PEa) | CH3CH2CH2CHCH2 | 1-Pentene | alfa-Amylene | 109-67-1 | 70.134 | 108 | 303.1 | 273.15 | 333.15 | ao | -11.2 | 50.1 | -19197.8 | 79799.5 | 3388.119 | -93149.52 | 0 | 0 | 0 | Shock 90 | 2 | MainDB
C5H10(1PEa) | CH3CH2CH2CHCH2 | 1-Pentene | alfa-Amylene | 109-67-1 | 70.134 | 108 | 303.1 | 333.15 | 473.15 | ao | 0 | 0 | -148.2831 | 338.2964 | 134.0322 | 150.6279 | 0 | 0 | 0 | Slop 98 | 2 | MainDB
C5H10(2M1Bl) | CH2C(CH3)CH2CH3 | 2-Methyl-1-butene |  | 563-46-2 | 70.134 | 135.7 | 304.4 | 298.15 | 300 | l | -14.871 | 60.858 | 36.769 | 0 | 0 | 0 | 0.6504 | 0 | 0 | Domalski 93 | 1 | MainDB
C5H10(2M1Bg) | CH2C(CH3)CH2CH3 | 2-Methyl-1-butene | 1-Butene.2-Methyl- | 563-46-2 | 70.134 | 135.61 | 304.29 | 298.15 | 1100 | g | -8.3413 | 81.083 | 6.959 | 79.915 | -1.148 | -27.28 | 0.6451 | 0 | 0 | Domalski 93,TRC 96 | 1 | MainDB
C5H10(2M2Bl) | CH3CHC(CH3)CH3 | 2-Methyl-2-butene | 2-Butene.2-Methyl- | 513-35-9 | 70.134 | 139.4 | 311.69 | 298.15 | 300 | l | -16.27629 | 59.429 | 37.586 | 0 | 0 | 0 | 0.652 | 0 | 0 | Domalski 93,TRC 96 | 1 | MainDB
C5H10(2M2Bg) | CH3CHC(CH3)CH3 | 2-Methyl-2-butene | 2-Butene.2-Methyl- | 513-35-9 | 70.134 | 139.4 | 311.69 | 298.15 | 1500 | g | -9.75143 | 82.672 | 10.72518 | 67.61203 | -3.709543 | -19.39179 | 0.652 | 0 | 0 | Domalski 93,TRC 96, Frenkel 94 | 2 | MainDB
C5H10(3M1Bl) | CH2CHCH(CH3)2 | 3-Methyl-1-butene |  | 563-45-1 | 70.134 | 104.7 | 293.3 | 298.15 | 300 | l | -12.38 | 60.54 | 37.297 | 0 | 0 | 0 | 0.6213 | 0 | 0 | Domalski 93 | 1 | MainDB
C5H10(3M1Bg) | CH2CHCH(CH3)2 | 3-Methyl-1-butene |  | 563-45-1 | 70.134 | 104.7 | 293.3 | 298.15 | 1000 | g | -6.699001 | 79.962 | 5.354833 | 86.90858 | -2.086776 | -32.09883 | 0 | 0 | 0 | Domalski 93, Reid 87, Frenkel 94 | 1 | MainDB
C5H10(3M1Bg) | CH2CHCH(CH3)2 | 3-Methyl-1-butene |  | 563-45-1 | 70.134 | 104.7 | 293.3 | 1000 | 1100 | g | 0 | 0 | 10.573 | 74.022 | -1.393 | -24.673 | 0 | 0 | 0 | Domalski 93, Reid 87 | 1 | MainDB
C5H10(3M1Bg) | CH2CHCH(CH3)2 | 3-Methyl-1-butene |  | 563-45-1 | 70.134 | 104.7 | 293.3 | 298.15 | 1000 | g | -6.699001 | 79.962 | 5.354833 | 86.90858 | -2.086776 | -32.09883 | 0 | 0 | 0 | Domalski 93, Reid 87, Frenkel 94 | 1 | MainDB
C5H10(3M1Bg) | CH2CHCH(CH3)2 | 3-Methyl-1-butene |  | 563-45-1 | 70.134 | 104.7 | 293.3 | 1000 | 1100 | g | 0 | 0 | 10.573 | 74.022 | -1.393 | -24.673 | 0 | 0 | 0 | Domalski 93, Reid 87 | 1 | MainDB
C5H10(C2Pl) | CH3CHCHCH2CH3 | cis-2-Pentene | (Z)-2-Pentene | 627-20-3 | 70.134 | 121.8 | 310.1 | 298.15 | 300 | l | -12.806 | 61.049 | 36.197 | 0 | 0 | 0 | 0.6556 | 0 | 0 | Domalski 93 | 1 | MainDB
C5H10(C2Pg) | CH3CHCHCH2CH3 | cis-2-Pentene | (Z)-2-Pentene | 627-20-3 | 70.134 | 121.8 | 310 | 298.15 | 1100 | g | -6.671 | 82.631 | 3.894 | 84.231 | -1.895 | -29.047 | 0 | 0 | 0 | Domalski 93, Reid 87, Yaws 92 | 1 | MainDB
C5H10(CPl) |  | Cyclopentane |  | 287-92-3 | 70.134 | 0 | 0 | 298.15 | 350 | l | -25.289 | 48.79 | -2 | 97.9 | 2.769 | 0 | 0 | 0 | 0 | Richard 98 | 2 | MainDB
C5H10(CPAl) |  | Cyclopentane | Pentamethylene | 287-92-3 | 70.134 | 179.4 | 322.5 | 298.15 | 300 | l | -25.289 | 48.791 | 30.779 | 0 | 0 | 0 | 0.7457 | 0 | 0 | Domalski 93 | 1 | MainDB
C5H10(CPAg) | (CH2)5 | Cyclopentane | Pentamethylene | 287-92-3 | 70.134 | 179.4 | 322.5 | 0.00015 | 298.15 | g | -18.26 | 70 | 9.404299 | -16.04231 | -2.115959e-12 | 170.666 | 0 | 0 | 0 | Domalski 93, Reid 87, Frenkel 94 | 2 | MainDB
C5H10(CPAg) | (CH2)5 | Cyclopentane | Pentamethylene | 287-92-3 | 70.134 | 179.4 | 322.5 | 298.15 | 1500 | g | 0 | 0 | 4.951598 | 78.75338 | -5.985674 | -23.55772 | 0 | 0 | 0 | Frenkel 94 | 2 | MainDB
C5H10(CPAg) | (CH2)5 | Cyclopentane | Pentamethylene | 287-92-3 | 70.134 | 179.4 | 322.5 | 0.00015 | 298.15 | g | -18.26 | 70 | 9.404299 | -16.04231 | -2.115959e-12 | 170.666 | 0 | 0 | 0 | Domalski 93, Reid 87, Frenkel 94 | 2 | MainDB
C5H10(CPAg) | (CH2)5 | Cyclopentane | Pentamethylene | 287-92-3 | 70.134 | 179.4 | 322.5 | 298.15 | 1500 | g | 0 | 0 | 4.951598 | 78.75338 | -5.985674 | -23.55772 | 0 | 0 | 0 | Frenkel 94 | 2 | MainDB
C5H10(MCBl) | CH(CH3)(CH2)3 | Methylcyclobutane |  | 598-61-8 | 70.134 | 111.7 | 309.5 | 298.15 | 300 | l | -6.001 | 49.72 | 33.088 | 0 | 0 | 0 | 0.6884 | 0 | 0 | Domalski 93 | 1 | MainDB
C5H10(T2Pl) | CH3CHCHCH2CH3 | trans-2-Pentene | (E)-2-Pentene | 646-04-8 | 70.134 | 133 | 309.5 | 298.15 | 300 | l | -14.065 | 61.049 | 36.197 | 0 | 0 | 0 | 0.6431 | 0 | 0 | Domalski 93 | 1 | MainDB
C5H10(T2Pg) | CH3CHCHCH2CH3 | trans-2-Pentene | (E)-2-Pentene | 646-04-8 | 70.134 | 133 | 309.5 | 298.15 | 1100 | g | -7.83 | 81.422 | 6.35 | 79.194 | -1.52 | -26.474 | 0 | 0 | 0 | Domalski 93, Reid 87, Yaws 92 | 1 | MainDB
C5H11(22DMPg) |  | 2,2-Dimethylpropyl radical |  | 3744-21-6 | 71.1419 | 0 | 0 | 200 | 1000 | g | 6.716061 | 79.19933 | 4.939842 | 93.20637 | -1.211147 | -30.97011 | 0 | 0 | 0 | Frenkel 94 | 2 | MainDB
C5H11(22DMPg) |  | 2,2-Dimethylpropyl radical |  | 3744-21-6 | 71.1419 | 0 | 0 | 1000 | 3000 | g | 0 | 0 | 68.95996 | 13.68929 | -135.2918 | -2.130298 | 0 | 0 | 0 | Frenkel 94 | 2 | MainDB
C5H11(22DMPg) |  | 2,2-Dimethylpropyl radical |  | 3744-21-6 | 71.1419 | 0 | 0 | 200 | 1000 | g | 6.716061 | 79.19933 | 4.939842 | 93.20637 | -1.211147 | -30.97011 | 0 | 0 | 0 | Frenkel 94 | 2 | MainDB
C5H11(22DMPg) |  | 2,2-Dimethylpropyl radical |  | 3744-21-6 | 71.1419 | 0 | 0 | 1000 | 3000 | g | 0 | 0 | 68.95996 | 13.68929 | -135.2918 | -2.130298 | 0 | 0 | 0 | Frenkel 94 | 2 | MainDB
C5H12(22Dl) | CH3C(CH3)2CH3 | 2,2-Dimethylpropane | Neopentane | 463-82-1 | 72.1498 | 256.6 | 282.6 | 298.15 | 300 | l | -45.413 | 56.059 | 37.323 | 0 | 0 | 0 | 0 | 0 | 0 | Domalski 93 | 1 | MainDB
C5H12(22Dg) | CH3C(CH3)2CH3 | 2,2-Dimethylpropane | Neopentane | 463-82-1 | 72.1498 | 256.6 | 282.6 | 200 | 1500 | g | -40.172 | 72.321 | 6.982794 | 88.57036 | -1.892398 | -24.03588 | 0 | 0 | 0 | Domalski 93, Reid 87, Frenkel 94 | 2 | MainDB
C5H12(2MBl) | CH3CH(CH3)CH2CH3 | 2-Methylbutane | Isopentane | 78-78-4 | 72.1498 | 113.3 | 301 | 298.15 | 300 | l | -42.469 | 61.757 | 38.537 | 0 | 0 | 0 | 0.6201 | 0 | 0 | Domalski 93 | 1 | MainDB
C5H12(2MBg) | CH3CH(CH3)CH2CH3 | 2-Methylbutane | Isopentane | 78-78-4 | 72.1498 | 113.3 | 301 | 0.00015 | 1500 | g | -36.592 | 81.291 | 2.877388 | 95.01594 | -6.474075e-13 | -29.03692 | 0 | 0 | 0 | Domalski 93, Reid 87, Frenkel 94 | 2 | MainDB
C5H12(NPAl) | CH3(CH2)3CH3 | Pentane | n-Pentane | 109-66-0 | 72.1498 | 143.5 | 309.2 | 298.15 | 309 | l | -41.207 | 63.035 | 39.25 | 0 | 0 | 0 | 0.62 | 0 | 0 | Domalski 93 | 1 | MainDB
C5H12(NPAa) | CH3(CH2)3CH3 | Pentane | n-Pentane | 109-66-0 | 72.1498 | 143.5 | 309.2 | 273.15 | 333.15 | ao | -41.56 | 47.5 | -23685.35 | 98449.32 | 4180.426 | -114944.5 | 0 | 0 | 0 | Shock 90, Slop 98 | 2 | MainDB
C5H12(NPAa) | CH3(CH2)3CH3 | Pentane | n-Pentane | 109-66-0 | 72.1498 | 143.5 | 309.2 | 333.15 | 473.15 | ao | 0 | 0 | -276.9034 | 786.5348 | 183.4321 | -251.4179 | 0 | 0 | 0 | Slop 98 | 2 | MainDB
C5H12(NPAa) | CH3(CH2)3CH3 | Pentane | n-Pentane | 109-66-0 | 72.1498 | 143.5 | 309.2 | 273.15 | 333.15 | ao | -41.56 | 47.5 | -23685.35 | 98449.32 | 4180.426 | -114944.5 | 0 | 0 | 0 | Shock 90, Slop 98 | 2 | MainDB
C5H12(NPAa) | CH3(CH2)3CH3 | Pentane | n-Pentane | 109-66-0 | 72.1498 | 143.5 | 309.2 | 333.15 | 473.15 | ao | 0 | 0 | -276.9034 | 786.5348 | 183.4321 | -251.4179 | 0 | 0 | 0 | Slop 98 | 2 | MainDB
C5H12(PENg) | CH3(CH2)3CH3 | Pentane | n-Pentane | 109-66-0 | 72.1498 | 143.5 | 309.2 | 0.00015 | 500 | g | -35 | 83.57705 | 10.16174 | 55.56422 | -2.286386e-12 | 23.27449 | 0 | 0 | 0 | Yaws 1992, Frenkel 94 | 2 | MainDB
C5H12(PENg) | CH3(CH2)3CH3 | Pentane | n-Pentane | 109-66-0 | 72.1498 | 143.5 | 309.2 | 500 | 1500 | g | 0 | 0 | 26.6867 | 56.6737 | -19.78994 | -14.22189 | 0 | 0 | 0 | Frenkel 94, Reid 87 | 2 | MainDB
C5H12(PENg) | CH3(CH2)3CH3 | Pentane | n-Pentane | 109-66-0 | 72.1498 | 143.5 | 309.2 | 0.00015 | 500 | g | -35 | 83.57705 | 10.16174 | 55.56422 | -2.286386e-12 | 23.27449 | 0 | 0 | 0 | Yaws 1992, Frenkel 94 | 2 | MainDB
C5H12(PENg) | CH3(CH2)3CH3 | Pentane | n-Pentane | 109-66-0 | 72.1498 | 143.5 | 309.2 | 500 | 1500 | g | 0 | 0 | 26.6867 | 56.6737 | -19.78994 | -14.22189 | 0 | 0 | 0 | Frenkel 94, Reid 87 | 2 | MainDB
C6H2(135HTg) |  | 1,3,5-Hexatriyne |  | 3161-99-7 | 74.0818 | 0 | 0 | 0.00015 | 298.15 | g | 160.1339 | 71.45793 | 5.030727 | 78.52339 | -1.131908e-12 | -38.83214 | 0 | 0 | 0 | Frenkel 94 | 2 | MainDB
C6H2(135HTg) |  | 1,3,5-Hexatriyne |  | 3161-99-7 | 74.0818 | 0 | 0 | 298.15 | 1500 | g | 0 | 0 | 24.88892 | 17.21196 | -4.265338 | -4.584393 | 0 | 0 | 0 | Frenkel 94 | 2 | MainDB
C6H2(135HTg) |  | 1,3,5-Hexatriyne |  | 3161-99-7 | 74.0818 | 0 | 0 | 0.00015 | 298.15 | g | 160.1339 | 71.45793 | 5.030727 | 78.52339 | -1.131908e-12 | -38.83214 | 0 | 0 | 0 | Frenkel 94 | 2 | MainDB
C6H2(135HTg) |  | 1,3,5-Hexatriyne |  | 3161-99-7 | 74.0818 | 0 | 0 | 298.15 | 1500 | g | 0 | 0 | 24.88892 | 17.21196 | -4.265338 | -4.584393 | 0 | 0 | 0 | Frenkel 94 | 2 | MainDB
C6H5(g) |  | Phenyl |  | 2396-01-2 | 77.1055 | 0 | 0 | 0.00015 | 298.15 | g | 80.59274 | 68.95316 | 7.820004 | -7.061917 | -1.759493e-12 | 150.2124 | 0 | 0 | 0 | Barin 93, Frenkel 94 | 2 | MainDB
C6H5(g) |  | Phenyl |  | 2396-01-2 | 77.1055 | 0 | 0 | 298.15 | 1000 | g | 0 | 0 | 3.832781 | 71.32079 | -3.279829 | -28.20795 | 0 | 0 | 0 | Frenkel 94 | 2 | MainDB
C6H5(g) |  | Phenyl |  | 2396-01-2 | 77.1055 | 0 | 0 | 1000 | 3000 | g | 0 | 0 | 48.21777 | 7.268352 | -77.06002 | -1.127642 | 0 | 0 | 0 | Frenkel 94 | 2 | MainDB
C6H5(g) |  | Phenyl |  | 2396-01-2 | 77.1055 | 0 | 0 | 0.00015 | 298.15 | g | 80.59274 | 68.95316 | 7.820004 | -7.061917 | -1.759493e-12 | 150.2124 | 0 | 0 | 0 | Barin 93, Frenkel 94 | 2 | MainDB
C6H5(g) |  | Phenyl |  | 2396-01-2 | 77.1055 | 0 | 0 | 298.15 | 1000 | g | 0 | 0 | 3.832781 | 71.32079 | -3.279829 | -28.20795 | 0 | 0 | 0 | Frenkel 94 | 2 | MainDB
C6H5(g) |  | Phenyl |  | 2396-01-2 | 77.1055 | 0 | 0 | 1000 | 3000 | g | 0 | 0 | 48.21777 | 7.268352 | -77.06002 | -1.127642 | 0 | 0 | 0 | Frenkel 94 | 2 | MainDB
C6H5(g) |  | Phenyl |  | 2396-01-2 | 77.1055 | 0 | 0 | 0.00015 | 298.15 | g | 80.59274 | 68.95316 | 7.820004 | -7.061917 | -1.759493e-12 | 150.2124 | 0 | 0 | 0 | Barin 93, Frenkel 94 | 2 | MainDB
C6H5(g) |  | Phenyl |  | 2396-01-2 | 77.1055 | 0 | 0 | 298.15 | 1000 | g | 0 | 0 | 3.832781 | 71.32079 | -3.279829 | -28.20795 | 0 | 0 | 0 | Frenkel 94 | 2 | MainDB
C6H5(g) |  | Phenyl |  | 2396-01-2 | 77.1055 | 0 | 0 | 1000 | 3000 | g | 0 | 0 | 48.21777 | 7.268352 | -77.06002 | -1.127642 | 0 | 0 | 0 | Frenkel 94 | 2 | MainDB
C6H6(a) |  | Benzene | (6)Annulene | 71-43-2 | 78.1134 | 278.7 | 353.2 | 273.15 | 298.15 | ao | 12.23 | 35.65966 | -21612.43 | 96167.87 | 3313.489 | -120350.8 | 0 | 0 | 0 | Shock 90, Slop 98, Plyasunov 01 | 2 | MainDB
C6H6(a) |  | Benzene | (6)Annulene | 71-43-2 | 78.1134 | 278.7 | 353.2 | 298.15 | 333.15 | ao | 0 | 0 | -3008.598 | 12031.5 | 615.4968 | -13295.43 | 0 | 0 | 0 | Plyasunov 01 | 2 | MainDB
C6H6(a) |  | Benzene | (6)Annulene | 71-43-2 | 78.1134 | 278.7 | 353.2 | 333.15 | 388.15 | ao | 0 | 0 | -420.3538 | 1574.551 | 144.944 | -1407.294 | 0 | 0 | 0 | Plyasunov 01 | 2 | MainDB
C6H6(a) |  | Benzene | (6)Annulene | 71-43-2 | 78.1134 | 278.7 | 353.2 | 388.15 | 473.15 | ao | 0 | 0 | 95.47044 | -221.3147 | 18.41749 | 353.1102 | 0 | 0 | 0 | Plyasunov 01 | 2 | MainDB
C6H6(a) |  | Benzene | (6)Annulene | 71-43-2 | 78.1134 | 278.7 | 353.2 | 273.15 | 298.15 | ao | 12.23 | 35.65966 | -21612.43 | 96167.87 | 3313.489 | -120350.8 | 0 | 0 | 0 | Shock 90, Slop 98, Plyasunov 01 | 2 | MainDB
C6H6(a) |  | Benzene | (6)Annulene | 71-43-2 | 78.1134 | 278.7 | 353.2 | 298.15 | 333.15 | ao | 0 | 0 | -3008.598 | 12031.5 | 615.4968 | -13295.43 | 0 | 0 | 0 | Plyasunov 01 | 2 | MainDB
C6H6(a) |  | Benzene | (6)Annulene | 71-43-2 | 78.1134 | 278.7 | 353.2 | 333.15 | 388.15 | ao | 0 | 0 | -420.3538 | 1574.551 | 144.944 | -1407.294 | 0 | 0 | 0 | Plyasunov 01 | 2 | MainDB
C6H6(a) |  | Benzene | (6)Annulene | 71-43-2 | 78.1134 | 278.7 | 353.2 | 388.15 | 473.15 | ao | 0 | 0 | 95.47044 | -221.3147 | 18.41749 | 353.1102 | 0 | 0 | 0 | Plyasunov 01 | 2 | MainDB
C6H6(a) |  | Benzene | (6)Annulene | 71-43-2 | 78.1134 | 278.7 | 353.2 | 273.15 | 298.15 | ao | 12.23 | 35.65966 | -21612.43 | 96167.87 | 3313.489 | -120350.8 | 0 | 0 | 0 | Shock 90, Slop 98, Plyasunov 01 | 2 | MainDB
C6H6(a) |  | Benzene | (6)Annulene | 71-43-2 | 78.1134 | 278.7 | 353.2 | 298.15 | 333.15 | ao | 0 | 0 | -3008.598 | 12031.5 | 615.4968 | -13295.43 | 0 | 0 | 0 | Plyasunov 01 | 2 | MainDB
C6H6(a) |  | Benzene | (6)Annulene | 71-43-2 | 78.1134 | 278.7 | 353.2 | 333.15 | 388.15 | ao | 0 | 0 | -420.3538 | 1574.551 | 144.944 | -1407.294 | 0 | 0 | 0 | Plyasunov 01 | 2 | MainDB
C6H6(a) |  | Benzene | (6)Annulene | 71-43-2 | 78.1134 | 278.7 | 353.2 | 388.15 | 473.15 | ao | 0 | 0 | 95.47044 | -221.3147 | 18.41749 | 353.1102 | 0 | 0 | 0 | Plyasunov 01 | 2 | MainDB
C6H6(a) |  | Benzene | (6)Annulene | 71-43-2 | 78.1134 | 278.7 | 353.2 | 273.15 | 298.15 | ao | 12.23 | 35.65966 | -21612.43 | 96167.87 | 3313.489 | -120350.8 | 0 | 0 | 0 | Shock 90, Slop 98, Plyasunov 01 | 2 | MainDB
C6H6(a) |  | Benzene | (6)Annulene | 71-43-2 | 78.1134 | 278.7 | 353.2 | 298.15 | 333.15 | ao | 0 | 0 | -3008.598 | 12031.5 | 615.4968 | -13295.43 | 0 | 0 | 0 | Plyasunov 01 | 2 | MainDB
C6H6(a) |  | Benzene | (6)Annulene | 71-43-2 | 78.1134 | 278.7 | 353.2 | 333.15 | 388.15 | ao | 0 | 0 | -420.3538 | 1574.551 | 144.944 | -1407.294 | 0 | 0 | 0 | Plyasunov 01 | 2 | MainDB
C6H6(a) |  | Benzene | (6)Annulene | 71-43-2 | 78.1134 | 278.7 | 353.2 | 388.15 | 473.15 | ao | 0 | 0 | 95.47044 | -221.3147 | 18.41749 | 353.1102 | 0 | 0 | 0 | Plyasunov 01 | 2 | MainDB
C6H6(BZE) |  | Benzene | (6)Annulene | 71-43-2 | 78.1134 | 278.7 | 353.2 | 298.15 | 300 | s | 9.364 | 32.624 | 28.867 | 0 | 0 | 0 | 0 | 0 | 0 | Domalski 93 | 1 | MainDB
C6H6(BZEl) |  | Benzene | (6)Annulene | 71-43-2 | 78.1134 | 278.7 | 353.2 | 298.15 | 350 | l | 11.702 | 41.4 | 4.86 | 79 | 3.64 | 0 | 0.8765 | 0 | 0 | Richard 98, Domalski 93, Landolt 99 | 2 | MainDB
C6H6(BZEg) |  | Benzene | (6)Annulene | 71-43-2 | 78.1134 | 278.7 | 353.2 | 0.00015 | 298.15 | g | 19.82 | 64.366 | 7.99617 | -11.73469 | -1.79913e-12 | 172.6916 | 0 | 0 | 0 | Barin 89, Frenkel 94 | 2 | MainDB
C6H6(BZEg) |  | Benzene | (6)Annulene | 71-43-2 | 78.1134 | 278.7 | 353.2 | 298.15 | 1500 | g | 0 | 0 | 13.23964 | 54.88799 | -7.615967 | -16.76271 | 0 | 0 | 0 | Frenkel 94 | 2 | MainDB
C6H6(BZEg) |  | Benzene | (6)Annulene | 71-43-2 | 78.1134 | 278.7 | 353.2 | 1500 | 2000 | g | 0 | 0 | 28.267 | 27.799 | -16.068 | -5.372 | 0 | 0 | 0 | Saito 00 | 2 | MainDB
C6H6(BZEg) |  | Benzene | (6)Annulene | 71-43-2 | 78.1134 | 278.7 | 353.2 | 0.00015 | 298.15 | g | 19.82 | 64.366 | 7.99617 | -11.73469 | -1.79913e-12 | 172.6916 | 0 | 0 | 0 | Barin 89, Frenkel 94 | 2 | MainDB
C6H6(BZEg) |  | Benzene | (6)Annulene | 71-43-2 | 78.1134 | 278.7 | 353.2 | 298.15 | 1500 | g | 0 | 0 | 13.23964 | 54.88799 | -7.615967 | -16.76271 | 0 | 0 | 0 | Frenkel 94 | 2 | MainDB
C6H6(BZEg) |  | Benzene | (6)Annulene | 71-43-2 | 78.1134 | 278.7 | 353.2 | 1500 | 2000 | g | 0 | 0 | 28.267 | 27.799 | -16.068 | -5.372 | 0 | 0 | 0 | Saito 00 | 2 | MainDB
C6H6(BZEg) |  | Benzene | (6)Annulene | 71-43-2 | 78.1134 | 278.7 | 353.2 | 0.00015 | 298.15 | g | 19.82 | 64.366 | 7.99617 | -11.73469 | -1.79913e-12 | 172.6916 | 0 | 0 | 0 | Barin 89, Frenkel 94 | 2 | MainDB
C6H6(BZEg) |  | Benzene | (6)Annulene | 71-43-2 | 78.1134 | 278.7 | 353.2 | 298.15 | 1500 | g | 0 | 0 | 13.23964 | 54.88799 | -7.615967 | -16.76271 | 0 | 0 | 0 | Frenkel 94 | 2 | MainDB
C6H6(BZEg) |  | Benzene | (6)Annulene | 71-43-2 | 78.1134 | 278.7 | 353.2 | 1500 | 2000 | g | 0 | 0 | 28.267 | 27.799 | -16.068 | -5.372 | 0 | 0 | 0 | Saito 00 | 2 | MainDB
C6H8(13CHl) | CH(CH)3CH2CH2 | 1,3-Cyclohexadiene |  | 592-57-4 | 80.1292 | 184 | 353.7 | 298.15 | 300 | l | 17.067 | 47.151 | 34.551 | 0 | 0 | 0 | 0.8405 | 0 | 0 | Domalski 93 | 1 | MainDB
C6H8(13CHg) | CH(CH)3CH2CH2 | 1,3-Cyclohexadiene |  | 592-57-4 | 80.1292 | 184 | 353.7 | 298.15 | 1000 | g | 25.38241 | 72.51673 | 1.457959 | 92.59005 | -3.062481 | -35.42235 | 0 | 0 | 0 | Frenkel 94 | 2 | MainDB
C6H8(14CHl) | CHCHCH2CHCHCH2 | 1,4-Cyclohexadiene |  | 628-41-1 | 80.1292 | 224 | 358.7 | 298.15 | 300 | l | 16.659 | 45.261 | 34.88 | 0 | 0 | 0 | 0.8471 | 0 | 0 | Domalski 93 | 1 | MainDB
C6H8(14CHg) | CHCHCH2CHCHCH2 | 1,4-Cyclohexadiene |  | 628-41-1 | 80.1292 | 224 | 358.7 | 0.00015 | 298.15 | g | 26.0454 | 72.46654 | 8.191228 | 5.946282 | -1.843018e-12 | 144.1131 | 0 | 0 | 0 | Daubert 94, Frenkel 94 | 2 | MainDB
C6H8(14CHg) | CHCHCH2CHCHCH2 | 1,4-Cyclohexadiene |  | 628-41-1 | 80.1292 | 224 | 358.7 | 298.15 | 1500 | g | 0 | 0 | 12.01395 | 67.36196 | -6.911397 | -20.28718 | 0 | 0 | 0 | Frenkel 94 | 2 | MainDB
C6H8(14CHg) | CHCHCH2CHCHCH2 | 1,4-Cyclohexadiene |  | 628-41-1 | 80.1292 | 224 | 358.7 | 0.00015 | 298.15 | g | 26.0454 | 72.46654 | 8.191228 | 5.946282 | -1.843018e-12 | 144.1131 | 0 | 0 | 0 | Daubert 94, Frenkel 94 | 2 | MainDB
C6H8(14CHg) | CHCHCH2CHCHCH2 | 1,4-Cyclohexadiene |  | 628-41-1 | 80.1292 | 224 | 358.7 | 298.15 | 1500 | g | 0 | 0 | 12.01395 | 67.36196 | -6.911397 | -20.28718 | 0 | 0 | 0 | Frenkel 94 | 2 | MainDB
C6H8(E135Hg) |  | (E)-1,3,5-Hexatriene |  | 821-07-8 | 80.1292 | 0 | 0 | 0.00015 | 298.15 | g | 41.10899 | 78.5564 | 6.884354 | 59.84033 | -1.548974e-12 | 18.53061 | 0 | 0 | 0 | Frenkel 94 | 2 | MainDB
C6H8(E135Hg) |  | (E)-1,3,5-Hexatriene |  | 821-07-8 | 80.1292 | 0 | 0 | 298.15 | 1500 | g | 0 | 0 | 16.81529 | 60.61321 | -6.219537 | -17.84803 | 0 | 0 | 0 | Frenkel 94 | 2 | MainDB
C6H8(E135Hg) |  | (E)-1,3,5-Hexatriene |  | 821-07-8 | 80.1292 | 0 | 0 | 0.00015 | 298.15 | g | 41.10899 | 78.5564 | 6.884354 | 59.84033 | -1.548974e-12 | 18.53061 | 0 | 0 | 0 | Frenkel 94 | 2 | MainDB
C6H8(E135Hg) |  | (E)-1,3,5-Hexatriene |  | 821-07-8 | 80.1292 | 0 | 0 | 298.15 | 1500 | g | 0 | 0 | 16.81529 | 60.61321 | -6.219537 | -17.84803 | 0 | 0 | 0 | Frenkel 94 | 2 | MainDB
C6H8(EQ135Hg) |  | 1,3,5-Hexatriene (Equilibrium mixture) |  | 2235-12-3 | 80.1292 | 0 | 0 | 0.00015 | 298.15 | g | 41.10899 | 78.90536 | 6.828106 | 59.89957 | -1.536318e-12 | 28.5481 | 0 | 0 | 0 | Frenkel 94 | 2 | MainDB
C6H8(EQ135Hg) |  | 1,3,5-Hexatriene (Equilibrium mixture) |  | 2235-12-3 | 80.1292 | 0 | 0 | 298.15 | 1500 | g | 0 | 0 | 18.97367 | 57.94559 | -6.772695 | -16.93579 | 0 | 0 | 0 | Frenkel 94 | 2 | MainDB
C6H8(EQ135Hg) |  | 1,3,5-Hexatriene (Equilibrium mixture) |  | 2235-12-3 | 80.1292 | 0 | 0 | 0.00015 | 298.15 | g | 41.10899 | 78.90536 | 6.828106 | 59.89957 | -1.536318e-12 | 28.5481 | 0 | 0 | 0 | Frenkel 94 | 2 | MainDB
C6H8(EQ135Hg) |  | 1,3,5-Hexatriene (Equilibrium mixture) |  | 2235-12-3 | 80.1292 | 0 | 0 | 298.15 | 1500 | g | 0 | 0 | 18.97367 | 57.94559 | -6.772695 | -16.93579 | 0 | 0 | 0 | Frenkel 94 | 2 | MainDB
C6H8(MECYg) | C(CH3)CHCHCHCH2 | 1-Methyl-1,3-cyclopentadiene |  | 96-39-9 | 80.1292 | 0 | 0 | 298.15 | 1500 | g | 23.89529 | 75.765 | 18.81107 | 59.0492 | -9.37481 | -18.07081 | 0 | 0 | 0 | Daubert 92 | 1 | MainDB
C6H8(Z135Hg) |  | (Z)-1,3,5-Hexatriene |  | 2612-46-6 | 80.1292 | 0 | 0 | 298.15 | 1500 | g | 40.60707 | 78.49426 | 8.197798 | 80.82771 | -2.995889 | -29.96974 | 0 | 0 | 0 | Frenkel 94 | 2 | MainDB
C6H10(14HEXg) | CH3CHCHCH2CHCH2 | 1,4-Hexadiene |  | 592-45-0 | 82.145 | 0 | 338 | 298.15 | 1500 | g | 17.17324 | 89.55545 | 14.67542 | 70.1285 | -4.56789 | -20.42537 | 0 | 0 | 0 | Daubert 94 | 1 | MainDB
C6H10(15HEXg) | CH2CH(CH2)2CHCH2 | 1,5-Hexadiene | Biallyl | 592-42-7 | 82.145 | 132.5 | 332.6 | 298.15 | 1500 | g | 20.0952 | 89.388 | 17.18503 | 67.27425 | -6.3216 | -19.44876 | 0 | 0 | 0 | Daubert 92 | 1 | MainDB
C6H10(1HEl) | CH3(CH2)3CCH | 1-Hexyne | Butylacetylene | 693-02-7 | 82.145 | 141.3 | 344.5 | 298.15 | 300 | l | 21.611 | 62.677 | 46.19 | 0 | 0 | 0 | 0.7155 | 0 | 0 | Domalski 93 | 1 | MainDB
C6H10(1HEg) | CH3(CH2)3CCH | 1-Hexyne | Butylacetylene | 693-02-7 | 82.145 | 141.3 | 344.5 | 298.15 | 1000 | g | 29.551 | 88.29945 | 10.53072 | 83.40514 | -1.95496 | -29.24828 | 0 | 0 | 0 | Yaws 92, Domalski 93, Alberty 86 | 2 | MainDB
C6H10(1HEa) | CH3(CH2)3CCH | 1-Hexyne | Butylacetylene | 693-02-7 | 82.145 | 141.3 | 344.5 | 273.15 | 333.15 | ao | 22.34 | 56.8 | -21234.8 | 88259.05 | 3747.247 | -103021.9 | 0 | 0 | 0 | Shock 90, Slop 98 | 2 | MainDB
C6H10(1HEa) | CH3(CH2)3CCH | 1-Hexyne | Butylacetylene | 693-02-7 | 82.145 | 141.3 | 344.5 | 333.15 | 473.15 | ao | 0 | 0 | -156.7843 | 338.2659 | 146.4835 | 209.1078 | 0 | 0 | 0 | Slop 98 | 2 | MainDB
C6H10(1HEa) | CH3(CH2)3CCH | 1-Hexyne | Butylacetylene | 693-02-7 | 82.145 | 141.3 | 344.5 | 273.15 | 333.15 | ao | 22.34 | 56.8 | -21234.8 | 88259.05 | 3747.247 | -103021.9 | 0 | 0 | 0 | Shock 90, Slop 98 | 2 | MainDB
C6H10(1HEa) | CH3(CH2)3CCH | 1-Hexyne | Butylacetylene | 693-02-7 | 82.145 | 141.3 | 344.5 | 333.15 | 473.15 | ao | 0 | 0 | -156.7843 | 338.2659 | 146.4835 | 209.1078 | 0 | 0 | 0 | Slop 98 | 2 | MainDB
C6H10(1MCl) | C(CH3)CHCH2CH2CH2 | 1-Methylcyclopentene |  | 693-89-0 | 82.145 | 146.7 | 348.7 | 298.15 | 300 | l | -8.31 | 54.049 | 37.639 | 0 | 0 | 0 | 0.7748 | 0 | 0 | Domalski 93 | 1 | MainDB
C6H10(1MCPl) |  | 1-Methylcyclopentene |  | 693-89-0 | 82.145 | 146.62 | 348.64 | 298.15 | 300 | l | -9.03442 | 54.049 | 37.639 | 0 | 0 | 0 | 0.7752 | 0 | 0 | Domalski 93,TRC 96 | 1 | MainDB
C6H10(1MCPg) | C(CH3)CHCH2CH2CH2 | 1-Methylcyclopentene |  | 693-89-0 | 82.145 | 146.62 | 348.64 | 298.15 | 1000 | g | -0.88432 | 78.1664 | -6.45753 | 116.6059 | -0.14876 | -46.02225 | 0.7752 | 0 | 0 | Yaws 92, TRC 96, Domalski 93 | 2 | MainDB
C6H10(23DMBl) | CH2C(CH3)C(CH3)CH2 | 2,3-Dimethyl-1,3-butadiene | Diisopropenyl | 513-81-5 | 82.145 | 197 | 342 | 298.15 | 300 | l | 1.138 | 60.98 | 43.518 | 0 | 0 | 0 | 0.7222 | 0 | 0 | Domalski 93 | 1 | MainDB
C6H10(23DMBg) | CH2C(CH3)C(CH3)CH2 | 2.3-Dimethyl-1.3-butadiene | Diisopropenyl | 513-81-5 | 82.145 | 197 | 342 | 298.15 | 1500 | g | 10.77643 | 84.847 | 22.68644 | 60.29014 | -7.20613 | -16.87741 | 0 | 0 | 0 | Daubert 92 | 1 | MainDB
C6H10(24HXDg) | CH3CHCHCHCHCH3 | cis,trans-2.4-Hexadiene | (E,Z)-2.4-Hexadiene | 5194-50-3 | 82.145 | 177.1 | 356.7 | 298.15 | 1500 | g | 11.32629 | 85.086 | 16.50191 | 69.04728 | -6.50376 | -20.86145 | 0 | 0 | 0 | Daubert 92 | 1 | MainDB
C6H10(24THDg) | CH3CHCHCHCHCH3 | trans,trans-2,4-Hexadiene | (E,E)-2,4-Hexadiene | 5194-51-4 | 82.145 | 228.3 | 355.4 | 298.15 | 1500 | g | 10.34653 | 85.086 | 18.58061 | 65.29147 | -6.24984 | -18.6854 | 0 | 0 | 0 | Daubert 92 | 1 | MainDB
C6H10(2Hl) |  | 2-Hexyne |  | 764-35-2 | 82.145 | 183.65 | 357.67 | 298.15 | 300 | l | 16.7065 | 65.79828 | 0 | 0 | 0 | 0 | 0.7268 | 0 | 0 | TRC 96 | 1 | MainDB
C6H10(2Hg) | CH3CH2CH2CCCH3 | 2-Hexyne | Methylpropylacetylene | 764-35-2 | 82.145 | 183.6 | 357.7 | 298.15 | 1000 | g | 25.041 | 88.901 | 3.986 | 94.147 | 0.003 | -34.298 | 0 | 0 | 0 | Alberty 86 | 2 | MainDB
C6H10(33DM1Bl) |  | 3,3-Dimethyl-1-butyne |  | 917-92-0 | 82.145 | 194.95 | 310.87 | 298.15 | 300 | l | 17.97323 | 58.81931 | 0 | 0 | 0 | 0 | 0.6623 | 0 | 0 | TRC 96 | 1 | MainDB
C6H10(33DM1Bg) | CH3C(CH3)2CCH | 3,3-Dimetyl-1-butyne | tert-Butylacetylene | 917-92-0 | 82.145 | 195 | 310.9 | 298.15 | 1000 | g | 25.179 | 79.374 | 4.26 | 101.007 | 0 | -38.31 | 0 | 0 | 0 | Alberty 86 | 2 | MainDB
C6H10(3Hl) |  | 3-Hexyne |  | 928-49-4 | 82.145 | 170.05 | 354.58 | 298.15 | 300 | l | 16.4914 | 64.69885 | 0 | 0 | 0 | 0 | 0.7178 | 0 | 0 | TRC 96 | 1 | MainDB
C6H10(3Hg) | CH3CH2CCCH2CH3 | 3-Hexyne | Diethylacetylene | 928-49-4 | 82.145 | 170 | 354 | 298.15 | 1000 | g | 25.239 | 89.78 | 3.063 | 95.744 | -0.001 | -35.133 | 0 | 0 | 0 | Alberty 86 | 2 | MainDB
C6H10(3M1Pl) |  | 3-Methyl-1-pentyne |  | 922-59-8 | 82.145 | 0 | 330.9 | 298.15 | 300 | l | 20.53059 | 64.55545 | 0 | 0 | 0 | 0 | 0.6992 | 0 | 0 | TRC 96 | 1 | MainDB
C6H10(3MCPl) | CHCHCH(CH3)CH2CH2 | 3-Methylcyclopentene |  | 1120-62-3 | 82.145 | 0 | 338.1 | 298.15 | 300 | l | -5.82 | 53.731 | 38.167 | 0 | 0 | 0 | 0.7572 | 0 | 0 | Domalski 93 | 1 | MainDB
C6H10(3MCPg) | CHCHCH(CH3)CH2CH2 | 3-Methylcyclopentene |  | 1120-62-3 | 82.145 | 0 | 338.06 | 298.15 | 1500 | g | 1.76864 | 79.16849 | 9.020914 | 80.16895 | -6.267323 | -23.9943 | 0.7586 | 0 | 0 | Yaws 92, TRC 96, Frenkel 94 | 2 | MainDB
C6H10(3RSM1Pg) |  | 3-Methyl-1-pentyne | 3-(RS)-Methyl-1-pentane | 922-59-8 | 82.145 | 0 | 330.9 | 298.15 | 1000 | g | 27.431 | 87.137 | 4.385 | 98.303 | 0.001 | -38.166 | 0 | 0 | 0 | Alberty 86 | 2 | MainDB
C6H10(4M1Pl) |  | 4-Methyl-1-pentyne |  | 7154-75-8 | 82.145 | 168.6 | 334.32 | 298.15 | 300 | l | 19.62237 | 62.76291 | 0 | 0 | 0 | 0 | 0.7 | 0 | 0 | TRC 96 | 1 | MainDB
C6H10(4M1Pg) | (CH3)2CHCH2CCH | 4-Methyl-1-pentyne |  | 7154-75-8 | 82.145 | 168.6 | 334.4 | 298.15 | 1000 | g | 27.45 | 85.76 | 4.385 | 98.303 | 0.001 | -38.166 | 0 | 0 | 0 | Alberty 86 | 2 | MainDB
C6H10(4M2Pl) |  | 4-Methyl-2-pentyne |  | 21020-27-9 | 82.145 | 162.85 | 346.28 | 298.15 | 300 | l | 15.43977 | 63.47992 | 0 | 0 | 0 | 0 | 0.7112 | 0 | 0 | TRC 96 | 1 | MainDB
C6H10(4M2Pg) | (CH3)2CHCCCH3 | 4-Methyl-2-pentyne |  | 21020-27-9 | 82.145 | 162.9 | 346.3 | 298.15 | 1000 | g | 22.78 | 86.217 | 3.015 | 97.151 | -0.005 | -36.201 | 0 | 0 | 0 | Alberty 86 | 2 | MainDB
C6H10(4MCPl) | CHCHCH2CH(CH3)CH2 | 4-Methylcyclopentene |  | 1759-81-5 | 82.145 | 112.4 | 338.9 | 298.15 | 300 | l | -5.76 | 54.56 | 35.808 | 0 | 0 | 0 | 0.7634 | 0 | 0 | Domalski 93 | 1 | MainDB
C6H10(4MCPg) | CHCHCH2CH(CH3)CH2 | 4-Methylcyclopentene |  | 1759-81-5 | 82.145 | 112.4 | 338.9 | 298.15 | 1000 | g | 3.53 | 78.76659 | -2.13415 | 106.3662 | -1.95419 | -39.72526 | 0 | 0 | 0 | Yaws 92, Domalski 93 | 2 | MainDB
C6H10(CHEl) | CH2CHCHCH2CH2CH2 | Cyclohexene |  | 110-83-8 | 82.145 | 169.7 | 356.1 | 298.15 | 300 | l | -9.269 | 51.291 | 35.459 | 0 | 0 | 0 | 0.811 | 0 | 0 | Domalski 93 | 1 | MainDB
C6H10(CHEg) | CH2CHCHCH2CH2CH2 | Cyclohexene |  | 110-83-8 | 82.145 | 169.7 | 356.1 | 0.00015 | 298.15 | g | -1.14 | 74.271 | 7.111551 | 18.91588 | -1.600091e-12 | 129.9072 | 0 | 0 | 0 | Domalski 93, Reid 87, Frenkel 94 | 2 | MainDB
C6H10(CHEg) | CH2CHCHCH2CH2CH2 | Cyclohexene |  | 110-83-8 | 82.145 | 169.7 | 356.1 | 298.15 | 1500 | g | 0 | 0 | 10.11508 | 80.73083 | -7.072939 | -24.19344 | 0 | 0 | 0 | Frenkel 94 | 2 | MainDB
C6H10(CHEg) | CH2CHCHCH2CH2CH2 | Cyclohexene |  | 110-83-8 | 82.145 | 169.7 | 356.1 | 0.00015 | 298.15 | g | -1.14 | 74.271 | 7.111551 | 18.91588 | -1.600091e-12 | 129.9072 | 0 | 0 | 0 | Domalski 93, Reid 87, Frenkel 94 | 2 | MainDB
C6H10(CHEg) | CH2CHCHCH2CH2CH2 | Cyclohexene |  | 110-83-8 | 82.145 | 169.7 | 356.1 | 298.15 | 1500 | g | 0 | 0 | 10.11508 | 80.73083 | -7.072939 | -24.19344 | 0 | 0 | 0 | Frenkel 94 | 2 | MainDB
C6H10(MCPl) | C(CH2)(CH2)4 | Methylenecyclopentane |  | 1528-30-9 | 82.145 | 0 | 348.7 | 298.15 | 300 | l | -4.402 | 57.627 | 35.299 | 0 | 0 | 0 | 0.7787 | 0 | 0 | Domalski 93 | 1 | MainDB
C6H10(MCPg) | C(CH2)(CH2)4 | Methylenecyclopentane |  | 1528-30-9 | 82.145 | 0 | 348.7 | 298.15 | 1000 | g | 2.868069 | 74.59608 | -0.7008282 | 107.1032 | -2.92279 | -40.20147 | 0 | 0 | 0 | Frenkel 94 | 2 | MainDB
C6H12(1HEl) | CH3(CH2)3CHCH2 | 1-Hexene |  | 592-41-6 | 84.1608 | 133.5 | 336.6 | 298.15 | 300 | l | -17.208 | 70.387 | 42.921 | 0 | 0 | 0 | 0.666 | 0 | 0 | Domalski 93 | 1 | MainDB
C6H12(1HEg) | CH3(CH2)3CHCH2 | 1-Hexene |  | 592-41-6 | 84.1608 | 133.5 | 336.6 | 298.15 | 1100 | g | -9.981 | 91.606 | 7.699 | 98.312 | -2.103 | -34.195 | 0 | 0 | 0 | Domalski 93, Reid 87, Yaws 92 | 1 | MainDB
C6H12(1HEa) | CH3(CH2)3CHCH2 | 1-Hexene |  | 592-41-6 | 84.1608 | 133.5 | 336.6 | 273.15 | 333.15 | ao | -17.025 | 56.8 | -22829.57 | 94886.08 | 4028.755 | -110764.9 | 0 | 0 | 0 | Shock 90, Slop 98 | 2 | MainDB
C6H12(1HEa) | CH3(CH2)3CHCH2 | 1-Hexene |  | 592-41-6 | 84.1608 | 133.5 | 336.6 | 333.15 | 473.15 | ao | 0 | 0 | -196.6424 | 473.6931 | 162.8696 | 94.49234 | 0 | 0 | 0 | Slop 98 | 2 | MainDB
C6H12(1HEa) | CH3(CH2)3CHCH2 | 1-Hexene |  | 592-41-6 | 84.1608 | 133.5 | 336.6 | 273.15 | 333.15 | ao | -17.025 | 56.8 | -22829.57 | 94886.08 | 4028.755 | -110764.9 | 0 | 0 | 0 | Shock 90, Slop 98 | 2 | MainDB
C6H12(1HEa) | CH3(CH2)3CHCH2 | 1-Hexene |  | 592-41-6 | 84.1608 | 133.5 | 336.6 | 333.15 | 473.15 | ao | 0 | 0 | -196.6424 | 473.6931 | 162.8696 | 94.49234 | 0 | 0 | 0 | Slop 98 | 2 | MainDB
C6H12(23D1Bl) | CH3CH(CH3)C(CH3)CH2 | 2,3-Dimethyl-1-butene |  | 563-78-0 | 84.1608 | 115.9 | 329 | 298.15 | 300 | l | -22.342 | 66.489 | 45.686 | 0 | 0 | 0 | 0.6803 | 0 | 0 | Domalski 93 | 1 | MainDB
C6H12(23D1Bg) | CH3CH(CH3)C(CH3)CH2 | 2,3-Dimethyl-1-butene |  | 563-78-0 | 84.1608 | 115.9 | 329 | 298.15 | 1100 | g | -15.471 | 88.16 | 15.907 | 83.372 | -3.682 | -26.619 | 0 | 0 | 0 | Domalski 93, Reid 87 | 1 | MainDB
C6H12(23D2Bl) | (CH3)2CC(CH3)2 | 2,3-Dimethyl-2-butene |  | 563-79-1 | 84.1608 | 198.6 | 346.5 | 298.15 | 300 | l | -28.881 | 65.378 | 45.975 | 0 | 0 | 0 | 0.708 | 0 | 0 | Domalski 93 | 1 | MainDB
C6H12(23D2Bg) | (CH3)2CC(CH3)2 | 2,3-Dimethyl-2-butene |  | 563-79-1 | 84.1608 | 198.6 | 346.5 | 298.15 | 1100 | g | -21.463 | 87.309 | 4.624 | 101.007 | -1.056 | -34.884 | 0 | 0 | 0 | Domalski 93, Reid 87 | 1 | MainDB
C6H12(23DM2Bl) | CH3C(CH3)C8CH3)2 | 2,3-Dimethyl-2-butene | 2-Butene.2,3-dimethyl- | 563-79-1 | 84.1608 | 198.88 | 346.36 | 298.15 | 300 | l | -24.52199 | 65.378 | 45.975 | 0 | 0 | 0 | 0 | 0 | 0 | Domalski 93,TRC 96 | 1 | MainDB
C6H12(2E1Bl) | CH3CH2C(CH2)CH2CH3 | 3-Methylenepentane | 2-Ethyl-1-butene | 760-21-4 | 84.1608 | 141.7 | 337.9 | 298.15 | 300 | l | -20.5 | 68.427 | 43.769 | 0 | 0 | 0 | 0.6894 | 0 | 0 | Domalski 93 | 1 | MainDB
C6H12(2E1Bg) | CH3CH2C(CH2)CH2CH3 | 3-Methylenepentane | 2-Ethylbutene | 760-21-4 | 84.1608 | 141.7 | 337.9 | 298.15 | 1000 | g | -13.38 | 90.036 | 10.686 | 93.783 | -3.46 | -32.31 | 0 | 0 | 0 | Alberty 85 | 2 | MainDB
C6H12(2M1Pl) | CH3(CH2)2C(CH3)CH2 | 2-Methyl-1-pentene |  | 763-29-1 | 84.1608 | 137.5 | 335.3 | 298.15 | 300 | l | -21.021 | 68.597 | 44.039 | 0 | 0 | 0 | 0.6799 | 0 | 0 | Domalski 93 | 1 | MainDB
C6H12(2M1Pg) | CH3(CH2)2C(CH3)CH2 | 2-Methyl-1-pentene |  | 763-29-1 | 84.1608 | 137.5 | 335.3 | 298.15 | 1000 | g | -14.19 | 91.367 | 8.301 | 98.514 | -1.949 | -34.883 | 0 | 0 | 0 | Alberty 85 | 2 | MainDB
C6H12(2M2Pl) | CH3CH2CHC(CH3)CH3 | 2-Methyl-2-pentene | 2-Pentene.2-Methyl- | 625-27-4 | 84.1608 | 138 | 340.5 | 298.15 | 300 | l | -24.548 | 66.998 | 44.587 | 0 | 0 | 0 | 0.6863 | 0 | 0 | Domalski 93 | 1 | MainDB
C6H12(2M2Pg) | CH3CH2CHC(CH3)CH3 | 2-Methyl-2-pentene |  | 625-27-4 | 84.1608 | 138 | 340.5 | 298.15 | 1000 | g | -15.98 | 90.476 | 6.345 | 99.925 | -2.486 | -35.016 | 0 | 0 | 0 | Alberty 85 | 2 | MainDB
C6H12(31MEPg) | CH3CH2CH(CH3)CHCH2 | 3-Methyl-1-pentene | sec-Butylethene, 3-RS-Methyl-1-p | 760-20-3 | 84.1608 | 120 | 327.4 | 150 | 1500 | g | -11.81618 | 90.06 | 9.6546 | 92.67393 | 0.49094 | -29.65379 | 0 | 0 | 0 | Daubert 92, Karapet 70, Yaws 92 | 1 | MainDB
C6H12(32MPCg) | CH3CH2C(CH3)CHCH3 | cis-3-Methyl-2-pentene | (Z)-3-Methyl-2-pentene | 922-62-3 | 84.1608 | 138.4 | 340.9 | 150 | 1500 | g | -14.85546 | 90.449 | 3.42044 | 99.56762 | 1.10433 | -31.52004 | 0 | 0 | 0 | Daubert 92, Yaws 92, Domalski 93 | 1 | MainDB
C6H12(32MTPg) | CH3CH2C(CH3)CHCH3 | trans-3-Methyl-2-pentene | (E)-3-Methyl-2-pentene | 616-12-6 | 84.1608 | 134.7 | 343.6 | 200 | 1200 | g | -15.08722 | 91.25239 | 0.90384 | 108.7397 | 1.03582 | -38.26364 | 0 | 0 | 0 | Daubert 94, Yaws 92, Domalski 93 | 1 | MainDB
C6H12(33D1Bg) | C(CH3)3CHCH2 | 3,3-Dimethyl-1-butene |  | 558-37-2 | 84.1608 | 158 | 314.4 | 200 | 1500 | g | -13.31 | 82.161 | 5.68373 | 95.8793 | 0.28317 | -30.27123 | 0 | 0 | 0 | Daubert 92, Domalski 93, Reid 87 | 1 | MainDB
C6H12(33D1Bl) | C(CH3)3CHCH2 | 3,3-Dimethyl-1-butene |  | 558-37-2 | 84.1608 | 158 | 314.4 | 298.15 | 300 | l | -19.696 | 61.298 | 45.686 | 0 | 0 | 0 | 0.6529 | 0 | 0 | Domalski 93 | 1 | MainDB
C6H12(3M1Pl) | CH3CH2CH(CH3)CHCH2 | 3-Methyl-1-pentene | sec-Butylethene | 760-20-3 | 84.1608 | 120 | 327.4 | 298.15 | 300 | l | -18.009 | 68.279 | 44.57 | 0 | 0 | 0 | 0.6675 | 0 | 0 | Domalski 93 | 1 | MainDB
C6H12(3THXg) | CH3CH2CHCHCH2CH3 | trans-3-Hexene | (E)-3-Hexene | 13269-52-8 | 84.1608 | 157.8 | 340.3 | 150 | 1500 | g | -12.82 | 89.175 | 9.732 | 93.75 | -2.786 | -31.728 | 0 | 0 | 0 | Daubert 92, Domalski 93, Reid 87 | 1 | MainDB
C6H12(4M1Pl) | (CH3)2CHCH2CHCH2 | 4-Methyl-1-pentene |  | 691-37-2 | 84.1608 | 119.6 | 327.1 | 298.15 | 300 | l | -18.47 | 69.109 | 42.208 | 0 | 0 | 0 | 0.6642 | 0 | 0 | Domalski 93 | 1 | MainDB
C6H12(4M1Pg) | (CH3)2CHCH2CHCH2 | 4-Methyl-1-pentene |  | 691-37-2 | 84.1608 | 119.6 | 327.1 | 298.15 | 1000 | g | -12.239 | 87.916 | 5.968 | 100.301 | -2.219 | -35.462 | 0 | 0 | 0 | Alberty 85 | 2 | MainDB
C6H12(C2Hl) | CH3(CH2)2CHCHCH3 | cis-2-Hexene | (Z)-2-Hexene | 7688-21-3 | 84.1608 | 132.1 | 342 | 298.15 | 300 | l | -18.956 | 68.788 | 43.468 | 0 | 0 | 0 | 0.6869 | 0 | 0 | Domalski 93 | 1 | MainDB
C6H12(C2Hg) | CH3(CH2)2CHCHCH3 | cis-2-Hexene | (Z)-2-Hexene | 7688-21-3 | 84.1608 | 132.1 | 342 | 298.15 | 1100 | g | -11.601 | 91.991 | 4.137 | 104.063 | -1.682 | -36.889 | 0 | 0 | 0 | Domalski 93, Reid 87, Yaws 92 | 1 | MainDB
C6H12(C3Hl) | CH3CH2CHCHCH2CH3 | cis-3-Hexene | (Z)-3-Hexene | 7642-09-3 | 84.1608 | 135.4 | 339.6 | 298.15 | 300 | l | -18.956 | 68.619 | 43.198 | 0 | 0 | 0 | 0.6796 | 0 | 0 | Domalski 93 | 1 | MainDB
C6H12(C3Hg) | CH3CH2CHCHCH2CH3 | cis-3-Hexene | (Z)-3-Hexene | 7642-09-3 | 84.1608 | 135.4 | 339.6 | 298.15 | 1100 | g | -11.661 | 90.385 | 4.797 | 103.725 | -2.587 | -37.034 | 0 | 0 | 0 | Domalski 93, Reid 87, Daubert 92 | 1 | MainDB
C6H12(C3M2Pl) | CH3CH2C(CH3)CHCH3 | cis-3-Methyl-2-pentene | (Z)-3-Methyl-2-pentene | 922-62-3 | 84.1608 | 138.4 | 340.9 | 298.15 | 300 | l | -22.768 | 66.998 | 44.587 | 0 | 0 | 0 | 0.6886 | 0 | 0 | Domalski 93 | 1 | MainDB
C6H12(C3M2Pg) | CH3CH2C(CH3)CHCH3 | cis-3-Methyl-2-pentene | 2-Pentene.3-Methyl-.(Z)- | 922-62-3 | 84.1608 | 138.4 | 340.9 | 298.15 | 1100 | g | -15.442 | 90.829 | 7.129 | 97.967 | -2.756 | -33.632 | 0 | 0 | 0 | Domalski 93, Reid 87 | 1 | MainDB
C6H12(C4M2Pl) | (CH3)2CHCHCHCH3 | cis-4-Methyl-2-pentene | (Z)-4-Methyl-2-pentene | 691-38-3 | 84.1608 | 138.4 | 329.5 | 298.15 | 300 | l | -20.277 | 66.68 | 45.115 | 0 | 0 | 0 | 0.669 | 0 | 0 | Domalski 93 | 1 | MainDB
C6H12(C4M2Pg) | (CH3)2CHCHCHCH3 | cis-4-Methyl-2-pentene | (Z)-4-Methyl-2-pentene | 691-38-3 | 84.1608 | 138.4 | 329.5 | 298.15 | 1100 | g | -13.25 | 89.708 | 9.442 | 96.65 | -2.34 | -33.546 | 0 | 0 | 0 | Domalski 93, Reid 87, Yaws 92 | 1 | MainDB
C6H12(CHA) |  | Cyclohexane |  | 110-82-7 | 84.1608 | 0 | 0 | 298.15 | 350 | s | -38.022 | 46.34 | -10.41 | 134.2 | 3.93 | 0 | 0 | 0 | 0 | Richard 98 | 2 | MainDB
C6H12(CHAl) | (CH2)6 | Cyclohexane | Hexahydrobenzene | 110-82-7 | 84.1608 | 279.8 | 353.9 | 298.15 | 350 | l | -37.321 | 48.84 | -1.05 | 115 | 3.5 | 0 | 0.7785 | 0 | 0 | Richard 98, Domalski 93 | 2 | MainDB
C6H12(CHAg) | (CH2)6 | Cyclohexane | Hexahydrobenzene | 110-82-7 | 84.1608 | 279.8 | 353.9 | 298.15 | 1100 | g | -29.422 | 71.281 | -11.263 | 139.85 | -0.46 | -52.63 | 0 | 0 | 0 | Domalski 93, Reid 87 | 1 | MainDB
C6H12(ECBl) | CH(CH3CH2)(CH2)3 | Ethylcyclobutane |  | 4806-61-5 | 84.1608 | 130.3 | 344 | 298.15 | 300 | l | -11.63 | 57.459 | 40.359 | 0 | 0 | 0 | 0.7784 | 0 | 0 | Domalski 93 | 1 | MainDB
C6H12(MCP) |  | Methylcyclopentane |  | 96-37-7 | 84.1608 | 0 | 0 | 298.15 | 350 | s | -33.828 | 41.4 | 6.6 | 98.51 | 0 | 0 | 0 | 0 | 0 | Richard 98 | 2 | MainDB
C6H12(MCPl) | CH(CH3)(CH2)4 | Methylcyclopentane |  | 96-37-7 | 84.1608 | 130.7 | 345 | 298.15 | 350 | l | -32 | 58.7 | 8.69 | 91.9 | 1.67 | 0 | 0.7486 | 0 | 0 | Richard 98, Domalski 93 | 2 | MainDB
C6H12(MCPg) | CH(CH3)(CH2)4 | Methylcyclopentane |  | 96-37-7 | 84.1608 | 130.7 | 345 | 50 | 298.15 | g | -25.97 | 81.171 | 11.61465 | -2.831629 | -0.03894006 | 173.9785 | 0 | 0 | 0 | Domalski 93, Reid 87, Frenkel 94 | 2 | MainDB
C6H12(MCPg) | CH(CH3)(CH2)4 | Methylcyclopentane |  | 96-37-7 | 84.1608 | 130.7 | 345 | 298.15 | 1000 | g | 0 | 0 | -3.666961 | 122.1432 | -2.258562 | -45.86478 | 0 | 0 | 0 | Frenkel 94 | 2 | MainDB
C6H12(MCPg) | CH(CH3)(CH2)4 | Methylcyclopentane |  | 96-37-7 | 84.1608 | 130.7 | 345 | 1000 | 3000 | g | 0 | 0 | 73.63121 | 15.27595 | -141.0025 | -2.403119 | 0 | 0 | 0 | Frenkel 94 | 2 | MainDB
C6H12(MCPg) | CH(CH3)(CH2)4 | Methylcyclopentane |  | 96-37-7 | 84.1608 | 130.7 | 345 | 50 | 298.15 | g | -25.97 | 81.171 | 11.61465 | -2.831629 | -0.03894006 | 173.9785 | 0 | 0 | 0 | Domalski 93, Reid 87, Frenkel 94 | 2 | MainDB
C6H12(MCPg) | CH(CH3)(CH2)4 | Methylcyclopentane |  | 96-37-7 | 84.1608 | 130.7 | 345 | 298.15 | 1000 | g | 0 | 0 | -3.666961 | 122.1432 | -2.258562 | -45.86478 | 0 | 0 | 0 | Frenkel 94 | 2 | MainDB
C6H12(MCPg) | CH(CH3)(CH2)4 | Methylcyclopentane |  | 96-37-7 | 84.1608 | 130.7 | 345 | 1000 | 3000 | g | 0 | 0 | 73.63121 | 15.27595 | -141.0025 | -2.403119 | 0 | 0 | 0 | Frenkel 94 | 2 | MainDB
C6H12(MCPg) | CH(CH3)(CH2)4 | Methylcyclopentane |  | 96-37-7 | 84.1608 | 130.7 | 345 | 50 | 298.15 | g | -25.97 | 81.171 | 11.61465 | -2.831629 | -0.03894006 | 173.9785 | 0 | 0 | 0 | Domalski 93, Reid 87, Frenkel 94 | 2 | MainDB
C6H12(MCPg) | CH(CH3)(CH2)4 | Methylcyclopentane |  | 96-37-7 | 84.1608 | 130.7 | 345 | 298.15 | 1000 | g | 0 | 0 | -3.666961 | 122.1432 | -2.258562 | -45.86478 | 0 | 0 | 0 | Frenkel 94 | 2 | MainDB
C6H12(MCPg) | CH(CH3)(CH2)4 | Methylcyclopentane |  | 96-37-7 | 84.1608 | 130.7 | 345 | 1000 | 3000 | g | 0 | 0 | 73.63121 | 15.27595 | -141.0025 | -2.403119 | 0 | 0 | 0 | Frenkel 94 | 2 | MainDB
C6H12(T2Hl) | CH3(CH2)2CHCHCH3 | trans-2-Hexene | (E)-2-Hexene | 4050-45-7 | 84.1608 | 140 | 341.1 | 298.15 | 300 | l | -20.215 | 68.788 | 43.468 | 0 | 0 | 0 | 0.6732 | 0 | 0 | Domalski 93 | 1 | MainDB
C6H12(T2Hg) | CH3(CH2)2CHCHCH3 | trans-2-Hexene | (E)-2-Hexene | 4050-45-7 | 84.1608 | 140 | 341.1 | 298.15 | 1100 | g | -12.761 | 90.782 | 18.967 | 71.113 | -6.949 | -17.905 | 0 | 0 | 0 | Domalski 93, Reid 87, Yaws 92 | 1 | MainDB
C6H12(T3Hl) | CH3CH2CHCHCH2CH3 | trans-3-Hexene | (E)-3-Hexene | 13269-52-8 | 84.1608 | 157.8 | 340.3 | 298.15 | 300 | l | -20.215 | 68.619 | 43.198 | 0 | 0 | 0 | 0.6772 | 0 | 0 | Domalski 93 | 1 | MainDB
C6H12(T3M2Pl) | CH3CH2C(CH3)CHCH3 | trans-3-Methyl-2-pentene | (E)-3-Methyl-2-pentene | 616-12-6 | 84.1608 | 134.7 | 343.6 | 298.15 | 300 | l | -24.027 | 66.998 | 44.587 | 0 | 0 | 0 | 0.693 | 0 | 0 | Domalski 93 | 1 | MainDB
C6H12(T4M2Pl) | (CH3)2CHCHCHCH3 | trans-4-Methyl-2-pentene | (E)-4-Methyl-2-pentene | 674-76-0 | 84.1608 | 132.4 | 331.8 | 298.15 | 300 | l | -21.537 | 66.68 | 45.115 | 0 | 0 | 0 | 0.6686 | 0 | 0 | Domalski 93 | 1 | MainDB
C6H12(T4M2Pg) | (CH3)2CHCHCHCH3 | trans-4-Methyl-2-pentene | (E)-4-Methyl-2-pentene | 674-76-0 | 84.1608 | 132.4 | 331.8 | 298.15 | 1100 | g | -14.41 | 88.499 | 12.84 | 88.622 | -2.542 | -29.312 | 0 | 0 | 0 | Domalski 93, Reid 87, Yaws 92 | 1 | MainDB
C6H14(22DMBl) | CH3C(CH3)2CH2CH3 | 2,2-Dimethylbutane | Neohexane | 75-83-2 | 86.1766 | 174 | 322.9 | 298.15 | 300 | l | -50.514 | 63.798 | 44.594 | 0 | 0 | 0 | 0.6444 | 0 | 0 | Domalski 93 | 1 | MainDB
C6H14(22DMBg) | CH3C(CH3)CH2CH3 | 2,2-Dimethylbutane | Neohexane | 75-83-2 | 86.1766 | 174 | 322.9 | 0.00015 | 1500 | g | -44.013 | 84.436 | 3.258264 | 114.0464 | -7.331053e-13 | -33.64158 | 0 | 0 | 0 | Domalski 93, Reid 87, Frenkel 94 | 2 | MainDB
C6H14(23DMBl) | (CH3)2CHCH(CH3)2 | 2,3-Dimethylbutane |  | 79-29-8 | 86.1766 | 144.4 | 331.1 | 298.15 | 300 | l | -49.88 | 68.217 | 45.096 | 0 | 0 | 0 | 0.6616 | 0 | 0 | Domalski 93 | 1 | MainDB
C6H14(23DMBg) | (CH3)2CHCH(CH3)2 | 2,3-Dimethylbutane |  | 79-29-8 | 86.1766 | 144.4 | 331.1 | 0.00015 | 1500 | g | -43.121 | 85.989 | 3.258264 | 114.0464 | -7.331053e-13 | -33.64158 | 0 | 0 | 0 | Domalski 93, Reid 87, Frenkel 94 | 2 | MainDB
C6H14(2MPl) | CH3CH(CH3)(CH2)2CH3 | 2-Methylpentane |  | 107-83-5 | 86.1766 | 119.5 | 333.4 | 298.15 | 300 | l | -48.619 | 69.496 | 45.808 | 0 | 0 | 0 | 0.648 | 0 | 0 | Domalski 93 | 1 | MainDB
C6H14(2MPg) | CH3CH(CH3)(CH2)2CH3 | 2-Methylpentane | Isohexane | 107-83-5 | 86.1766 | 119.5 | 333.4 | 200 | 1500 | g | -41.522 | 90.65 | 9.102229 | 102.6063 | -1.903422 | -30.58463 | 0 | 0 | 0 | Domalski 93, Reid 87, Frenkel 94 | 2 | MainDB
C6H14(3MPl) | CH3CH2CH(CH3)CH2CH3 | 3-Methylpentane |  | 96-14-0 | 86.1766 | 110.3 | 336.4 | 298.15 | 300 | l | -48.098 | 69.496 | 45.808 | 0 | 0 | 0 | 0.6598 | 0 | 0 | Domalski 93 | 1 | MainDB
C6H14(3MPg) | CH3CH2CH(CH3)CH2CH3 | 3-Methylpentane |  | 96-14-0 | 86.1766 | 110.3 | 336.4 | 298.15 | 1100 | g | -40.982 | 89.271 | 6.173 | 112.24 | -1.746 | -39.353 | 0 | 0 | 0 | Domalski 93, Reid 87, Yaws 92 | 1 | MainDB
C6H14(HXAl) | CH3(CH2)4CH3 | Hexane | n-Hexane | 110-54-3 | 86.1766 | 177.9 | 341.9 | 298.15 | 300 | l | -47.357 | 70.774 | 46.52 | 0 | 0 | 0 | 0.6548 | 0 | 0 | Domalski 93 | 1 | MainDB
C6H14(HXAg) | CH3(CH2)4CH3 | Hexane | n-Hexane | 110-54-3 | 86.1766 | 177.9 | 341.9 | 0.00015 | 1500 | g | -39.96 | 92.856 | 6.016319 | 107.0559 | -1.353667e-12 | -33.42134 | 0 | 0 | 0 | Barin 93, Frenkel 94, Yaws 92 | 2 | MainDB
C6H14(NHEa) | CH3(CH2)4CH3 | Hexane | n-Hexane | 110-54-3 | 86.1766 | 177.9 | 341.9 | 273.15 | 298.15 | ao | -47.4 | 53.17878 | -50293.5625 | 223528.2 | 7707.128 | -279687.1 | 0 | 0 | 0 | Shock 90, Slop 98, Plyasunov 01 | 2 | MainDB
C6H14(NHEa) | CH3(CH2)4CH3 | Hexane | n-Hexane | 110-54-3 | 86.1766 | 177.9 | 341.9 | 298.15 | 343.15 | ao | 0 | 0 | -5886.712 | 23060.14 | 1242.578125 | -25056.73 | 0 | 0 | 0 | Plyasunov 01 | 2 | MainDB
C6H14(NHEa) | CH3(CH2)4CH3 | Hexane | n-Hexane | 110-54-3 | 86.1766 | 177.9 | 341.9 | 343.15 | 393.15 | ao | 0 | 0 | -767.762 | 2739.684 | 278.6671 | -2359.567 | 0 | 0 | 0 | Plyasunov 01 | 2 | MainDB
C6H14(NHEa) | CH3(CH2)4CH3 | Hexane | n-Hexane | 110-54-3 | 86.1766 | 177.9 | 341.9 | 393.15 | 473.15 | ao | 0 | 0 | 130.9173 | -333.9666 | 50.35393 | 599.9117 | 0 | 0 | 0 | Plyasunov 01 | 2 | MainDB
C6H14(NHEa) | CH3(CH2)4CH3 | Hexane | n-Hexane | 110-54-3 | 86.1766 | 177.9 | 341.9 | 273.15 | 298.15 | ao | -47.4 | 53.17878 | -50293.5625 | 223528.2 | 7707.128 | -279687.1 | 0 | 0 | 0 | Shock 90, Slop 98, Plyasunov 01 | 2 | MainDB
C6H14(NHEa) | CH3(CH2)4CH3 | Hexane | n-Hexane | 110-54-3 | 86.1766 | 177.9 | 341.9 | 298.15 | 343.15 | ao | 0 | 0 | -5886.712 | 23060.14 | 1242.578125 | -25056.73 | 0 | 0 | 0 | Plyasunov 01 | 2 | MainDB
C6H14(NHEa) | CH3(CH2)4CH3 | Hexane | n-Hexane | 110-54-3 | 86.1766 | 177.9 | 341.9 | 343.15 | 393.15 | ao | 0 | 0 | -767.762 | 2739.684 | 278.6671 | -2359.567 | 0 | 0 | 0 | Plyasunov 01 | 2 | MainDB
C6H14(NHEa) | CH3(CH2)4CH3 | Hexane | n-Hexane | 110-54-3 | 86.1766 | 177.9 | 341.9 | 393.15 | 473.15 | ao | 0 | 0 | 130.9173 | -333.9666 | 50.35393 | 599.9117 | 0 | 0 | 0 | Plyasunov 01 | 2 | MainDB
C6H14(NHEa) | CH3(CH2)4CH3 | Hexane | n-Hexane | 110-54-3 | 86.1766 | 177.9 | 341.9 | 273.15 | 298.15 | ao | -47.4 | 53.17878 | -50293.5625 | 223528.2 | 7707.128 | -279687.1 | 0 | 0 | 0 | Shock 90, Slop 98, Plyasunov 01 | 2 | MainDB
C6H14(NHEa) | CH3(CH2)4CH3 | Hexane | n-Hexane | 110-54-3 | 86.1766 | 177.9 | 341.9 | 298.15 | 343.15 | ao | 0 | 0 | -5886.712 | 23060.14 | 1242.578125 | -25056.73 | 0 | 0 | 0 | Plyasunov 01 | 2 | MainDB
C6H14(NHEa) | CH3(CH2)4CH3 | Hexane | n-Hexane | 110-54-3 | 86.1766 | 177.9 | 341.9 | 343.15 | 393.15 | ao | 0 | 0 | -767.762 | 2739.684 | 278.6671 | -2359.567 | 0 | 0 | 0 | Plyasunov 01 | 2 | MainDB
C6H14(NHEa) | CH3(CH2)4CH3 | Hexane | n-Hexane | 110-54-3 | 86.1766 | 177.9 | 341.9 | 393.15 | 473.15 | ao | 0 | 0 | 130.9173 | -333.9666 | 50.35393 | 599.9117 | 0 | 0 | 0 | Plyasunov 01 | 2 | MainDB
C6H14(NHEa) | CH3(CH2)4CH3 | Hexane | n-Hexane | 110-54-3 | 86.1766 | 177.9 | 341.9 | 273.15 | 298.15 | ao | -47.4 | 53.17878 | -50293.5625 | 223528.2 | 7707.128 | -279687.1 | 0 | 0 | 0 | Shock 90, Slop 98, Plyasunov 01 | 2 | MainDB
C6H14(NHEa) | CH3(CH2)4CH3 | Hexane | n-Hexane | 110-54-3 | 86.1766 | 177.9 | 341.9 | 298.15 | 343.15 | ao | 0 | 0 | -5886.712 | 23060.14 | 1242.578125 | -25056.73 | 0 | 0 | 0 | Plyasunov 01 | 2 | MainDB
C6H14(NHEa) | CH3(CH2)4CH3 | Hexane | n-Hexane | 110-54-3 | 86.1766 | 177.9 | 341.9 | 343.15 | 393.15 | ao | 0 | 0 | -767.762 | 2739.684 | 278.6671 | -2359.567 | 0 | 0 | 0 | Plyasunov 01 | 2 | MainDB
C6H14(NHEa) | CH3(CH2)4CH3 | Hexane | n-Hexane | 110-54-3 | 86.1766 | 177.9 | 341.9 | 393.15 | 473.15 | ao | 0 | 0 | 130.9173 | -333.9666 | 50.35393 | 599.9117 | 0 | 0 | 0 | Plyasunov 01 | 2 | MainDB
C6H40(PO14PH) |  | Poly(oxy-1,4-phenylene) |  |  | 112.382 | 0 | 0 | 298.15 | 350 | s | 0 | 0 | 0 | 0 | 0 | 0 | 0 | 0 | 0 | Richard 98 | 2 | MainDB
C7H7(PMg) |  | Phenylmethyl |  | 2154-56-5 | 91.1323 | 0 | 0 | 0.00015 | 298.15 | g | 47.99235 | 75.2151 | 6.141429 | 29.0097 | -1.381814e-12 | 115.0223 | 0 | 0 | 0 | Frenkel 94 | 2 | MainDB
C7H7(PMg) |  | Phenylmethyl |  | 2154-56-5 | 91.1323 | 0 | 0 | 298.15 | 1000 | g | 0 | 0 | 5.46461 | 89.44927 | -3.748877 | -34.50069 | 0 | 0 | 0 | Frenkel 94 | 2 | MainDB
C7H7(PMg) |  | Phenylmethyl |  | 2154-56-5 | 91.1323 | 0 | 0 | 1000 | 3000 | g | 0 | 0 | 63.117 | 9.002071 | -106.0365 | -1.459055 | 0 | 0 | 0 | Frenkel 94 | 2 | MainDB
C7H7(PMg) |  | Phenylmethyl |  | 2154-56-5 | 91.1323 | 0 | 0 | 0.00015 | 298.15 | g | 47.99235 | 75.2151 | 6.141429 | 29.0097 | -1.381814e-12 | 115.0223 | 0 | 0 | 0 | Frenkel 94 | 2 | MainDB
C7H7(PMg) |  | Phenylmethyl |  | 2154-56-5 | 91.1323 | 0 | 0 | 298.15 | 1000 | g | 0 | 0 | 5.46461 | 89.44927 | -3.748877 | -34.50069 | 0 | 0 | 0 | Frenkel 94 | 2 | MainDB
C7H7(PMg) |  | Phenylmethyl |  | 2154-56-5 | 91.1323 | 0 | 0 | 1000 | 3000 | g | 0 | 0 | 63.117 | 9.002071 | -106.0365 | -1.459055 | 0 | 0 | 0 | Frenkel 94 | 2 | MainDB
C7H7(PMg) |  | Phenylmethyl |  | 2154-56-5 | 91.1323 | 0 | 0 | 0.00015 | 298.15 | g | 47.99235 | 75.2151 | 6.141429 | 29.0097 | -1.381814e-12 | 115.0223 | 0 | 0 | 0 | Frenkel 94 | 2 | MainDB
C7H7(PMg) |  | Phenylmethyl |  | 2154-56-5 | 91.1323 | 0 | 0 | 298.15 | 1000 | g | 0 | 0 | 5.46461 | 89.44927 | -3.748877 | -34.50069 | 0 | 0 | 0 | Frenkel 94 | 2 | MainDB
C7H7(PMg) |  | Phenylmethyl |  | 2154-56-5 | 91.1323 | 0 | 0 | 1000 | 3000 | g | 0 | 0 | 63.117 | 9.002071 | -106.0365 | -1.459055 | 0 | 0 | 0 | Frenkel 94 | 2 | MainDB
C7H8(135Cl) | (CH)6CH2 | 1,3,5-Cycloheptatriene | Tropilidene | 544-25-2 | 92.1402 | 193.7 | 390 | 298.15 | 300 | l | 34.651 | 51.3 | 38.901 | 0 | 0 | 0 | 0.8875 | 0 | 0 | Domalski 93 | 1 | MainDB
C7H8(135Cg) | (CH)6CH2 | 1,3,5-Cycloheptatriene | Tropilidene | 544-25-2 | 92.1402 | 193.7 | 390 | 298.15 | 1000 | g | 43.47 | 75.60701 | 3.88811 | 96.23513 | -3.52436 | -36.64507 | 0 | 0 | 0 | Yaws 1992, Frenkel 94, Domalski 93 | 2 | MainDB
C7H8(BC221H25Dg) |  | Bicyclo(2.2.1)hepta-2,5-diene |  | 121-46-0 | 92.1402 | 0 | 0 | 298.15 | 1000 | g | 58.77151 | 71.76865 | 5.712959 | 94.88075 | -4.937881 | -36.52143 | 0 | 0 | 0 | Frenkel 94 | 2 | MainDB
C7H8(TLUl) | (C6H5)CH3 | Methylbenzene | Toluene | 108-88-3 | 92.1402 | 178.3 | 383.8 | 298.15 | 350 | l | 2.87 | 52.81 | 8.65 | 87.21 | 2.62 | 0 | 0.8669 | 0 | 0 | Richard 98, Domalski 93 | 2 | MainDB
C7H8(TLUg) | (C6H5)CH3 | Methylbenzene | Toluene | 108-88-3 | 92.1402 | 178.3 | 383.8 | 0.00015 | 298.15 | g | 11.95 | 76.666 | 7.934779 | 15.47721 | -1.785318e-12 | 138.9592 | 0 | 0 | 0 | Barin 93, Frenkel 94 | 2 | MainDB
C7H8(TLUg) | (C6H5)CH3 | Methylbenzene | Toluene | 108-88-3 | 92.1402 | 178.3 | 383.8 | 298.15 | 1500 | g | 0 | 0 | 14.24607 | 70.30097 | -7.728249 | -21.25961 | 0 | 0 | 0 | Frenkel 94 | 2 | MainDB
C7H8(TLUg) | (C6H5)CH3 | Methylbenzene | Toluene | 108-88-3 | 92.1402 | 178.3 | 383.8 | 0.00015 | 298.15 | g | 11.95 | 76.666 | 7.934779 | 15.47721 | -1.785318e-12 | 138.9592 | 0 | 0 | 0 | Barin 93, Frenkel 94 | 2 | MainDB
C7H8(TLUg) | (C6H5)CH3 | Methylbenzene | Toluene | 108-88-3 | 92.1402 | 178.3 | 383.8 | 298.15 | 1500 | g | 0 | 0 | 14.24607 | 70.30097 | -7.728249 | -21.25961 | 0 | 0 | 0 | Frenkel 94 | 2 | MainDB
C7H10(13CHg) |  | 1,3-Cycloheptadiene |  | 4054-38-0 | 94.156 | 0 | 0 | 50 | 298.15 | g | 22.56214 | 82.19407 | 9.00604 | 27.8117 | -0.04591 | 122.7265 | 0 | 0 | 0 | TRC 96 | 1 | MainDB
C7H10(13CHg) |  | 1,3-Cycloheptadiene |  | 4054-38-0 | 94.156 | 0 | 0 | 298.15 | 1500 | g | 0 | 0 | 14.48486 | 82.37318 | -7.92162 | -24.72726 | 0 | 0 | 0 | TRC 96 | 1 | MainDB
C7H10(13CHg) |  | 1,3-Cycloheptadiene |  | 4054-38-0 | 94.156 | 0 | 0 | 50 | 298.15 | g | 22.56214 | 82.19407 | 9.00604 | 27.8117 | -0.04591 | 122.7265 | 0 | 0 | 0 | TRC 96 | 1 | MainDB
C7H10(13CHg) |  | 1,3-Cycloheptadiene |  | 4054-38-0 | 94.156 | 0 | 0 | 298.15 | 1500 | g | 0 | 0 | 14.48486 | 82.37318 | -7.92162 | -24.72726 | 0 | 0 | 0 | TRC 96 | 1 | MainDB
C7H10(2NOBg) | Polycyclic compound | Bicyclo(2,2,1)hept-2-ene | 2-Norbornene | 498-66-8 | 94.156 | 0 | 0 | 298.15 | 1000 | g | 21.50586 | 75.048 | 3.377595 | 111.0845 | -5.176486 | -42.48717 | 0 | 0 | 0 | Daubert 92, Frenkel 94 | 2 | MainDB
C7H10(2NOBg) | Polycyclic compound | Bicyclo(2,2,1)hept-2-ene | 2-Norbornene | 498-66-8 | 94.156 | 0 | 0 | 1000 | 1500 | g | 0 | 0 | 10.36723 | 94.24596 | -8.80858 | -29.60408 | 0 | 0 | 0 | Frenkel 94 | 2 | MainDB
C7H10(2NOBg) | Polycyclic compound | Bicyclo(2,2,1)hept-2-ene | 2-Norbornene | 498-66-8 | 94.156 | 0 | 0 | 298.15 | 1000 | g | 21.50586 | 75.048 | 3.377595 | 111.0845 | -5.176486 | -42.48717 | 0 | 0 | 0 | Daubert 92, Frenkel 94 | 2 | MainDB
C7H10(2NOBg) | Polycyclic compound | Bicyclo(2,2,1)hept-2-ene | 2-Norbornene | 498-66-8 | 94.156 | 0 | 0 | 1000 | 1500 | g | 0 | 0 | 10.36723 | 94.24596 | -8.80858 | -29.60408 | 0 | 0 | 0 | Frenkel 94 | 2 | MainDB
C7H12(a) | CH3(CH2)4CCH | 1-Heptyne |  | 628-71-7 | 96.1718 | 192 | 327.9 | 273.15 | 333.15 | ao | 16.98 | 63.7 | -24868.71875 | 103354.4 | 4388.25 | -120647.125 | 0 | 0 | 0 | Shock 90, Slop 98 | 2 | MainDB
C7H12(a) | CH3(CH2)4CCH | 1-Heptyne |  | 628-71-7 | 96.1718 | 192 | 327.9 | 333.15 | 473.15 | ao | 0 | 0 | -203.9441 | 468.7318 | 175.0925 | 158.8729 | 0 | 0 | 0 | Slop 98 | 2 | MainDB
C7H12(a) | CH3(CH2)4CCH | 1-Heptyne |  | 628-71-7 | 96.1718 | 192 | 327.9 | 273.15 | 333.15 | ao | 16.98 | 63.7 | -24868.71875 | 103354.4 | 4388.25 | -120647.125 | 0 | 0 | 0 | Shock 90, Slop 98 | 2 | MainDB
C7H12(a) | CH3(CH2)4CCH | 1-Heptyne |  | 628-71-7 | 96.1718 | 192 | 327.9 | 333.15 | 473.15 | ao | 0 | 0 | -203.9441 | 468.7318 | 175.0925 | 158.8729 | 0 | 0 | 0 | Slop 98 | 2 | MainDB
C7H12(12DMCPl) |  | 1,2-Dimethylcyclopentene |  | 765-47-9 | 96.1718 | 182.8 | 379 | 298.15 | 300 | l | -18.35564 | 59.99044 | 0 | 0 | 0 | 0 | 0.7928 | 0 | 0 | TRC 96 | 1 | MainDB
C7H12(12DMCPg) |  | 1,2-Dimethylcyclopentene |  | 765-47-9 | 96.1718 | 182.8 | 379 | 298.16 | 1500 | g | -9.36903 | 84.01051 | 12.18929 | 92.25622 | -6.21415 | -27.24665 | 0.7928 | 0 | 0 | TRC 96 | 1 | MainDB
C7H12(13DMCPl) |  | 1,3-Dimethylcyclopentene |  | 62184-82-1 | 96.1718 | 0 | 365 | 298.15 | 300 | l | -15.75048 | 62.3805 | 0 | 0 | 0 | 0 | 0.761 | 0 | 0 | TRC 96 | 1 | MainDB
C7H12(13DMCPg) |  | 1,3-Dimethylcyclopentene |  | 62184-82-1 | 96.1718 | 0 | 365 | 298.16 | 1500 | g | -7.09847 | 86.40057 | 12.90631 | 91.77821 | -7.17017 | -27.24665 | 0.761 | 0 | 0 | TRC 96 | 1 | MainDB
C7H12(14DMCPl) |  | 1,4-Dimethylcyclopentene |  | 19550-48-2 | 96.1718 | 0 | 366.4 | 298.15 | 300 | l | -14.07744 | 63.33652 | 0 | 0 | 0 | 0 | 0.7664 | 0 | 0 | TRC 96 | 1 | MainDB
C7H12(14DMCPg) |  | 1,4-Dimethylcyclopentene |  | 19550-48-2 | 96.1718 | 0 | 366.4 | 298.16 | 1500 | g | -5.42543 | 87.30879 | 12.6673 | 92.01721 | -6.93117 | -27.24665 | 0.7664 | 0 | 0 | TRC 96 | 1 | MainDB
C7H12(15DMCPl) |  | 1,5-Dimethylcyclopentene |  | 16491-15-9 | 96.1718 | 155 | 375 | 298.15 | 300 | l | -15.60707 | 63.09752 | 0 | 0 | 0 | 0 | 0.775 | 0 | 0 | TRC 96 | 1 | MainDB
C7H12(15DMCPg) |  | 1,5-Dimethylcyclopentene |  | 16491-15-9 | 96.1718 | 0 | 375 | 298.16 | 1500 | g | -6.95507 | 86.40057 | 13.14532 | 91.30019 | -7.17017 | -26.76864 | 0.775 | 0 | 0 | TRC 96 | 1 | MainDB
C7H12(1ECl) | C(CH2CH3)CH(CH2)3 | 1-Ethylcyclopentene |  | 2146-38-5 | 96.1718 | 154.7 | 379.5 | 298.15 | 300 | l | -14.46 | 61.618 | 44.639 | 0 | 0 | 0 | 0.7936 | 0 | 0 | Domalski 93 | 1 | MainDB
C7H12(1Hl) | CH3(CH2)4CCH | 1-Heptyne |  | 628-71-7 | 96.1718 | 192.25 | 372.89 | 298.15 | 300 | l | 15.89388 | 72.56214 | 55.01912 | 0 | 0 | 0 | 0.7283 | 0 | 0 | TRC 96 | 1 | MainDB
C7H12(1Hg) | CH3(CH2)4CCH | 1-Heptyne |  | 628-71-7 | 96.1718 | 192 | 327.9 | 298.15 | 1000 | g | 25.036 | 97.216 | 11.88537 | 100.5546 | -2.37083 | -35.39573 | 0 | 0 | 0 | Yaws 92, Domalski 93 | 2 | MainDB
C7H12(1MCl) | C(CH3)CH(CH2)4 | 1-Methylcyclohexene |  | 591-49-1 | 96.1718 | 152.8 | 383.5 | 298.15 | 300 | l | -19.23 | 57.239 | 43.848 | 0 | 0 | 0 | 0.8102 | 0 | 0 | Domalski 93 | 1 | MainDB
C7H12(2Hl) |  | 2-Heptyne |  | 1119-65-9 | 96.1718 | 0 | 385.2 | 298.15 | 300 | l | 10.99426 | 73.61377 | 0 | 0 | 0 | 0 | 0.7432 | 0 | 0 | TRC 96 | 1 | MainDB
C7H12(2Hg) | CH3(CH2)3CCCH3 | 2-Heptyne | 1-Methyl-2-butylacetylene | 1119-65-9 | 96.1718 | 0 | 385 | 298.15 | 1000 | g | 20.1 | 98.327 | 4.226 | 113.85 | 0.066 | -41.934 | 0 | 0 | 0 | Alberty 86 | 2 | MainDB
C7H12(2M3Hl) |  | 2-Methyl-3-hexyne |  | 36566-80-0 | 96.1718 | 156.6 | 368.35 | 298.15 | 300 | l | 9.08222 | 73.37476 | 0 | 0 | 0 | 0 | 0.7204 | 0 | 0 | TRC 96 | 1 | MainDB
C7H12(2M3Hg) | CH3CH2CCCH(CH3)2 | 2-Methyl-3-hexyne | 1-Ethyl-2-isopropylacetylene | 36566-80-0 | 96.1718 | 156.5 | 368.4 | 298.15 | 1000 | g | 18.045 | 96.511 | 2.428 | 118.279 | -0.005 | -44.586 | 0 | 0 | 0 | Alberty 86 | 2 | MainDB
C7H12(33DM1Pl) |  | 3,3-Dimethyl-1-pentyne |  | 918-82-1 | 96.1718 | 0 | 343 | 298.15 | 300 | l | 12.18929 | 69.31166 | 0 | 0 | 0 | 0 | 0.7032 | 0 | 0 | TRC 96 | 1 | MainDB
C7H12(33DM1Pg) | CH3CH2C(CH3)2CCH | 3,3-Dimethyl-1-pentyne |  | 918-82-1 | 96.1718 | 0 | 343 | 298.15 | 1000 | g | 20.244 | 90.966 | 4.65 | 120.354 | 0.002 | -45.723 | 0 | 0 | 0 | Alberty 86 | 2 | MainDB
C7H12(33DMCPl) |  | 3,3-Dimethylcyclopentene |  | 58049-91-5 | 96.1718 | 0 | 361 | 298.15 | 300 | l | -13.07361 | 60.70746 | 0 | 0 | 0 | 0 | 0.766 | 0 | 0 | TRC 96 | 1 | MainDB
C7H12(33DMCPg) |  | 3,3-Dimethylcyclopentene |  | 58049-91-5 | 96.1718 | 0 | 361 | 298.16 | 1500 | g | -5.04302 | 83.10229 | 11.23327 | 97.75335 | -7.64818 | -29.87572 | 0.766 | 0 | 0 | TRC 96 | 1 | MainDB
C7H12(34DM1Pl) |  | (RS)-3,4-Dimethyl-1-pentyne |  | 54677-20-2 | 96.1718 | 0 | 353 | 298.15 | 300 | l | 12.4283 | 70.9847 | 0 | 0 | 0 | 0 | 0.7191 | 0 | 0 | TRC 96 | 1 | MainDB
C7H12(34ccDMCPg) |  | cis,cis-3,4-Dimethylcyclopentene |  | 56039-55-5 | 96.1718 | 0 | 0 | 298.16 | 1500 | g | -1.12333 | 86.40057 | 13.86233 | 91.5392 | -8.12619 | -27.24665 | 0.772 | 0 | 0 | TRC 96 | 1 | MainDB
C7H12(34ttDMCPg) |  | trans,trans-3,4-Dimethylcyclopentene |  | 53225-40-4 | 96.1718 | 0 | 0 | 298.16 | 1500 | g | -2.79637 | 86.80688 | 13.86233 | 90.82218 | -7.88719 | -27.00765 | 0 | 0 | 0 | TRC 96 | 1 | MainDB
C7H12(35ccDMCPg) |  | cis,cis-3,5-Dimethylcyclopentene |  | 30213-29-7 | 96.1718 | 0 | 0 | 298.16 | 1500 | g | -4.46941 | 84.60803 | 13.86233 | 90.82218 | -7.88719 | -27.00765 | 0 | 0 | 0 | TRC 96 | 1 | MainDB
C7H12(35ttDMCPg) |  | trans,trans-3,5-Dimethylcyclopentene |  | 61394-27-2 | 96.1718 | 0 | 0 | 298.16 | 1500 | g | -3.9914 | 84.60803 | 14.10134 | 90.58318 | -7.88719 | -26.76864 | 0 | 0 | 0 | TRC 96 | 1 | MainDB
C7H12(3E1Pl) |  | 3-Ethyl-1-pentyne |  | 21020-26-8 | 96.1718 | 0 | 357 | 298.15 | 300 | l | 14.81836 | 71.46272 | 0 | 0 | 0 | 0 | 0.7226 | 0 | 0 | TRC 96 | 1 | MainDB
C7H12(3E1Pg) | (CH3CH2)2CHCCH | 3-Ethyl-1-pentyne |  | 21020-26-8 | 96.1718 | 0 | 357 | 298.15 | 1000 | g | 22.49 | 95.172 | 4.822 | 117.55 | -0.017 | -45.531 | 0 | 0 | 0 | Alberty 86 | 2 | MainDB
C7H12(3Hl) |  | 3-Heptyne |  | 2586-89-2 | 96.1718 | 142.7 | 380.31 | 298.15 | 300 | l | 10.51625 | 73.85278 | 0 | 0 | 0 | 0 | 0.7336 | 0 | 0 | TRC 96 | 1 | MainDB
C7H12(3Hg) | CH3(CH2)2CCCH2CH3 | 3-Heptyne | 1-Ethyl-2-propylacetylene | 2586-89-2 | 96.1718 | 142.7 | 380.4 | 298.15 | 1000 | g | 20.315 | 99.211 | 3.326 | 115.43 | 0.044 | -42.78 | 0 | 0 | 0 | Alberty 86 | 2 | MainDB
C7H12(3M1Hl) |  | (RS)-3-Methyl-1-hexyne |  | 107109-32-0 | 96.1718 | 0 | 358 | 298.15 | 300 | l | 14.57935 | 72.41874 | 0 | 0 | 0 | 0 | 0.714 | 0 | 0 | TRC 96 | 1 | MainDB
C7H12(3RS4DM1Pg) | (CH3)2CHCH(CH3)CCH | 3,4-Dimethyl-1-pentyne | 3-(RS)-4-dimethyl-1-pentyne | 61064-08-2 | 96.1718 | 0 | 0 | 298.15 | 1000 | g | 21.056 | 93.881 | 3.722 | 120.927 | 0.001 | -47.692 | 0 | 0 | 0 | Alberty 86 | 2 | MainDB
C7H12(3RSM1Hg) |  | 3-Methyl-1-hexyne | 3-(RS)-Methyl-1-hexyne | 107109-32-0 | 96.1718 | 0 | 0 | 298.15 | 1000 | g | 23.303 | 96.558 | 4.822 | 117.55 | -0.017 | -45.531 | 0 | 0 | 0 | Alberty 86 | 2 | MainDB
C7H12(44DM1Pl) |  | 4,4-Dimethyl-1-pentyne |  | 13361-63-2 | 96.1718 | 198.2 | 349.23 | 298.15 | 300 | l | 11.71128 | 68.59464 | 0 | 0 | 0 | 0 | 0.7097 | 0 | 0 | TRC 96 | 1 | MainDB
C7H12(44DM1Pg) | C(CH3)3CH2CCH | 4,4-Dimethyl-1-pentyne | Neopentylacetylene | 13361-63-2 | 96.1718 | 197.5 | 349.3 | 298.15 | 1000 | g | 19.646 | 88.767 | 3.374 | 125.91 | 0.01 | -51.348 | 0 | 0 | 0 | Alberty 86 | 2 | MainDB
C7H12(44DM2Pl) |  | 4,4-Dimethyl-2-pentyne |  | 999-78-0 | 96.1718 | 0 | 356 | 298.15 | 300 | l | 7.40918 | 68.35564 | 0 | 0 | 0 | 0 | 0.7131 | 0 | 0 | TRC 96 | 1 | MainDB
C7H12(44DM2Pg) | C(CH3)3CCCH3 | 4,4-Dimethyl-2-pentyne |  | 999-78-0 | 96.1718 | 190.8 | 356 | 298.15 | 1000 | g | 15.607 | 89.245 | 3.139 | 119.577 | 0.033 | -43.994 | 0 | 0 | 0 | Alberty 86 | 2 | MainDB
C7H12(4M1Hl) |  | (RS)-4-Methyl-1-hexyne |  | 13943-57-2 | 96.1718 | 0 | 364 | 298.15 | 300 | l | 13.86233 | 72.41874 | 0 | 0 | 0 | 0 | 0.7282 | 0 | 0 | TRC 96 | 1 | MainDB
C7H12(4M2Hl) |  | (RS)-4-Methyl-2-hexyne |  | 107109-31-9 | 96.1718 | 165.6 | 372.69 | 298.15 | 300 | l | 9.56023 | 73.61377 | 0 | 0 | 0 | 0 | 0.7341 | 0 | 0 | TRC 96 | 1 | MainDB
C7H12(4RSM1Hg) | CH3CH2CH(CH3)CH2CCH | 4-Methyl-1-hexyne | 4-(RS)-Methyl-1-hexyne | 13943-57-2 | 96.1718 | 0 | 0 | 298.15 | 1000 | g | 23.327 | 96.558 | 4.822 | 117.55 | -0.017 | -45.531 | 0 | 0 | 0 | Alberty 86 | 2 | MainDB
C7H12(4RSM2Hg) | CH3CH2CH(CH3)CCCH3 | 4-Methyl-2-hexyne | 4-(RS)-Methyl-2-hexyne | 107109-31-9 | 96.1718 | 0 | 0 | 298.15 | 1000 | g | 18.642 | 97.012 | 3.326 | 116.699 | 0.016 | -43.74 | 0 | 0 | 0 | Alberty 86 | 2 | MainDB
C7H12(5M1Hl) |  | 5-Methyl-1-hexyne |  | 2203-80-7 | 96.1718 | 149 | 365 | 298.15 | 300 | l | 13.86233 | 70.7457 | 0 | 0 | 0 | 0 | 0.7229 | 0 | 0 | TRC 96 | 1 | MainDB
C7H12(5M1Hg) | CH3CH(CH3)(CH2)2CCH | 5-Methyl-1-hexyne |  | 2203-80-7 | 96.1718 | 148 | 365 | 298.15 | 1000 | g | 23.327 | 95.172 | 4.822 | 117.55 | -0.017 | -45.531 | 0 | 0 | 0 | Alberty 86 | 2 | MainDB
C7H12(5M2Hl) |  | 5-Methyl-2-hexyne |  | 53566-37-3 | 96.1718 | 0 | 375.61 | 298.15 | 300 | l | 8.84321 | 71.94073 | 0 | 0 | 0 | 0 | 0.7333 | 0 | 0 | TRC 96 | 1 | MainDB
C7H12(5M2Hg) | CH3CH(CH3)CH2CCCH3 | 5-Methyl-2-hexyne |  | 53566-37-3 | 96.1718 | 180.3 | 375.7 | 298.15 | 1000 | g | 18.666 | 95.626 | 3.326 | 116.699 | 0.016 | -43.74 | 0 | 0 | 0 | Alberty 86 | 2 | MainDB
C7H12(BC221Hg) |  | Bicyclo(2.2.1)heptane |  | 279-23-2 | 96.1718 | 0 | 0 | 298.15 | 1000 | g | -14.72275 | 73.60899 | -6.795964 | 138.7323 | -3.488619 | -53.2415 | 0 | 0 | 0 | Frenkel 94 | 2 | MainDB
C7H12(CHl) |  | Cycloheptene |  | 628-92-2 | 96.1718 | 0 | 387 | 217.75 | 298.15 | l | -11.35277 | 55.42543 | -2.16449 | 167.8231 | 2.97761 | -114.7393 | 0 | 0 | 0 | TRC 96 | 1 | MainDB
C7H12(CHl) |  | Cycloheptene |  | 628-92-2 | 96.1718 | 0 | 387 | 298.15 | 310 | l | 0 | 0 | -807.65 | 3765.928 | 121.9923 | -4627.355 | 0 | 0 | 0 | TRC 96 | 1 | MainDB
C7H12(CHl) |  | Cycloheptene |  | 628-92-2 | 96.1718 | 0 | 387 | 217.75 | 298.15 | l | -11.35277 | 55.42543 | -2.16449 | 167.8231 | 2.97761 | -114.7393 | 0 | 0 | 0 | TRC 96 | 1 | MainDB
C7H12(CHl) |  | Cycloheptene |  | 628-92-2 | 96.1718 | 0 | 387 | 298.15 | 310 | l | 0 | 0 | -807.65 | 3765.928 | 121.9923 | -4627.355 | 0 | 0 | 0 | TRC 96 | 1 | MainDB
C7H12(CYPg) | CHCH(CH2)5 | Cycloheptene |  | 628-92-2 | 96.1718 | 217.2 | 388 | 0.00015 | 298.15 | g | -2.198329 | 79.34991 | 5.707203 | 46.51009 | -1.284114e-12 | 114.2184 | 0 | 0 | 0 | Daubert 94, Frenkel 94 | 2 | MainDB
C7H12(CYPg) | CHCH(CH2)5 | Cycloheptene |  | 628-92-2 | 96.1718 | 217.2 | 388 | 298.15 | 1500 | g | 0 | 0 | 12.73734 | 95.6935 | -8.243725 | -28.61916 | 0 | 0 | 0 | Frenkel 94 | 2 | MainDB
C7H12(CYPg) | CHCH(CH2)5 | Cycloheptene |  | 628-92-2 | 96.1718 | 217.2 | 388 | 0.00015 | 298.15 | g | -2.198329 | 79.34991 | 5.707203 | 46.51009 | -1.284114e-12 | 114.2184 | 0 | 0 | 0 | Daubert 94, Frenkel 94 | 2 | MainDB
C7H12(CYPg) | CHCH(CH2)5 | Cycloheptene |  | 628-92-2 | 96.1718 | 217.2 | 388 | 298.15 | 1500 | g | 0 | 0 | 12.73734 | 95.6935 | -8.243725 | -28.61916 | 0 | 0 | 0 | Frenkel 94 | 2 | MainDB
C7H12(ECPl) | CH(CHCH2)(CH2)4 | Ethenylcyclopentane | Vinylcyclopentane | 3742-34-5 | 96.1718 | 0 | 0 | 298.15 | 300 | l | -7.541 | 65.217 | 43.368 | 0 | 0 | 0 | 0 | 0 | 0 | Domalski 93 | 1 | MainDB
C7H12(EDCl) | C(CHCH3)(CH2)4 | Ethylidenecyclopentane |  | 2146-37-4 | 96.1718 | 143.7 | 388 | 298.15 | 300 | l | -13.559 | 64.106 | 43.657 | 0 | 0 | 0 | 0.802 | 0 | 0 | Domalski 93 | 1 | MainDB
C7H12(MCHl) | C(CH2)(CH2)5 | Methylenecyclohexane |  | 1192-37-6 | 96.1718 | 166.5 | 375.7 | 298.15 | 300 | l | -16.683 | 57.825 | 41.879 | 0 | 0 | 0 | 0.8074 | 0 | 0 | Domalski 93 | 1 | MainDB
C7H14(11DMCP) |  | 1,1-Dimethylcyclopentane |  | 1638-26-2 | 98.1876 | 0 | 0 | 298.15 | 350 | s | -41.723 | 60.72 | 23.39 | 53 | 0 | 0 | 0 | 0 | 0 | Richard 98 | 2 | MainDB
C7H14(11DMCPl) | C(CH3)2(CH2)4 | 1,1-Dimethylcyclopentane |  | 1638-26-2 | 98.1876 | 203.4 | 360.7 | 298.15 | 350 | l | -41.121 | 63.34 | 7.86 | 115.4 | 2.128 | 0 | 0.7499 | 0 | 0 | Richard 98, Domalski 93 | 2 | MainDB
C7H14(11DMCPg) | C(CH3)2(CH2)4 | 1,1-Dimethylcyclopentane |  | 1638-26-2 | 98.1876 | 203.4 | 360.7 | 298.15 | 1100 | g | -32.842 | 85.122 | -0.307 | 135.677 | -3.507 | -48.898 | 0 | 0 | 0 | Domalski 93, Reid 87, Daubert 92 | 1 | MainDB
C7H14(12DMCPcl) |  | cis-1,2-Dimethylcyclopentane |  | 1192-18-3 | 98.1876 | 219.28 | 372.68 | 219.45 | 298.15 | l | -39.50765 | 64.34035 | 17.04358 | 98.76426 | 0.23841 | -19.16872 | 0.76807 | 0 | 0 | TRC 96 | 1 | MainDB
C7H14(12DMCPcl) |  | cis-1,2-Dimethylcyclopentane |  | 1192-18-3 | 98.1876 | 219.28 | 372.68 | 298.15 | 300 | l | 0 | 0 | -48.89792 | 417.3331 | 8.57831 | -451.4757 | 0 | 0 | 0 | TRC 96 | 1 | MainDB
C7H14(12DMCPcl) |  | cis-1,2-Dimethylcyclopentane |  | 1192-18-3 | 98.1876 | 219.28 | 372.68 | 219.45 | 298.15 | l | -39.50765 | 64.34035 | 17.04358 | 98.76426 | 0.23841 | -19.16872 | 0.76807 | 0 | 0 | TRC 96 | 1 | MainDB
C7H14(12DMCPcl) |  | cis-1,2-Dimethylcyclopentane |  | 1192-18-3 | 98.1876 | 219.28 | 372.68 | 298.15 | 300 | l | 0 | 0 | -48.89792 | 417.3331 | 8.57831 | -451.4757 | 0 | 0 | 0 | TRC 96 | 1 | MainDB
C7H14(12DMCPtl) |  | trans-1,2-Dimethylcyclopentane |  | 822-50-4 | 98.1876 | 155.64 | 365.02 | 155.66 | 298.15 | l | -40.91778 | 64.81836 | 30.87823 | 9.43497 | 0.02332 | 126.9208 | 0.74686 | 0 | 0 | TRC 96 | 1 | MainDB
C7H14(12DMCPtl) |  | trans-1,2-Dimethylcyclopentane |  | 822-50-4 | 98.1876 | 155.64 | 365.02 | 298.15 | 300 | l | 0 | 0 | 28.7648 | 19.76086 | 0.28813 | 112.6763 | 0 | 0 | 0 | TRC 96 | 1 | MainDB
C7H14(12DMCPtl) |  | trans-1,2-Dimethylcyclopentane |  | 822-50-4 | 98.1876 | 155.64 | 365.02 | 155.66 | 298.15 | l | -40.91778 | 64.81836 | 30.87823 | 9.43497 | 0.02332 | 126.9208 | 0.74686 | 0 | 0 | TRC 96 | 1 | MainDB
C7H14(12DMCPtl) |  | trans-1,2-Dimethylcyclopentane |  | 822-50-4 | 98.1876 | 155.64 | 365.02 | 298.15 | 300 | l | 0 | 0 | 28.7648 | 19.76086 | 0.28813 | 112.6763 | 0 | 0 | 0 | TRC 96 | 1 | MainDB
C7H14(13DMCPcl) |  | cis-1,3-Dimethylcyclopentane |  | 2532-58-3 | 98.1876 | 139.45 | 363.92 | 298.15 | 300 | l | -40.65488 | 64.89006 | 45.41109 | 0 | 0 | 0 | 0.7402 | 0 | 0 | TRC 96 | 1 | MainDB
C7H14(13DMCPtl) |  | trans-1,3-Dimethylcyclopentane |  | 1759-58-6 | 98.1876 | 139.18 | 364.88 | 139.27 | 298.15 | l | -40.17686 | 64.89006 | 33.99 | -27.0777 | -0.00022 | 215.2604 | 0.74435 | 0 | 0 | TRC 96 | 1 | MainDB
C7H14(13DMCPtl) |  | trans-1,3-Dimethylcyclopentane |  | 1759-58-6 | 98.1876 | 139.18 | 364.88 | 298.15 | 300 | l | 0 | 0 | 99.4712 | -337.4144 | -8.6108 | 628.4923 | 0 | 0 | 0 | TRC 96 | 1 | MainDB
C7H14(13DMCPtl) |  | trans-1,3-Dimethylcyclopentane |  | 1759-58-6 | 98.1876 | 139.18 | 364.88 | 139.27 | 298.15 | l | -40.17686 | 64.89006 | 33.99 | -27.0777 | -0.00022 | 215.2604 | 0.74435 | 0 | 0 | TRC 96 | 1 | MainDB
C7H14(13DMCPtl) |  | trans-1,3-Dimethylcyclopentane |  | 1759-58-6 | 98.1876 | 139.18 | 364.88 | 298.15 | 300 | l | 0 | 0 | 99.4712 | -337.4144 | -8.6108 | 628.4923 | 0 | 0 | 0 | TRC 96 | 1 | MainDB
C7H14(13DMClg) | CH(CH3)CH2CH(CH3)CH2CH2 | cis-1,3-Dimethylcyclopentane |  | 2532-58-3 | 98.1876 | 139.5 | 364 | 200 | 1500 | g | -32.46117 | 87.67 | 0.7355 | 124.7953 | 0.01471 | -39.5675 | 0 | 0 | 0 | Daubert 92 | 1 | MainDB
C7H14(13TDCg) | CH(CH3)CH2CH(CH3)(CH2)2 | trans-1,3-Dimethylcyclopentane |  | 1759-58-6 | 98.1876 | 139 | 364.9 | 200 | 1500 | g | -31.9233 | 87.67 | 0.7355 | 124.7953 | 0.01471 | -39.5675 | 0 | 0 | 0 | Daubert 92, Yaws 92, Domalski 93 | 1 | MainDB
C7H14(1HEl) | CH3(CH2)4CHCH2 | 1-Heptene |  | 592-76-7 | 98.1876 | 153.5 | 366.8 | 298.15 | 300 | l | -23.358 | 78.126 | 50.191 | 0 | 0 | 0 | 0.693 | 0 | 0 | Domalski 93 | 1 | MainDB
C7H14(1HEg) | CH3(CH2)4CHCH2 | 1-Heptene |  | 592-76-7 | 98.1876 | 153.5 | 366.8 | 298.15 | 1100 | g | -14.912 | 100.966 | 9.371 | 114.66 | -2.63 | 128.074 | 0 | 0 | 0 | Domalski 93, Reid 87, Yaws 92 | 1 | MainDB
C7H14(1HEa) | CH3(CH2)4CHCH2 | 1-Heptene |  | 592-76-7 | 98.1876 | 153.5 | 366.8 | 273.15 | 333.15 | ao | -22.67 | 63.5 | -26461.35 | 109972.7 | 4669.394 | -128380.3 | 0 | 0 | 0 | Shock 90, Slop 98 | 2 | MainDB
C7H14(1HEa) | CH3(CH2)4CHCH2 | 1-Heptene |  | 592-76-7 | 98.1876 | 153.5 | 366.8 | 333.15 | 473.15 | ao | 0 | 0 | -245.0451 | 609.2612 | 191.7154 | 38.15413 | 0 | 0 | 0 | Slop 98 | 2 | MainDB
C7H14(1HEa) | CH3(CH2)4CHCH2 | 1-Heptene |  | 592-76-7 | 98.1876 | 153.5 | 366.8 | 273.15 | 333.15 | ao | -22.67 | 63.5 | -26461.35 | 109972.7 | 4669.394 | -128380.3 | 0 | 0 | 0 | Shock 90, Slop 98 | 2 | MainDB
C7H14(1HEa) | CH3(CH2)4CHCH2 | 1-Heptene |  | 592-76-7 | 98.1876 | 153.5 | 366.8 | 333.15 | 473.15 | ao | 0 | 0 | -245.0451 | 609.2612 | 191.7154 | 38.15413 | 0 | 0 | 0 | Slop 98 | 2 | MainDB
C7H14(21ETPg) | CH3(CH2)2C(CH2CH3)CH2 | 2-Ethyl-1-pentene |  | 3404-71-5 | 98.1876 | 0 | 367 | 298.15 | 1500 | g | -17.83474 | 100.382 | 16.12159 | 101.0723 | -5.57251 | -32.57505 | 0 | 0 | 0 | Daubert 92, Alberty 85 | 1 | MainDB
C7H14(21MEXg) | CH3(CH2)3C(CH3)CH2 | 2-Methyl-1-hexene |  | 6094-02-6 | 98.1876 | 170.4 | 365 | 298.15 | 365 | g | -18.4536 | 100 | 9.13887 | 166.2073 | -3.62553 | -211.8116 | 0 | 0 | 0 | Daubert 92, Alberty 85 | 1 | MainDB
C7H14(233T1Bl) | C(CH3)3C(CH3)CH2 | 2,3,3-Trimethyl-1-butene | Triptene | 594-56-9 | 98.1876 | 163.3 | 351.1 | 298.15 | 300 | l | -29.658 | 67.247 | 54.075 | 0 | 0 | 0 | 0.705 | 0 | 0 | Domalski 93 | 1 | MainDB
C7H14(233T1Bg) | C(CH3)3C(CH3)CH2 | 2,3,3-Trimethyl-1-butene | Triptene | 594-56-9 | 98.1876 | 163.3 | 351.1 | 298.15 | 1500 | g | -20.43011 | 90.918 | 17.98474 | 101.4666 | -6.73998 | -33.49754 | 0 | 0 | 0 | Daubert 92, Alberty 85 | 1 | MainDB
C7H14(23DM2Pg) | CH3CH2C(CH3)C(CH3)CH3 | 2,3-Dimethyl-2-pentene | Ethyltrimethylethylene | 10574-37-5 | 98.1876 | 154.9 | 370.7 | 298.15 | 1000 | g | -21.869 | 97.323 | 0.227 | 132.505 | -0.017 | -49.655 | 0 | 0 | 0 | Alberty 85 | 2 | MainDB
C7H14(23RSDM1Pg) | CH3CH2CH(CH3)C(CH3)CH | 2,3-Dimethyl-1-pentene | 2,3-(RS)-dimethyl-1-pentene | 3404-72-6 | 98.1876 | 138.9 | 357.5 | 298.15 | 1000 | g | -19.407 | 98.733 | 2.374 | 132.715 | 0.024 | -51.079 | 0 | 0 | 0 | Alberty 85 | 2 | MainDB
C7H14(24D1Pl) | CH3CH(CH3)CH2C(CH3)CH2 | 2,4-Dimethyl-1-pentene |  | 2213-32-3 | 98.1876 | 149.1 | 354.8 | 298.15 | 300 | l | -28.432 | 75.057 | 50.598 | 0 | 0 | 0 | 0.6943 | 0 | 0 | Domalski 93 | 1 | MainDB
C7H14(24D2Pl) | CH3CH(CH3)CHC(CH3)CH3 | 2,4-Dimethyl-2-pentene |  | 625-65-0 | 98.1876 | 145.5 | 356.6 | 298.15 | 300 | l | -32.02 | 72.629 | 53.504 | 0 | 0 | 0 | 0.6954 | 0 | 0 | Domalski 93 | 1 | MainDB
C7H14(24DM1Pg) | CH3CH(CH3)CH2C(CH3)CH2 | 2,4-Dimethyl-1-pentene |  | 2213-32-3 | 98.1876 | 149.1 | 354.8 | 298.15 | 1000 | g | -20.148 | 97.347 | 8.598 | 102.438 | 0.773 | -25.968 | 0 | 0 | 0 | Alberty 85 | 2 | MainDB
C7H14(24DM2Pg) | CH3CH(CH3)CHC(CH3)CH3 | 2,4-Dimethyl-2-pentene |  | 625-65-0 | 98.1876 | 145.5 | 356.6 | 298.15 | 1000 | g | -21.434 | 96.511 | 0.317 | 134.22 | -0.008 | -51.148 | 0 | 0 | 0 | Alberty 85 | 2 | MainDB
C7H14(2E3M1Pg) | CH3CH(CH3)C(CH2CH3)CH2 | 2-Ethyl-3-methyl-1-butene |  | 7357-93-9 | 98.1876 | 0 | 362 | 298.15 | 1000 | g | -18.738 | 97.729 | 1.194 | 136.297 | 0.005 | -53.362 | 0 | 0 | 0 | Alberty 85 | 2 | MainDB
C7H14(2M2Hg) | CH3(CH2)2CHC(CH3)CH3 | 2-Methyl-2-hexene |  | 2738-19-4 | 98.1876 | 142.8 | 368.6 | 298.15 | 1000 | g | -19.861 | 99.187 | 1.4 | 130.809 | -0.016 | -48.934 | 0 | 0 | 0 | Alberty 85 | 2 | MainDB
C7H14(2THPg) | CH3(CH2)3CHCHCH3 | trans-2-Heptene | (E)-2-Heptene | 14686-13-6 | 98.1876 | 163.7 | 371 | 150 | 1500 | g | -17.82574 | 101.099 | 7.04219 | 114.4522 | -0.32262 | -37.65876 | 0 | 0 | 0 | Daubert 92, Alberty 85 | 1 | MainDB
C7H14(31ETPg) | (CH3CH2)2CHCHCH2 | 3-Ethyl-1-pentene |  | 4038-04-4 | 98.1876 | 145.7 | 357.3 | 298.15 | 1500 | g | -15.31634 | 99.187 | 15.54175 | 102.1833 | -5.80903 | -33.12839 | 0 | 0 | 0 | Daubert 92, Alberty 85 | 1 | MainDB
C7H14(31MEXg) | CH3(CH2)2CH(CH3)CHCH2 | 3-Methyl-1-hexene | 3-(RS)-Methyl-1-hexene | 3404-61-3 | 98.1876 | 0 | 357.1 | 298.15 | 1500 | g | -15.9352 | 100.574 | 15.54175 | 102.1833 | -5.80903 | -33.12839 | 0 | 0 | 0 | Daubert 92, Alberty 85 | 1 | MainDB
C7H14(33DM1Pg) | CH3CH2C(CH3)2CHCH2 | 3,3-Dimethyl-1-pentene |  | 3404-73-7 | 98.1876 | 138.9 | 350.7 | 298.15 | 1000 | g | -19.001 | 94.981 | -0.243 | 143.152 | 0.047 | -57.8 | 0 | 0 | 0 | Alberty 85 | 2 | MainDB
C7H14(3E2Pg) | (CH3CH2)2CCHCH3 | 3-Ethyl-2-pentene |  | 816-79-5 | 98.1876 | 0 | 369.2 | 298.15 | 1000 | g | -19.192 | 99.57 | 0.093 | 134.685 | 0.002 | -51.389 | 0 | 0 | 0 | Alberty 85 | 2 | MainDB
C7H14(3Htl) | CH3CH2CH2CHCHCH2CH3 | trans-3-Heptene | 3-Heptene. (E)- | 14686-14-7 | 98.1876 | 136.52 | 368.82 | 298.15 | 300 | l | -26.12333 | 77.91587 | 0 | 0 | 0 | 0 | 0 | 0 | 0 | TRC 96 | 1 | MainDB
C7H14(3M2E1Bl) | CH3CH(CH3)C(CH2CH3)CH2 | 2-Ethyl-3-methyl-1-butene |  | 7357-93-9 | 98.1876 | 0 | 362 | 298.15 | 300 | l | -27.971 | 74.058 | 52.686 | 0 | 0 | 0 | 0.715 | 0 | 0 | Domalski 93 | 1 | MainDB
C7H14(3MC3Hl) | CH3CH2C(CH3)CHCH2CH3 | cis-3-Methyl-3-hexene |  | 4914-89-0 | 98.1876 | 0 | 0 | 298.15 | 300 | l | -28.917 | 74.567 | 51.587 | 0 | 0 | 0 | 0 | 0 | 0 | Domalski 93 | 1 | MainDB
C7H14(3MT3Hl) | CH3CH2C(CH3)CHCH2CH3 | trans-3-Methyl-3-hexene |  | 3899-36-3 | 98.1876 | 0 | 0 | 298.15 | 300 | l | -30.177 | 74.567 | 51.587 | 0 | 0 | 0 | 0 | 0 | 0 | Domalski 93 | 1 | MainDB
C7H14(3RS4DM1Pg) | (CH3)2CHCH(CH3)CHCH2 | 3,4-Dimethyl-1-pentene | 3-(RS)-4-Dimethyl-1-pentene | 7385-78-6 | 98.1876 | 0 | 354 | 298.15 | 1000 | g | -19.12 | 97.897 | -0.116 | 138.871 | 0.102 | -54.681 | 0 | 0 | 0 | Alberty 85 | 2 | MainDB
C7H14(3THPg) | CH3(CH2)2CHCHCH2CH3 | trans-3-Heptene | (E)-3-Heptene | 14686-14-7 | 98.1876 | 136.6 | 368.9 | 150 | 1500 | g | -17.65878 | 101.338 | 7.23436 | 114.9302 | -0.92347 | -38.15598 | 0 | 0 | 0 | Daubert 92, Alberty 85 | 1 | MainDB
C7H14(41MEXg) | CH3CH2CH(CH3)CH2CHCH2 | 4-Methyl-1-hexene | 4-(RS)-Methyl-1-hexene | 3769-23-1 | 98.1876 | 131.7 | 359.9 | 150 | 1500 | g | -15.93818 | 100.621 | 8.8413 | 113.4481 | -1.73261 | -37.83715 | 0 | 0 | 0 | Daubert 92, Alberty 85 | 1 | MainDB
C7H14(44DM2Pg) | C(CH3)3CHCHCH3 | 4,4-Dimethyl-2-pentene |  | 26232-98-4 | 98.1876 | 0 | 0 | 298.15 | 1000 | g | -20.005 | 92.806 | -0.216 | 143.194 | 0.01 | -57.92 | 0 | 0 | 0 | Alberty 85 | 2 | MainDB
C7H14(5M1Hg) | CH3CH(CH3)(CH2)2CHCH2 | 5-Methyl-1-hexene |  | 3524-73-0 | 98.1876 | 0 | 358.5 | 298.15 | 1000 | g | -17.137 | 99.211 | 1.2 | 134.932 | -0.009 | -52.169 | 0 | 0 | 0 | Alberty 85 | 2 | MainDB
C7H14(C12DMCP) |  | cis-1,2-Dimethylcyclopentane |  | 1192-18-3 | 98.1876 | 0 | 0 | 298.15 | 350 | s | -40.154 | 61.54 | 21.66 | 64.7 | 0 | 0 | 0 | 0 | 0 | Richard 98 | 2 | MainDB
C7H14(C12DMCPl) | CH(CH3)CH(CH3)(CH2)3 | cis-1,2-Dimethylcyclopentane |  | 1192-18-3 | 98.1876 | 219 | 372.7 | 298.15 | 350 | l | -39.501 | 64.33 | 9.37 | 111.3 | 2.279 | 0 | 0.768 | 0 | 0 | Richard 98, Domalski 93 | 2 | MainDB
C7H14(C12DMCPg) | CH(CH3)CH(CH3)(CH2)3 | cis-1,2-Dimethylcyclopentane |  | 1192-18-3 | 98.1876 | 219 | 372.7 | 298.15 | 1100 | g | -31.96 | 85.87 | 0.272 | 134.196 | -3.513 | -48.305 | 0 | 0 | 0 | Domalski 93, Reid 87, Yaws 92 | 1 | MainDB
C7H14(C13DMCPg) | CH(CH3)CH2CH(CH3)(CH2)2 | cis-1,3-Dimethylcyclopentane |  | 2532-58-3 | 98.1876 | 139.5 | 364 | 298.15 | 1000 | g | -32.469 | 87.90958 | -0.63762 | 137.3036 | -3.27856 | -51.0722 | 0 | 0 | 0 | Yaws 92, Alberty 85, Karapet 70 | 2 | MainDB
C7H14(C2Hl) | CH3(CH2)3CHCHCH3 | cis-2-Heptene | (Z)-2-Heptene | 6443-92-1 | 98.1876 | 0 | 371.6 | 298.15 | 300 | l | -25.105 | 76.527 | 50.739 | 0 | 0 | 0 | 0.708 | 0 | 0 | Domalski 93 | 1 | MainDB
C7H14(C2Hg) | CH3(CH2)3CHCHCH3 | cis-2-Heptene | (Z)-2-Heptene | 6443-92-1 | 98.1876 | 0 | 371.6 | 298.15 | 1000 | g | -16.85 | 101.052 | -0.066 | 133.867 | 0.044 | -50.61 | 0 | 0 | 0 | Alberty 85 | 2 | MainDB
C7H14(C2M3Hg) | (CH3)2CHCHCHCH2CH3 | cis-2-Methyl-3-hexene | (Z)-2-Methyl-3-hexene | 15840-60-5 | 98.1876 | 0 | 359 | 298.15 | 1000 | g | -18.666 | 98.16 | -2.296 | 140.782 | 0.03 | -55.058 | 0 | 0 | 0 | Alberty 85 | 2 | MainDB
C7H14(C34DM2Pg) | (CH3)2CHC(CH3)CHCH3 | cis-3,4-Dimethyl-2-pentene | (Z)-3,4-Dimethyl-2-pentene | 4914-91-4 | 98.1876 | 159.8 | 362.5 | 298.15 | 1000 | g | -21.434 | 96.511 | 0.317 | 134.22 | -0.008 | -51.148 | 0 | 0 | 0 | Alberty 85 | 2 | MainDB
C7H14(C3Hl) | CH3(CH2)2CHCHCH2CH3 | cis-3-Heptene | (Z)-3-Heptene | 7642-10-6 | 98.1876 | 136.6 | 369 | 298.15 | 300 | l | -25.105 | 76.358 | 50.468 | 0 | 0 | 0 | 0.703 | 0 | 0 | Domalski 93 | 1 | MainDB
C7H14(C3Hg) | CH3(CH2)2CHCHCH2CH3 | cis-3-Heptene | (Z)-3-Heptene | 7642-10-6 | 98.1876 | 136.6 | 369 | 298.15 | 1000 | g | -16.659 | 100.837 | -1.14 | 137.171 | -0.01 | -52.714 | 0 | 0 | 0 | Alberty 85 | 2 | MainDB
C7H14(C3M2Hg) | CH3(CH2)2C(CH3)CHCH3 | cis-3-Methyl-2-hexene | (Z)-3-Methyl-2-hexene | 10574-36-4 | 98.1876 | 154.7 | 368.8 | 298.15 | 1000 | g | -19.861 | 99.187 | 1.4 | 130.809 | -0.016 | -48.934 | 0 | 0 | 0 | Alberty 85 | 2 | MainDB
C7H14(C3M3Hg) | CH3CH2C(CH3)CHCH2CH3 | cis-3-Methyl-3-hexene |  | 4914-89-0 | 98.1876 | 0 | 0 | 298.15 | 1000 | g | -19.192 | 98.972 | 0.093 | 134.685 | -0.002 | -51.389 | 0 | 0 | 0 | Alberty 85 | 2 | MainDB
C7H14(C44DM2Pl) | C(CH3)3CHCHCH3 | cis-4,4-Dimethyl-2-pentene | (Z)-4,4-Dimethyl-2-pentene | 762-63-0 | 98.1876 | 137.8 | 353.6 | 298.15 | 300 | l | -24.675 | 67.438 | 53.504 | 0 | 0 | 0 | 0.6951 | 0 | 0 | Domalski 93 | 1 | MainDB
C7H14(C44DM2Pg) | C(CH3)3CHCHCH3 | cis-4,4-Dimethyl-2-pentene | (Z)-4,4-Dimethyl-2-pentene | 762-63-0 | 98.1876 | 137.8 | 353.6 | 298.15 | 1000 | g | -17.949 | 91.969 | -2.259 | 144.552 | 0.011 | -57.804 | 0 | 0 | 0 | Alberty 85 | 2 | MainDB
C7H14(C4RSM2Hg) | CH3CH2CH(CH3)CHCHCH3 | cis-4-Methyl-2-hexene | cis-4-(RS)-Methyl-2-hexene | 3683-19-0 | 98.1876 | 0 | 359.5 | 298.15 | 1000 | g | -18.834 | 99.761 | -0.976 | 136.887 | -0.006 | -52.587 | 0 | 0 | 0 | Alberty 85 | 2 | MainDB
C7H14(CHAl) | (CH2)7 | Cycloheptane |  | 291-64-5 | 98.1876 | 265.2 | 391.6 | 298.15 | 300 | l | -37.431 | 57.971 | 43.2 | 0 | 0 | 0 | 0.8098 | 0 | 0 | Domalski 93 | 1 | MainDB
C7H14(CHAg) | (CH2)7 | Cycloheptane |  | 291-64-5 | 98.1876 | 265.2 | 391.6 | 0.00015 | 298.15 | g | -28.219 | 81.819 | 6.438917 | 47.1774 | -1.44875e-12 | 124.0888 | 0 | 0 | 0 | Domalski 93, Reid 87, Frenkel 94 | 2 | MainDB
C7H14(CHAg) | (CH2)7 | Cycloheptane |  | 291-64-5 | 98.1876 | 265.2 | 391.6 | 298.15 | 1500 | g | 0 | 0 | 12.40928 | 108.9407 | -9.485098 | -32.85591 | 0 | 0 | 0 | Frenkel 94 | 2 | MainDB
C7H14(CHAg) | (CH2)7 | Cycloheptane |  | 291-64-5 | 98.1876 | 265.2 | 391.6 | 0.00015 | 298.15 | g | -28.219 | 81.819 | 6.438917 | 47.1774 | -1.44875e-12 | 124.0888 | 0 | 0 | 0 | Domalski 93, Reid 87, Frenkel 94 | 2 | MainDB
C7H14(CHAg) | (CH2)7 | Cycloheptane |  | 291-64-5 | 98.1876 | 265.2 | 391.6 | 298.15 | 1500 | g | 0 | 0 | 12.40928 | 108.9407 | -9.485098 | -32.85591 | 0 | 0 | 0 | Frenkel 94 | 2 | MainDB
C7H14(ECP) |  | Ethylcyclopentane |  | 1640-89-7 | 98.1876 | 0 | 0 | 298.15 | 350 | s | -40.686 | 47.16 | 7.05 | 118.01 | 0 | 0 | 0 | 0 | 0 | Richard 98 | 2 | MainDB
C7H14(ECPl) | CH(CH2CH3)(CH2)4 | Ethylcyclopentane |  | 1640-89-7 | 98.1876 | 134.8 | 376.7 | 298.15 | 350 | l | -37.629 | 66.43 | 9.1 | 111 | 2.25 | 0 | 0.7665 | 0 | 0 | Richard 98, Domalski 93 | 2 | MainDB
C7H14(ECPg) | CH(CH2CH3)(CH2)4 | Ethylcyclopentane |  | 1640-89-7 | 98.1876 | 134.8 | 376.7 | 50 | 298.15 | g | -30.361 | 90.531 | 14.09073 | 3.071758 | -0.0724591 | 191.6264 | 0 | 0 | 0 | Domalski 93, Reid 87, Frenkel 94 | 2 | MainDB
C7H14(ECPg) | CH(CH2CH3)(CH2)4 | Ethylcyclopentane |  | 1640-89-7 | 98.1876 | 134.8 | 376.7 | 298.15 | 1000 | g | 0 | 0 | -1.349251 | 138.094 | -2.976923 | -51.64937 | 0 | 0 | 0 | Frenkel 94 | 2 | MainDB
C7H14(ECPg) | CH(CH2CH3)(CH2)4 | Ethylcyclopentane |  | 1640-89-7 | 98.1876 | 134.8 | 376.7 | 1000 | 3000 | g | 0 | 0 | 87.0488 | 16.84243 | -164.9912 | -2.584619 | 0 | 0 | 0 | Frenkel 94 | 2 | MainDB
C7H14(ECPg) | CH(CH2CH3)(CH2)4 | Ethylcyclopentane |  | 1640-89-7 | 98.1876 | 134.8 | 376.7 | 50 | 298.15 | g | -30.361 | 90.531 | 14.09073 | 3.071758 | -0.0724591 | 191.6264 | 0 | 0 | 0 | Domalski 93, Reid 87, Frenkel 94 | 2 | MainDB
C7H14(ECPg) | CH(CH2CH3)(CH2)4 | Ethylcyclopentane |  | 1640-89-7 | 98.1876 | 134.8 | 376.7 | 298.15 | 1000 | g | 0 | 0 | -1.349251 | 138.094 | -2.976923 | -51.64937 | 0 | 0 | 0 | Frenkel 94 | 2 | MainDB
C7H14(ECPg) | CH(CH2CH3)(CH2)4 | Ethylcyclopentane |  | 1640-89-7 | 98.1876 | 134.8 | 376.7 | 1000 | 3000 | g | 0 | 0 | 87.0488 | 16.84243 | -164.9912 | -2.584619 | 0 | 0 | 0 | Frenkel 94 | 2 | MainDB
C7H14(ECPg) | CH(CH2CH3)(CH2)4 | Ethylcyclopentane |  | 1640-89-7 | 98.1876 | 134.8 | 376.7 | 50 | 298.15 | g | -30.361 | 90.531 | 14.09073 | 3.071758 | -0.0724591 | 191.6264 | 0 | 0 | 0 | Domalski 93, Reid 87, Frenkel 94 | 2 | MainDB
C7H14(ECPg) | CH(CH2CH3)(CH2)4 | Ethylcyclopentane |  | 1640-89-7 | 98.1876 | 134.8 | 376.7 | 298.15 | 1000 | g | 0 | 0 | -1.349251 | 138.094 | -2.976923 | -51.64937 | 0 | 0 | 0 | Frenkel 94 | 2 | MainDB
C7H14(ECPg) | CH(CH2CH3)(CH2)4 | Ethylcyclopentane |  | 1640-89-7 | 98.1876 | 134.8 | 376.7 | 1000 | 3000 | g | 0 | 0 | 87.0488 | 16.84243 | -164.9912 | -2.584619 | 0 | 0 | 0 | Frenkel 94 | 2 | MainDB
C7H14(MCH) |  | Methylcyclohexane |  | 108-87-2 | 98.1876 | 0 | 0 | 298.15 | 350 | s | -46.145 | 43.73 | 4.75 | 114 | 0 | 0 | 0 | 0 | 0 | Richard 98 | 2 | MainDB
C7H14(MCHl) | CH(CH3)(CH2)5 | Methylcyclohexane |  | 108-87-2 | 98.1876 | 146.6 | 374.1 | 298.15 | 350 | l | -44.281 | 58.89 | 13.75 | 98 | 1.23 | 0 | 0.7694 | 0 | 0 | Richard 98, Barin 89 | 2 | MainDB
C7H14(MCHg) | CH(CH3)(CH2)5 | Methylcyclohexane |  | 108-87-2 | 98.1876 | 146.6 | 374.1 | 0.00015 | 298.15 | g | -36.99 | 82.086 | 5.391551 | 61.15811 | -1.213093e-12 | 99.39402 | 0 | 0 | 0 | Barin 93, Frenkel 94 | 2 | MainDB
C7H14(MCHg) | CH(CH3)(CH2)5 | Methylcyclohexane |  | 108-87-2 | 98.1876 | 146.6 | 374.1 | 298.15 | 1000 | g | 0 | 0 | -1.565828 | 141.9989 | -3.228763 | -53.23063 | 0 | 0 | 0 | Frenkel 94 | 2 | MainDB
C7H14(MCHg) | CH(CH3)(CH2)5 | Methylcyclohexane |  | 108-87-2 | 98.1876 | 146.6 | 374.1 | 1000 | 3000 | g | 0 | 0 | 89.62707 | 16.78843 | -169.0643 | -2.624897 | 0 | 0 | 0 | Frenkel 94 | 2 | MainDB
C7H14(MCHg) | CH(CH3)(CH2)5 | Methylcyclohexane |  | 108-87-2 | 98.1876 | 146.6 | 374.1 | 0.00015 | 298.15 | g | -36.99 | 82.086 | 5.391551 | 61.15811 | -1.213093e-12 | 99.39402 | 0 | 0 | 0 | Barin 93, Frenkel 94 | 2 | MainDB
C7H14(MCHg) | CH(CH3)(CH2)5 | Methylcyclohexane |  | 108-87-2 | 98.1876 | 146.6 | 374.1 | 298.15 | 1000 | g | 0 | 0 | -1.565828 | 141.9989 | -3.228763 | -53.23063 | 0 | 0 | 0 | Frenkel 94 | 2 | MainDB
C7H14(MCHg) | CH(CH3)(CH2)5 | Methylcyclohexane |  | 108-87-2 | 98.1876 | 146.6 | 374.1 | 1000 | 3000 | g | 0 | 0 | 89.62707 | 16.78843 | -169.0643 | -2.624897 | 0 | 0 | 0 | Frenkel 94 | 2 | MainDB
C7H14(MCHg) | CH(CH3)(CH2)5 | Methylcyclohexane |  | 108-87-2 | 98.1876 | 146.6 | 374.1 | 0.00015 | 298.15 | g | -36.99 | 82.086 | 5.391551 | 61.15811 | -1.213093e-12 | 99.39402 | 0 | 0 | 0 | Barin 93, Frenkel 94 | 2 | MainDB
C7H14(MCHg) | CH(CH3)(CH2)5 | Methylcyclohexane |  | 108-87-2 | 98.1876 | 146.6 | 374.1 | 298.15 | 1000 | g | 0 | 0 | -1.565828 | 141.9989 | -3.228763 | -53.23063 | 0 | 0 | 0 | Frenkel 94 | 2 | MainDB
C7H14(MCHg) | CH(CH3)(CH2)5 | Methylcyclohexane |  | 108-87-2 | 98.1876 | 146.6 | 374.1 | 1000 | 3000 | g | 0 | 0 | 89.62707 | 16.78843 | -169.0643 | -2.624897 | 0 | 0 | 0 | Frenkel 94 | 2 | MainDB
C7H14(T12DMCP) |  | trans-1,2-Dimethylcyclopentane |  | 822-50-4 | 98.1876 | 0 | 0 | 298.15 | 350 | s | -42.933 | 51.94 | 7.17 | 124.3 | 0 | 0 | 0 | 0 | 0 | Richard 98 | 2 | MainDB
C7H14(T12DMCPl) | CH(CH3)CH(CH3)(CH2)3 | trans-1,2-Dimethylcyclopentane |  | 822-50-4 | 98.1876 | 155.6 | 365.1 | 298.15 | 350 | l | -40.921 | 64.5 | 10.97 | 104.9 | 2.435 | 0 | 0.7468 | 0 | 0 | Richard 98, Domalski 93 | 2 | MainDB
C7H14(T12DMCPg) | CH(CH3)CH(CH3)(CH2)3 | trans-1,2-Dimethylcyclopentane |  | 822-50-4 | 98.1876 | 155.6 | 365.1 | 298.15 | 1100 | g | -31.96 | 85.87 | 0.616 | 133.39 | -3.539 | -47.967 | 0 | 0 | 0 | Domalski 93, Reid 87, Yaws 92 | 1 | MainDB
C7H14(T13DMCPl) | CH(CH3)CH2CH(CH3)(CH2)2 | trans-1,3-Dimethylcyclopentane |  | 1759-58-6 | 98.1876 | 139 | 364.9 | 298.15 | 300 | l | -38.891 | 65.155 | 43.896 | 0 | 0 | 0 | 0.7443 | 0 | 0 | Domalski 93 | 1 | MainDB
C7H14(T2Hl) | CH3(CH2)3CHCHCH3 | trans-2-Heptene | (E)-2-Heptene | 14686-13-6 | 98.1876 | 163.7 | 371 | 298.15 | 300 | l | -26.365 | 76.527 | 50.739 | 0 | 0 | 0 | 0.7012 | 0 | 0 | Domalski 93 | 1 | MainDB
C7H14(T2M3Hg) | CH3CH(CH3)CHCHCH2CH3 | trans-2-Methyl-3-hexene | (E)-2-Methyl-3-hexene | 692-24-0 | 98.1876 | 131.6 | 359.1 | 298.15 | 1000 | g | -18.666 | 98.16 | -2.296 | 140.782 | 0.03 | -55.058 | 0 | 0 | 0 | Alberty 85 | 2 | MainDB
C7H14(T34DM2Pg) | (CH3)2CHC(CH3)CHCH3 | trans-3,4-Dimethyl-2-pentene | (E)-3,4-Dimethyl-2-pentene | 4914-92-5 | 98.1876 | 149 | 364.7 | 298.15 | 1000 | g | -21.434 | 96.511 | 0.317 | 134.22 | -0.008 | -51.148 | 0 | 0 | 0 | Alberty 85 | 2 | MainDB
C7H14(T3Hl) | CH3(CH2)2CHCHCH2CH3 | trans-3-Heptene | (E)-3-Heptene | 14686-14-7 | 98.1876 | 136.6 | 368.9 | 298.15 | 300 | l | -26.365 | 76.358 | 50.468 | 0 | 0 | 0 | 0.6981 | 0 | 0 | Domalski 93 | 1 | MainDB
C7H14(T3M2Hg) | CH3(CH2)2C(CH3)CHCH3 | trans-3-Methyl-2-hexene | (E)-3-Methyl-2-hexene | 20710-38-7 | 98.1876 | 0 | 0 | 298.15 | 1000 | g | -19.861 | 99.187 | 1.4 | 130.809 | -0.016 | -48.934 | 0 | 0 | 0 | Alberty 85 | 2 | MainDB
C7H14(T3M3Hg) | CH3CH2CHC(CH3)CH2CH3 | trans-3-Methyl-3-hexene | (E)-3-Methyl-3-hexene | 20710-38-7 | 98.1876 | 0 | 0 | 298.15 | 1000 | g | -20.196 | 98.972 | 2.621 | 130.196 | -0.018 | -49.163 | 0 | 0 | 0 | Alberty 85 | 2 | MainDB
C7H14(T44DM2Pl) | C(CH3)3CHCHCH3 | trans-4,4-Dimethyl-2-pentene | (E)-4,4-Dimethyl-2-pentene | 690-08-4 | 98.1876 | 158 | 349.9 | 298.15 | 300 | l | -28.853 | 67.438 | 53.504 | 0 | 0 | 0 | 0.6889 | 0 | 0 | Domalski 93 | 1 | MainDB
C7H14(T44DM2Pg) | C(CH3)3CHCHCH3 | trans-4,4-Dimethyl-2-pentene | (E)-4,4-Dimethyl-2-pentene | 690-08-4 | 98.1876 | 158 | 349.9 | 298.15 | 1000 | g | -18.929 | 91.969 | 0.319 | 139.964 | -0.042 | -55.526 | 0 | 0 | 0 | Alberty 85 | 2 | MainDB
C7H14(T4RSM2Hg) | CH3CH2CH(CH3)CHCHCH3 | trans-4-Methyl-2-hexene | (E)-4-(RS)-Methyl-2-hexene | 2683-22-5 | 98.1876 | 147.5 | 360.8 | 298.15 | 1000 | g | -19.837 | 99.761 | 1.475 | 132.555 | -0.016 | -50.428 | 0 | 0 | 0 | Alberty 85 | 2 | MainDB
C7H16(a) | CH3(CH2)5CH3 | Heptane | n-Heptane | 142-82-5 | 100.2034 | 182.6 | 371.7 | 273.15 | 333.15 | ao | -52.95 | 60 | -31107.02 | 129280.2 | 5489.67 | -150945.4 | 0 | 0 | 0 | Shock 90, Slop 98 | 2 | MainDB
C7H16(a) | CH3(CH2)5CH3 | Heptane | n-Heptane | 142-82-5 | 100.2034 | 182.6 | 371.7 | 333.15 | 473.15 | ao | 0 | 0 | -383.2996 | 1094.108 | 243.8759 | -402.7068 | 0 | 0 | 0 | Slop 98 | 2 | MainDB
C7H16(a) | CH3(CH2)5CH3 | Heptane | n-Heptane | 142-82-5 | 100.2034 | 182.6 | 371.7 | 273.15 | 333.15 | ao | -52.95 | 60 | -31107.02 | 129280.2 | 5489.67 | -150945.4 | 0 | 0 | 0 | Shock 90, Slop 98 | 2 | MainDB
C7H16(a) | CH3(CH2)5CH3 | Heptane | n-Heptane | 142-82-5 | 100.2034 | 182.6 | 371.7 | 333.15 | 473.15 | ao | 0 | 0 | -383.2996 | 1094.108 | 243.8759 | -402.7068 | 0 | 0 | 0 | Slop 98 | 2 | MainDB
C7H16(223TMBl) | (CH3)3CCH(CH3)2 | 2,2,3-Trimethylbutane |  | 464-06-2 | 100.2034 | 248 | 354 | 298.15 | 300 | l | -55.851 | 70.258 | 51.152 | 0 | 0 | 0 | 0.6901 | 0 | 0 | Domalski 93 | 1 | MainDB
C7H16(223TMBg) | (CH3)3CCH(CH3)2 | 2,2,3-Trimethylbutane |  | 464-06-2 | 100.2034 | 248 | 354 | 200 | 1500 | g | -48.344 | 90.511 | 8.484097 | 124.1385 | -2.287922 | -35.73899 | 0 | 0 | 0 | Domalski 93, Reid 87, Frenkel 94 | 2 | MainDB
C7H16(22DMPl) | C(CH3)3(CH2)2CH3 | 2,2-Dimethylpentane |  | 590-35-2 | 100.2034 | 149.4 | 352.4 | 298.15 | 300 | l | -56.663 | 71.537 | 51.864 | 0 | 0 | 0 | 0.6739 | 0 | 0 | Domalski 93 | 1 | MainDB
C7H16(22DMPg) | CH3C(CH3)2CH2CH2CH3 | 2,2-Dimethylpentane |  | 590-35-2 | 100.2034 | 149.4 | 352.4 | 200 | 700 | g | -48.944 | 93.795 | -7.091179 | 176.6984 | 1.12834 | -78.51658 | 0 | 0 | 0 | Domalski 93, Reid 87, Frenkel 94 | 2 | MainDB
C7H16(22DMPg) | CH3C(CH3)2CH2CH2CH3 | 2,2-Dimethylpentane |  | 590-35-2 | 100.2034 | 149.4 | 352.4 | 700 | 1500 | g | 0 | 0 | 63.07012 | 45.12532 | -65.17096 | -6.178166 | 0 | 0 | 0 | Frenkel 94, Reid 87 | 2 | MainDB
C7H16(22DMPg) | CH3C(CH3)2CH2CH2CH3 | 2,2-Dimethylpentane |  | 590-35-2 | 100.2034 | 149.4 | 352.4 | 200 | 700 | g | -48.944 | 93.795 | -7.091179 | 176.6984 | 1.12834 | -78.51658 | 0 | 0 | 0 | Domalski 93, Reid 87, Frenkel 94 | 2 | MainDB
C7H16(22DMPg) | CH3C(CH3)2CH2CH2CH3 | 2,2-Dimethylpentane |  | 590-35-2 | 100.2034 | 149.4 | 352.4 | 700 | 1500 | g | 0 | 0 | 63.07012 | 45.12532 | -65.17096 | -6.178166 | 0 | 0 | 0 | Frenkel 94, Reid 87 | 2 | MainDB
C7H16(23DMPl) | (CH3)2CHCH(CH3)CH2CH3 | 2,3-Dimethylpentane |  | 565-59-3 | 100.2034 | 0 | 362.9 | 298.15 | 300 | l | -55.509 | 75.956 | 52.366 | 0 | 0 | 0 | 0.6951 | 0 | 0 | Domalski 93 | 1 | MainDB
C7H16(23DMPg) | (CH3)2CHCH(CH3)CH2CH3 | 2,3-Dimethylpentane |  | 565-59-3 | 100.2034 | 0 | 362.9 | 200 | 1500 | g | -47.512 | 98.105 | 11.16729 | 118.1955 | -3.553905 | -35.10466 | 0 | 0 | 0 | Domalski 93, Reid 87, Frenkel 94 | 2 | MainDB
C7H16(24DMPl) | (CH3)2CHCH2CH(CH3)2 | 2,4-Dimethylpentane |  | 108-08-7 | 100.2034 | 153.3 | 353.6 | 298.15 | 300 | l | -56.03 | 75.956 | 52.366 | 0 | 0 | 0 | 0.6727 | 0 | 0 | Domalski 93 | 1 | MainDB
C7H16(24DMPg) | (CH3)2CHCH2CH(CH3)2 | 2,4-Dimethylpentane |  | 108-08-7 | 100.2034 | 153.93 | 353.63 | 200 | 1500 | g | -48.20746 | 94.89006 | 15.51074 | 112.264 | -3.867966 | -32.84604 | 0.6683 | 0 | 0 | Yaws 92,TRC 96, Frenkel 94 | 2 | MainDB
C7H16(2MHl) | (CH3)2CH(CH2)3CH3 | 2-Methylhexane |  | 591-76-4 | 100.2034 | 155 | 363 | 298.15 | 300 | l | -54.768 | 77.235 | 53.078 | 0 | 0 | 0 | 0.674 | 0 | 0 | Domalski 93 | 1 | MainDB
C7H16(2MHg) | CH3CH(CH3)(CH2)3CH3 | 2-Methylhexane |  | 591-76-4 | 100.2034 | 155 | 363 | 200 | 1500 | g | -46.453 | 100.01 | 10.19638 | 119.4157 | -1.98368 | -36.49642 | 0 | 0 | 0 | Domalski 93, Reid 87, Frenkel 94 | 2 | MainDB
C7H16(33DMPl) | CH3CH2C(CH3)2CH2CH3 | 3,3-Dimethylpentane |  | 562-49-2 | 100.2034 | 138.3 | 359.2 | 298.15 | 300 | l | -55.614 | 71.537 | 51.864 | 0 | 0 | 0 | 0.6936 | 0 | 0 | Domalski 93 | 1 | MainDB
C7H16(33DMPg) | CH3CH2C(CH3)2CH2CH3 | 3,3-Dimethylpentane |  | 562-49-2 | 100.2034 | 138.3 | 359.2 | 200 | 1500 | g | -47.854 | 94.601 | 10.7787 | 120.4997 | -2.763759 | -34.85416 | 0 | 0 | 0 | Domalski 93, Reid 87, Frenkel 94 | 2 | MainDB
C7H16(3EPl) | CH3CH2CH(CH2CH3)CH2CH3 | 3-Ethylpentane |  | 617-78-7 | 100.2034 | 154.6 | 366.7 | 298.15 | 300 | l | -53.726 | 77.235 | 53.078 | 0 | 0 | 0 | 0.6982 | 0 | 0 | Domalski 93 | 1 | MainDB
C7H16(3EPg) | CH3CH2CH(CH2CH3)CH2CH3 | 3-Ethylpentane |  | 617-78-7 | 100.2034 | 154.6 | 366.7 | 200 | 1500 | g | -45.373 | 98.631 | 9.206722 | 120.2756 | -1.000982 | -36.83092 | 0 | 0 | 0 | Domalski 93, Reid 87, Frenkel 94 | 2 | MainDB
C7H16(3MHl) | CH3CH2CH(CH3)(CH2)2CH3 | 3-Methylhexane |  | 589-34-4 | 100.2034 | 0 | 0 | 298.15 | 300 | l | -54.247 | 77.235 | 53.078 | 0 | 0 | 0 | 0 | 0 | 0 | Domalski 93 | 1 | MainDB
C7H16(3MHg) | CH3CH2CH(CH3)(CH2)2CH3 | 3-Methylhexane |  | 589-34-4 | 100.2034 | 0 | 0 | 298.15 | 1100 | g | -45.913 | 101.386 | 8.819 | 126.461 | -2.723 | -43.742 | 0 | 0 | 0 | Domalski 93, Reid 87 | 1 | MainDB
C7H16(HTAl) | CH3(CH2)5CH3 | Heptane | n-Heptane | 142-82-5 | 100.2034 | 182.6 | 371.7 | 298.15 | 371.07 | l | -53.63 | 78.53 | 53.71 | 0 | 0 | 0 | 0.68 | 0 | 0 | Barin 89 | 1 | MainDB
C7H16(HTAg) | CH3(CH2)5CH3 | Heptane | n-Heptane | 142-82-5 | 100.2034 | 182.6 | 371.7 | 200 | 500 | g | -44.88 | 102.296 | -11.97204 | 184.7211 | 3.600363 | -86.30125 | 0 | 0 | 0 | Barin 93, Frenkel 94 | 2 | MainDB
C7H16(HTAg) | CH3(CH2)5CH3 | Heptane | n-Heptane | 142-82-5 | 100.2034 | 182.6 | 371.7 | 500 | 1500 | g | 0 | 0 | 43.50817 | 66.93353 | -32.00731 | -16.19403 | 0 | 0 | 0 | Frenkel 94 | 2 | MainDB
C7H16(HTAg) | CH3(CH2)5CH3 | Heptane | n-Heptane | 142-82-5 | 100.2034 | 182.6 | 371.7 | 200 | 500 | g | -44.88 | 102.296 | -11.97204 | 184.7211 | 3.600363 | -86.30125 | 0 | 0 | 0 | Barin 93, Frenkel 94 | 2 | MainDB
C7H16(HTAg) | CH3(CH2)5CH3 | Heptane | n-Heptane | 142-82-5 | 100.2034 | 182.6 | 371.7 | 500 | 1500 | g | 0 | 0 | 43.50817 | 66.93353 | -32.00731 | -16.19403 | 0 | 0 | 0 | Frenkel 94 | 2 | MainDB
C8H2(1357OTg) |  | 1,3,5,7-Octatetrayne |  | 6165-96-4 | 98.1038 | 0 | 0 | 50 | 298.15 | g | 215.1052 | 83.2457 | 1.430544 | 150.4776 | 0.06330435 | -160.0552 | 0 | 0 | 0 | Frenkel 94 | 2 | MainDB
C8H2(1357OTg) |  | 1,3,5,7-Octatetrayne |  | 6165-96-4 | 98.1038 | 0 | 0 | 298.15 | 1500 | g | 0 | 0 | 31.7528 | 22.52708 | -5.172309 | -6.222812 | 0 | 0 | 0 | Frenkel 94 | 2 | MainDB
C8H2(1357OTg) |  | 1,3,5,7-Octatetrayne |  | 6165-96-4 | 98.1038 | 0 | 0 | 50 | 298.15 | g | 215.1052 | 83.2457 | 1.430544 | 150.4776 | 0.06330435 | -160.0552 | 0 | 0 | 0 | Frenkel 94 | 2 | MainDB
C8H2(1357OTg) |  | 1,3,5,7-Octatetrayne |  | 6165-96-4 | 98.1038 | 0 | 0 | 298.15 | 1500 | g | 0 | 0 | 31.7528 | 22.52708 | -5.172309 | -6.222812 | 0 | 0 | 0 | Frenkel 94 | 2 | MainDB
C8H6(EYBg) | C6H5CCH | Ethynylbenzene |  | 536-74-3 | 102.1354 | 228.4 | 416 | 200 | 298.15 | g | 78.20789 | 76.88815 | 11.81433 | 74.96309 | -2.408631 | -25.01005 | 0 | 0 | 0 | Daubert 94, Domalski 93 | 1 | MainDB
C8H6(EYBg) | C6H5CCH | Ethynylbenzene |  | 536-74-3 | 102.1354 | 228.4 | 416 | 298.15 | 1000 | g | 0 | 0 | 12.31736 | 80.48265 | -5.436238 | -31.18444 | 0 | 0 | 0 | Frenkel 94 | 1 | MainDB
C8H6(EYBg) | C6H5CCH | Ethynylbenzene |  | 536-74-3 | 102.1354 | 228.4 | 416 | 1000 | 1500 | g | 0 | 0 | 11.81433 | 74.96309 | -2.408631 | -25.01005 | 0 | 0 | 0 | Daubert 94 | 1 | MainDB
C8H6(EYBg) | C6H5CCH | Ethynylbenzene |  | 536-74-3 | 102.1354 | 228.4 | 416 | 200 | 298.15 | g | 78.20789 | 76.88815 | 11.81433 | 74.96309 | -2.408631 | -25.01005 | 0 | 0 | 0 | Daubert 94, Domalski 93 | 1 | MainDB
C8H6(EYBg) | C6H5CCH | Ethynylbenzene |  | 536-74-3 | 102.1354 | 228.4 | 416 | 298.15 | 1000 | g | 0 | 0 | 12.31736 | 80.48265 | -5.436238 | -31.18444 | 0 | 0 | 0 | Frenkel 94 | 1 | MainDB
C8H6(EYBg) | C6H5CCH | Ethynylbenzene |  | 536-74-3 | 102.1354 | 228.4 | 416 | 1000 | 1500 | g | 0 | 0 | 11.81433 | 74.96309 | -2.408631 | -25.01005 | 0 | 0 | 0 | Daubert 94 | 1 | MainDB
C8H6(EYBg) | C6H5CCH | Ethynylbenzene |  | 536-74-3 | 102.1354 | 228.4 | 416 | 200 | 298.15 | g | 78.20789 | 76.88815 | 11.81433 | 74.96309 | -2.408631 | -25.01005 | 0 | 0 | 0 | Daubert 94, Domalski 93 | 1 | MainDB
C8H6(EYBg) | C6H5CCH | Ethynylbenzene |  | 536-74-3 | 102.1354 | 228.4 | 416 | 298.15 | 1000 | g | 0 | 0 | 12.31736 | 80.48265 | -5.436238 | -31.18444 | 0 | 0 | 0 | Frenkel 94 | 1 | MainDB
C8H6(EYBg) | C6H5CCH | Ethynylbenzene |  | 536-74-3 | 102.1354 | 228.4 | 416 | 1000 | 1500 | g | 0 | 0 | 11.81433 | 74.96309 | -2.408631 | -25.01005 | 0 | 0 | 0 | Daubert 94 | 1 | MainDB
C8H8(COTl) | (CH)8 | 1,3,5,7-Cyclooctatetraene | (8)Annulene | 629-20-9 | 104.1512 | 268.5 | 413.7 | 298.15 | 300 | l | 60.829 | 52.651 | 44.259 | 0 | 0 | 0 | 0.9206 | 0 | 0 | Domalski 93 | 1 | MainDB
C8H8(COTg) | (CH)8 | 1,3,5,7-Cyclooctatetraene | (8)Annulene | 629-20-9 | 104.1512 | 268.5 | 413.7 | 298.15 | 1000 | g | 71.131 | 78.1 | 7.888107 | 99.48534 | -4.330259 | -38.11281 | 0 | 0 | 0 | Domalski 93, Frenkel 94 | 2 | MainDB
C8H8(STYl) | C6H5CHCH2 | Ethenylbenzene | Styrene | 100-42-5 | 104.1512 | 242 | 418 | 298.15 | 300 | l | 24.821 | 56.119 | 43.709 | 0 | 0 | 0 | 0.906 | 0 | 0 | Domalski 93 | 1 | MainDB
C8H8(STYg) | C6H5CHCH2 | Ethenylbenzene | Styrene | 100-42-5 | 104.1512 | 242 | 418 | 298.15 | 1100 | g | 35.33 | 82.505 | 6.571 | 100.3 | -3.452 | -38.443 | 0 | 0 | 0 | Domalski 93, Reid 87 | 1 | MainDB
C8H9(1PEg) |  | 1-Phenylethyl |  | 2348-51-8 | 105.1591 | 0 | 0 | 0.00015 | 298.15 | g | 40.39197 | 85.13384 | 5.939366 | 69.31084 | -1.336352e-12 | 43.17152 | 0 | 0 | 0 | Frenkel 94 | 2 | MainDB
C8H9(1PEg) |  | 1-Phenylethyl |  | 2348-51-8 | 105.1591 | 0 | 0 | 298.15 | 1000 | g | 0 | 0 | 6.348864 | 106.5863 | -3.628338 | -40.44138 | 0 | 0 | 0 | Frenkel 94 | 2 | MainDB
C8H9(1PEg) |  | 1-Phenylethyl |  | 2348-51-8 | 105.1591 | 0 | 0 | 1000 | 3000 | g | 0 | 0 | 74.90426 | 11.91078 | -127.4648 | -1.924369 | 0 | 0 | 0 | Frenkel 94 | 2 | MainDB
C8H9(1PEg) |  | 1-Phenylethyl |  | 2348-51-8 | 105.1591 | 0 | 0 | 0.00015 | 298.15 | g | 40.39197 | 85.13384 | 5.939366 | 69.31084 | -1.336352e-12 | 43.17152 | 0 | 0 | 0 | Frenkel 94 | 2 | MainDB
C8H9(1PEg) |  | 1-Phenylethyl |  | 2348-51-8 | 105.1591 | 0 | 0 | 298.15 | 1000 | g | 0 | 0 | 6.348864 | 106.5863 | -3.628338 | -40.44138 | 0 | 0 | 0 | Frenkel 94 | 2 | MainDB
C8H9(1PEg) |  | 1-Phenylethyl |  | 2348-51-8 | 105.1591 | 0 | 0 | 1000 | 3000 | g | 0 | 0 | 74.90426 | 11.91078 | -127.4648 | -1.924369 | 0 | 0 | 0 | Frenkel 94 | 2 | MainDB
C8H9(1PEg) |  | 1-Phenylethyl |  | 2348-51-8 | 105.1591 | 0 | 0 | 0.00015 | 298.15 | g | 40.39197 | 85.13384 | 5.939366 | 69.31084 | -1.336352e-12 | 43.17152 | 0 | 0 | 0 | Frenkel 94 | 2 | MainDB
C8H9(1PEg) |  | 1-Phenylethyl |  | 2348-51-8 | 105.1591 | 0 | 0 | 298.15 | 1000 | g | 0 | 0 | 6.348864 | 106.5863 | -3.628338 | -40.44138 | 0 | 0 | 0 | Frenkel 94 | 2 | MainDB
C8H9(1PEg) |  | 1-Phenylethyl |  | 2348-51-8 | 105.1591 | 0 | 0 | 1000 | 3000 | g | 0 | 0 | 74.90426 | 11.91078 | -127.4648 | -1.924369 | 0 | 0 | 0 | Frenkel 94 | 2 | MainDB
C8H9(23DMPg) |  | 2,3-Dimethylphenyl |  | 38816-86-3 | 105.1591 | 0 | 0 | 50 | 500 | g | 66.7065 | 87.3566 | 7.913797 | 74.32489 | -0.03774028 | 6.632855 | 0 | 0 | 0 | Frenkel 94 | 2 | MainDB
C8H9(23DMPg) |  | 2,3-Dimethylphenyl |  | 38816-86-3 | 105.1591 | 0 | 0 | 500 | 3000 | g | 0 | 0 | 51.05531 | 29.1179 | -46.38573 | -5.289655 | 0 | 0 | 0 | Frenkel 94 | 2 | MainDB
C8H9(23DMPg) |  | 2,3-Dimethylphenyl |  | 38816-86-3 | 105.1591 | 0 | 0 | 50 | 500 | g | 66.7065 | 87.3566 | 7.913797 | 74.32489 | -0.03774028 | 6.632855 | 0 | 0 | 0 | Frenkel 94 | 2 | MainDB
C8H9(23DMPg) |  | 2,3-Dimethylphenyl |  | 38816-86-3 | 105.1591 | 0 | 0 | 500 | 3000 | g | 0 | 0 | 51.05531 | 29.1179 | -46.38573 | -5.289655 | 0 | 0 | 0 | Frenkel 94 | 2 | MainDB
C8H9(24DMPg) |  | 2,4-Dimethylphenyl |  | 38816-87-4 | 105.1591 | 0 | 0 | 50 | 500 | g | 66.20459 | 88.14532 | 4.280928 | 82.82352 | 0.04887399 | 3.011959 | 0 | 0 | 0 | Frenkel 94 | 2 | MainDB
C8H9(24DMPg) |  | 2,4-Dimethylphenyl |  | 38816-87-4 | 105.1591 | 0 | 0 | 500 | 3000 | g | 0 | 0 | 51.49848 | 28.80379 | -47.87965 | -5.230201 | 0 | 0 | 0 | Frenkel 94 | 2 | MainDB
C8H9(24DMPg) |  | 2,4-Dimethylphenyl |  | 38816-87-4 | 105.1591 | 0 | 0 | 50 | 500 | g | 66.20459 | 88.14532 | 4.280928 | 82.82352 | 0.04887399 | 3.011959 | 0 | 0 | 0 | Frenkel 94 | 2 | MainDB
C8H9(24DMPg) |  | 2,4-Dimethylphenyl |  | 38816-87-4 | 105.1591 | 0 | 0 | 500 | 3000 | g | 0 | 0 | 51.49848 | 28.80379 | -47.87965 | -5.230201 | 0 | 0 | 0 | Frenkel 94 | 2 | MainDB
C8H9(25DMPg) |  | 2,5-Dimethylphenyl |  | 38816-88-5 | 105.1591 | 0 | 0 | 50 | 500 | g | 66.39579 | 87.88241 | 3.475945 | 85.76038 | 0.07389261 | 1.565494 | 0 | 0 | 0 | Frenkel 94 | 2 | MainDB
C8H9(25DMPg) |  | 2,5-Dimethylphenyl |  | 38816-88-5 | 105.1591 | 0 | 0 | 500 | 3000 | g | 0 | 0 | 52.14987 | 28.3387 | -48.23959 | -5.140556 | 0 | 0 | 0 | Frenkel 94 | 2 | MainDB
C8H9(25DMPg) |  | 2,5-Dimethylphenyl |  | 38816-88-5 | 105.1591 | 0 | 0 | 50 | 500 | g | 66.39579 | 87.88241 | 3.475945 | 85.76038 | 0.07389261 | 1.565494 | 0 | 0 | 0 | Frenkel 94 | 2 | MainDB
C8H9(25DMPg) |  | 2,5-Dimethylphenyl |  | 38816-88-5 | 105.1591 | 0 | 0 | 500 | 3000 | g | 0 | 0 | 52.14987 | 28.3387 | -48.23959 | -5.140556 | 0 | 0 | 0 | Frenkel 94 | 2 | MainDB
C8H9(2MPMg) |  | (2-Methylphenyl)methyl |  | 2348-48-3 | 105.1591 | 0 | 0 | 50 | 500 | g | 39.60325 | 85.49236 | 3.783632 | 94.42037 | 0.0222521 | -9.799102 | 0 | 0 | 0 | Frenkel 94 | 2 | MainDB
C8H9(2MPMg) |  | (2-Methylphenyl)methyl |  | 2348-48-3 | 105.1591 | 0 | 0 | 500 | 3000 | g | 0 | 0 | 54.03423 | 28.13361 | -48.13972 | -5.196797 | 0 | 0 | 0 | Frenkel 94 | 2 | MainDB
C8H9(2MPMg) |  | (2-Methylphenyl)methyl |  | 2348-48-3 | 105.1591 | 0 | 0 | 50 | 500 | g | 39.60325 | 85.49236 | 3.783632 | 94.42037 | 0.0222521 | -9.799102 | 0 | 0 | 0 | Frenkel 94 | 2 | MainDB
C8H9(2MPMg) |  | (2-Methylphenyl)methyl |  | 2348-48-3 | 105.1591 | 0 | 0 | 500 | 3000 | g | 0 | 0 | 54.03423 | 28.13361 | -48.13972 | -5.196797 | 0 | 0 | 0 | Frenkel 94 | 2 | MainDB
C8H9(2PEg) |  | 2-Phenylethyl |  | 17203-53-1 | 105.1591 | 0 | 0 | 0.00015 | 298.15 | g | 55.59274 | 89.43594 | 10.61122 | 28.9444 | -2.387518e-12 | 119.6548 | 0 | 0 | 0 | Frenkel 94 | 2 | MainDB
C8H9(2PEg) |  | 2-Phenylethyl |  | 17203-53-1 | 105.1591 | 0 | 0 | 298.15 | 1000 | g | 0 | 0 | 5.329416 | 106.3356 | -3.245279 | -40.4753 | 0 | 0 | 0 | Frenkel 94 | 2 | MainDB
C8H9(2PEg) |  | 2-Phenylethyl |  | 17203-53-1 | 105.1591 | 0 | 0 | 1000 | 3000 | g | 0 | 0 | 72.63042 | 12.37306 | -121.9754 | -1.921944 | 0 | 0 | 0 | Frenkel 94 | 2 | MainDB
C8H9(2PEg) |  | 2-Phenylethyl |  | 17203-53-1 | 105.1591 | 0 | 0 | 0.00015 | 298.15 | g | 55.59274 | 89.43594 | 10.61122 | 28.9444 | -2.387518e-12 | 119.6548 | 0 | 0 | 0 | Frenkel 94 | 2 | MainDB
C8H9(2PEg) |  | 2-Phenylethyl |  | 17203-53-1 | 105.1591 | 0 | 0 | 298.15 | 1000 | g | 0 | 0 | 5.329416 | 106.3356 | -3.245279 | -40.4753 | 0 | 0 | 0 | Frenkel 94 | 2 | MainDB
C8H9(2PEg) |  | 2-Phenylethyl |  | 17203-53-1 | 105.1591 | 0 | 0 | 1000 | 3000 | g | 0 | 0 | 72.63042 | 12.37306 | -121.9754 | -1.921944 | 0 | 0 | 0 | Frenkel 94 | 2 | MainDB
C8H9(2PEg) |  | 2-Phenylethyl |  | 17203-53-1 | 105.1591 | 0 | 0 | 0.00015 | 298.15 | g | 55.59274 | 89.43594 | 10.61122 | 28.9444 | -2.387518e-12 | 119.6548 | 0 | 0 | 0 | Frenkel 94 | 2 | MainDB
C8H9(2PEg) |  | 2-Phenylethyl |  | 17203-53-1 | 105.1591 | 0 | 0 | 298.15 | 1000 | g | 0 | 0 | 5.329416 | 106.3356 | -3.245279 | -40.4753 | 0 | 0 | 0 | Frenkel 94 | 2 | MainDB
C8H9(2PEg) |  | 2-Phenylethyl |  | 17203-53-1 | 105.1591 | 0 | 0 | 1000 | 3000 | g | 0 | 0 | 72.63042 | 12.37306 | -121.9754 | -1.921944 | 0 | 0 | 0 | Frenkel 94 | 2 | MainDB
C8H9(34DMPg) |  | 3,4-Dimethylphenyl |  | 38816-89-6 | 105.1591 | 0 | 0 | 50 | 500 | g | 65.51147 | 87.3566 | 7.913797 | 74.32489 | -0.03774028 | 6.632855 | 0 | 0 | 0 | Frenkel 94 | 2 | MainDB
C8H9(34DMPg) |  | 3,4-Dimethylphenyl |  | 38816-89-6 | 105.1591 | 0 | 0 | 500 | 3000 | g | 0 | 0 | 51.05531 | 29.1179 | -46.38573 | -5.289655 | 0 | 0 | 0 | Frenkel 94 | 2 | MainDB
C8H9(34DMPg) |  | 3,4-Dimethylphenyl |  | 38816-89-6 | 105.1591 | 0 | 0 | 50 | 500 | g | 65.51147 | 87.3566 | 7.913797 | 74.32489 | -0.03774028 | 6.632855 | 0 | 0 | 0 | Frenkel 94 | 2 | MainDB
C8H9(34DMPg) |  | 3,4-Dimethylphenyl |  | 38816-89-6 | 105.1591 | 0 | 0 | 500 | 3000 | g | 0 | 0 | 51.05531 | 29.1179 | -46.38573 | -5.289655 | 0 | 0 | 0 | Frenkel 94 | 2 | MainDB
C8H9(35DMPg) |  | 3,5-Dimethylphenyl |  | 38816-90-9 | 105.1591 | 0 | 0 | 0.00015 | 298.15 | g | 65.00956 | 86.73518 | 7.488431 | 52.5097 | -1.684891e-12 | 69.66756 | 0 | 0 | 0 | Frenkel 94 | 2 | MainDB
C8H9(35DMPg) |  | 3,5-Dimethylphenyl |  | 38816-90-9 | 105.1591 | 0 | 0 | 298.15 | 1000 | g | 0 | 0 | 3.299346 | 107.9863 | -2.319028 | -40.7276 | 0 | 0 | 0 | Frenkel 94 | 2 | MainDB
C8H9(35DMPg) |  | 3,5-Dimethylphenyl |  | 38816-90-9 | 105.1591 | 0 | 0 | 1000 | 3000 | g | 0 | 0 | 72.27274 | 12.59905 | -125.8087 | -1.960602 | 0 | 0 | 0 | Frenkel 94 | 2 | MainDB
C8H9(35DMPg) |  | 3,5-Dimethylphenyl |  | 38816-90-9 | 105.1591 | 0 | 0 | 0.00015 | 298.15 | g | 65.00956 | 86.73518 | 7.488431 | 52.5097 | -1.684891e-12 | 69.66756 | 0 | 0 | 0 | Frenkel 94 | 2 | MainDB
C8H9(35DMPg) |  | 3,5-Dimethylphenyl |  | 38816-90-9 | 105.1591 | 0 | 0 | 298.15 | 1000 | g | 0 | 0 | 3.299346 | 107.9863 | -2.319028 | -40.7276 | 0 | 0 | 0 | Frenkel 94 | 2 | MainDB
C8H9(35DMPg) |  | 3,5-Dimethylphenyl |  | 38816-90-9 | 105.1591 | 0 | 0 | 1000 | 3000 | g | 0 | 0 | 72.27274 | 12.59905 | -125.8087 | -1.960602 | 0 | 0 | 0 | Frenkel 94 | 2 | MainDB
C8H9(35DMPg) |  | 3,5-Dimethylphenyl |  | 38816-90-9 | 105.1591 | 0 | 0 | 0.00015 | 298.15 | g | 65.00956 | 86.73518 | 7.488431 | 52.5097 | -1.684891e-12 | 69.66756 | 0 | 0 | 0 | Frenkel 94 | 2 | MainDB
C8H9(35DMPg) |  | 3,5-Dimethylphenyl |  | 38816-90-9 | 105.1591 | 0 | 0 | 298.15 | 1000 | g | 0 | 0 | 3.299346 | 107.9863 | -2.319028 | -40.7276 | 0 | 0 | 0 | Frenkel 94 | 2 | MainDB
C8H9(35DMPg) |  | 3,5-Dimethylphenyl |  | 38816-90-9 | 105.1591 | 0 | 0 | 1000 | 3000 | g | 0 | 0 | 72.27274 | 12.59905 | -125.8087 | -1.960602 | 0 | 0 | 0 | Frenkel 94 | 2 | MainDB
C8H9(3MPMg) |  | (3-Methylphenyl)methyl |  | 2348-47-2 | 105.1591 | 0 | 0 | 50 | 500 | g | 39.79446 | 86.20937 | 2.554117 | 94.52327 | 0.06241658 | -6.692849 | 0 | 0 | 0 | Frenkel 94 | 2 | MainDB
C8H9(3MPMg) |  | (3-Methylphenyl)methyl |  | 2348-47-2 | 105.1591 | 0 | 0 | 500 | 3000 | g | 0 | 0 | 53.96807 | 28.17164 | -49.09735 | -5.203692 | 0 | 0 | 0 | Frenkel 94 | 2 | MainDB
C8H9(3MPMg) |  | (3-Methylphenyl)methyl |  | 2348-47-2 | 105.1591 | 0 | 0 | 50 | 500 | g | 39.79446 | 86.20937 | 2.554117 | 94.52327 | 0.06241658 | -6.692849 | 0 | 0 | 0 | Frenkel 94 | 2 | MainDB
C8H9(3MPMg) |  | (3-Methylphenyl)methyl |  | 2348-47-2 | 105.1591 | 0 | 0 | 500 | 3000 | g | 0 | 0 | 53.96807 | 28.17164 | -49.09735 | -5.203692 | 0 | 0 | 0 | Frenkel 94 | 2 | MainDB
C8H9(4EPg) |  | 4-Ethylphenyl |  | 500012-72-6 | 105.1591 | 0 | 0 | 50 | 500 | g | 68.09274 | 87.09369 | 5.030876 | 78.78801 | 0.04196862 | 13.13138 | 0 | 0 | 0 | Frenkel 94 | 2 | MainDB
C8H9(4EPg) |  | 4-Ethylphenyl |  | 500012-72-6 | 105.1591 | 0 | 0 | 500 | 3000 | g | 0 | 0 | 53.74336 | 27.25055 | -48.66689 | -4.939185 | 0 | 0 | 0 | Frenkel 94 | 2 | MainDB
C8H9(4EPg) |  | 4-Ethylphenyl |  | 500012-72-6 | 105.1591 | 0 | 0 | 50 | 500 | g | 68.09274 | 87.09369 | 5.030876 | 78.78801 | 0.04196862 | 13.13138 | 0 | 0 | 0 | Frenkel 94 | 2 | MainDB
C8H9(4EPg) |  | 4-Ethylphenyl |  | 500012-72-6 | 105.1591 | 0 | 0 | 500 | 3000 | g | 0 | 0 | 53.74336 | 27.25055 | -48.66689 | -4.939185 | 0 | 0 | 0 | Frenkel 94 | 2 | MainDB
C8H9(4MPMg) |  | (4-Methylphenyl)methyl |  | 2348-52-9 | 105.1591 | 0 | 0 | 50 | 500 | g | 39.89006 | 84.65583 | 2.554117 | 94.52327 | 0.06241658 | -6.692849 | 0 | 0 | 0 | Frenkel 94 | 2 | MainDB
C8H9(4MPMg) |  | (4-Methylphenyl)methyl |  | 2348-52-9 | 105.1591 | 0 | 0 | 500 | 3000 | g | 0 | 0 | 53.96807 | 28.17164 | -49.09735 | -5.203692 | 0 | 0 | 0 | Frenkel 94 | 2 | MainDB
C8H9(4MPMg) |  | (4-Methylphenyl)methyl |  | 2348-52-9 | 105.1591 | 0 | 0 | 50 | 500 | g | 39.89006 | 84.65583 | 2.554117 | 94.52327 | 0.06241658 | -6.692849 | 0 | 0 | 0 | Frenkel 94 | 2 | MainDB
C8H9(4MPMg) |  | (4-Methylphenyl)methyl |  | 2348-52-9 | 105.1591 | 0 | 0 | 500 | 3000 | g | 0 | 0 | 53.96807 | 28.17164 | -49.09735 | -5.203692 | 0 | 0 | 0 | Frenkel 94 | 2 | MainDB
C8H10(12DMBZEl) | 1,2-(CH3)2C6H4 | 1,2-Dimethylbenzene | o-Xylene | 95-47-6 | 106.167 | 248 | 417.7 | 298.15 | 350 | l | -5.019 | 58.09 | 10.35 | 10.35 | 3.45 | 0 | 0.88 | 0 | 0 | Richard 98, Domalski 93 | 2 | MainDB
C8H10(13Dl) | 1,3-(CH3)2C6H4 | 1,3-Dimethylbenzene | m-Xylene | 108-38-3 | 106.167 | 225.4 | 412.3 | 298.15 | 300 | l | -5.798 | 58.098 | 43.948 | 0 | 0 | 0 | 0.8642 | 0 | 0 | Domalski 93 | 1 | MainDB
C8H10(14Dl) | CH3C6H4CH3 | 1,4-Dimethylbenzene | p-Xylene | 106-42-3 | 106.167 | 286.4 | 411.5 | 298.15 | 300 | l | -5.798 | 58.098 | 43.948 | 0 | 0 | 0 | 0.8611 | 0 | 0 | Domalski 93 | 1 | MainDB
C8H10(17Ol) | CHC(CH2)4CCH | 1,7-Octadiyne |  | 871-84-1 | 106.167 | 0 | 408.7 | 298.15 | 300 | l | 78.279 | 70.057 | 60.402 | 0 | 0 | 0 | 0.8169 | 0 | 0 | Domalski 93 | 1 | MainDB
C8H10(EBZl) | C6H5CH2CH3 | Ethylbenzene |  | 100-41-4 | 106.167 | 178.3 | 409.3 | 273 | 473 | l | -2.98 | 60.99 | 56.413 | -87.952 | -2.665 | 182.123 | 0.86 | 0 | 0 | Barin 89, PPH 92 | 1 | MainDB
C8H10(EBZg) | C6H5CH2CH3 | Ethylbenzene |  | 100-41-4 | 106.167 | 178.3 | 409.3 | 0.00015 | 298.15 | g | 7.12 | 86.176 | 8.03923 | 47.60936 | -1.80882e-12 | 92.23218 | 0 | 0 | 0 | Barin 93, Frenkel 94 | 2 | MainDB
C8H10(EBZg) | C6H5CH2CH3 | Ethylbenzene |  | 100-41-4 | 106.167 | 178.3 | 409.3 | 298.15 | 1500 | g | 0 | 0 | 17.63061 | 83.76365 | -8.988575 | -25.34816 | 0 | 0 | 0 | Frenkel 94 | 2 | MainDB
C8H10(EBZg) | C6H5CH2CH3 | Ethylbenzene |  | 100-41-4 | 106.167 | 178.3 | 409.3 | 0.00015 | 298.15 | g | 7.12 | 86.176 | 8.03923 | 47.60936 | -1.80882e-12 | 92.23218 | 0 | 0 | 0 | Barin 93, Frenkel 94 | 2 | MainDB
C8H10(EBZg) | C6H5CH2CH3 | Ethylbenzene |  | 100-41-4 | 106.167 | 178.3 | 409.3 | 298.15 | 1500 | g | 0 | 0 | 17.63061 | 83.76365 | -8.988575 | -25.34816 | 0 | 0 | 0 | Frenkel 94 | 2 | MainDB
C8H10(EE1357OTg) |  | (E,E)-1,3,5,7-Octatetraene |  | 3725-31-3 | 106.167 | 0 | 0 | 0.00015 | 298.15 | g | 55.44933 | 90.15057 | 6.940728 | 94.41041 | -1.561659e-12 | -5.178489 | 0.8169 | 0 | 0 | Frenkel 94 | 2 | MainDB
C8H10(EE1357OTg) |  | (E,E)-1,3,5,7-Octatetraene |  | 3725-31-3 | 106.167 | 0 | 0 | 298.15 | 1500 | g | 0 | 0 | 22.48215 | 78.97424 | -8.349599 | -23.43741 | 0 | 0 | 0 | Frenkel 94 | 2 | MainDB
C8H10(EE1357OTg) |  | (E,E)-1,3,5,7-Octatetraene |  | 3725-31-3 | 106.167 | 0 | 0 | 0.00015 | 298.15 | g | 55.44933 | 90.15057 | 6.940728 | 94.41041 | -1.561659e-12 | -5.178489 | 0.8169 | 0 | 0 | Frenkel 94 | 2 | MainDB
C8H10(EE1357OTg) |  | (E,E)-1,3,5,7-Octatetraene |  | 3725-31-3 | 106.167 | 0 | 0 | 298.15 | 1500 | g | 0 | 0 | 22.48215 | 78.97424 | -8.349599 | -23.43741 | 0 | 0 | 0 | Frenkel 94 | 2 | MainDB
C8H10(MXYg) | 1,3-(CH3)2C6H4 | 1,3-Dimethylbenzene | m-Xylene | 108-38-3 | 106.167 | 225.4 | 412.3 | 50 | 500 | g | 4.152 | 84.281 | 3.828665 | 85.39982 | 0.05706747 | 7.640314 | 0 | 0 | 0 | Domalski 93, Alberty 85, Frenkel 94, | 2 | MainDB
C8H10(MXYg) | 1,3-(CH3)2C6H4 | 1,3-Dimethylbenzene | m-Xylene | 108-38-3 | 106.167 | 225.4 | 412.3 | 500 | 2000 | g | 0 | 0 | 39.66605 | 48.91114 | -33.27457 | -11.31253 | 0 | 0 | 0 | Frenkel 94 | 2 | MainDB
C8H10(MXYg) | 1,3-(CH3)2C6H4 | 1,3-Dimethylbenzene | m-Xylene | 108-38-3 | 106.167 | 225.4 | 412.3 | 50 | 500 | g | 4.152 | 84.281 | 3.828665 | 85.39982 | 0.05706747 | 7.640314 | 0 | 0 | 0 | Domalski 93, Alberty 85, Frenkel 94, | 2 | MainDB
C8H10(MXYg) | 1,3-(CH3)2C6H4 | 1,3-Dimethylbenzene | m-Xylene | 108-38-3 | 106.167 | 225.4 | 412.3 | 500 | 2000 | g | 0 | 0 | 39.66605 | 48.91114 | -33.27457 | -11.31253 | 0 | 0 | 0 | Frenkel 94 | 2 | MainDB
C8H10(OXYl) | 1,2-(CH3)2C6H4 | 1,2-Dimethylbenzene | o-Xylene | 95-47-6 | 106.167 | 247.97 | 417.56 | 247.82 | 417.4 | l | -5.81979 | 58.098 | 177.03 | -699.6019 | -17.72962 | 1085.01 | 0.8759 | 0 | 0 | Domalski 93,TRC 96, Barin 89 | 1 | MainDB
C8H10(OXYg) | 1,2-(CH3)2C6H4 | 1,2-Dimethylbenzene | o-Xylene | 95-47-6 | 106.167 | 248 | 417.7 | 50 | 500 | g | 4.54 | 84.336 | 6.093267 | 85.63636 | -0.01623487 | 0.3398111 | 0 | 0 | 0 | Barin 93, Frenkel 94, Domalski 93 | 2 | MainDB
C8H10(OXYg) | 1,2-(CH3)2C6H4 | 1,2-Dimethylbenzene | o-Xylene | 95-47-6 | 106.167 | 248 | 417.7 | 500 | 2000 | g | 0 | 0 | 38.71926 | 50.09245 | -30.66283 | -11.6285 | 0 | 0 | 0 | Frenkel 94, Alberty 85 | 2 | MainDB
C8H10(OXYg) | 1,2-(CH3)2C6H4 | 1,2-Dimethylbenzene | o-Xylene | 95-47-6 | 106.167 | 248 | 417.7 | 50 | 500 | g | 4.54 | 84.336 | 6.093267 | 85.63636 | -0.01623487 | 0.3398111 | 0 | 0 | 0 | Barin 93, Frenkel 94, Domalski 93 | 2 | MainDB
C8H10(OXYg) | 1,2-(CH3)2C6H4 | 1,2-Dimethylbenzene | o-Xylene | 95-47-6 | 106.167 | 248 | 417.7 | 500 | 2000 | g | 0 | 0 | 38.71926 | 50.09245 | -30.66283 | -11.6285 | 0 | 0 | 0 | Frenkel 94, Alberty 85 | 2 | MainDB
C8H10(PXYg) | CH3C6H4CH3 | 1,4-Dimethylbenzene | p-Xylene | 106-42-3 | 106.167 | 286.4 | 411.5 | 0.00015 | 298.15 | g | 4.302001 | 84.281 | 8.400308 | 37.29105 | -1.890062e-12 | 120.3508 | 0 | 0 | 0 | Domalski 93, Alberty 85, Frenkel 94 | 2 | MainDB
C8H10(PXYg) | CH3C6H4CH3 | 1,4-Dimethylbenzene | p-Xylene | 106-42-3 | 106.167 | 286.4 | 411.5 | 298.15 | 1000 | g | 0 | 0 | 3.274965 | 114.5052 | -3.110937 | -43.15667 | 0 | 0 | 0 | Frenkel 94 | 2 | MainDB
C8H10(PXYg) | CH3C6H4CH3 | 1,4-Dimethylbenzene | p-Xylene | 106-42-3 | 106.167 | 286.4 | 411.5 | 1000 | 2000 | g | 0 | 0 | 63.58873 | 25.12556 | -93.58611 | -4.939497 | 0 | 0 | 0 | Frenkel 94 | 2 | MainDB
C8H10(PXYg) | CH3C6H4CH3 | 1,4-Dimethylbenzene | p-Xylene | 106-42-3 | 106.167 | 286.4 | 411.5 | 0.00015 | 298.15 | g | 4.302001 | 84.281 | 8.400308 | 37.29105 | -1.890062e-12 | 120.3508 | 0 | 0 | 0 | Domalski 93, Alberty 85, Frenkel 94 | 2 | MainDB
C8H10(PXYg) | CH3C6H4CH3 | 1,4-Dimethylbenzene | p-Xylene | 106-42-3 | 106.167 | 286.4 | 411.5 | 298.15 | 1000 | g | 0 | 0 | 3.274965 | 114.5052 | -3.110937 | -43.15667 | 0 | 0 | 0 | Frenkel 94 | 2 | MainDB
C8H10(PXYg) | CH3C6H4CH3 | 1,4-Dimethylbenzene | p-Xylene | 106-42-3 | 106.167 | 286.4 | 411.5 | 1000 | 2000 | g | 0 | 0 | 63.58873 | 25.12556 | -93.58611 | -4.939497 | 0 | 0 | 0 | Frenkel 94 | 2 | MainDB
C8H10(PXYg) | CH3C6H4CH3 | 1,4-Dimethylbenzene | p-Xylene | 106-42-3 | 106.167 | 286.4 | 411.5 | 0.00015 | 298.15 | g | 4.302001 | 84.281 | 8.400308 | 37.29105 | -1.890062e-12 | 120.3508 | 0 | 0 | 0 | Domalski 93, Alberty 85, Frenkel 94 | 2 | MainDB
C8H10(PXYg) | CH3C6H4CH3 | 1,4-Dimethylbenzene | p-Xylene | 106-42-3 | 106.167 | 286.4 | 411.5 | 298.15 | 1000 | g | 0 | 0 | 3.274965 | 114.5052 | -3.110937 | -43.15667 | 0 | 0 | 0 | Frenkel 94 | 2 | MainDB
C8H10(PXYg) | CH3C6H4CH3 | 1,4-Dimethylbenzene | p-Xylene | 106-42-3 | 106.167 | 286.4 | 411.5 | 1000 | 2000 | g | 0 | 0 | 63.58873 | 25.12556 | -93.58611 | -4.939497 | 0 | 0 | 0 | Frenkel 94 | 2 | MainDB
C8H10(ZZ1357OTg) |  | (Z,Z)-1,3,5,7-Octatetraene |  | 1871-50-7 | 106.167 | 0 | 0 | 0.00015 | 298.15 | g | 57.60038 | 92.08891 | 8.624792 | 80.55777 | -1.940573e-12 | 20.03962 | 0.8169 | 0 | 0 | Frenkel 94 | 2 | MainDB
C8H10(ZZ1357OTg) |  | (Z,Z)-1,3,5,7-Octatetraene |  | 1871-50-7 | 106.167 | 0 | 0 | 298.15 | 1500 | g | 0 | 0 | 22.33135 | 78.62464 | -8.328456 | -23.23428 | 0 | 0 | 0 | Frenkel 94 | 2 | MainDB
C8H10(ZZ1357OTg) |  | (Z,Z)-1,3,5,7-Octatetraene |  | 1871-50-7 | 106.167 | 0 | 0 | 0.00015 | 298.15 | g | 57.60038 | 92.08891 | 8.624792 | 80.55777 | -1.940573e-12 | 20.03962 | 0.8169 | 0 | 0 | Frenkel 94 | 2 | MainDB
C8H10(ZZ1357OTg) |  | (Z,Z)-1,3,5,7-Octatetraene |  | 1871-50-7 | 106.167 | 0 | 0 | 298.15 | 1500 | g | 0 | 0 | 22.33135 | 78.62464 | -8.328456 | -23.23428 | 0 | 0 | 0 | Frenkel 94 | 2 | MainDB
C8H12(13COg) |  | 1,3-Cyclooctadiene |  | 1700-10-3 | 108.1828 | 0 | 0 | 50 | 298.15 | g | 20.38719 | 88.09751 | 10.62406 | 34.7264 | -0.08162524 | 138.4843 | 0 | 0 | 0 | TRC 96 | 1 | MainDB
C8H12(13COg) |  | 1,3-Cyclooctadiene |  | 1700-10-3 | 108.1828 | 0 | 0 | 298.15 | 1500 | g | 0 | 0 | 17.03523 | 97.50487 | -9.383669 | -29.23323 | 0 | 0 | 0 | TRC 96 | 1 | MainDB
C8H12(13COg) |  | 1,3-Cyclooctadiene |  | 1700-10-3 | 108.1828 | 0 | 0 | 50 | 298.15 | g | 20.38719 | 88.09751 | 10.62406 | 34.7264 | -0.08162524 | 138.4843 | 0 | 0 | 0 | TRC 96 | 1 | MainDB
C8H12(13COg) |  | 1,3-Cyclooctadiene |  | 1700-10-3 | 108.1828 | 0 | 0 | 298.15 | 1500 | g | 0 | 0 | 17.03523 | 97.50487 | -9.383669 | -29.23323 | 0 | 0 | 0 | TRC 96 | 1 | MainDB
C8H12(15COl) | CHCH(CH2)2CHCH(CH2)2 | 1,5-Cyclooctadiene |  | 111-78-4 | 108.1828 | 216.8 | 424 | 298.15 | 300 | l | 13.791 | 63.181 | 49.739 | 0 | 0 | 0 | 0.8818 | 0 | 0 | Domalski 93 | 1 | MainDB
C8H12(15COg) | CHCH(CH2)2CHCH(CH2)2 | 1,5-Cyclooctadiene |  | 111-78-4 | 108.1828 | 216.8 | 424 | 100 | 1500 | g | 24.37317 | 83.774 | -2.47386 | 135.2415 | 0.22875 | -46.18665 | 0 | 0 | 0 | Daubert 92 | 1 | MainDB
C8H12(CC13COg) |  | cis,cis-1,3-Cyclooctadiene |  | 3806-59-5 | 108.1828 | 0 | 0 | 298.15 | 1000 | g | 19.23996 | 85.91539 | 2.217489 | 132.0544 | -3.585267 | -49.76988 | 0 | 0 | 0 | Frenkel 94 | 2 | MainDB
C8H12(CC15COg) |  | cis,cis-1,5-Cyclooctadiene |  | 1552-12-1 | 108.1828 | 0 | 0 | 298.15 | 1000 | g | 24.16348 | 83.80019 | 0.665799 | 138.6333 | -3.759724 | -53.59415 | 0 | 0 | 0 | Frenkel 94 | 2 | MainDB
C8H12(s2) |  | Bicyclo(2.2.2)oct-2-ene |  | 931-64-6 | 108.1828 | 0 | 0 | 190 | 380 | s | -5.5688 | 50.304 | 25.967 | -32.094 | -0.25 | 238.848 | 0 | 0 | 0 | Sussex 77, Wong 70 | 2 | MainDB
C8H14(a) | CH3(CH2)5CCH | 1-Octyne | Hexylacetylene | 629-05-0 | 110.1986 | 163.3 | 410 | 273.15 | 333.15 | ao | 11.33 | 70.2 | -28498.26 | 118431.9 | 5028.508 | -138252.2 | 0 | 0 | 0 | Slop 98, Shock 90 | 2 | MainDB
C8H14(a) | CH3(CH2)5CCH | 1-Octyne | Hexylacetylene | 629-05-0 | 110.1986 | 163.3 | 410 | 333.15 | 473.15 | ao | 0 | 0 | -253.5439 | 609.2237 | 204.1659 | 96.63988 | 0 | 0 | 0 | Slop 98 | 2 | MainDB
C8H14(a) | CH3(CH2)5CCH | 1-Octyne | Hexylacetylene | 629-05-0 | 110.1986 | 163.3 | 410 | 273.15 | 333.15 | ao | 11.33 | 70.2 | -28498.26 | 118431.9 | 5028.508 | -138252.2 | 0 | 0 | 0 | Slop 98, Shock 90 | 2 | MainDB
C8H14(a) | CH3(CH2)5CCH | 1-Octyne | Hexylacetylene | 629-05-0 | 110.1986 | 163.3 | 410 | 333.15 | 473.15 | ao | 0 | 0 | -253.5439 | 609.2237 | 204.1659 | 96.63988 | 0 | 0 | 0 | Slop 98 | 2 | MainDB
C8H14(1ECl) | C(CH2CH3)CH(CH2)4 | 1-Ethylcyclohexene |  | 1453-24-3 | 110.1986 | 163.3 | 410 | 298.15 | 300 | l | -24.859 | 64.809 | 50.848 | 0 | 0 | 0 | 0.8176 | 0 | 0 | Domalski 93 | 1 | MainDB
C8H14(1OCl) | CH3(CH2)5CCH | 1-Octyne | Hexylacetylene | 629-05-0 | 110.1986 | 193.9 | 399.5 | 298.15 | 300 | l | 9.312 | 78.155 | 60.731 | 0 | 0 | 0 | 0.7461 | 0 | 0 | Domalski 93 | 1 | MainDB
C8H14(1OCg) | CH3(CH2)5CCH | 1-Octyne | Hexylacetylene | 629-05-0 | 110.1986 | 193.9 | 399.5 | 298.15 | 1800 | g | 19.7 | 106.626 | 23.67 | 93.768 | -5.963 | -27.168 | 0 | 0 | 0 | Barin 89 | 1 | MainDB
C8H14(22DM3Hg) | C(CH3)3CCCH2CH3 | 2,2-Dimethyl-3-hexyne | 1-Ethyl-2-tert-butylacetylene | 4911-60-8 | 110.1986 | 0 | 0 | 298.15 | 1000 | g | 10.875 | 99.546 | 2.564 | 140.676 | 0.03 | -52.37 | 0 | 0 | 0 | Alberty 86 | 2 | MainDB
C8H14(25DM3Hg) | (CH3)2CHCCCH(CH3)2 | 2,5-Dimethyl-3-hexyne | Diisopropylacetylene | 927-99-1 | 110.1986 | 0 | 0 | 298.15 | 1000 | g | 10.851 | 103.25 | 1.895 | 140.54 | -0.04 | -53.857 | 0 | 0 | 0 | Alberty 86 | 2 | MainDB
C8H14(2M3Hg) | CH3(CH2)2CCCH(CH3)2 | 2-Methyl-3-heptyne |  | 35802-54-1 | 110.1986 | 0 | 0 | 298.15 | 1000 | g | 13.121 | 105.927 | 2.736 | 137.872 | 0.012 | -52.178 | 0 | 0 | 0 | Alberty 86 | 2 | MainDB
C8H14(2Og) | CH3(CH2)4CCCH3 | 2-Octyne | Methylpentylacetylene | 2809-67-8 | 110.1986 | 211.6 | 410.8 | 298.15 | 1000 | g | 15.177 | 107.744 | 4.724 | 132.992 | 0.009 | -49.237 | 0 | 0 | 0 | Alberty 86 | 2 | MainDB
C8H14(334TM1Pg) | (CH3)2CHC(CH3)2CCH | 3,3,4-Trimethyl-1-pentyne |  |  | 110.1986 | 0 | 0 | 298.15 | 1000 | g | 13.074 | 97.706 | 4.061 | 142.796 | -0.031 | -55.122 | 0 | 0 | 0 | Alberty 86 | 2 | MainDB
C8H14(33DM1Hg) | CH3(CH2)2C(CH3)2CCH | 3,3-Dimethyl-1-hexyne |  |  | 110.1986 | 0 | 0 | 298.15 | 1000 | g | 16.109 | 100.406 | 4.852 | 140.226 | 0.053 | -53.494 | 0 | 0 | 0 | Alberty 86 | 2 | MainDB
C8H14(3E3M1Pg) | (CH3CH2)2C(CH3)CCH | 3-Ethyl-3-methyl-1-pentyne |  | 919-12-0 | 110.1986 | 0 | 0 | 298.15 | 1000 | g | 16.109 | 100.406 | 4.852 | 140.226 | 0.053 | -53.494 | 0 | 0 | 0 | Alberty 86 | 2 | MainDB
C8H14(3Og) | CH3(CH2)3CCCH2CH3 | 3-Octyne |  | 15232-76-5 | 110.1986 | 169.3 | 406.3 | 298.15 | 1000 | g | 15.368 | 108.628 | 3.761 | 134.686 | 0.018 | -50.139 | 0 | 0 | 0 | Alberty 86 | 2 | MainDB
C8H14(3RS44TM1Pg) | (CH3)3CCH(CH3)CCH | 3,4,4-Trimethyl-1-pentyne | 3-(RS)-4,4-Trimethyl-1-pentyne | 54677-21-3 | 110.1986 | 0 | 0 | 298.15 | 1000 | g | 14.054 | 96.893 | 2.724 | 148.476 | 0.015 | -60.813 | 0 | 0 | 0 | Alberty 86 | 2 | MainDB
C8H14(3RS4RSDM1Hg) | CH3CH2CH(CH3)CH(CH3)CCH | 3,4-Dimethyl-1-hexyne | 3-(RS)-4-(RS)-Dimethyl-1-hexyne |  | 110.1986 | 0 | 0 | 298.15 | 1000 | g | 15.32 | 104.661 | 4.11 | 140.294 | -0.005 | -55.112 | 0 | 0 | 0 | Alberty 86 | 2 | MainDB
C8H14(3RS5DM1Hg) | (CH3)2CHCH2CH(CH3)CCH | 3,5-Dimethyl-1-hexyne | 3-(RS)-5-Dimethyl-1-hexyne |  | 110.1986 | 0 | 0 | 298.15 | 1000 | g | 16.922 | 103.298 | 4.11 | 140.294 | -0.005 | -55.112 | 0 | 0 | 0 | Alberty 86 | 2 | MainDB
C8H14(3RSE1Hg) | CH3CH2CH2CH(CH2CH3)CCH | 3-Ethyl-1-hexyne | 3-(RS)-Ethyl-1-hexyne |  | 110.1986 | 0 | 0 | 298.15 | 1000 | g | 17.567 | 105.975 | 4.901 | 137.724 | 0.079 | -53.485 | 0 | 0 | 0 | Alberty 86 | 2 | MainDB
C8H14(3RSE4M1Pg) | (CH3)2CHCH(CH2CH3)CCH | 3-Ethyl-4-methyl-1-pentyne | 3-(RS)-Ethyl-4-methyl-1-pentyne |  | 110.1986 | 0 | 0 | 298.15 | 1000 | g | 16.133 | 103.298 | 4.11 | 140.294 | -0.005 | -55.112 | 0 | 0 | 0 | Alberty 86 | 2 | MainDB
C8H14(3RSM1Hg) | CH3(CH2)3C(CH3)CCH | 3-Methyl-1-heptyne | 3-(RS)-Methyl-1-heptyne | 53293-03-1 | 110.1986 | 0 | 0 | 298.15 | 1000 | g | 17.567 | 105.975 | 4.901 | 137.724 | 0.079 | -53.485 | 0 | 0 | 0 | Alberty 86 | 2 | MainDB
C8H14(44DM1Hg) | CH3CH2C(CH3)2CH2CCH | 4,4-Dimethyl-1-hexyne |  | 35466-99-0 | 110.1986 | 0 | 0 | 298.15 | 1000 | g | 16.324 | 100.382 | 3.779 | 145.292 | -0.012 | -58.819 | 0 | 0 | 0 | Alberty 86 | 2 | MainDB
C8H14(44DM2Hg) | CH3CH2C(CH3)2CCCH3 | 4,4-Dimethyl-2-hexyne |  | 17530-20-0 | 110.1986 | 0 | 0 | 298.15 | 1000 | g | 11.472 | 100.86 | 3.699 | 138.576 | -0.043 | -51.236 | 0 | 0 | 0 | Alberty 86 | 2 | MainDB
C8H14(4E1Hg) | (CH3CH2)2CHCH2CCH | 4-Ethyl-1-hexyne |  |  | 110.1986 | 0 | 0 | 298.15 | 1000 | g | 18.38 | 104.589 | 4.901 | 137.724 | 0.079 | -53.485 | 0 | 0 | 0 | Alberty 86 | 2 | MainDB
C8H14(4E2Hg) | (CH3CH2)2CHCCCH3 | 4-Ethyl-2-hexyne |  |  | 110.1986 | 0 | 0 | 298.15 | 1000 | g | 13.719 | 105.067 | 3.699 | 136.178 | 0.003 | -51.276 | 0 | 0 | 0 | Alberty 86 | 2 | MainDB
C8H14(4Og) | CH3(CH2)2CC(CH2)2CH3 | 4-Octyne | Dipropylacetylene | 1942-45-6 | 110.1986 | 172 | 404.8 | 298.15 | 1000 | g | 15.368 | 107.242 | 3.761 | 134.686 | 0.018 | -50.139 | 0 | 0 | 0 | Alberty 86 | 2 | MainDB
C8H14(4RS5DM1Hg) | (CH3)2CHCH(CH3)CH2CCH | 4,5-Dimethyl-1-hexyne | 4-(RS)-5-Dimethyl-1-hexyne |  | 110.1986 | 0 | 0 | 298.15 | 1000 | g | 16.946 | 103.298 | 4.11 | 140.294 | -0.005 | -55.112 | 0 | 0 | 0 | Alberty 86 | 2 | MainDB
C8H14(4RS5DM2Hg) | (CH3)2CHCH(CH3)CCCH3 | 4,5-Dimethyl-2-hexyne | 4-(RS)-5-Dimethyl-2-hexyne |  | 110.1986 | 0 | 0 | 298.15 | 1000 | g | 12.285 | 103.752 | 2.543 | 139.6 | 0.069 | -53.427 | 0 | 0 | 0 | Alberty 86 | 2 | MainDB
C8H14(4RSM1Hg) | CH3CH2CH2CH(CH3)CH2CCH | 4-Methyl-1-heptyne | 4-(RS)-Methyl-1-heptyne | 107109-34-2 | 110.1986 | 0 | 0 | 298.15 | 1000 | g | 18.38 | 105.975 | 4.901 | 137.724 | 0.079 | -53.485 | 0 | 0 | 0 | Alberty 86 | 2 | MainDB
C8H14(4RSM2Hg) | CH3CH2CH2CH(CH3)CCCH3 | 4-Methyl-2-heptyne | 4-(RS)-Methyl-2-heptyne | 107109-33-1 | 110.1986 | 0 | 0 | 298.15 | 1000 | g | 12.93 | 106.429 | 3.699 | 136.178 | 0.003 | -51.276 | 0 | 0 | 0 | Alberty 86 | 2 | MainDB
C8H14(55DM1Hg) | C(CH3)3(CH2)2CCH | 5,5-Dimethyl-1-hexyne |  |  | 110.1986 | 0 | 0 | 298.15 | 1000 | g | 16.324 | 98.184 | 3.779 | 145.292 | -0.012 | -58.819 | 0 | 0 | 0 | Alberty 86 | 2 | MainDB
C8H14(55DM2Hg) | C(CH3)3CH2CCCH3 | 5,5-Dimethyl-2-hexyne |  |  | 110.1986 | 0 | 0 | 298.15 | 1000 | g | 10.062 | 98.662 | 2.313 | 144.36 | 0.022 | -56.977 | 0 | 0 | 0 | Alberty 86 | 2 | MainDB
C8H14(5RSM1Hg) | CH3CH2CH(CH3)CH2CH2CCH | 5-Methyl-1-heptyne | 5-(RS)-Methyl-1-heptyne | 61064-09-3 | 110.1986 | 0 | 0 | 298.15 | 1000 | g | 18.38 | 105.975 | 4.901 | 137.724 | 0.079 | -53.485 | 0 | 0 | 0 | Alberty 86 | 2 | MainDB
C8H14(5RSM2Hg) | CH3CH2CH(CH3)CH2CCCH3 | 5-Methyl-2-heptyne | 5-(RS)-Methyl-2-heptyne | 107109-35-3 | 110.1986 | 0 | 0 | 298.15 | 1000 | g | 13.743 | 106.429 | 3.699 | 136.178 | 0.003 | -51.276 | 0 | 0 | 0 | Alberty 86 | 2 | MainDB
C8H14(5RSM3Hg) | CH3CH2CH(CH3)CCCH2CH3 | 5-Methyl-3-heptyne | 5-(RS)-Methyl-3-heptyne | 107109-36-4 | 110.1986 | 0 | 0 | 298.15 | 1000 | g | 13.121 | 107.314 | 2.736 | 137.872 | 0.012 | -52.178 | 0 | 0 | 0 | Alberty 86 | 2 | MainDB
C8H14(6M1Hg) | (CH3)2CH(CH2)3CCH | 6-Methyl-1-heptyne |  | 16888-16-7 | 110.1986 | 0 | 0 | 298.15 | 1000 | g | 18.38 | 104.589 | 4.901 | 137.724 | 0.079 | -53.485 | 0 | 0 | 0 | Alberty 86 | 2 | MainDB
C8H14(6M2Hg) | (CH3)2CH(CH2)2CCCH3 | 6-Methyl-2-heptyne |  | 51065-64-6 | 110.1986 | 0 | 0 | 298.15 | 1000 | g | 13.743 | 105.067 | 3.699 | 136.178 | 0.003 | -51.276 | 0 | 0 | 0 | Alberty 86 | 2 | MainDB
C8H14(6M3Hg) | (CH3)2CHCH2CCCH2CH3 | 6-Methyl-3-heptyne |  | 54050-92-9 | 110.1986 | 0 | 0 | 298.15 | 1000 | g | 13.934 | 105.927 | 2.736 | 137.872 | 0.012 | -52.178 | 0 | 0 | 0 | Alberty 86 | 2 | MainDB
C8H14(ACPl) | CH(CH2CHCH2)(CH2)4 | 2-propenylcyclopentane | Allylcyclopentane | 3524-75-2 | 110.1986 | 162.5 | 398 | 298.15 | 300 | l | -13.63 | 73.786 | 48.279 | 0 | 0 | 0 | 0.793 | 0 | 0 | Domalski 93 | 1 | MainDB
C8H14(CYEg) | CHCH(CH2)6 | Cyclooctene |  | 931-88-4 | 110.1986 | 0 | 0 | 200 | 1500 | g | -6.45161 | 83.94598 | 3.19399 | 131.9625 | -2.33169 | -42.13314 | 0 | 0 | 0 | Daubert 94 | 1 | MainDB
C8H14(E2MBC221Hg) |  | endo-2-Methylbicyclo(2.2.1)heptane |  | 765-90-2 | 110.1986 | 0 | 0 | 298.15 | 1000 | g | -19.38337 | 81.0827 | -6.42368 | 158.154 | -3.584293 | -60.22318 | 0 | 0 | 0 | Frenkel 94 | 2 | MainDB
C8H14(ECHl) | C(CHCH3)(CH2)5 | Ethylidenecyclohexane |  | 1003-64-1 | 110.1986 | 0 | 409 | 298.15 | 300 | l | -25.839 | 63.965 | 49.696 | 0 | 0 | 0 | 0.822 | 0 | 0 | Domalski 93 | 1 | MainDB
C8H14(EX2MBC221Hg) |  | exo-2-Methylbicyclo(2.2.1)heptane |  | 872-78-6 | 110.1986 | 0 | 0 | 298.15 | 1000 | g | -19.28776 | 81.17113 | -6.072695 | 157.7514 | -3.745979 | -60.08656 | 0 | 0 | 0 | Frenkel 94 | 2 | MainDB
C8H14(VCHl) | CH(CHCH2)(CH2)5 | Ethenylcyclohexane | Vinylcyclohexane | 695-12-5 | 110.1986 | 0 | 401 | 298.15 | 300 | l | -19.821 | 65.416 | 49.947 | 0 | 0 | 0 | 0.8166 | 0 | 0 | Domalski 93 | 1 | MainDB
C8H14(s10) |  | Bicyclo(2.2.2)octane | 1,4-endo-Ethylenecyclohexane | 280-33-1 | 110.1986 | 447.8 | 0 | 190 | 430 | s | -35.1338 | 50.18 | -12.874 | 163.103 | 3.174 | -18.192 | 0 | 0 | 0 | Sussex 77, Wong 70 | 2 | MainDB
C8H16(a) | CH3(CH2)5CHCH2 | 1-Octene | Caprylene | 111-66-0 | 112.2144 | 171.5 | 394.4 | 273.15 | 333.15 | ao | -28.12 | 70.2 | -30093.12 | 125059.3 | 5310.03 | -145995.625 | 0 | 0 | 0 | Shock 90, Slop 98 | 2 | MainDB
C8H16(a) | CH3(CH2)5CHCH2 | 1-Octene | Caprylene | 111-66-0 | 112.2144 | 171.5 | 394.4 | 333.15 | 473.15 | ao | 0 | 0 | -293.4046 | 744.658 | 220.5528 | -17.98148 | 0 | 0 | 0 | Slop 98 | 2 | MainDB
C8H16(a) | CH3(CH2)5CHCH2 | 1-Octene | Caprylene | 111-66-0 | 112.2144 | 171.5 | 394.4 | 273.15 | 333.15 | ao | -28.12 | 70.2 | -30093.12 | 125059.3 | 5310.03 | -145995.625 | 0 | 0 | 0 | Shock 90, Slop 98 | 2 | MainDB
C8H16(a) | CH3(CH2)5CHCH2 | 1-Octene | Caprylene | 111-66-0 | 112.2144 | 171.5 | 394.4 | 333.15 | 473.15 | ao | 0 | 0 | -293.4046 | 744.658 | 220.5528 | -17.98148 | 0 | 0 | 0 | Slop 98 | 2 | MainDB
C8H16(112TMCPg) | C(CH3)2CH(CH3)(CH2)3 | 1,1,2-Trimethylcyclopentane | Camphocean | 4259-00-1 | 112.2144 | 251.6 | 387 | 298.15 | 1000 | g | -39.491 | 94.474 | -13.073 | 188.336 | -0.003 | -77.622 | 0 | 0 | 0 | Alberty 85 | 2 | MainDB
C8H16(11DMCH) |  | 1,1-Dimethylcyclohexane |  | 590-66-9 | 112.2144 | 0 | 0 | 298.15 | 350 | s | -52.889 | 61.37 | 15.67 | 107.5 | 0 | 0 | 0 | 0 | 0 | Richard 98 | 2 | MainDB
C8H16(11DMCHl) | C(CH3)2(CH2)5 | 1,1-Dimethylcyclohexane |  | 590-66-9 | 112.2144 | 239.9 | 392.8 | 298.15 | 350 | l | -52.277 | 63.87 | 3.37 | 143.2 | 3.514 | 0 | 0.781 | 0 | 0 | Richard 98, Domalski 93 | 2 | MainDB
C8H16(11DMCHg) | C(CH3)2(CH2)5 | 1,1-Dimethylcyclohexane |  | 590-66-9 | 112.2144 | 239.9 | 392.8 | 50 | 500 | g | -42.538 | 87.631 | 0.7357798 | 121.8211 | 0.05806335 | 8.882353 | 0 | 0 | 0 | Domalski 93, Reid 87, Frenkel 94 | 2 | MainDB
C8H16(11DMCHg) | C(CH3)2(CH2)5 | 1,1-Dimethylcyclohexane |  | 590-66-9 | 112.2144 | 239.9 | 392.8 | 500 | 3000 | g | 0 | 0 | 70.54231 | 44.50977 | -71.13313 | -8.155863 | 0 | 0 | 0 | Frenkel 94 | 2 | MainDB
C8H16(11DMCHg) | C(CH3)2(CH2)5 | 1,1-Dimethylcyclohexane |  | 590-66-9 | 112.2144 | 239.9 | 392.8 | 50 | 500 | g | -42.538 | 87.631 | 0.7357798 | 121.8211 | 0.05806335 | 8.882353 | 0 | 0 | 0 | Domalski 93, Reid 87, Frenkel 94 | 2 | MainDB
C8H16(11DMCHg) | C(CH3)2(CH2)5 | 1,1-Dimethylcyclohexane |  | 590-66-9 | 112.2144 | 239.9 | 392.8 | 500 | 3000 | g | 0 | 0 | 70.54231 | 44.50977 | -71.13313 | -8.155863 | 0 | 0 | 0 | Frenkel 94 | 2 | MainDB
C8H16(12DMCHcl) |  | cis-1,2-Dimethylcyclohexane |  | 2207-01-4 | 112.2144 | 223.13 | 402.88 | 298.15 | 300 | l | -50.62141 | 65.51147 | 50.23901 | 0 | 0 | 0 | 0.7922 | 0 | 0 | TRC 96 | 1 | MainDB
C8H16(13DMCHcl) |  | cis-1,3-Dimethylcyclohexane |  | 638-04-0 | 112.2144 | 197.58 | 393.24 | 298.15 | 300 | l | -53.27438 | 65.15296 | 50.0478 | 0 | 0 | 0 | 0.762 | 0 | 0 | TRC 96 | 1 | MainDB
C8H16(14DMCHcl) |  | cis-1,4-Dimethylcyclohexane |  | 624-29-3 | 112.2144 | 185.71 | 397.47 | 298.15 | 300 | l | -51.52964 | 64.79446 | 50.69312 | 0 | 0 | 0 | 0.7787 | 0 | 0 | TRC 96 | 1 | MainDB
C8H16(1E1Ml) | C(CH3)(C2H5)(CH2)4 | 1-Ethyl-1-methylcyclopentane |  | 16747-50-5 | 112.2144 | 129.4 | 394.8 | 298.15 | 300 | l | -44.618 | 68.475 | 50.664 | 0 | 0 | 0 | 0.7767 | 0 | 0 | Domalski 93 | 1 | MainDB
C8H16(1E1MCPg) | C(CH3)(C2H5)(CH2)4 | 1-Ethyl-1-methylcyclopentane |  | 16747-50-5 | 112.2144 | 129.4 | 394.8 | 298.15 | 1000 | g | -36.649 | 95.779 | -9.642 | 181.001 | 0 | -73.578 | 0 | 0 | 0 | Alberty 85 | 2 | MainDB
C8H16(1E2MCPg) | CH(C2H5)CH(CH3)(CH2)4 | 1-Ethyl-2-methylcyclopentane |  | 3726-46-3 | 112.2144 | 0 | 0 | 298.15 | 1000 | g | -35.82 | 98.697 | -11.713 | 180.194 | -0.003 | -71.936 | 0 | 0 | 0 | Alberty 85 | 2 | MainDB
C8H16(1OCl) | CH3(CH2)5CHCH2 | 1-Octene | Caprylene | 111-66-0 | 112.2144 | 171.5 | 394.4 | 298.15 | 300 | l | -29.508 | 85.865 | 57.462 | 0 | 0 | 0 | 0.709 | 0 | 0 | Domalski 93 | 1 | MainDB
C8H16(1OCg) | CH3(CH2)5CHCH2 | 1-Octene | Caprylene | 111-66-0 | 112.2144 | 171.5 | 394.4 | 298.15 | 1100 | g | -19.842 | 110.325 | 10.614 | 132.176 | -2.999 | -46.122 | 0 | 0 | 0 | Domalski 93, Reid 87 | 1 | MainDB
C8H16(233TM1Pg) | CH3CH2C(CH3)2C(CH3)CH2 | 2,3,3-Trimethyl-1-pentene |  | 560-23-6 | 112.2144 | 204 | 381.5 | 298.15 | 1000 | g | -25.956 | 102.533 | 1.423 | 159.965 | 0.031 | -63.898 | 0 | 0 | 0 | Alberty 85 | 2 | MainDB
C8H16(234TM2Pg) | (CH3)2CHC(CH3)C(CH3)2 | 2,3,4-Trimethyl-2-pentene |  | 565-77-5 | 112.2144 | 159.8 | 389.7 | 298.15 | 1000 | g | -26.793 | 104.063 | 1.984 | 151.028 | -0.004 | -57.245 | 0 | 0 | 0 | Alberty 85 | 2 | MainDB
C8H16(23DM1Hg) | CH3(CH2)2CH(CH3)C(CH3)CH2 | 2,3-Dimethyl-1-hexene |  | 16746-86-4 | 112.2144 | 0 | 383.7 | 250 | 1200 | g | -23.34528 | 108.1262 | 6.33336 | 141.7307 | -2.28924 | -51.41838 | 0 | 0 | 0 | Daubert 94 | 1 | MainDB
C8H16(23DM2Hg) | CH3(CH2)2C(CH3)C(CH3)CH3 | 2,3-Dimethyl-2-hexene |  | 7145-20-2 | 112.2144 | 158.1 | 395 | 298.15 | 1000 | g | -25.813 | 106.764 | 3.016 | 147.72 | 0.001 | -55.083 | 0 | 0 | 0 | Alberty 85 | 2 | MainDB
C8H16(23RS4TM1Pg) | (CH3)2CHCH(CH3)C(CH3)CH2 | 2,3,4-Trimethyl-1-pentene | 2,3-(RS)-4-Trimethyl-1-pentene | 565-76-4 | 112.2144 | 0 | 381 | 298.15 | 1000 | g | -26.577 | 105.449 | 1.662 | 155.459 | 0.036 | -60.66 | 0 | 0 | 0 | Alberty 85 | 2 | MainDB
C8H16(23RSDM1Hg) | CH3(CH2)2CH(CH3)C(CH3)CH2 | 2,3-Dimethyl-1-hexene | 2,3-(RS)-Dimethyl-1-hexene | 16746-86-4 | 112.2144 | 0 | 383.7 | 298.15 | 1000 | g | -23.351 | 108.15 | 0.427 | 156.145 | -0.04 | -60.493 | 0 | 0 | 0 | Alberty 85 | 2 | MainDB
C8H16(244T1Pl) | C(CH3)3CH2C(CH3)CH2 | 2,4,4-Trimethyl-1-pentene |  | 107-39-1 | 112.2144 | 179.7 | 374.6 | 298.15 | 300 | l | -36.477 | 77.098 | 56.654 | 0 | 0 | 0 | 0.715 | 0 | 0 | Domalski 93 | 1 | MainDB
C8H16(244T2Pl) | C(CH3)3CHC(CH3)2 | 2,4,4-Trimethyl-2-pentene |  | 107-40-4 | 112.2144 | 166.9 | 378.1 | 298.15 | 300 | l | -39.336 | 73.387 | 61.893 | 0 | 0 | 0 | 0.7218 | 0 | 0 | Domalski 93 | 1 | MainDB
C8H16(244TM1Pg) | C(CH3)3CH2C(CH3)CH2 | 2,4,4-Trimethyl-1-pentene |  | 107-39-1 | 112.2144 | 179.7 | 374.6 | 298.15 | 1000 | g | -24.45 | 100.359 | 1.495 | 159.852 | -0.003 | -63.905 | 0 | 0 | 0 | Alberty 85 | 2 | MainDB
C8H16(244TM2Pg) | C(CH3)3CHC(CH3)2 | 2,4,4-Trimethyl-2-pentene |  | 107-40-4 | 112.2144 | 166.9 | 378.1 | 298.15 | 1000 | g | -25.382 | 99.522 | -0.639 | 161.413 | 0.035 | -63.905 | 0 | 0 | 0 | Alberty 85 | 2 | MainDB
C8H16(24RSDM1Hg) | CH3CH2CH(CH3)CH2C(CH3)CH2 | 2,4-Dimethyl-1-hexene | 2,4-(RS)-Dimethyl-1-hexene | 16746-87-5 | 112.2144 | 0 | 384.4 | 298.15 | 1000 | g | -24.092 | 108.15 | 0.354 | 156.155 | 0.018 | -60.43 | 0 | 0 | 0 | Alberty 85 | 2 | MainDB
C8H16(24RSDM2Hg) | CH3CH2CH(CH3)CHC(CH3)CH3 | 2,4-Dimethyl-2-hexene | 2,4-(RS)-Dimethyl-2-hexene | 14255-23-3 | 112.2144 | 0 | 383.8 | 298.15 | 1000 | g | -26.291 | 107.314 | 0.69 | 153.7 | -0.021 | -58.684 | 0 | 0 | 0 | Alberty 85 | 2 | MainDB
C8H16(25DM1Hg) | (CH3)2CH(CH2)2C(CH3)CH2 | 2,5-Dimethyl-1-hexene |  | 6975-92-4 | 112.2144 | 0 | 384.8 | 298.15 | 1000 | g | -25.096 | 106.764 | 2.881 | 151.671 | -0.022 | -58.204 | 0 | 0 | 0 | Alberty 85 | 2 | MainDB
C8H16(25DM2Hg) | (CH3)2CHCH2CHC(CH3)2 | 2,5-Dimethyl-2-hexene |  | 3404-78-2 | 112.2144 | 0 | 385.4 | 298.15 | 1000 | g | -27.032 | 105.927 | 0.81 | 153.246 | -0.036 | -58.334 | 0 | 0 | 0 | Alberty 85 | 2 | MainDB
C8H16(2E1Hg) | CH3(CH2)3C(CH2)CH2CH3 | 3-Methyleneheptane | 2-Ethyl-1-hexene | 1632-16-2 | 112.2144 | 0 | 393 | 298.15 | 1000 | g | -22.18 | 109.823 | 2.491 | 152.683 | 0.043 | -58.859 | 0 | 0 | 0 | Alberty 85 | 2 | MainDB
C8H16(2E33DM1Bg) | C(CH3)3C(CH2)CH2CH3 | 2,2-Dimethyl-3-methylenepentane | 2-Ethyl-3,3-dimethyl-1-butene | 18231-53-3 | 112.2144 | 0 | 383 | 298.15 | 1000 | g | -22.777 | 100.741 | 0.161 | 163.685 | 0.052 | -66.24 | 0 | 0 | 0 | Alberty 85 | 2 | MainDB
C8H16(2E3RSM1Pg) | CH3CH2CH(CH3)C(CH2)CH2CH3 | 3-Methyl-4-methylenehexane | 2-Ethyl-3-(RS)-methyl-1-pentene | 3404-67-9 | 112.2144 | 0 | 385.7 | 298.15 | 1000 | g | -23.662 | 108.533 | 1.455 | 155.996 | 0.031 | -61.009 | 0 | 0 | 0 | Alberty 85 | 2 | MainDB
C8H16(2E4M1Pg) | CH3CH2C(CH2)CH2CH(CH3)2 | 2-Methyl-4-methylene-hexane | 2-Ethyl-4-methyl-1-pentene | 3404-80-6 | 112.2144 | 0 | 383.5 | 298.15 | 1000 | g | -24.426 | 107.146 | 1.575 | 155.542 | 0.016 | -60.659 | 0 | 0 | 0 | Alberty 85 | 2 | MainDB
C8H16(2M1Hg) | CH3(CH2)4C(CH3)CH2 | 2-Methyl-1-heptene |  | 15870-10-7 | 112.2144 | 183 | 392.5 | 298.15 | 1000 | g | -22.849 | 109.441 | 3.799 | 148.763 | 0.019 | -56.344 | 0 | 0 | 0 | Alberty 85 | 2 | MainDB
C8H16(2M2Hg) | CH3(CH2)3CHC(CH3)2 | 2-Methyl-2-heptene |  | 627-97-4 | 112.2144 | 0 | 395.8 | 298.15 | 1000 | g | -25.789 | 108.628 | 4.313 | 145.679 | -0.05 | -54.119 | 0 | 0 | 0 | Alberty 85 | 2 | MainDB
C8H16(2M3E1Pl) | (CH3CH2)2CHC(CH3)CH2 | 3-Ethyl-2-methyl-1-pentene |  | 19780-66-6 | 112.2144 | 160.3 | 382.7 | 298.15 | 300 | l | -33.599 | 81.967 | 60.227 | 0 | 0 | 0 | 0.7262 | 0 | 0 | Domalski 93 | 1 | MainDB
C8H16(2M3MHg) | (CH3)2CHC(CH2)(CH2)2CH3 | 2-Methyl-3-methylenehexane | 2-Isopropyl-1-pentene | 16746-02-4 | 112.2144 | 0 | 386 | 298.15 | 1000 | g | -23.662 | 107.146 | 1.455 | 155.996 | 0.031 | -61.009 | 0 | 0 | 0 | Alberty 85 | 2 | MainDB
C8H16(2P1Pg) | CH3(CH2)2C(CH2)(CH2)2CH3 | 4-Methyleneheptane | 2-Propyl-1-pentene | 15918-08-8 | 112.2144 | 0 | 390.9 | 298.15 | 1000 | g | -22.18 | 108.461 | 2.491 | 152.683 | 0.043 | -58.859 | 0 | 0 | 0 | Alberty 85 | 2 | MainDB
C8H16(334TM1Pg) | (CH3)2CHC(CH3)2CHCH2 | 3,3,4-Trimethyl-1-pentene |  | 560-22-5 | 112.2144 | 0 | 378 | 298.15 | 1000 | g | -26.171 | 101.721 | -0.727 | 165.31 | -0.008 | -67.022 | 0 | 0 | 0 | Alberty 85 | 2 | MainDB
C8H16(33DM1Hg) | CH3(CH2)2C(CH3)2CHCH2 | 3,3-Dimethyl-1-hexene |  | 3404-77-1 | 112.2144 | 0 | 377 | 298.15 | 1000 | g | -23.924 | 104.398 | 0.19 | 162.407 | 0.013 | -65.162 | 0 | 0 | 0 | Alberty 85 | 2 | MainDB
C8H16(3E2M1Pg) | (CH3CH2)2CHC(CH3)CH2 | 3-Ethyl-2-methyl-1-pentene |  | 19780-66-6 | 112.2144 | 160.3 | 382.7 | 298.15 | 1000 | g | -24.331 | 106.764 | 2.769 | 152.135 | 0.002 | -58.561 | 0 | 0 | 0 | Alberty 85 | 2 | MainDB
C8H16(3E2M2Pg) | (CH3CH2)2CC(CH3)2 | 3-Ethyl-2-methyl-2-pentene |  | 19780-67-7 | 112.2144 | 0 | 388 | 298.15 | 1000 | g | -24.641 | 105.76 | 1.647 | 151.718 | 0.057 | -57.604 | 0 | 0 | 0 | Alberty 85 | 2 | MainDB
C8H16(3E3Hg) | (CH3CH2)2CCHCH2CH3 | 3-Ethyl-3-hexene |  | 16789-51-8 | 112.2144 | 0 | 389 | 298.15 | 1000 | g | -23.446 | 109.369 | -0.609 | 157.405 | -0.053 | -60.974 | 0 | 0 | 0 | Alberty 85 | 2 | MainDB
C8H16(3E3M1Pg) | (CH3CH2)2C(CH3)CHCH2 | 3-Ethyl-3-methyl-1-pentene |  | 6196-60-7 | 112.2144 | 0 | 385 | 298.15 | 1000 | g | -23.924 | 104.398 | -3.63 | 172.522 | 1.299 | -72.166 | 0 | 0 | 0 | Alberty 85 | 2 | MainDB
C8H16(3M2IP4Bg) |  | 3-Methyl-2-isopropyl-4-butene |  |  | 112.2144 | 0 | 0 | 298.15 | 1000 | g | -25.167 | 103.083 | 0.36 | 159.489 | 0.045 | -63.294 | 0 | 0 | 0 | Alberty 85 | 2 | MainDB
C8H16(3RS44TM1Pg) | C(CH3)3CH(CH3)CHCH2 | 3,4,4-Trimethyl-1-pentene | 3-(RS)-4,4-Trimethyl-1-pentene | 564-03-4 | 112.2144 | 0 | 377 | 298.15 | 1000 | g | -23.924 | 100.908 | -0.881 | 165.929 | 0.008 | -67.557 | 0 | 0 | 0 | Alberty 85 | 2 | MainDB
C8H16(3RS4RSDM1Hg) | CH3CH2CH(CH3)CH(CH3)CHCH2 | 3,4-Dimethyl-1-hexene | 3-(RS)-4-(RS)-Dimethyl-1-hexene | 16745-94-1 | 112.2144 | 0 | 385 | 298.15 | 1000 | g | -24.068 | 107.314 | 0.49 | 157.822 | -0.014 | -61.919 | 0 | 0 | 0 | Alberty 85 | 2 | MainDB
C8H16(3RS5DM1Hg) | (CH3)2CHCH2CH(CH3)CHCH2 | 3,5-Dimethyl-1-hexene | 3-(RS)-5-Dimethyl-1-hexene | 7423-69-0 | 112.2144 | 0 | 377 | 298.15 | 1000 | g | -24.068 | 107.314 | 0.49 | 157.822 | -0.014 | -61.919 | 0 | 0 | 0 | Alberty 85 | 2 | MainDB
C8H16(3RSE1Hg) | CH3(CH2)2CH(CH2CH3)CHCH2 | 3-Ethyl-1-hexene | 3-(RS)-Ethyl-1-hexene | 3404-58-8 | 112.2144 | 0 | 383.5 | 298.15 | 1000 | g | -21.821 | 110.014 | 1.473 | 154.743 | -0.003 | -59.945 | 0 | 0 | 0 | Alberty 85 | 2 | MainDB
C8H16(3RSE4M1Pg) | (CH3)2CHCH(CH2CH3)CHCH2 | 3-Ethyl-4-methyl-1-pentene | 3-(RS)-Ethyl-4-methyl-1-pentene | 61847-80-1 | 112.2144 | 0 | 380.7 | 298.15 | 1000 | g | -24.068 | 107.314 | 0.049 | 157.822 | -0.014 | -61.919 | 0 | 0 | 0 | Alberty 85 | 2 | MainDB
C8H16(3RSM1Hg) | CH3(CH2)3CH(CH3)CHCH2 | 3-Methyl-1-heptene | 3-(RS)-Methyl-1-heptene | 4810-09-7 | 112.2144 | 0 | 384 | 298.15 | 1000 | g | -21.821 | 110.014 | 1.473 | 154.743 | -0.003 | -59.945 | 0 | 0 | 0 | Alberty 85 | 2 | MainDB
C8H16(44DM1Hg) | CH3CH2C(CH3)2CH2CHCH2 | 4,4-Dimethyl-1-hexene |  | 1647-08-1 | 112.2144 | 0 | 380.4 | 298.15 | 1000 | g | -24.928 | 104.398 | 0.157 | 162.674 | -0.004 | -65.456 | 0 | 0 | 0 | Alberty 85 | 2 | MainDB
C8H16(4E1Hg) | (CH3CH2)2CHCH2CHCH2 | 4-Ethyl-1-hexene |  | 16746-85-3 | 112.2144 | 0 | 0 | 298.15 | 1000 | g | -22.06 | 108.628 | 1.417 | 154.73 | 0.045 | -59.878 | 0 | 0 | 0 | Alberty 85 | 2 | MainDB
C8H16(4RS5DM1Hg) | (CH3)2CHCH(CH3)CH2CHCH2 | 4,5-Dimethyl-1-hexene | 4-(RS)-5-Dimethyl-1-hexene | 16106-59-5 | 112.2144 | 0 | 382 | 298.15 | 1000 | g | -24.307 | 107.314 | 0.626 | 157.3 | -0.039 | -61.505 | 0 | 0 | 0 | Alberty 85 | 2 | MainDB
C8H16(4RSM1Hg) | CH3(CH2)2CH(CH3)CH2CHCH2 | 4-Methyl-1-heptene | 4-(RS)-Methyl-1-heptene | 13151-05-8 | 112.2144 | 0 | 386 | 298.15 | 1000 | g | -22.06 | 110.014 | 1.417 | 154.73 | 0.045 | -59.878 | 0 | 0 | 0 | Alberty 85 | 2 | MainDB
C8H16(55DM1Hg) | C(CH3)3(CH2)2CHCH2 | 5,5-Dimethyl-1-hexene |  | 7116-86-1 | 112.2144 | 0 | 377 | 298.15 | 1000 | g | -21.941 | 102.223 | 0.157 | 162.674 | -0.004 | -65.456 | 0 | 0 | 0 | Alberty 85 | 2 | MainDB
C8H16(5RSM1Hg) | CH3CH2CH(CH3)(CH2)2CHCH2 | 5-Methyl-1-heptene | 5-(RS)-Methyl-1-heptene | 13151-04-7 | 112.2144 | 0 | 386.5 | 298.15 | 1000 | g | -22.06 | 110.014 | 1.417 | 154.73 | 0.045 | -59.878 | 0 | 0 | 0 | Alberty 85 | 2 | MainDB
C8H16(6M1Hg) | (CH3)2CH(CH2)3CHCH2 | 6-Methyl-1-heptene |  | 5026-76-6 | 112.2144 | 0 | 386.4 | 298.15 | 1000 | g | -22.06 | 108.628 | 1.417 | 154.73 | 0.045 | -59.878 | 0 | 0 | 0 | Alberty 85 | 2 | MainDB
C8H16(C12DMCH) |  | cis-1,2-Dimethylcyclohexane |  | 2207-01-4 | 112.2144 | 0 | 0 | 298.15 | 350 | s | -51.218 | 62.96 | 22.49 | 81.3 | 0 | 0 | 0 | 0 | 0 | Richard 98 | 2 | MainDB
C8H16(C12DMCHl) |  | cis-1,2-Dimethylcyclohexane |  | 2207-01-4 | 112.2144 | 0 | 0 | 298.15 | 350 | l | -50.617 | 65.52 | 6.66 | 133.7 | 3.306 | 0 | 0 | 0 | 0 | Richard 98 | 2 | MainDB
C8H16(C12DMCHg) | CH(CH3)CH(CH3)(CH2)4 | cis-1,2-Dimethylcyclohexane |  | 2207-01-4 | 112.2144 | 223.3 | 403 | 50 | 500 | g | -41.18 | 89.398 | 6.844996 | 80.02683 | -0.03765772 | 62.26174 | 0 | 0 | 0 | Reid 87, Frenkel 94 | 2 | MainDB
C8H16(C12DMCHg) | CH(CH3)CH(CH3)(CH2)4 | cis-1,2-Dimethylcyclohexane |  | 2207-01-4 | 112.2144 | 223.3 | 403 | 500 | 3000 | g | 0 | 0 | 69.7597 | 44.93034 | -73.78159 | -8.233013 | 0 | 0 | 0 | Frenkel 94 | 2 | MainDB
C8H16(C12DMCHg) | CH(CH3)CH(CH3)(CH2)4 | cis-1,2-Dimethylcyclohexane |  | 2207-01-4 | 112.2144 | 223.3 | 403 | 50 | 500 | g | -41.18 | 89.398 | 6.844996 | 80.02683 | -0.03765772 | 62.26174 | 0 | 0 | 0 | Reid 87, Frenkel 94 | 2 | MainDB
C8H16(C12DMCHg) | CH(CH3)CH(CH3)(CH2)4 | cis-1,2-Dimethylcyclohexane |  | 2207-01-4 | 112.2144 | 223.3 | 403 | 500 | 3000 | g | 0 | 0 | 69.7597 | 44.93034 | -73.78159 | -8.233013 | 0 | 0 | 0 | Frenkel 94 | 2 | MainDB
C8H16(C13Dg) | CH(CH3)CH2CH(CH3)(CH2)3 | cis-1,3-Dimethylcyclohexane |  | 638-04-0 | 112.2144 | 197.6 | 393.3 | 50 | 298.15 | g | -44.192 | 88.428 | 10.55603 | 45.704 | -0.09362418 | 141.5655 | 0 | 0 | 0 | Reid 87, Frenkel 94 | 2 | MainDB
C8H16(C13Dg) | CH(CH3)CH2CH(CH3)(CH2)3 | cis-1,3-Dimethylcyclohexane |  | 638-04-0 | 112.2144 | 197.6 | 393.3 | 298.15 | 1000 | g | 0 | 0 | -5.610686 | 171.5572 | -2.705493 | -65.63178 | 0 | 0 | 0 | Frenkel 94 | 2 | MainDB
C8H16(C13Dg) | CH(CH3)CH2CH(CH3)(CH2)3 | cis-1,3-Dimethylcyclohexane |  | 638-04-0 | 112.2144 | 197.6 | 393.3 | 1000 | 3000 | g | 0 | 0 | 105.1738 | 17.38393 | -197.8602 | -2.702117 | 0 | 0 | 0 | Frenkel 94 | 2 | MainDB
C8H16(C13Dg) | CH(CH3)CH2CH(CH3)(CH2)3 | cis-1,3-Dimethylcyclohexane |  | 638-04-0 | 112.2144 | 197.6 | 393.3 | 50 | 298.15 | g | -44.192 | 88.428 | 10.55603 | 45.704 | -0.09362418 | 141.5655 | 0 | 0 | 0 | Reid 87, Frenkel 94 | 2 | MainDB
C8H16(C13Dg) | CH(CH3)CH2CH(CH3)(CH2)3 | cis-1,3-Dimethylcyclohexane |  | 638-04-0 | 112.2144 | 197.6 | 393.3 | 298.15 | 1000 | g | 0 | 0 | -5.610686 | 171.5572 | -2.705493 | -65.63178 | 0 | 0 | 0 | Frenkel 94 | 2 | MainDB
C8H16(C13Dg) | CH(CH3)CH2CH(CH3)(CH2)3 | cis-1,3-Dimethylcyclohexane |  | 638-04-0 | 112.2144 | 197.6 | 393.3 | 1000 | 3000 | g | 0 | 0 | 105.1738 | 17.38393 | -197.8602 | -2.702117 | 0 | 0 | 0 | Frenkel 94 | 2 | MainDB
C8H16(C13Dg) | CH(CH3)CH2CH(CH3)(CH2)3 | cis-1,3-Dimethylcyclohexane |  | 638-04-0 | 112.2144 | 197.6 | 393.3 | 50 | 298.15 | g | -44.192 | 88.428 | 10.55603 | 45.704 | -0.09362418 | 141.5655 | 0 | 0 | 0 | Reid 87, Frenkel 94 | 2 | MainDB
C8H16(C13Dg) | CH(CH3)CH2CH(CH3)(CH2)3 | cis-1,3-Dimethylcyclohexane |  | 638-04-0 | 112.2144 | 197.6 | 393.3 | 298.15 | 1000 | g | 0 | 0 | -5.610686 | 171.5572 | -2.705493 | -65.63178 | 0 | 0 | 0 | Frenkel 94 | 2 | MainDB
C8H16(C13Dg) | CH(CH3)CH2CH(CH3)(CH2)3 | cis-1,3-Dimethylcyclohexane |  | 638-04-0 | 112.2144 | 197.6 | 393.3 | 1000 | 3000 | g | 0 | 0 | 105.1738 | 17.38393 | -197.8602 | -2.702117 | 0 | 0 | 0 | Frenkel 94 | 2 | MainDB
C8H16(C14Dg) | CH(CH3)(CH2)2CH(CH3)(CH2)2 | cis-1,4 Dimethylcyclohexane |  | 624-29-3 | 112.2144 | 185.8 | 397.6 | 50 | 298.15 | g | -42.22 | 88.54 | 10.73535 | 45.03288 | -0.09630208 | 142.3493 | 0 | 0 | 0 | Karapet 70, Frenkel 94 | 3 | MainDB
C8H16(C14Dg) | CH(CH3)(CH2)2CH(CH3)(CH2)2 | cis-1,4 Dimethylcyclohexane |  | 624-29-3 | 112.2144 | 185.8 | 397.6 | 298.15 | 1000 | g | 0 | 0 | -2.659895 | 163.0978 | -3.413496 | -61.1023 | 0 | 0 | 0 | Frenkel 94 | 2 | MainDB
C8H16(C14Dg) | CH(CH3)(CH2)2CH(CH3)(CH2)2 | cis-1,4 Dimethylcyclohexane |  | 624-29-3 | 112.2144 | 185.8 | 397.6 | 1000 | 3000 | g | 0 | 0 | 101.7398 | 19.83887 | -194.4019 | -3.133955 | 0 | 0 | 0 | Frenkel 94 | 2 | MainDB
C8H16(C14Dg) | CH(CH3)(CH2)2CH(CH3)(CH2)2 | cis-1,4 Dimethylcyclohexane |  | 624-29-3 | 112.2144 | 185.8 | 397.6 | 50 | 298.15 | g | -42.22 | 88.54 | 10.73535 | 45.03288 | -0.09630208 | 142.3493 | 0 | 0 | 0 | Karapet 70, Frenkel 94 | 3 | MainDB
C8H16(C14Dg) | CH(CH3)(CH2)2CH(CH3)(CH2)2 | cis-1,4 Dimethylcyclohexane |  | 624-29-3 | 112.2144 | 185.8 | 397.6 | 298.15 | 1000 | g | 0 | 0 | -2.659895 | 163.0978 | -3.413496 | -61.1023 | 0 | 0 | 0 | Frenkel 94 | 2 | MainDB
C8H16(C14Dg) | CH(CH3)(CH2)2CH(CH3)(CH2)2 | cis-1,4 Dimethylcyclohexane |  | 624-29-3 | 112.2144 | 185.8 | 397.6 | 1000 | 3000 | g | 0 | 0 | 101.7398 | 19.83887 | -194.4019 | -3.133955 | 0 | 0 | 0 | Frenkel 94 | 2 | MainDB
C8H16(C14Dg) | CH(CH3)(CH2)2CH(CH3)(CH2)2 | cis-1,4 Dimethylcyclohexane |  | 624-29-3 | 112.2144 | 185.8 | 397.6 | 50 | 298.15 | g | -42.22 | 88.54 | 10.73535 | 45.03288 | -0.09630208 | 142.3493 | 0 | 0 | 0 | Karapet 70, Frenkel 94 | 3 | MainDB
C8H16(C14Dg) | CH(CH3)(CH2)2CH(CH3)(CH2)2 | cis-1,4 Dimethylcyclohexane |  | 624-29-3 | 112.2144 | 185.8 | 397.6 | 298.15 | 1000 | g | 0 | 0 | -2.659895 | 163.0978 | -3.413496 | -61.1023 | 0 | 0 | 0 | Frenkel 94 | 2 | MainDB
C8H16(C14Dg) | CH(CH3)(CH2)2CH(CH3)(CH2)2 | cis-1,4 Dimethylcyclohexane |  | 624-29-3 | 112.2144 | 185.8 | 397.6 | 1000 | 3000 | g | 0 | 0 | 101.7398 | 19.83887 | -194.4019 | -3.133955 | 0 | 0 | 0 | Frenkel 94 | 2 | MainDB
C8H16(C1E2Ml) | CH(CH2CH3)CH(CH3)(CH2)3 | cis-1-Ethyl-2-methylcyclopentane |  | 930-89-2 | 112.2144 | 167 | 401.2 | 298.15 | 300 | l | -44.52 | 72.894 | 51.166 | 0 | 0 | 0 | 0.7852 | 0 | 0 | Domalski 93 | 1 | MainDB
C8H16(C1E3Ml) | CH(CH2CH3)CH2CH(CH3)(CH2)2 | cis-1-Ethyl-3-methylcyclopentane | cis-3-Ethyl-1-methylcyclopentane | 2613-66-3 | 112.2144 | 0 | 394 | 298.15 | 300 | l | -44.52 | 72.894 | 51.166 | 0 | 0 | 0 | 0.7724 | 0 | 0 | Domalski 93 | 1 | MainDB
C8H16(C1E3MCPg) | CH(CH2CH3)CH2CH(CH3)(CH2)2 | cis-1-Ethyl-3-methylcyclopentane | cis-3-Ethyl-1-methylcyclopentane | 2613-66-3 | 112.2144 | 0 | 394 | 298.15 | 1000 | g | -36.819 | 98.697 | -9.265 | 175.89 | -0.005 | -69.812 | 0 | 0 | 0 | Alberty 85 | 2 | MainDB
C8H16(C22DM3Hl) | C(CH3)3CHCHCH2CH3 | cis-2,2-Dimethyl-3-hexene |  | 690-92-6 | 112.2144 | 135.8 | 378.7 | 298.15 | 300 | l | -30.825 | 75.007 | 60.504 | 0 | 0 | 0 | 0.7086 | 0 | 0 | Domalski 93 | 1 | MainDB
C8H16(C22DM3Hg) | C(CH3)3CHCHCH2CH3 | cis-2,2-Dimethyl-3-hexene |  | 690-92-6 | 112.2144 | 135.8 | 378.7 | 298.15 | 1000 | g | -23.877 | 100.789 | -1.855 | 164.024 | -0.032 | -65.412 | 0 | 0 | 0 | Alberty 85 | 2 | MainDB
C8H16(C23DM3Hg) | (CH3)2CHC(CH3)CHCH2CH3 | cis-2,3-Dimethyl-3-hexene |  |  | 112.2144 | 0 | 0 | 298.15 | 1000 | g | -25.621 | 105.712 | -0.572 | 157.42 | 0 | -61.026 | 0 | 0 | 0 | Alberty 85 | 2 | MainDB
C8H16(C25DM3Hl) | (CH3)2CHCHCHCH(CH3)2 | cis-2,5-Dimethyl-3-hexene | cis-Diisopropylethylene | 10557-44-5 | 112.2144 | 0 | 0 | 298.15 | 300 | l | -33.898 | 79.881 | 61.033 | 0 | 0 | 0 | 0 | 0 | 0 | Domalski 93 | 1 | MainDB
C8H16(C25DM3Hg) | (CH3)2CHCHCHCH(CH3)2 | cis-2,5-Dimethyl-3-hexene | cis-Diisopropylethylene | 10557-44-5 | 112.2144 | 0 | 0 | 298.15 | 1000 | g | -25.574 | 103.513 | -2.9 | 163.393 | -0.009 | -64.63 | 0 | 0 | 0 | Alberty 85 | 2 | MainDB
C8H16(C2M3Hg) | CH3(CH2)2CHCHCH(CH3)2 | cis-2-Methyl-3-heptene |  |  | 112.2144 | 0 | 0 | 298.15 | 1000 | g | -23.59 | 107.576 | -1.974 | 160.363 | 0.03 | -62.646 | 0 | 0 | 0 | Alberty 85 | 2 | MainDB
C8H16(C2Ol) | CH3(CH2)4CHCHCH3 | cis-2-Octene | (Z)-2-Octene | 7642-04-8 | 112.2144 | 173 | 398.8 | 298.15 | 300 | l | -31.255 | 84.266 | 58.009 | 0 | 0 | 0 | 0.7243 | 0 | 0 | Domalski 93 | 1 | MainDB
C8H16(C2Og) | CH3(CH2)4CHCHCH3 | cis-2-Octene | (Z)-2-Octene | 7642-04-8 | 112.2144 | 173 | 398.8 | 298.15 | 1000 | g | -21.773 | 110.468 | 0.434 | 153.009 | -0.012 | -57.913 | 0 | 0 | 0 | Alberty 85 | 2 | MainDB
C8H16(C344TM2Pg) | C(CH3)3C(CH3)CHCH3 | cis-3,4,4-Trimethyl-2-pentene |  | 39761-64-3 | 112.2144 | 0 | 0 | 298.15 | 1000 | g | -25.382 | 98.924 | -0.639 | 161.413 | 0.035 | -63.905 | 0 | 0 | 0 | Alberty 85 | 2 | MainDB
C8H16(C34DM3Hg) | CH3CH2C(CH3)C(CH3)CH2CH3 | cis-3,4-Dimethyl-3-hexene | (Z)-3,4-Dimethyl-3-hexene | 19550-87-9 | 112.2144 | 0 | 0 | 298.15 | 1000 | g | -24.641 | 105.163 | 1.647 | 151.718 | 0.057 | -57.604 | 0 | 0 | 0 | Alberty 85 | 2 | MainDB
C8H16(C34RSDM2Hg) | CH3CH2CH(CH3)C(CH3)CHCH3 | cis-3,4-Dimethyl-2-hexene | (Z)-3,4-(RS)-Dimethyl-2-hexene | 19550-81-3 | 112.2144 | 0 | 0 | 298.15 | 1000 | g | -26.291 | 107.314 | 0.69 | 153.7 | -0.021 | -58.684 | 0 | 0 | 0 | Alberty 85 | 2 | MainDB
C8H16(C35DM2Hg) | (CH3)2CHCH2C(CH3)CHCH3 | cis-3,5-Dimethyl-2-hexene | (Z)-3,5-Dimethyl-2-hexene | 66225-31-8 | 112.2144 | 0 | 0 | 298.15 | 1000 | g | -27.032 | 105.927 | 0.81 | 153.246 | -0.036 | -58.334 | 0 | 0 | 0 | Alberty 85 | 2 | MainDB
C8H16(C3E2Hg) | CH3(CH2)2C(CH2CH3)CHCH3 | cis-3-Ethyl-2-hexene |  | 36880-72-5 | 112.2144 | 0 | 0 | 298.15 | 1000 | g | -24.116 | 108.987 | 0.653 | 153.685 | -0.074 | -58.632 | 0 | 0 | 0 | Alberty 85 | 2 | MainDB
C8H16(C3E4M2Pg) | (CH3)2CHC(CH2CH3)CHCH3 | cis-3-Ethyl-4-methyl-2-pentene | (Z)-3-Ethyl-4-methyl-2-pentene | 42067-48-1 | 112.2144 | 0 | 389 | 298.15 | 1000 | g | -25.621 | 106.31 | -0.572 | 157.42 | 0 | -61.026 | 0 | 0 | 0 | Alberty 85 | 2 | MainDB
C8H16(C3M2Hg) | CH3(CH2)3C(CH3)CHCH3 | cis-3-Methyl-2-heptene | (Z)-3-Methyl-2-heptene | 22768-19-0 | 112.2144 | 0 | 395 | 298.15 | 1000 | g | -24.785 | 108.628 | 1.712 | 150.455 | -0.023 | -56.59 | 0 | 0 | 0 | Alberty 85 | 2 | MainDB
C8H16(C3M3Hg) | CH3(CH2)2CHC(CH3)CH2CH3 | cis-3-Methyl-3-heptene |  | 22768-17-8 | 112.2144 | 0 | 0 | 298.15 | 1000 | g | -24.116 | 108.389 | 0.653 | 153.685 | -0.074 | -58.632 | 0 | 0 | 0 | Alberty 85 | 2 | MainDB
C8H16(C3Og) | CH3(CH2)3CHCHCH2CH3 | cis-3-Octene | (Z)-3-Octene | 14850-22-7 | 112.2144 | 147 | 396.1 | 298.15 | 1000 | g | -21.606 | 110.253 | -0.94 | 156.992 | 0.054 | -60.427 | 0 | 0 | 0 | Alberty 85 | 2 | MainDB
C8H16(C44DM2Hg) | CH3CH2C(CH3)2CHCHCH3 | cis-4,4-Dimethyl-2-hexene |  |  | 112.2144 | 0 | 0 | 298.15 | 1000 | g | -25.86 | 103.585 | -1.822 | 163.853 | -0.02 | -65.229 | 0 | 0 | 0 | Alberty 85 | 2 | MainDB
C8H16(C4E2Hg) | (CH3CH2)2CHCHCHCH3 | cis-4-Ethyl-2-hexene |  | 54616-49-8 | 112.2144 | 0 | 0 | 298.15 | 1000 | g | -23.757 | 107.792 | -0.604 | 156.265 | -0.001 | -60.014 | 0 | 0 | 0 | Alberty 85 | 2 | MainDB
C8H16(C4Og) | CH3(CH2)2CHCH(CH2)2CH3 | cis-4-Octene | (Z)-4-Octene | 7642-15-1 | 112.2144 | 154.5 | 395.7 | 298.15 | 1000 | g | -21.606 | 109.489 | -0.94 | 156.992 | 0.054 | -60.427 | 0 | 0 | 0 | Alberty 85 | 2 | MainDB
C8H16(C4RS5DM2Hg) | (CH3)2CHCH(CH3)CHCHCH3 | cis-4,5-Dimethyl-2-hexene | cis-4-(RS)-5-Dimethyl-2-hexene |  | 112.2144 | 0 | 0 | 298.15 | 1000 | g | -26.004 | 106.501 | -1.629 | 159.451 | -0.008 | -62.053 | 0 | 0 | 0 | Alberty 85 | 2 | MainDB
C8H16(C4RSM2Hg) | CH3(CH2)2CH(CH3)CHCHCH3 | cis-4-Methyl-2-heptene | (Z)-4-(RS)-Methyl-2-heptene | 66225-16-9 | 112.2144 | 0 | 387 | 298.15 | 1000 | g | -23.757 | 109.178 | -0.604 | 156.265 | -0.001 | -60.014 | 0 | 0 | 0 | Alberty 85 | 2 | MainDB
C8H16(C55DM2Hg) | C(CH3)3CH2CHCHCH3 | cis-5,5-Dimethyl-2-hexene |  | 39761-61-0 | 112.2144 | 0 | 380.1 | 298.15 | 1000 | g | -23.877 | 101.386 | -1.855 | 164.024 | -0.032 | -65.412 | 0 | 0 | 0 | Alberty 85 | 2 | MainDB
C8H16(C5RSM2Hg) | CH3CH2CH(CH3)CH2CHCHCH3 | cis-5-Methyl-2-heptene | cis-5-(RS)-Methyl-2-heptene | 24608-84-2 | 112.2144 | 0 | 0 | 298.15 | 1000 | g | -24.02 | 109.178 | -0.722 | 156.431 | 0.054 | -60.064 | 0 | 0 | 0 | Alberty 85 | 2 | MainDB
C8H16(C5RSM3Hg) | CH3CH2CH(CH3)CHCHCH2CH3 | cis-5-Methyl-3-heptene | cis-5-(RS)-Methyl-3-heptene | 50422-80-5 | 112.2144 | 0 | 0 | 298.15 | 1000 | g | -23.59 | 108.963 | -1.974 | 160.363 | 0.03 | -62.646 | 0 | 0 | 0 | Alberty 85 | 2 | MainDB
C8H16(C6M2Hg) | (CH3)2CH(CH2)2CHCHCH3 | cis-6-Methyl-2-heptene |  |  | 112.2144 | 0 | 0 | 298.15 | 1000 | g | -24.02 | 107.792 | -0.722 | 156.431 | 0.054 | -60.064 | 0 | 0 | 0 | Alberty 85 | 2 | MainDB
C8H16(C6M3Hg) | (CH3)2CHCH2CHCHCH2CH3 | cis-6-Methyl-3-heptene |  |  | 112.2144 | 0 | 0 | 298.15 | 1000 | g | -23.829 | 107.576 | -1.888 | 159.939 | 0.037 | -62.285 | 0 | 0 | 0 | Alberty 85 | 2 | MainDB
C8H16(CC123TMCPg) | CH(CH3)CH(CH3)CH(CH3)(CH2)2 | cis-cis-1,2,3-Trimethylcyclopentane |  | 2613-69-6 | 112.2144 | 156.8 | 396 | 298.15 | 1000 | g | -37.861 | 94.637 | -15.163 | 187.575 | 0.004 | -76.01 | 0 | 0 | 0 | Alberty 85 | 2 | MainDB
C8H16(CC124TMCPg) | CH(CH3)CH(CH3)CH2CH(CH3)CH2 | cis-cis-1,2,4-Trimethylcyclopentane |  | 2613-72-1 | 112.2144 | 140.9 | 390 | 298.15 | 1000 | g | -38.86 | 96.013 | -15.163 | 187.575 | 0.004 | -76.01 | 0 | 0 | 0 | Alberty 85 | 2 | MainDB
C8H16(COAl) | (CH2)8 | Cyclooctane |  | 292-64-8 | 112.2144 | 288 | 422 | 298.15 | 300 | l | -40.091 | 62.62 | 51.501 | 0 | 0 | 0 | 0.8349 | 0 | 0 | Domalski 93 | 1 | MainDB
C8H16(CT124TMCPg) | CH(CH3)CH(CH3)CH2CH(CH3)CH2 | cis-trans-1,2,4-Trimethylcyclopentane | r-1,c-2,t-4-Trimethylcyclopentan | 4850-28-6 | 112.2144 | 140.6 | 389.9 | 298.15 | 1000 | g | -38.86 | 96.013 | -15.163 | 187.575 | 0.004 | -76.01 | 0 | 0 | 0 | Alberty 85 | 2 | MainDB
C8H16(CYAg) | (CH2)8 | Cyclooctane |  | 292-64-8 | 112.2144 | 288 | 422 | 50 | 298.15 | g | -30.05974 | 87.6673 | 12.83531 | 23.58554 | -0.1305488 | 170.6681 | 0 | 0 | 0 | Daubert 94, Frenkel 94, Domalski 93 | 2 | MainDB
C8H16(CYAg) | (CH2)8 | Cyclooctane |  | 292-64-8 | 112.2144 | 288 | 422 | 298.15 | 1500 | g | 0 | 0 | 9.40502 | 129.0756 | -8.696634 | -38.69295 | 0 | 0 | 0 | Frenkel 94 | 2 | MainDB
C8H16(CYAg) | (CH2)8 | Cyclooctane |  | 292-64-8 | 112.2144 | 288 | 422 | 50 | 298.15 | g | -30.05974 | 87.6673 | 12.83531 | 23.58554 | -0.1305488 | 170.6681 | 0 | 0 | 0 | Daubert 94, Frenkel 94, Domalski 93 | 2 | MainDB
C8H16(CYAg) | (CH2)8 | Cyclooctane |  | 292-64-8 | 112.2144 | 288 | 422 | 298.15 | 1500 | g | 0 | 0 | 9.40502 | 129.0756 | -8.696634 | -38.69295 | 0 | 0 | 0 | Frenkel 94 | 2 | MainDB
C8H16(ECH) |  | Ethylcyclohexane |  | 1678-91-7 | 112.2144 | 0 | 0 | 298.15 | 350 | s | -53.059 | 49.38 | 4.9 | 132.5 | 0 | 0 | 0 | 0 | 0 | Richard 98 | 2 | MainDB
C8H16(ECHl) | CH(CH2CH3)(CH2)5 | Ethylcyclohexane |  | 1678-91-7 | 112.2144 | 161.9 | 405.1 | 298.15 | 350 | l | -49.909 | 66.63 | 11.6 | 124 | 2.08 | 0 | 0.788 | 0 | 0 | Richard 98, Barin 93 | 2 | MainDB
C8H16(ECHg) | CH(CH2CH3)(CH2)5 | Ethylcyclohexane |  | 1678-91-7 | 112.2144 | 161.9 | 405.1 | 0.00015 | 298.15 | g | -41.05 | 91.466 | 4.654713 | 98.8847 | -1.047306e-12 | 56.4984 | 0 | 0 | 0 | Barin 89, Frenkel 94 | 2 | MainDB
C8H16(ECHg) | CH(CH2CH3)(CH2)5 | Ethylcyclohexane |  | 1678-91-7 | 112.2144 | 161.9 | 405.1 | 298.15 | 1000 | g | 0 | 0 | 2.385482 | 155.0488 | -3.894008 | -57.55241 | 0 | 0 | 0 | Frenkel 94 | 2 | MainDB
C8H16(ECHg) | CH(CH2CH3)(CH2)5 | Ethylcyclohexane |  | 1678-91-7 | 112.2144 | 161.9 | 405.1 | 1000 | 3000 | g | 0 | 0 | 102.1566 | 19.12335 | -188.1498 | -2.981007 | 0 | 0 | 0 | Frenkel 94 | 2 | MainDB
C8H16(ECHg) | CH(CH2CH3)(CH2)5 | Ethylcyclohexane |  | 1678-91-7 | 112.2144 | 161.9 | 405.1 | 0.00015 | 298.15 | g | -41.05 | 91.466 | 4.654713 | 98.8847 | -1.047306e-12 | 56.4984 | 0 | 0 | 0 | Barin 89, Frenkel 94 | 2 | MainDB
C8H16(ECHg) | CH(CH2CH3)(CH2)5 | Ethylcyclohexane |  | 1678-91-7 | 112.2144 | 161.9 | 405.1 | 298.15 | 1000 | g | 0 | 0 | 2.385482 | 155.0488 | -3.894008 | -57.55241 | 0 | 0 | 0 | Frenkel 94 | 2 | MainDB
C8H16(ECHg) | CH(CH2CH3)(CH2)5 | Ethylcyclohexane |  | 1678-91-7 | 112.2144 | 161.9 | 405.1 | 1000 | 3000 | g | 0 | 0 | 102.1566 | 19.12335 | -188.1498 | -2.981007 | 0 | 0 | 0 | Frenkel 94 | 2 | MainDB
C8H16(ECHg) | CH(CH2CH3)(CH2)5 | Ethylcyclohexane |  | 1678-91-7 | 112.2144 | 161.9 | 405.1 | 0.00015 | 298.15 | g | -41.05 | 91.466 | 4.654713 | 98.8847 | -1.047306e-12 | 56.4984 | 0 | 0 | 0 | Barin 89, Frenkel 94 | 2 | MainDB
C8H16(ECHg) | CH(CH2CH3)(CH2)5 | Ethylcyclohexane |  | 1678-91-7 | 112.2144 | 161.9 | 405.1 | 298.15 | 1000 | g | 0 | 0 | 2.385482 | 155.0488 | -3.894008 | -57.55241 | 0 | 0 | 0 | Frenkel 94 | 2 | MainDB
C8H16(ECHg) | CH(CH2CH3)(CH2)5 | Ethylcyclohexane |  | 1678-91-7 | 112.2144 | 161.9 | 405.1 | 1000 | 3000 | g | 0 | 0 | 102.1566 | 19.12335 | -188.1498 | -2.981007 | 0 | 0 | 0 | Frenkel 94 | 2 | MainDB
C8H16(IPCg) | CH(CH(CH3)CH3)(CH2)4 | (1-Methylethyl)cyclopentane | Isopropylcyclopentane | 3875-51-2 | 112.2144 | 161.8 | 399.7 | 298.15 | 1500 | g | -36.01195 | 97.29446 | 11.13638 | 128.2451 | -8.04909 | -41.34894 | 0 | 0 | 0 | Daubert 94 | 1 | MainDB
C8H16(PCP) |  | Propylcyclopentane |  | 2040-96-2 | 112.2144 | 0 | 0 | 298.15 | 350 | s | -47.544 | 52.92 | 7.6 | 136 | 0 | 0 | 0 | 0 | 0 | Richard 98 | 2 | MainDB
C8H16(PCPl) | CH(CH2CH2CH3)(CH2)4 | Propylcyclopentane | n-Propylcyclopentane | 2040-96-2 | 112.2144 | 155.9 | 404 | 298.15 | 350 | l | -43.779 | 74.17 | 10.46 | 128.1 | 2.83 | 0 | 0.7763 | 0 | 0 | Richard 98, Domalski 93 | 2 | MainDB
C8H16(PCPg) | CH(CH2CH2CH3)(CH2)4 | Propylcyclopentane | n-Propylcyclopentane | 2040-96-2 | 112.2144 | 155.9 | 404 | 298.15 | 1100 | g | -35.292 | 99.89 | 1.583 | 149.267 | -3.873 | -52.797 | 0 | 0 | 0 | Domalski 93, Reid 87, Alberty 85 | 1 | MainDB
C8H16(T12Dg) | CH(CH3)CH(CH3)(CH2)4 | trans-1,2-Dimethylcyclohexane |  | 6876-23-9 | 112.2144 | 183 | 396.7 | 50 | 500 | g | -41.656 | 88.38 | 5.957285 | 87.71346 | -0.02367617 | 57.63058 | 0 | 0 | 0 | Domalski 93, Reid 87, Frenkel 94 | 2 | MainDB
C8H16(T12Dg) | CH(CH3)CH(CH3)(CH2)4 | trans-1,2-Dimethylcyclohexane |  | 6876-23-9 | 112.2144 | 183 | 396.7 | 500 | 3000 | g | 0 | 0 | 74.65392 | 41.20803 | -77.28951 | -7.51973 | 0 | 0 | 0 | Frenkel 94 | 2 | MainDB
C8H16(T12Dg) | CH(CH3)CH(CH3)(CH2)4 | trans-1,2-Dimethylcyclohexane |  | 6876-23-9 | 112.2144 | 183 | 396.7 | 50 | 500 | g | -41.656 | 88.38 | 5.957285 | 87.71346 | -0.02367617 | 57.63058 | 0 | 0 | 0 | Domalski 93, Reid 87, Frenkel 94 | 2 | MainDB
C8H16(T12Dg) | CH(CH3)CH(CH3)(CH2)4 | trans-1,2-Dimethylcyclohexane |  | 6876-23-9 | 112.2144 | 183 | 396.7 | 500 | 3000 | g | 0 | 0 | 74.65392 | 41.20803 | -77.28951 | -7.51973 | 0 | 0 | 0 | Frenkel 94 | 2 | MainDB
C8H16(T12D) |  | trans-1,2-Dimethylcyclohexane |  | 6876-23-9 | 112.2144 | 0 | 0 | 298.15 | 350 | s | -55.48 | 48.21 | 5.25 | 131.9 | 0 | 0 | 0 | 0 | 0 | Richard 98 | 2 | MainDB
C8H16(T12Dl) | CH(CH3)CH(CH3)(CH2)4 | trans-1,2-Dimethylcyclohexane |  | 6876-23-9 | 112.2144 | 183 | 396.7 | 298.15 | 350 | l | -52.157 | 65.3 | 7.44 | 132.6 | 2.669 | 0 | 0.776 | 0 | 0 | Richard 98, Domalski 93 | 2 | MainDB
C8H16(T13Dl) | CH(CH3)CH2CH(CH3)(CH2)3 | trans-1,3-Dimethylcyclohexane |  | 2207-03-6 | 112.2144 | 183.1 | 397.7 | 298.15 | 300 | l | -51.171 | 65.354 | 50.476 | 0 | 0 | 0 | 0.79 | 0 | 0 | Domalski 93 | 1 | MainDB
C8H16(T13Dg) | CH(CH3)CH2CH(CH3)(CH2)3 | trans-1,3-Dimethylcyclohexane |  | 2207-03-6 | 112.2144 | 183.1 | 397.7 | 50 | 298.15 | g | -41.656 | 88.38 | 10.49508 | 45.49137 | -0.09255364 | 142.3242 | 0 | 0 | 0 | Domalski 93, Reid 87, Frenkel 94 | 2 | MainDB
C8H16(T13Dg) | CH(CH3)CH2CH(CH3)(CH2)3 | trans-1,3-Dimethylcyclohexane |  | 2207-03-6 | 112.2144 | 183.1 | 397.7 | 298.15 | 1000 | g | 0 | 0 | -4.998619 | 169.4525 | -2.862479 | -64.14594 | 0 | 0 | 0 | Frenkel 94 | 2 | MainDB
C8H16(T13Dg) | CH(CH3)CH2CH(CH3)(CH2)3 | trans-1,3-Dimethylcyclohexane |  | 2207-03-6 | 112.2144 | 183.1 | 397.7 | 1000 | 3000 | g | 0 | 0 | 105.4522 | 17.49674 | -201.5999 | -2.752811 | 0 | 0 | 0 | Frenkel 94 | 2 | MainDB
C8H16(T13Dg) | CH(CH3)CH2CH(CH3)(CH2)3 | trans-1,3-Dimethylcyclohexane |  | 2207-03-6 | 112.2144 | 183.1 | 397.7 | 50 | 298.15 | g | -41.656 | 88.38 | 10.49508 | 45.49137 | -0.09255364 | 142.3242 | 0 | 0 | 0 | Domalski 93, Reid 87, Frenkel 94 | 2 | MainDB
C8H16(T13Dg) | CH(CH3)CH2CH(CH3)(CH2)3 | trans-1,3-Dimethylcyclohexane |  | 2207-03-6 | 112.2144 | 183.1 | 397.7 | 298.15 | 1000 | g | 0 | 0 | -4.998619 | 169.4525 | -2.862479 | -64.14594 | 0 | 0 | 0 | Frenkel 94 | 2 | MainDB
C8H16(T13Dg) | CH(CH3)CH2CH(CH3)(CH2)3 | trans-1,3-Dimethylcyclohexane |  | 2207-03-6 | 112.2144 | 183.1 | 397.7 | 1000 | 3000 | g | 0 | 0 | 105.4522 | 17.49674 | -201.5999 | -2.752811 | 0 | 0 | 0 | Frenkel 94 | 2 | MainDB
C8H16(T13Dg) | CH(CH3)CH2CH(CH3)(CH2)3 | trans-1,3-Dimethylcyclohexane |  | 2207-03-6 | 112.2144 | 183.1 | 397.7 | 50 | 298.15 | g | -41.656 | 88.38 | 10.49508 | 45.49137 | -0.09255364 | 142.3242 | 0 | 0 | 0 | Domalski 93, Reid 87, Frenkel 94 | 2 | MainDB
C8H16(T13Dg) | CH(CH3)CH2CH(CH3)(CH2)3 | trans-1,3-Dimethylcyclohexane |  | 2207-03-6 | 112.2144 | 183.1 | 397.7 | 298.15 | 1000 | g | 0 | 0 | -4.998619 | 169.4525 | -2.862479 | -64.14594 | 0 | 0 | 0 | Frenkel 94 | 2 | MainDB
C8H16(T13Dg) | CH(CH3)CH2CH(CH3)(CH2)3 | trans-1,3-Dimethylcyclohexane |  | 2207-03-6 | 112.2144 | 183.1 | 397.7 | 1000 | 3000 | g | 0 | 0 | 105.4522 | 17.49674 | -201.5999 | -2.752811 | 0 | 0 | 0 | Frenkel 94 | 2 | MainDB
C8H16(T14Dl) | CH(CH3)(CH2)2CH(CH3)(CH2)2 | trans-1,4-Dimethylcyclohexane |  | 2207-04-7 | 112.2144 | 236.6 | 392.6 | 298.15 | 300 | l | -51.171 | 65.354 | 50.476 | 0 | 0 | 0 | 0.77 | 0 | 0 | Domalski 93 | 1 | MainDB
C8H16(T14Dg) | CH(CH3)(CH2)2CH(CH3)(CH2)2 | trans-1,4-Dimethylcyclohexane |  | 2207-04-7 | 112.2144 | 236.3 | 392.6 | 50 | 298.15 | g | -44.09656 | 87.5478 | 10.97536 | 43.27453 | -0.09957426 | 147.209 | 0 | 0 | 0 | Domalski 93, Reid 87, Frenkel 94 | 2 | MainDB
C8H16(T14Dg) | CH(CH3)(CH2)2CH(CH3)(CH2)2 | trans-1,4-Dimethylcyclohexane |  | 2207-04-7 | 112.2144 | 236.3 | 392.6 | 298.15 | 1000 | g | 0 | 0 | -2.974128 | 164.965 | -3.440928 | -61.89185 | 0 | 0 | 0 | Frenkel 94 | 2 | MainDB
C8H16(T14Dg) | CH(CH3)(CH2)2CH(CH3)(CH2)2 | trans-1,4-Dimethylcyclohexane |  | 2207-04-7 | 112.2144 | 236.3 | 392.6 | 1000 | 3000 | g | 0 | 0 | 104.3271 | 18.50361 | -201.2873 | -2.946888 | 0 | 0 | 0 | Frenkel 94 | 2 | MainDB
C8H16(T14Dg) | CH(CH3)(CH2)2CH(CH3)(CH2)2 | trans-1,4-Dimethylcyclohexane |  | 2207-04-7 | 112.2144 | 236.3 | 392.6 | 50 | 298.15 | g | -44.09656 | 87.5478 | 10.97536 | 43.27453 | -0.09957426 | 147.209 | 0 | 0 | 0 | Domalski 93, Reid 87, Frenkel 94 | 2 | MainDB
C8H16(T14Dg) | CH(CH3)(CH2)2CH(CH3)(CH2)2 | trans-1,4-Dimethylcyclohexane |  | 2207-04-7 | 112.2144 | 236.3 | 392.6 | 298.15 | 1000 | g | 0 | 0 | -2.974128 | 164.965 | -3.440928 | -61.89185 | 0 | 0 | 0 | Frenkel 94 | 2 | MainDB
C8H16(T14Dg) | CH(CH3)(CH2)2CH(CH3)(CH2)2 | trans-1,4-Dimethylcyclohexane |  | 2207-04-7 | 112.2144 | 236.3 | 392.6 | 1000 | 3000 | g | 0 | 0 | 104.3271 | 18.50361 | -201.2873 | -2.946888 | 0 | 0 | 0 | Frenkel 94 | 2 | MainDB
C8H16(T14Dg) | CH(CH3)(CH2)2CH(CH3)(CH2)2 | trans-1,4-Dimethylcyclohexane |  | 2207-04-7 | 112.2144 | 236.3 | 392.6 | 50 | 298.15 | g | -44.09656 | 87.5478 | 10.97536 | 43.27453 | -0.09957426 | 147.209 | 0 | 0 | 0 | Domalski 93, Reid 87, Frenkel 94 | 2 | MainDB
C8H16(T14Dg) | CH(CH3)(CH2)2CH(CH3)(CH2)2 | trans-1,4-Dimethylcyclohexane |  | 2207-04-7 | 112.2144 | 236.3 | 392.6 | 298.15 | 1000 | g | 0 | 0 | -2.974128 | 164.965 | -3.440928 | -61.89185 | 0 | 0 | 0 | Frenkel 94 | 2 | MainDB
C8H16(T14Dg) | CH(CH3)(CH2)2CH(CH3)(CH2)2 | trans-1,4-Dimethylcyclohexane |  | 2207-04-7 | 112.2144 | 236.3 | 392.6 | 1000 | 3000 | g | 0 | 0 | 104.3271 | 18.50361 | -201.2873 | -2.946888 | 0 | 0 | 0 | Frenkel 94 | 2 | MainDB
C8H16(T1E2Ml) | CH(CH2CH3)CH(CH3)(CH2)3 | trans-1-Ethyl-2-methylcyclopentane |  | 930-90-5 | 112.2144 | 167.3 | 394.4 | 298.15 | 300 | l | -44.52 | 72.894 | 51.166 | 0 | 0 | 0 | 0.7649 | 0 | 0 | Domalski 93 | 1 | MainDB
C8H16(T1E3Ml) | CH(CH2CH3)CH2CH(CH3)(CH2)2 | trans-1-Ethyl-3-methylcyclopentane | trans-3-Ethyl-1-methylcyclopenta | 2613-65-2 | 112.2144 | 165 | 394 | 298.15 | 300 | l | -44.52 | 72.894 | 51.166 | 0 | 0 | 0 | 0.7619 | 0 | 0 | Domalski 93 | 1 | MainDB
C8H16(T1E3MCPg) | CH(CH2CH3)CH2CH(CH3)(CH2)2 | trans-1-Ethyl-3-methylcyclopentane | trans-3-Ethyl-1-methylcyclopenta | 2613-65-2 | 112.2144 | 165 | 394 | 298.15 | 1000 | g | -36.819 | 98.697 | -9.265 | 175.89 | -0.005 | -69.812 | 0 | 0 | 0 | Alberty 85 | 2 | MainDB
C8H16(T22DM3Hl) | C(CH3)3CHCHCH2CH3 | trans-2,2-Dimethyl-3-hexene |  | 690-93-7 | 112.2144 | 0 | 374 | 298.15 | 300 | l | -35.002 | 75.007 | 60.504 | 0 | 0 | 0 | 0.6995 | 0 | 0 | Domalski 93 | 1 | MainDB
C8H16(T22DM3Hg) | C(CH3)3CHCHCH2CH3 | trans-2,2-Dimethyl-3-hexene |  | 690-93-7 | 112.2144 | 0 | 374 | 298.15 | 1000 | g | -24.88 | 100.789 | 0.531 | 159.902 | -0.017 | -63.421 | 0 | 0 | 0 | Alberty 85 | 2 | MainDB
C8H16(T23DM3Hg) | (CH3)2CHC(CH3)CHCH2CH3 | trans-2,3-Dimethyl-3-hexene |  |  | 112.2144 | 0 | 0 | 298.15 | 1000 | g | -25.621 | 105.712 | -0.572 | 157.42 | 0 | -61.026 | 0 | 0 | 0 | Alberty 85 | 2 | MainDB
C8H16(T25DM3Hl) | (CH3)2CHCHCHCH(CH3)2 | trans-2,5-Dimethyl-3-hexene | trans-Diisopropylethylene | 692-70-6 | 112.2144 | 0 | 0 | 298.15 | 300 | l | -35.158 | 79.881 | 61.033 | 0 | 0 | 0 | 0 | 0 | 0 | Domalski 93 | 1 | MainDB
C8H16(T25DM3Hg) | (CH3)2CHCHCHCH(CH3)2 | trans-2,5-Dimethyl-3-hexene | trans-Diisopropylethylene | 692-70-6 | 112.2144 | 0 | 0 | 298.15 | 1000 | g | -26.577 | 104.9 | -0.606 | 159.437 | 0.053 | -62.702 | 0 | 0 | 0 | Alberty 85 | 2 | MainDB
C8H16(T2M3Hg) | CH3(CH2)2CHCHCH(CH3)2 | trans-2-Methyl-3-heptene | (E)-2-Methyl-3-heptene | 692-96-6 | 112.2144 | 0 | 0 | 298.15 | 1000 | g | -24.954 | 107.576 | 0.416 | 156.192 | 0.052 | -60.608 | 0 | 0 | 0 | Alberty 85 | 2 | MainDB
C8H16(T2Ol) | CH3(CH2)4CHCHCH3 | trans-2-Octene | (E)-2-Octene | 13389-42-9 | 112.2144 | 185.5 | 398 | 298.15 | 300 | l | -32.514 | 84.266 | 58.009 | 0 | 0 | 0 | 0.7199 | 0 | 0 | Domalski 93 | 1 | MainDB
C8H16(T2Og) | CH3(CH2)4CHCHCH3 | trans-2-Octene | (E)-2-Octene | 13389-42-9 | 112.2144 | 185.5 | 398 | 298.15 | 1100 | g | -22.606 | 110.41 | 10.989 | 130.527 | -3.639 | -45.201 | 0 | 0 | 0 | Reid 87 | 2 | MainDB
C8H16(T344TM2Pg) | C(CH3)3C(CH3)CHCH3 | trans-3,4,4-Trimethyl-2-pentene | (E)-3,4,4-Trimethyl-2-pentene | 39761-57-4 | 112.2144 | 0 | 0 | 298.15 | 1000 | g | -25.382 | 99.522 | -0.639 | 161.413 | 0.035 | -63.905 | 0 | 0 | 0 | Alberty 85 | 2 | MainDB
C8H16(T34DM2Hg) | CH3CH2CH(CH3)C(CH3)CHCH3 | trans-3,4-Dimethyl-2-hexene | (E)-3,4-(RS)-Dimethyl-2-hexene | 19550-82-4 | 112.2144 | 0 | 0 | 298.15 | 1000 | g | -26.291 | 107.314 | 0.69 | 153.7 | -0.021 | -58.684 | 0 | 0 | 0 | Alberty 85 | 2 | MainDB
C8H16(T34DM3Hg) | CH3CH2C(CH3)C(CH3)CH2CH3 | trans-3,4-Dimethyl-3-hexene | (E)-3,4-Dimethyl-3-hexene | 19550-88-0 | 112.2144 | 0 | 0 | 298.15 | 1000 | g | -24.641 | 106.525 | 1.647 | 151.718 | 0.057 | -57.604 | 0 | 0 | 0 | Alberty 85 | 2 | MainDB
C8H16(T35DM2Hg) | (CH3)2CHCH2C(CH3)CHCH3 | trans-3,5-Dimethyl-2-hexene |  |  | 112.2144 | 0 | 0 | 298.15 | 1000 | g | -27.032 | 105.927 | 0.81 | 153.246 | -0.036 | -58.334 | 0 | 0 | 0 | Alberty 85 | 2 | MainDB
C8H16(T3E2Hg) | CH3(CH2)2C(CH2CH3)CHCH3 | trans-3-Ethyl-2-hexene |  |  | 112.2144 | 0 | 0 | 298.15 | 1000 | g | -24.116 | 108.987 | 0.653 | 153.685 | -0.074 | -58.632 | 0 | 0 | 0 | Alberty 85 | 2 | MainDB
C8H16(T3E4M2Pg) | (CH3)2CHC(CH2CH3)CHCH3 | trans-3-Ethyl-4-methyl-2-pentene | (E)-3-Ethyl-4-methyl-2-pentene | 42067-49-2 | 112.2144 | 0 | 387.5 | 298.15 | 1000 | g | -25.621 | 106.31 | -0.572 | 157.42 | 0 | -61.026 | 0 | 0 | 0 | Alberty 85 | 2 | MainDB
C8H16(T3M2Hg) | CH3(CH2)3C(CH3)CHCH3 | trans-3-Methyl-2-heptene | (E)-3-Methyl-2-heptene | 22768-20-3 | 112.2144 | 0 | 395 | 298.15 | 1000 | g | -24.785 | 108.628 | 1.712 | 150.455 | -0.023 | -56.59 | 0 | 0 | 0 | Alberty 85 | 2 | MainDB
C8H16(T3M3Hg) | CH3(CH2)2CHC(CH3)CH2CH3 | trans-3-Methyl-3-heptene |  | 22768-18-9 | 112.2144 | 0 | 0 | 298.15 | 1000 | g | -24.116 | 108.389 | 0.653 | 153.685 | -0.074 | -58.632 | 0 | 0 | 0 | Alberty 85 | 2 | MainDB
C8H16(T3Og) | CH3(CH2)3CHCHCH2CH3 | trans-3-Octene | (E)-3-Octene | 14919-01-8 | 112.2144 | 163 | 149.9 | 298.15 | 1000 | g | -22.61 | 110.253 | 1.811 | 152.02 | -0.082 | -57.912 | 0 | 0 | 0 | Alberty 85 | 2 | MainDB
C8H16(T44DM2Hg) | CH3CH2C(CH3)2CHCHCH3 | trans-4,4-Dimethyl-2-hexene |  |  | 112.2144 | 0 | 0 | 298.15 | 1000 | g | -26.864 | 103.585 | 0.519 | 159.748 | 0.027 | -63.185 | 0 | 0 | 0 | Alberty 85 | 2 | MainDB
C8H16(T4E2Hg) | (CH3CH2)2CHCHCHCH3 | trans-4-Ethyl-2-hexene |  | 19781-63-6 | 112.2144 | 0 | 0 | 298.15 | 1000 | g | -24.761 | 107.792 | 1.864 | 151.96 | -0.027 | -57.902 | 0 | 0 | 0 | Alberty 85 | 2 | MainDB
C8H16(T4Og) | CH3(CH2)2CHCH(CH2)2CH3 | trans-4-Octene | (E)-4-Octene | 14850-23-8 | 112.2144 | 179.4 | 395.5 | 298.15 | 1000 | g | -22.61 | 109.489 | 1.811 | 152.02 | -0.082 | -57.912 | 0 | 0 | 0 | Alberty 85 | 2 | MainDB
C8H16(T4RS5DM2Hg) | (CH3)2CHCH(CH3)CHCHCH3 | trans-4,5-Dimethyl-2-hexene | trans-4-(RS)-5-Dimethyl-2-hexene | 66225-14-7 | 112.2144 | 0 | 0 | 298.15 | 1000 | g | -27.008 | 106.501 | 0.54 | 155.783 | 0.112 | -60.298 | 0 | 0 | 0 | Alberty 85 | 2 | MainDB
C8H16(T4RSM2Hg) | CH3(CH2)2CH(CH3)CHCHCH3 | trans-4-Methyl-2-heptene | (E)-4-(RS)-Methyl-2-heptene | 66225-17-0 | 112.2144 | 0 | 387 | 298.15 | 1000 | g | -24.761 | 109.178 | 1.864 | 151.96 | -0.027 | -57.902 | 0 | 0 | 0 | Alberty 85 | 2 | MainDB
C8H16(T55DM2Hg) | C(CH3)3CH2CHCHCH3 | trans-5,5-Dimethyl-2-hexene |  | 39782-43-9 | 112.2144 | 0 | 377.3 | 298.15 | 1000 | g | -24.88 | 101.386 | 0.531 | 159.902 | -0.017 | -63.421 | 0 | 0 | 0 | Alberty 85 | 2 | MainDB
C8H16(T5RSM2Hg) | CH3CH2CH(CH3)CH2CHCHCH3 | trans-5-Methyl-2-heptene | trans-5-(RS)-Methyl-2-heptene | 24608-85-3 | 112.2144 | 0 | 0 | 298.15 | 1000 | g | -25 | 109.178 | 1.856 | 151.843 | 0.001 | -57.786 | 0 | 0 | 0 | Alberty 85 | 2 | MainDB
C8H16(T5RSM3Hg) | CH3CH2CH(CH3)CHCHCH2CH3 | trans-5-Methyl-3-heptene | trans-5-(RS)-Methyl-3-heptene | 53510-18-2 | 112.2144 | 0 | 0 | 298.15 | 1000 | g | -24.594 | 108.963 | 0.416 | 156.192 | 0.052 | -60.608 | 0 | 0 | 0 | Alberty 85 | 2 | MainDB
C8H16(T6M2Hg) | (CH3)2CH(CH2)2CHCHCH3 | trans-6-Methyl-2-heptene |  | 51065-65-7 | 112.2144 | 0 | 0 | 298.15 | 1000 | g | -25 | 107.792 | 1.856 | 151.843 | 0.001 | -57.786 | 0 | 0 | 0 | Alberty 85 | 2 | MainDB
C8H16(T6M3Hg) | (CH3)2CHCH2CHCHCH2CH3 | trans-6-Methyl-3-heptene |  |  | 112.2144 | 0 | 0 | 298.15 | 1000 | g | -24.833 | 107.576 | 0.594 | 155.564 | 0.022 | -60.129 | 0 | 0 | 0 | Alberty 85 | 2 | MainDB
C8H16(TT123TMCPg) | CH(CH3)CH(CH3)CH(CH3)(CH2)2 | trans-trans-1,2,3-Trimethylcyclopentane | cis-trans-1,2,3-Trimethylcyclope | 15890-40-1 | 112.2144 | 161 | 390.7 | 298.15 | 1000 | g | -38.86 | 96.013 | -12.702 | 183.237 | -0.003 | -73.862 | 0 | 0 | 0 | Alberty 85 | 2 | MainDB
C8H16(TT124TMCPg) | CH(CH3)CH(CH3)CH2CH(CH3)CH2 | trans-trans-1,2,4-Trimethylcyclopentane |  |  | 112.2144 | 0 | 0 | 298.15 | 1000 | g | -38.86 | 96.013 | -15.163 | 187.575 | 0.004 | -76.01 | 0 | 0 | 0 | Alberty 85 | 2 | MainDB
C8H16(c14DCHg) | CH(CH3)(CH2)2CH(CH3)(CH2)2 | cis-1,4-Dimethylcyclohexane |  | 624-29-3 | 112.2144 | 185.8 | 397.6 | 298.15 | 1000 | g | -42.22 | 88.81161 | -5.20579 | 171.3062 | -2.29473 | -64.92239 | 0 | 0 | 0 | Yaws 1992 | 2 | MainDB
C8H18(a) | CH3(CH2)6CH3 | Octane | n-Octane | 111-65-9 | 114.2302 | 216.4 | 398.8 | 273.15 | 333.15 | ao | -59.41 | 63.8 | -34707.29 | 144238.1 | 6124.935 | -168415.4 | 0 | 0 | 0 | Shock 90, Slop 98 | 2 | MainDB
C8H18(a) | CH3(CH2)6CH3 | Octane | n-Octane | 111-65-9 | 114.2302 | 216.4 | 398.8 | 333.15 | 473.15 | ao | 0 | 0 | -449.2139 | 1301.659 | 276.0566 | -545.1901 | 0 | 0 | 0 | Slop 98 | 2 | MainDB
C8H18(a) | CH3(CH2)6CH3 | Octane | n-Octane | 111-65-9 | 114.2302 | 216.4 | 398.8 | 273.15 | 333.15 | ao | -59.41 | 63.8 | -34707.29 | 144238.1 | 6124.935 | -168415.4 | 0 | 0 | 0 | Shock 90, Slop 98 | 2 | MainDB
C8H18(a) | CH3(CH2)6CH3 | Octane | n-Octane | 111-65-9 | 114.2302 | 216.4 | 398.8 | 333.15 | 473.15 | ao | 0 | 0 | -449.2139 | 1301.659 | 276.0566 | -545.1901 | 0 | 0 | 0 | Slop 98 | 2 | MainDB
C8H18(2233Tl) | (CH3)3CC(CH3)3 | 2,2,3,3-Tetramethylbutane |  | 594-82-1 | 114.2302 | 0 | 379.6 | 298.15 | 300 | l | -60.593 | 72.299 | 57.208 | 0 | 0 | 0 | 0.8242 | 0 | 0 | Domalski 93, Karapet 70 | 1 | MainDB
C8H18(2233TMB) |  | 2,2,3,3-Tetramethylbutane |  | 594-82-1 | 114.2302 | 373.94 | 379.41 | 152.66 | 298.15 | s | -62.35899 | 65.30115 | 9.59758 | 162.856 | -0.01446 | -15.50293 | 0.8217 | 0 | 0 | TRC 96 | 1 | MainDB
C8H18(2233TMB) |  | 2,2,3,3-Tetramethylbutane |  | 594-82-1 | 114.2302 | 373.94 | 379.41 | 298.15 | 373.97 | s | 0 | 0 | 164.1884 | -538.6806 | -22.75658 | 886.8168 | 0 | 0 | 0 | TRC 96 | 1 | MainDB
C8H18(2233TMB) |  | 2,2,3,3-Tetramethylbutane |  | 594-82-1 | 114.2302 | 373.94 | 379.41 | 152.66 | 298.15 | s | -62.35899 | 65.30115 | 9.59758 | 162.856 | -0.01446 | -15.50293 | 0.8217 | 0 | 0 | TRC 96 | 1 | MainDB
C8H18(2233TMB) |  | 2,2,3,3-Tetramethylbutane |  | 594-82-1 | 114.2302 | 373.94 | 379.41 | 298.15 | 373.97 | s | 0 | 0 | 164.1884 | -538.6806 | -22.75658 | 886.8168 | 0 | 0 | 0 | TRC 96 | 1 | MainDB
C8H18(2233TMBg) | (CH3)3CC(CH3)3 | 2,2,3,3-Tetramethylbutane |  | 594-82-1 | 114.2302 | 0 | 379.6 | 200 | 1500 | g | -53.90681 | 93.04493 | 10.07798 | 141.1817 | -2.28375 | -39.50071 | 0 | 0 | 0 | Daubert 94, Domalski 93 | 1 | MainDB
C8H18(223Tl) | C(CH3)3CH(CH3)CH2CH3 | 2,2,3-Trimethylpentane | 2-tert-Butylbutane | 564-02-3 | 114.2302 | 161 | 383 | 298.15 | 300 | l | -61.577 | 77.997 | 58.423 | 0 | 0 | 0 | 0.7161 | 0 | 0 | Domalski 93 | 1 | MainDB
C8H18(223Tg) | C(CH3)3CH(CH3)CH2CH3 | 2,2,3-Trimethylpentane | 2-tert-Butylbutane | 564-02-3 | 114.2302 | 161 | 383 | 200 | 500 | g | -52.844 | 101.25 | -7.799156 | 203.164 | 0.04894114 | -95.17144 | 0 | 0 | 0 | Domalski 93, Reid 87, Frenkel 94 | 2 | MainDB
C8H18(223Tg) | C(CH3)3CH(CH3)CH2CH3 | 2,2,3-Trimethylpentane | 2-tert-Butylbutane | 564-02-3 | 114.2302 | 161 | 383 | 500 | 1500 | g | 0 | 0 | 41.62506 | 90.41231 | -29.30677 | -20.86786 | 0 | 0 | 0 | Frenkel 94 | 2 | MainDB
C8H18(223Tg) | C(CH3)3CH(CH3)CH2CH3 | 2,2,3-Trimethylpentane | 2-tert-Butylbutane | 564-02-3 | 114.2302 | 161 | 383 | 200 | 500 | g | -52.844 | 101.25 | -7.799156 | 203.164 | 0.04894114 | -95.17144 | 0 | 0 | 0 | Domalski 93, Reid 87, Frenkel 94 | 2 | MainDB
C8H18(223Tg) | C(CH3)3CH(CH3)CH2CH3 | 2,2,3-Trimethylpentane | 2-tert-Butylbutane | 564-02-3 | 114.2302 | 161 | 383 | 500 | 1500 | g | 0 | 0 | 41.62506 | 90.41231 | -29.30677 | -20.86786 | 0 | 0 | 0 | Frenkel 94 | 2 | MainDB
C8H18(224Tl) | C(CH3)3CH2CH(CH3)2 | 2,2,4-Trimethylpentane | Isooctane | 540-84-1 | 114.2302 | 165.9 | 372.4 | 298.15 | 300 | l | -62 | 77.997 | 58.423 | 0 | 0 | 0 | 0.6877 | 0 | 0 | Domalski 93 | 1 | MainDB
C8H18(224Tg) | C(CH3)3CH2CH(CH3)2 | 2,2,4-Trimethylpentane | Isooctane | 540-84-1 | 114.2302 | 165.9 | 372.4 | 200 | 500 | g | -53.274 | 99.871 | -7.252958 | 197.9604 | 0.9548321 | -87.92027 | 0 | 0 | 0 | Domalski 93, Reid 87, Frenkel 94 | 2 | MainDB
C8H18(224Tg) | C(CH3)3CH2CH(CH3)2 | 2,2,4-Trimethylpentane | Isooctane | 540-84-1 | 114.2302 | 165.9 | 372.4 | 500 | 1500 | g | 0 | 0 | 42.07204 | 90.75692 | -30.29098 | -21.29796 | 0 | 0 | 0 | Frenkel 94 | 2 | MainDB
C8H18(224Tg) | C(CH3)3CH2CH(CH3)2 | 2,2,4-Trimethylpentane | Isooctane | 540-84-1 | 114.2302 | 165.9 | 372.4 | 200 | 500 | g | -53.274 | 99.871 | -7.252958 | 197.9604 | 0.9548321 | -87.92027 | 0 | 0 | 0 | Domalski 93, Reid 87, Frenkel 94 | 2 | MainDB
C8H18(224Tg) | C(CH3)3CH2CH(CH3)2 | 2,2,4-Trimethylpentane | Isooctane | 540-84-1 | 114.2302 | 165.9 | 372.4 | 500 | 1500 | g | 0 | 0 | 42.07204 | 90.75692 | -30.29098 | -21.29796 | 0 | 0 | 0 | Frenkel 94 | 2 | MainDB
C8H18(22Dl) | CH3C(CH3)2(CH2)3CH3 | 2,2-Dimethylhexane |  | 590-73-8 | 114.2302 | 152.1 | 380 | 298.15 | 300 | l | -62.813 | 79.276 | 59.135 | 0 | 0 | 0 | 0.6953 | 0 | 0 | Domalski 93 | 1 | MainDB
C8H18(22Dg) | CH3C(CH3)2(CH2)CH3 | 2,2-Dimethylhexane |  | 590-73-8 | 114.2302 | 152.1 | 380 | 200 | 500 | g | -53.874 | 103.155 | -11.07689 | 209.2792 | 2.136097 | -98.12733 | 0 | 0 | 0 | Domalski 93, Reid 87, Frenkel 94 | 2 | MainDB
C8H18(22Dg) | CH3C(CH3)2(CH2)CH3 | 2,2-Dimethylhexane |  | 590-73-8 | 114.2302 | 152.1 | 380 | 500 | 1500 | g | 0 | 0 | 45.31823 | 84.85186 | -32.67012 | -19.69676 | 0 | 0 | 0 | Frenkel 94 | 2 | MainDB
C8H18(22Dg) | CH3C(CH3)2(CH2)CH3 | 2,2-Dimethylhexane |  | 590-73-8 | 114.2302 | 152.1 | 380 | 200 | 500 | g | -53.874 | 103.155 | -11.07689 | 209.2792 | 2.136097 | -98.12733 | 0 | 0 | 0 | Domalski 93, Reid 87, Frenkel 94 | 2 | MainDB
C8H18(22Dg) | CH3C(CH3)2(CH2)CH3 | 2,2-Dimethylhexane |  | 590-73-8 | 114.2302 | 152.1 | 380 | 500 | 1500 | g | 0 | 0 | 45.31823 | 84.85186 | -32.67012 | -19.69676 | 0 | 0 | 0 | Frenkel 94 | 2 | MainDB
C8H18(233Tl) | (CH3)2CHC(CH3)2CH2CH3 | 2,3,3-Trimethylpentane |  | 560-21-4 | 114.2302 | 172.3 | 388 | 298.15 | 300 | l | -61.577 | 77.997 | 58.423 | 0 | 0 | 0 | 0.7262 | 0 | 0 | Domalski 93 | 1 | MainDB
C8H18(233Tg) | (CH3)2CHC(CH3)2CH2CH3 | 2,3,3-Trimethylpentane |  | 560-21-4 | 114.2302 | 172.3 | 388 | 200 | 500 | g | -52.844 | 102.055 | -3.936515 | 190.9944 | -0.7754731 | -83.60625 | 0 | 0 | 0 | Domalski 93, Reid 87, Frenkel 94 | 2 | MainDB
C8H18(233Tg) | (CH3)2CHC(CH3)2CH2CH3 | 2,3,3-Trimethylpentane |  | 560-21-4 | 114.2302 | 172.3 | 388 | 500 | 1500 | g | 0 | 0 | 41.50455 | 92.14962 | -29.63097 | -22.00292 | 0 | 0 | 0 | Frenkel 94 | 2 | MainDB
C8H18(233Tg) | (CH3)2CHC(CH3)2CH2CH3 | 2,3,3-Trimethylpentane |  | 560-21-4 | 114.2302 | 172.3 | 388 | 200 | 500 | g | -52.844 | 102.055 | -3.936515 | 190.9944 | -0.7754731 | -83.60625 | 0 | 0 | 0 | Domalski 93, Reid 87, Frenkel 94 | 2 | MainDB
C8H18(233Tg) | (CH3)2CHC(CH3)2CH2CH3 | 2,3,3-Trimethylpentane |  | 560-21-4 | 114.2302 | 172.3 | 388 | 500 | 1500 | g | 0 | 0 | 41.50455 | 92.14962 | -29.63097 | -22.00292 | 0 | 0 | 0 | Frenkel 94 | 2 | MainDB
C8H18(234Tl) | (CH3)2CHCH(CH3)CH(CH3)2 | 2,3,4-Trimethylpentane |  | 565-75-3 | 114.2302 | 164 | 386.7 | 298.15 | 300 | l | -62.921 | 82.416 | 58.924 | 0 | 0 | 0 | 0.7191 | 0 | 0 | Domalski 93 | 1 | MainDB
C8H18(234Tg) | (CH3)2CHCH(CH3)CH(CH3)2 | 2,3,4-Trimethylpentane |  | 565-75-3 | 114.2302 | 164 | 386.7 | 200 | 500 | g | -54.042 | 102.804 | 3.791621 | 169.963 | -2.167311 | -70.14299 | 0 | 0 | 0 | Domalski 93, Reid 87, Frenkel 94 | 2 | MainDB
C8H18(234Tg) | (CH3)2CHCH(CH3)CH(CH3)2 | 2,3,4-Trimethylpentane |  | 565-75-3 | 114.2302 | 164 | 386.7 | 500 | 1500 | g | 0 | 0 | 40.73142 | 90.9819 | -25.92225 | -22.28183 | 0 | 0 | 0 | Frenkel 94 | 2 | MainDB
C8H18(234Tg) | (CH3)2CHCH(CH3)CH(CH3)2 | 2,3,4-Trimethylpentane |  | 565-75-3 | 114.2302 | 164 | 386.7 | 200 | 500 | g | -54.042 | 102.804 | 3.791621 | 169.963 | -2.167311 | -70.14299 | 0 | 0 | 0 | Domalski 93, Reid 87, Frenkel 94 | 2 | MainDB
C8H18(234Tg) | (CH3)2CHCH(CH3)CH(CH3)2 | 2,3,4-Trimethylpentane |  | 565-75-3 | 114.2302 | 164 | 386.7 | 500 | 1500 | g | 0 | 0 | 40.73142 | 90.9819 | -25.92225 | -22.28183 | 0 | 0 | 0 | Frenkel 94 | 2 | MainDB
C8H18(23Dl) | (CH3)2CHCH(CH3)(CH2)2CH3 | 2,3-Dimethylhexane |  | 584-94-1 | 114.2302 | 0 | 388.8 | 298.15 | 300 | l | -61.659 | 83.695 | 59.637 | 0 | 0 | 0 | 0.6912 | 0 | 0 | Domalski 93 | 1 | MainDB
C8H18(23Dg) | (CH3)2CHCH(CH3)(CH2)2CH3 | 2,3-Dimethylhexane |  | 584-94-1 | 114.2302 | 0 | 388.8 | 200 | 500 | g | -51.09943 | 108.0497 | -5.848722 | 193.5008 | -0.1055279 | -86.91772 | 0 | 0 | 0 | Domalski 93, Reid 87, Frenkel 94 | 2 | MainDB
C8H18(23Dg) | (CH3)2CHCH(CH3)(CH2)2CH3 | 2,3-Dimethylhexane |  | 584-94-1 | 114.2302 | 0 | 388.8 | 500 | 1500 | g | 0 | 0 | 45.88541 | 82.42985 | -32.92065 | -19.63748 | 0 | 0 | 0 | Frenkel 94 | 2 | MainDB
C8H18(23Dg) | (CH3)2CHCH(CH3)(CH2)2CH3 | 2,3-Dimethylhexane |  | 584-94-1 | 114.2302 | 0 | 388.8 | 200 | 500 | g | -51.09943 | 108.0497 | -5.848722 | 193.5008 | -0.1055279 | -86.91772 | 0 | 0 | 0 | Domalski 93, Reid 87, Frenkel 94 | 2 | MainDB
C8H18(23Dg) | (CH3)2CHCH(CH3)(CH2)2CH3 | 2,3-Dimethylhexane |  | 584-94-1 | 114.2302 | 0 | 388.8 | 500 | 1500 | g | 0 | 0 | 45.88541 | 82.42985 | -32.92065 | -19.63748 | 0 | 0 | 0 | Frenkel 94 | 2 | MainDB
C8H18(24Dl) | (CH3)2CHCH2CH(CH3)CH2CH3 | 2,4-Dimethylhexane |  | 589-43-5 | 114.2302 | 0 | 382.7 | 298.15 | 300 | l | -61.659 | 83.695 | 59.637 | 0 | 0 | 0 | 0.6962 | 0 | 0 | Domalski 93 | 1 | MainDB
C8H18(24Dg) | (CH3)2CHCH2CH(CH3)CH2CH3 | 2,4-Dimethylhexane |  | 589-43-5 | 114.2302 | 0 | 382.7 | 200 | 500 | g | -52.443 | 107.464 | -2.174528 | 188.9566 | -0.43959 | -86.71436 | 0 | 0 | 0 | Domalski 93, Reid 87, Frenkel 94 | 2 | MainDB
C8H18(24Dg) | (CH3)2CHCH2CH(CH3)CH2CH3 | 2,4-Dimethylhexane |  | 589-43-5 | 114.2302 | 0 | 382.7 | 500 | 1500 | g | 0 | 0 | 45.47903 | 83.95116 | -29.93997 | -20.5659 | 0 | 0 | 0 | Frenkel 94 | 2 | MainDB
C8H18(24Dg) | (CH3)2CHCH2CH(CH3)CH2CH3 | 2,4-Dimethylhexane |  | 589-43-5 | 114.2302 | 0 | 382.7 | 200 | 500 | g | -52.443 | 107.464 | -2.174528 | 188.9566 | -0.43959 | -86.71436 | 0 | 0 | 0 | Domalski 93, Reid 87, Frenkel 94 | 2 | MainDB
C8H18(24Dg) | (CH3)2CHCH2CH(CH3)CH2CH3 | 2,4-Dimethylhexane |  | 589-43-5 | 114.2302 | 0 | 382.7 | 500 | 1500 | g | 0 | 0 | 45.47903 | 83.95116 | -29.93997 | -20.5659 | 0 | 0 | 0 | Frenkel 94 | 2 | MainDB
C8H18(25Dl) | (CH3)2CH(CH2)2CH(CH3)2 | 2,5-Dimethylhexane |  | 592-13-2 | 114.2302 | 182 | 382.3 | 298.15 | 300 | l | -62.18 | 83.695 | 59.637 | 0 | 0 | 0 | 0.6901 | 0 | 0 | Domalski 93 | 1 | MainDB
C8H18(25Dg) | (CH3)2CH(CH2)2CH(CH3)2 | 2,5-Dimethylhexane |  | 592-13-2 | 114.2302 | 182 | 382.3 | 200 | 500 | g | -52.983 | 104.708 | -5.705609 | 191.8045 | 0.3427259 | -84.8148 | 0 | 0 | 0 | Domalski 93, Reid 87, Frenkel 94 | 2 | MainDB
C8H18(25Dg) | (CH3)2CH(CH2)2CH(CH3)2 | 2,5-Dimethylhexane |  | 592-13-2 | 114.2302 | 182 | 382.3 | 500 | 1500 | g | 0 | 0 | 45.24372 | 83.43829 | -32.32231 | -20.03561 | 0 | 0 | 0 | Frenkel 94 | 2 | MainDB
C8H18(25Dg) | (CH3)2CH(CH2)2CH(CH3)2 | 2,5-Dimethylhexane |  | 592-13-2 | 114.2302 | 182 | 382.3 | 200 | 500 | g | -52.983 | 104.708 | -5.705609 | 191.8045 | 0.3427259 | -84.8148 | 0 | 0 | 0 | Domalski 93, Reid 87, Frenkel 94 | 2 | MainDB
C8H18(25Dg) | (CH3)2CH(CH2)2CH(CH3)2 | 2,5-Dimethylhexane |  | 592-13-2 | 114.2302 | 182 | 382.3 | 500 | 1500 | g | 0 | 0 | 45.24372 | 83.43829 | -32.32231 | -20.03561 | 0 | 0 | 0 | Frenkel 94 | 2 | MainDB
C8H18(2MHl) | (CH3)2CH(CH2)4CH3 | 2-Methylheptane |  | 592-27-8 | 114.2302 | 164.3 | 390.8 | 298.15 | 300 | l | -60.918 | 84.974 | 60.349 | 0 | 0 | 0 | 0.694 | 0 | 0 | Domalski 93 | 1 | MainDB
C8H18(2MHg) | (CH3)2CH(CH2)4CH3 | 2-Methylheptane |  | 592-27-8 | 114.2302 | 164.3 | 390.8 | 200 | 1000 | g | -51.384 | 100.5067 | -2.086382 | 175.4859 | 0.8242569 | -69.41118 | 0 | 0 | 0 | Domalski 93, Reid 87, Frenkel 94 | 2 | MainDB
C8H18(2MHg) | (CH3)2CH(CH2)4CH3 | 2-Methylheptane |  | 592-27-8 | 114.2302 | 164.3 | 390.8 | 1000 | 1100 | g | 0 | 0 | 40.381 | 79.102 | -16.007 | -12.696 | 0 | 0 | 0 | Domalski 93, Reid 87 | 1 | MainDB
C8H18(2MHg) | (CH3)2CH(CH2)4CH3 | 2-Methylheptane |  | 592-27-8 | 114.2302 | 164.3 | 390.8 | 200 | 1000 | g | -51.384 | 100.5067 | -2.086382 | 175.4859 | 0.8242569 | -69.41118 | 0 | 0 | 0 | Domalski 93, Reid 87, Frenkel 94 | 2 | MainDB
C8H18(2MHg) | (CH3)2CH(CH2)4CH3 | 2-Methylheptane |  | 592-27-8 | 114.2302 | 164.3 | 390.8 | 1000 | 1100 | g | 0 | 0 | 40.381 | 79.102 | -16.007 | -12.696 | 0 | 0 | 0 | Domalski 93, Reid 87 | 1 | MainDB
C8H18(33Dl) | CH3CH2C(CH3)2(CH2)2CH3 | 3,3-Dimethylhexane |  | 563-16-6 | 114.2302 | 147.1 | 385.1 | 298.15 | 300 | l | -61.764 | 79.276 | 59.135 | 0 | 0 | 0 | 0.71 | 0 | 0 | Domalski 93 | 1 | MainDB
C8H18(33Dg) | CH3CH2C(CH3)2(CH2)2CH3 | 3,3-Dimethylhexane |  | 563-16-6 | 114.2302 | 147.1 | 385.1 | 200 | 500 | g | -52.784 | 105.337 | -8.983987 | 211.5183 | 0.6768783 | -103.7859 | 0 | 0 | 0 | Domalski 93, Reid 87, Frenkel 94 | 2 | MainDB
C8H18(33Dg) | CH3CH2C(CH3)2(CH2)2CH3 | 3,3-Dimethylhexane |  | 563-16-6 | 114.2302 | 147.1 | 385.1 | 500 | 1500 | g | 0 | 0 | 42.50084 | 91.03432 | -28.28591 | -22.64505 | 0 | 0 | 0 | Frenkel 94 | 2 | MainDB
C8H18(33Dg) | CH3CH2C(CH3)2(CH2)2CH3 | 3,3-Dimethylhexane |  | 563-16-6 | 114.2302 | 147.1 | 385.1 | 200 | 500 | g | -52.784 | 105.337 | -8.983987 | 211.5183 | 0.6768783 | -103.7859 | 0 | 0 | 0 | Domalski 93, Reid 87, Frenkel 94 | 2 | MainDB
C8H18(33Dg) | CH3CH2C(CH3)2(CH2)2CH3 | 3,3-Dimethylhexane |  | 563-16-6 | 114.2302 | 147.1 | 385.1 | 500 | 1500 | g | 0 | 0 | 42.50084 | 91.03432 | -28.28591 | -22.64505 | 0 | 0 | 0 | Frenkel 94 | 2 | MainDB
C8H18(34Dl) | CH3CH2CH(CH3)CH(CH3)CH2CH3 | 3,4-Dimethylhexane |  | 583-48-2 | 114.2302 | 0 | 390.9 | 298.15 | 300 | l | -61.138 | 83.695 | 59.637 | 0 | 0 | 0 | 0.7151 | 0 | 0 | Domalski 93 | 1 | MainDB
C8H18(34Dg) | CH3CH2CH(CH3)CH(CH3)CH2CH3 | 3,4-Dimethylhexane |  | 583-48-2 | 114.2302 | 0 | 390.9 | 200 | 500 | g | -51.902 | 107.464 | -6.119662 | 196.0051 | -0.62078 | -90.45804 | 0 | 0 | 0 | Domalski 93, Reid 87, Frenkel 94 | 2 | MainDB
C8H18(34Dg) | CH3CH2CH(CH3)CH(CH3)CH2CH3 | 3,4-Dimethylhexane |  | 583-48-2 | 114.2302 | 0 | 390.9 | 500 | 1500 | g | 0 | 0 | 45.13386 | 83.31716 | -32.2338 | -19.89753 | 0 | 0 | 0 | Frenkel 94 | 2 | MainDB
C8H18(34Dg) | CH3CH2CH(CH3)CH(CH3)CH2CH3 | 3,4-Dimethylhexane |  | 583-48-2 | 114.2302 | 0 | 390.9 | 200 | 500 | g | -51.902 | 107.464 | -6.119662 | 196.0051 | -0.62078 | -90.45804 | 0 | 0 | 0 | Domalski 93, Reid 87, Frenkel 94 | 2 | MainDB
C8H18(34Dg) | CH3CH2CH(CH3)CH(CH3)CH2CH3 | 3,4-Dimethylhexane |  | 583-48-2 | 114.2302 | 0 | 390.9 | 500 | 1500 | g | 0 | 0 | 45.13386 | 83.31716 | -32.2338 | -19.89753 | 0 | 0 | 0 | Frenkel 94 | 2 | MainDB
C8H18(3E2Ml) | (CH3)2CHCH(CH2CH3)2 | 3-Ethyl-2-methylpentane |  | 609-26-7 | 114.2302 | 158.3 | 388.8 | 298.15 | 300 | l | -61.138 | 83.695 | 59.637 | 0 | 0 | 0 | 0.7193 | 0 | 0 | Domalski 93 | 1 | MainDB
C8H18(3E2Mg) | (CH3)2CHCH(CH2CH3)2 | 3-Ethyl-2-methylpentane |  | 609-26-7 | 114.2302 | 158.3 | 388.8 | 200 | 500 | g | -51.902 | 106.085 | 2.668855 | 166.2099 | -0.5085536 | -64.71934 | 0 | 0 | 0 | Domalski 93, Frenkel 94 | 2 | MainDB
C8H18(3E2Mg) | (CH3)2CHCH(CH2CH3)2 | 3-Ethyl-2-methylpentane |  | 609-26-7 | 114.2302 | 158.3 | 388.8 | 500 | 1500 | g | 0 | 0 | 40.31825 | 90.24976 | -26.09587 | -22.84377 | 0 | 0 | 0 | Frenkel 94, Reid 87 | 2 | MainDB
C8H18(3E2Mg) | (CH3)2CHCH(CH2CH3)2 | 3-Ethyl-2-methylpentane |  | 609-26-7 | 114.2302 | 158.3 | 388.8 | 200 | 500 | g | -51.902 | 106.085 | 2.668855 | 166.2099 | -0.5085536 | -64.71934 | 0 | 0 | 0 | Domalski 93, Frenkel 94 | 2 | MainDB
C8H18(3E2Mg) | (CH3)2CHCH(CH2CH3)2 | 3-Ethyl-2-methylpentane |  | 609-26-7 | 114.2302 | 158.3 | 388.8 | 500 | 1500 | g | 0 | 0 | 40.31825 | 90.24976 | -26.09587 | -22.84377 | 0 | 0 | 0 | Frenkel 94, Reid 87 | 2 | MainDB
C8H18(3E3Ml) | (CH3CH2)3C(CH3) | 3-Ethyl-3-methylpentane |  | 1067-08-9 | 114.2302 | 182.3 | 391.4 | 298.15 | 300 | l | -60.715 | 79.276 | 59.135 | 0 | 0 | 0 | 0.7274 | 0 | 0 | Domalski 93 | 1 | MainDB
C8H18(3E3Mg) | (CH3CH2)3C(CH3) | 3-Ethyl-3-methylpentane |  | 1067-08-9 | 114.2302 | 182.3 | 391.4 | 200 | 500 | g | -51.695 | 103.155 | 14.87218 | 115.0373 | -2.835702 | -4.631631 | 0 | 0 | 0 | Domalski 93, Frenkel 94 | 2 | MainDB
C8H18(3E3Mg) | (CH3CH2)3C(CH3) | 3-Ethyl-3-methylpentane |  | 1067-08-9 | 114.2302 | 182.3 | 391.4 | 500 | 1500 | g | 0 | 0 | 44.29087 | 87.0927 | -31.74162 | -20.77587 | 0 | 0 | 0 | Frenkel 94, Reid 87 | 2 | MainDB
C8H18(3E3Mg) | (CH3CH2)3C(CH3) | 3-Ethyl-3-methylpentane |  | 1067-08-9 | 114.2302 | 182.3 | 391.4 | 200 | 500 | g | -51.695 | 103.155 | 14.87218 | 115.0373 | -2.835702 | -4.631631 | 0 | 0 | 0 | Domalski 93, Frenkel 94 | 2 | MainDB
C8H18(3E3Mg) | (CH3CH2)3C(CH3) | 3-Ethyl-3-methylpentane |  | 1067-08-9 | 114.2302 | 182.3 | 391.4 | 500 | 1500 | g | 0 | 0 | 44.29087 | 87.0927 | -31.74162 | -20.77587 | 0 | 0 | 0 | Frenkel 94, Reid 87 | 2 | MainDB
C8H18(3EHl) | (CH3CH2)2CH(CH2)2CH3 | 3-Ethylhexane |  | 619-99-8 | 114.2302 | 0 | 391.8 | 298.15 | 300 | l | -59.876 | 84.974 | 60.349 | 0 | 0 | 0 | 0.7136 | 0 | 0 | Domalski 93 | 1 | MainDB
C8H18(3EHg) | (CH3CH2)2CH(CH2)2CH3 | 3-Ethylhexane |  | 619-99-8 | 114.2302 | 0 | 391.8 | 200 | 500 | g | -50.304 | 109.369 | -9.962421 | 202.8803 | 2.848898 | -94.62778 | 0 | 0 | 0 | Domalski 93, Reid 87, Frenkel 94 | 2 | MainDB
C8H18(3EHg) | (CH3CH2)2CH(CH2)2CH3 | 3-Ethylhexane |  | 619-99-8 | 114.2302 | 0 | 391.8 | 500 | 1500 | g | 0 | 0 | 43.41957 | 85.76379 | -29.75595 | -22.07454 | 0 | 0 | 0 | Frenkel 94 | 2 | MainDB
C8H18(3EHg) | (CH3CH2)2CH(CH2)2CH3 | 3-Ethylhexane |  | 619-99-8 | 114.2302 | 0 | 391.8 | 200 | 500 | g | -50.304 | 109.369 | -9.962421 | 202.8803 | 2.848898 | -94.62778 | 0 | 0 | 0 | Domalski 93, Reid 87, Frenkel 94 | 2 | MainDB
C8H18(3EHg) | (CH3CH2)2CH(CH2)2CH3 | 3-Ethylhexane |  | 619-99-8 | 114.2302 | 0 | 391.8 | 500 | 1500 | g | 0 | 0 | 43.41957 | 85.76379 | -29.75595 | -22.07454 | 0 | 0 | 0 | Frenkel 94 | 2 | MainDB
C8H18(3MHl) | CH3CH2CH(CH3)(CH2)3CH3 | 3-Methylheptane |  | 598-81-1 | 114.2302 | 0 | 0 | 298.15 | 300 | l | -60.397 | 84.974 | 60.349 | 0 | 0 | 0 | 0 | 0 | 0 | Domalski 93 | 1 | MainDB
C8H18(3MHg) | CH3CH2CH(CH3)(CH2)3CH3 | 3-Methylheptane |  | 598-81-1 | 114.2302 | 0 | 0 | 298.15 | 1100 | g | -50.844 | 110.746 | 10.759 | 142.153 | -3.355 | -48.888 | 0 | 0 | 0 | Domalski 93, Reid 87 | 1 | MainDB
C8H18(3RS4RSDMHg) |  | (3RS,4RS)-Dimethylhexane |  | 800000-16-2 | 114.2302 | 0 | 0 | 200 | 500 | g | -50.83652 | 106.6205 | -6.95531 | 198.1435 | -0.4958526 | -91.83115 | 0 | 0 | 0 | Frenkel 94 | 2 | MainDB
C8H18(3RS4RSDMHg) |  | (3RS,4RS)-Dimethylhexane |  | 800000-16-2 | 114.2302 | 0 | 0 | 500 | 1500 | g | 0 | 0 | 45.28846 | 83.23789 | -32.65611 | -19.90831 | 0 | 0 | 0 | Frenkel 94 | 2 | MainDB
C8H18(3RS4RSDMHg) |  | (3RS,4RS)-Dimethylhexane |  | 800000-16-2 | 114.2302 | 0 | 0 | 200 | 500 | g | -50.83652 | 106.6205 | -6.95531 | 198.1435 | -0.4958526 | -91.83115 | 0 | 0 | 0 | Frenkel 94 | 2 | MainDB
C8H18(3RS4RSDMHg) |  | (3RS,4RS)-Dimethylhexane |  | 800000-16-2 | 114.2302 | 0 | 0 | 500 | 1500 | g | 0 | 0 | 45.28846 | 83.23789 | -32.65611 | -19.90831 | 0 | 0 | 0 | Frenkel 94 | 2 | MainDB
C8H18(4MHl) | (CH3CH2CH2)2CH(CH3) | 4-Methylheptane |  | 589-53-7 | 114.2302 | 152 | 390.9 | 298.15 | 300 | l | -60.397 | 84.974 | 60.349 | 0 | 0 | 0 | 0.7046 | 0 | 0 | Domalski 93 | 1 | MainDB
C8H18(4MHg) | (CH3CH2CH2)2CH(CH3) | 4-Methylheptane |  | 589-53-7 | 114.2302 | 152 | 390.9 | 200 | 500 | g | -50.844 | 107.99 | -10.33194 | 207.8142 | 1.709866 | -99.63663 | 0 | 0 | 0 | Domalski 93, Reid 87, Frenkel 94 | 2 | MainDB
C8H18(4MHg) | (CH3CH2CH2)2CH(CH3) | 4-Methylheptane |  | 589-53-7 | 114.2302 | 152 | 390.9 | 500 | 1500 | g | 0 | 0 | 50.88255 | 75.2264 | -37.00284 | -17.95458 | 0 | 0 | 0 | Frenkel 94 | 2 | MainDB
C8H18(4MHg) | (CH3CH2CH2)2CH(CH3) | 4-Methylheptane |  | 589-53-7 | 114.2302 | 152 | 390.9 | 200 | 500 | g | -50.844 | 107.99 | -10.33194 | 207.8142 | 1.709866 | -99.63663 | 0 | 0 | 0 | Domalski 93, Reid 87, Frenkel 94 | 2 | MainDB
C8H18(4MHg) | (CH3CH2CH2)2CH(CH3) | 4-Methylheptane |  | 589-53-7 | 114.2302 | 152 | 390.9 | 500 | 1500 | g | 0 | 0 | 50.88255 | 75.2264 | -37.00284 | -17.95458 | 0 | 0 | 0 | Frenkel 94 | 2 | MainDB
C8H18(OCTl) | CH3(CH2)6CH3 | Octane | n-Octane | 111-65-9 | 114.2302 | 216.4 | 398.8 | 298.15 | 397.95 | l | -59.74 | 86.33 | 60.73 | 0 | 0 | 0 | 0.6986 | 0 | 0 | Barin 93 | 1 | MainDB
C8H18(OCTg) | CH3(CH2)6CH3 | Octane | n-Octane | 111-65-9 | 114.2302 | 216.4 | 398.8 | 200 | 500 | g | -49.82 | 111.576 | -14.18481 | 212.6957 | 4.115248 | -101.0396 | 0 | 0 | 0.431 | Barin 89, Frenkel 94 | 2 | MainDB
C8H18(OCTg) | CH3(CH2)6CH3 | Octane | n-Octane | 111-65-9 | 114.2302 | 216.4 | 398.8 | 500 | 1500 | g | 0 | 0 | 48.80981 | 77.52499 | -35.49709 | -19.74861 | 0 | 0 | 0 | Frenkel 94 | 2 | MainDB
C8H18(OCTg) | CH3(CH2)6CH3 | Octane | n-Octane | 111-65-9 | 114.2302 | 216.4 | 398.8 | 200 | 500 | g | -49.82 | 111.576 | -14.18481 | 212.6957 | 4.115248 | -101.0396 | 0 | 0 | 0.431 | Barin 89, Frenkel 94 | 2 | MainDB
C8H18(OCTg) | CH3(CH2)6CH3 | Octane | n-Octane | 111-65-9 | 114.2302 | 216.4 | 398.8 | 500 | 1500 | g | 0 | 0 | 48.80981 | 77.52499 | -35.49709 | -19.74861 | 0 | 0 | 0 | Frenkel 94 | 2 | MainDB
C9H8(INDg) | C(CH)4-C-(CH)2CH2 | Indene | 1H-Indene, Indonaphtlene | 95-13-6 | 116.1622 | 271.4 | 455 | 200 | 298.15 | g | 39.01567 | 80.514 | 7.406781 | 99.16788 | -2.66641 | -32.49352 | 0 | 0 | 0 | Daubert 89 | 1 | MainDB
C9H8(INDg) | C(CH)4-C-(CH)2CH2 | Indene | 1H-Indene, Indonaphtlene | 95-13-6 | 116.1622 | 271.4 | 455 | 298.15 | 1000 | g | 0 | 0 | 6.568147 | 112.0566 | -5.675077 | -44.22616 | 0 | 0 | 0 | Frenkel 94 | 2 | MainDB
C9H8(INDg) | C(CH)4-C-(CH)2CH2 | Indene | 1H-Indene, Indonaphtlene | 95-13-6 | 116.1622 | 271.4 | 455 | 1000 | 1500 | g | 0 | 0 | 7.406781 | 99.16788 | -2.66641 | -32.49352 | 0 | 0 | 0 | Daubert 89 | 1 | MainDB
C9H8(INDg) | C(CH)4-C-(CH)2CH2 | Indene | 1H-Indene, Indonaphtlene | 95-13-6 | 116.1622 | 271.4 | 455 | 200 | 298.15 | g | 39.01567 | 80.514 | 7.406781 | 99.16788 | -2.66641 | -32.49352 | 0 | 0 | 0 | Daubert 89 | 1 | MainDB
C9H8(INDg) | C(CH)4-C-(CH)2CH2 | Indene | 1H-Indene, Indonaphtlene | 95-13-6 | 116.1622 | 271.4 | 455 | 298.15 | 1000 | g | 0 | 0 | 6.568147 | 112.0566 | -5.675077 | -44.22616 | 0 | 0 | 0 | Frenkel 94 | 2 | MainDB
C9H8(INDg) | C(CH)4-C-(CH)2CH2 | Indene | 1H-Indene, Indonaphtlene | 95-13-6 | 116.1622 | 271.4 | 455 | 1000 | 1500 | g | 0 | 0 | 7.406781 | 99.16788 | -2.66641 | -32.49352 | 0 | 0 | 0 | Daubert 89 | 1 | MainDB
C9H8(INDg) | C(CH)4-C-(CH)2CH2 | Indene | 1H-Indene, Indonaphtlene | 95-13-6 | 116.1622 | 271.4 | 455 | 200 | 298.15 | g | 39.01567 | 80.514 | 7.406781 | 99.16788 | -2.66641 | -32.49352 | 0 | 0 | 0 | Daubert 89 | 1 | MainDB
C9H8(INDg) | C(CH)4-C-(CH)2CH2 | Indene | 1H-Indene, Indonaphtlene | 95-13-6 | 116.1622 | 271.4 | 455 | 298.15 | 1000 | g | 0 | 0 | 6.568147 | 112.0566 | -5.675077 | -44.22616 | 0 | 0 | 0 | Frenkel 94 | 2 | MainDB
C9H8(INDg) | C(CH)4-C-(CH)2CH2 | Indene | 1H-Indene, Indonaphtlene | 95-13-6 | 116.1622 | 271.4 | 455 | 1000 | 1500 | g | 0 | 0 | 7.406781 | 99.16788 | -2.66641 | -32.49352 | 0 | 0 | 0 | Daubert 89 | 1 | MainDB
C9H10(a) | CH2C(CH3)(C6H5) | Poly(1-methylethenyl)benzene | Poly-alpha-methyl styrene | 25014-31-7 | 118.178 | 0 | 0 | 298.15 | 398 | ao | 5.393 | 32.969 | 35.803 | 0 | 0 | 0 | 0 | 0 | 0 | Guar 83 | 2 | MainDB
C9H10(1MEBl) |  | (1-Methylethenyl)benzene | Isopropenylbenzene | 98-83-9 | 118.178 | 250 | 438.59 | 298.15 | 300 | l | 16.84991 | 61.73518 | 50.90822 | 0 | 0 | 0 | 0.9046 | 0 | 0 | TRC 96 | 1 | MainDB
C9H10(C1PBl) | C6H5CHCHCH3 | cis-1-Propenylbenzene | (Z)-1-Propenylbenzene | 766-90-5 | 118.178 | 211.6 | 440.7 | 298.15 | 300 | l | 16.924 | 62.259 | 51.527 | 0 | 0 | 0 | 0.9088 | 0 | 0 | Domalski 93 | 1 | MainDB
C9H10(C1PBg) | C6H5CHCHCH3 | cis-1-Propenylbenzene | (Z)-1-Propenylbenzene | 766-90-5 | 118.178 | 211.6 | 440.7 | 200 | 1500 | g | 28.98447 | 91.72562 | 9.03104 | 105.6228 | -2.70362 | -34.08617 | 0 | 0 | 0 | Daubert 94, Domalski 93 | 1 | MainDB
C9H10(INDl) |  | 2,3-Dihydroindene | Indan | 496-11-7 | 118.178 | 221.8 | 451.1 | 298.15 | 300 | l | 2.486 | 66.91 | 40.669 | 0 | 0 | 0 | 0.9639 | 0 | 0 | Domalski 93 | 1 | MainDB
C9H10(INDg) |  | 2,3-Dihydroindene | Indan | 496-11-7 | 118.178 | 221.8 | 451.1 | 298.15 | 1000 | g | 14.50765 | 82.8848 | 2.455108 | 130.3542 | -4.976456 | -50.93455 | 0 | 0 | 0 | Frenkel 94 | 2 | MainDB
C9H10(IPBg) | C6H5C(CH3)CH2 | (1-Methylethenyl)benzene | Isopropenylbenzene | 98-83-9 | 118.178 | 250 | 438.6 | 0.00015 | 298.15 | g | 27 | 91.699 | 8.467532 | 38.48024 | -1.905188e-12 | 154.9803 | 0 | 0 | 0 | Domalski 93, Frenkel 94 | 2 | MainDB
C9H10(IPBg) | C6H5C(CH3)CH2 | (1-Methylethenyl)benzene | Isopropenylbenzene | 98-83-9 | 118.178 | 250 | 438.6 | 298.15 | 1500 | g | 0 | 0 | 22.07786 | 86.94664 | -10.90885 | -26.74623 | 0 | 0 | 0 | Frenkel 94 | 2 | MainDB
C9H10(IPBg) | C6H5C(CH3)CH2 | (1-Methylethenyl)benzene | Isopropenylbenzene | 98-83-9 | 118.178 | 250 | 438.6 | 0.00015 | 298.15 | g | 27 | 91.699 | 8.467532 | 38.48024 | -1.905188e-12 | 154.9803 | 0 | 0 | 0 | Domalski 93, Frenkel 94 | 2 | MainDB
C9H10(IPBg) | C6H5C(CH3)CH2 | (1-Methylethenyl)benzene | Isopropenylbenzene | 98-83-9 | 118.178 | 250 | 438.6 | 298.15 | 1500 | g | 0 | 0 | 22.07786 | 86.94664 | -10.90885 | -26.74623 | 0 | 0 | 0 | Frenkel 94 | 2 | MainDB
C9H10(MMSl) | C(CHCH2)CHC(CH3)(CH)3 | 1-Ethenyl-3-methylbenzene | m-Methylstyrene | 100-80-1 | 118.178 | 186.9 | 437.2 | 298.15 | 300 | l | 16.071 | 64.467 | 49.422 | 0 | 0 | 0 | 0.9076 | 0 | 0 | Domalski 93 | 1 | MainDB
C9H10(MMSg) | C(CHCH2)CHC(CH3)(CH)3 | 1-Ethenyl-3-methylbenzene | m-Methylstyrene | 100-80-1 | 118.178 | 186.9 | 437.2 | 0.00015 | 298.15 | g | 27.428 | 92.072 | 8.818962 | 35.64836 | -1.98426e-12 | 158.8496 | 0 | 0 | 0 | Domalski 93, Frenkel 94 | 2 | MainDB
C9H10(MMSg) | C(CHCH2)CHC(CH3)(CH)3 | 1-Ethenyl-3-methylbenzene | m-Methylstyrene | 100-80-1 | 118.178 | 186.9 | 437.2 | 298.15 | 1500 | g | 0 | 0 | 22.00013 | 84.64029 | -10.45893 | -25.41516 | 0 | 0 | 0 | Frenkel 94 | 2 | MainDB
C9H10(MMSg) | C(CHCH2)CHC(CH3)(CH)3 | 1-Ethenyl-3-methylbenzene | m-Methylstyrene | 100-80-1 | 118.178 | 186.9 | 437.2 | 0.00015 | 298.15 | g | 27.428 | 92.072 | 8.818962 | 35.64836 | -1.98426e-12 | 158.8496 | 0 | 0 | 0 | Domalski 93, Frenkel 94 | 2 | MainDB
C9H10(MMSg) | C(CHCH2)CHC(CH3)(CH)3 | 1-Ethenyl-3-methylbenzene | m-Methylstyrene | 100-80-1 | 118.178 | 186.9 | 437.2 | 298.15 | 1500 | g | 0 | 0 | 22.00013 | 84.64029 | -10.45893 | -25.41516 | 0 | 0 | 0 | Frenkel 94 | 2 | MainDB
C9H10(OMSl) | C(CHCH2)C(CH3)(CH)4 | 1-Ethenyl-2-methylbenzene | o-Methylstyrene | 611-15-4 | 118.178 | 204.7 | 443 | 298.15 | 300 | l | 16.85 | 64.467 | 50.258 | 0 | 0 | 0 | 0.9077 | 0 | 0 | Domalski 93 | 1 | MainDB
C9H10(OMSg) | C(CHCH2)C(CH3)(CH)4 | 1-Ethenyl-2-methylbenzene | o-Methylstyrene | 611-15-4 | 118.178 | 204.7 | 443 | 0.00015 | 298.15 | g | 27.88 | 91.475 | 9.148881 | 29.49313 | -2.058491e-12 | 174.1891 | 0 | 0 | 0 | Domalski 93, Frenkel 94 | 2 | MainDB
C9H10(OMSg) | C(CHCH2)C(CH3)(CH)4 | 1-Ethenyl-2-methylbenzene | o-Methylstyrene | 611-15-4 | 118.178 | 204.7 | 443 | 298.15 | 1500 | g | 0 | 0 | 22.14274 | 84.58038 | -10.72228 | -25.43949 | 0 | 0 | 0 | Frenkel 94 | 2 | MainDB
C9H10(OMSg) | C(CHCH2)C(CH3)(CH)4 | 1-Ethenyl-2-methylbenzene | o-Methylstyrene | 611-15-4 | 118.178 | 204.7 | 443 | 0.00015 | 298.15 | g | 27.88 | 91.475 | 9.148881 | 29.49313 | -2.058491e-12 | 174.1891 | 0 | 0 | 0 | Domalski 93, Frenkel 94 | 2 | MainDB
C9H10(OMSg) | C(CHCH2)C(CH3)(CH)4 | 1-Ethenyl-2-methylbenzene | o-Methylstyrene | 611-15-4 | 118.178 | 204.7 | 443 | 298.15 | 1500 | g | 0 | 0 | 22.14274 | 84.58038 | -10.72228 | -25.43949 | 0 | 0 | 0 | Frenkel 94 | 2 | MainDB
C9H10(PMSl) | CH3(C6H4)CHCH2 | 1-Ethenyl-4-methylbenzene | p-Methylstyrene | 622-97-9 | 118.178 | 239.1 | 446 | 298.15 | 300 | l | 16.071 | 64.467 | 49.422 | 0 | 0 | 0 | 0.9173 | 0 | 0 | Domalski 93 | 1 | MainDB
C9H10(PMSg) | CH3(C6H4)CHCH2 | 1-Ethenyl-4-methylbenzene | p-Methylstyrene | 622-97-9 | 118.178 | 239.1 | 446 | 0.00015 | 298.15 | g | 27.579 | 90.693 | 8.624519 | 43.05249 | -1.94051e-12 | 128.1792 | 0 | 0 | 0 | Domalski 93, Frenkel 94 | 2 | MainDB
C9H10(PMSg) | CH3(C6H4)CHCH2 | 1-Ethenyl-4-methylbenzene | p-Methylstyrene | 622-97-9 | 118.178 | 239.1 | 446 | 298.15 | 1500 | g | 0 | 0 | 20.39991 | 86.55489 | -10.07092 | -26.04865 | 0 | 0 | 0 | Frenkel 94 | 2 | MainDB
C9H10(PMSg) | CH3(C6H4)CHCH2 | 1-Ethenyl-4-methylbenzene | p-Methylstyrene | 622-97-9 | 118.178 | 239.1 | 446 | 0.00015 | 298.15 | g | 27.579 | 90.693 | 8.624519 | 43.05249 | -1.94051e-12 | 128.1792 | 0 | 0 | 0 | Domalski 93, Frenkel 94 | 2 | MainDB
C9H10(PMSg) | CH3(C6H4)CHCH2 | 1-Ethenyl-4-methylbenzene | p-Methylstyrene | 622-97-9 | 118.178 | 239.1 | 446 | 298.15 | 1500 | g | 0 | 0 | 20.39991 | 86.55489 | -10.07092 | -26.04865 | 0 | 0 | 0 | Frenkel 94 | 2 | MainDB
C9H10(T1PBl) | C6H5CHCHCH3 | trans-1-Propenylbenzene | (E)-1-Propenylbenzene | 873-66-5 | 118.178 | 243.9 | 451.5 | 298.15 | 300 | l | 15.664 | 62.259 | 51.527 | 0 | 0 | 0 | 0.9023 | 0 | 0 | Domalski 93 | 1 | MainDB
C9H10(T1PBg) | C6H5CHCHCH3 | trans-1-Propenylbenzene | (E)-1-Propenylbenzene | 873-66-5 | 118.178 | 243.9 | 451.5 | 200 | 1500 | g | 28.00478 | 90.89388 | 12.26815 | 100.5385 | -2.86541 | -31.97014 | 0 | 0 | 0 | Daubert 94, Domalski 93 | 1 | MainDB
C9H12(123Tl) | C(CH3)C(CH3)C(CH3)(CH)3 | 1,2,3-Trimethylbenzene |  | 526-73-8 | 120.1938 | 247.8 | 449.3 | 298.15 | 300 | l | -12.99 | 66.446 | 51.334 | 0 | 0 | 0 | 0.8944 | 0 | 0 | Domalski 93 | 1 | MainDB
C9H12(123Tg) | C(CH3)C(CH3)C(CH3)(CH)3 | 1,2,3-Trimethylbenzene |  | 526-73-8 | 120.1938 | 247.8 | 449.3 | 0.00015 | 298.15 | g | -2.270555 | 91.274 | 8.752947 | 61.44659 | -1.969407e-12 | 113.6813 | 0 | 0 | 0 | Domalski 93, Reid 87, Frenkel 94 | 2 | MainDB
C9H12(123Tg) | C(CH3)C(CH3)C(CH3)(CH)3 | 1,2,3-Trimethylbenzene |  | 526-73-8 | 120.1938 | 247.8 | 449.3 | 298.15 | 1500 | g | 0 | 0 | 21.36353 | 94.46861 | -9.045157 | -27.8993 | 0 | 0 | 0 | Frenkel 94 | 2 | MainDB
C9H12(123Tg) | C(CH3)C(CH3)C(CH3)(CH)3 | 1,2,3-Trimethylbenzene |  | 526-73-8 | 120.1938 | 247.8 | 449.3 | 0.00015 | 298.15 | g | -2.270555 | 91.274 | 8.752947 | 61.44659 | -1.969407e-12 | 113.6813 | 0 | 0 | 0 | Domalski 93, Reid 87, Frenkel 94 | 2 | MainDB
C9H12(123Tg) | C(CH3)C(CH3)C(CH3)(CH)3 | 1,2,3-Trimethylbenzene |  | 526-73-8 | 120.1938 | 247.8 | 449.3 | 298.15 | 1500 | g | 0 | 0 | 21.36353 | 94.46861 | -9.045157 | -27.8993 | 0 | 0 | 0 | Frenkel 94 | 2 | MainDB
C9H12(124Tl) | C(CH3)C(CH3)CHC(CH3)(CH)2 | 1,2,4-Trimethylbenzene | Pseudocumene | 95-63-6 | 120.1938 | 229.4 | 442.5 | 298.15 | 300 | l | -13.769 | 66.446 | 50.497 | 0 | 0 | 0 | 0.8758 | 0 | 0 | Domalski 93 | 1 | MainDB
C9H12(124Tg) | C(CH3)C(CH3)CHC(CH3)(CH)2 | 1,2,4-Trimethylbenzene | Pseudocumene | 95-63-6 | 120.1938 | 229.4 | 442.5 | 50 | 298.15 | g | -3.298 | 93.25 | 11.94368 | 49.00782 | -0.05487131 | 104.5459 | 0 | 0 | 0 | Domalski 93, Reid 87, Frenkel 94 | 2 | MainDB
C9H12(124Tg) | C(CH3)C(CH3)CHC(CH3)(CH)2 | 1,2,4-Trimethylbenzene | Pseudocumene | 95-63-6 | 120.1938 | 229.4 | 442.5 | 298.15 | 1500 | g | 0 | 0 | 17.11874 | 102.1925 | -8.250203 | -31.03798 | 0 | 0 | 0 | Frenkel 94 | 2 | MainDB
C9H12(124Tg) | C(CH3)C(CH3)CHC(CH3)(CH)2 | 1,2,4-Trimethylbenzene | Pseudocumene | 95-63-6 | 120.1938 | 229.4 | 442.5 | 50 | 298.15 | g | -3.298 | 93.25 | 11.94368 | 49.00782 | -0.05487131 | 104.5459 | 0 | 0 | 0 | Domalski 93, Reid 87, Frenkel 94 | 2 | MainDB
C9H12(124Tg) | C(CH3)C(CH3)CHC(CH3)(CH)2 | 1,2,4-Trimethylbenzene | Pseudocumene | 95-63-6 | 120.1938 | 229.4 | 442.5 | 298.15 | 1500 | g | 0 | 0 | 17.11874 | 102.1925 | -8.250203 | -31.03798 | 0 | 0 | 0 | Frenkel 94 | 2 | MainDB
C9H12(135Tl) | C(CH3)CHC(CH3)CHC(CH3)CH | 1,3,5-Trimethylbenzene | Mesitylene | 108-67-8 | 120.1938 | 228.5 | 437.9 | 298.15 | 300 | l | -14.548 | 66.446 | 49.661 | 0 | 0 | 0 | 0.8852 | 0 | 0 | Domalski 93 | 1 | MainDB
C9H12(135Tg) | C(CH3)CHC(CH3)CHC(CH3)CH | 1,3,5-Trimethylbenzene | Mesitylene | 108-67-8 | 120.1938 | 228.5 | 437.9 | 0.00015 | 298.15 | g | -3.900999 | 90.287 | 9.557443 | 64.01488 | -2.150419e-12 | 75.02222 | 0 | 0 | 0 | Domalski 93, Reid 87, Frenkel 94 | 2 | MainDB
C9H12(135Tg) | C(CH3)CHC(CH3)CHC(CH3)CH | 1,3,5-Trimethylbenzene | Mesitylene | 108-67-8 | 120.1938 | 228.5 | 437.9 | 298.15 | 1500 | g | 0 | 0 | 15.86679 | 101.4314 | -7.414373 | -30.33801 | 0 | 0 | 0 | Frenkel 94 | 2 | MainDB
C9H12(135Tg) | C(CH3)CHC(CH3)CHC(CH3)CH | 1,3,5-Trimethylbenzene | Mesitylene | 108-67-8 | 120.1938 | 228.5 | 437.9 | 0.00015 | 298.15 | g | -3.900999 | 90.287 | 9.557443 | 64.01488 | -2.150419e-12 | 75.02222 | 0 | 0 | 0 | Domalski 93, Reid 87, Frenkel 94 | 2 | MainDB
C9H12(135Tg) | C(CH3)CHC(CH3)CHC(CH3)CH | 1,3,5-Trimethylbenzene | Mesitylene | 108-67-8 | 120.1938 | 228.5 | 437.9 | 298.15 | 1500 | g | 0 | 0 | 15.86679 | 101.4314 | -7.414373 | -30.33801 | 0 | 0 | 0 | Frenkel 94 | 2 | MainDB
C9H12(1E2MBg) |  | 1-Ethyl-2-methylbenzene |  | 611-14-3 | 120.1938 | 192.32 | 438.3 | 298.15 | 1100 | g | 0.31071 | 95.239 | 8.547 | 123.265 | -3.226 | -44.33 | 0.8766 | 0 | 0 | Domalski 93,TRC 96 | 1 | MainDB
C9H12(1E3MBg) |  | 1-Ethyl-3-methylbenzene |  | 620-14-4 | 120.1938 | 177.6 | 434.45 | 298.15 | 1100 | g | -0.43021 | 95.837 | 6.454 | 127.186 | -3.463 | -46.203 | 0.8604 | 0 | 0 | Domalski 93,TRC 96 | 1 | MainDB
C9H12(1M2El) | C(CH2CH3)C(CH3)(CH)4 | 1-Ethyl-2-methylbenzene | o-Ethyltoluene | 611-14-3 | 120.1938 | 192.4 | 438.4 | 298.15 | 300 | l | -10.949 | 69.426 | 50.258 | 0 | 0 | 0 | 0.8807 | 0 | 0 | Domalski 93 | 1 | MainDB
C9H12(1M2Eg) | C(CH2CH3)C(CH3)(CH)4 | 1-Ethyl-2-methylbenzene | o-Ethyltoluene | 611-14-3 | 120.1938 | 192.4 | 438.4 | 298.15 | 1100 | g | -0.497 | 95.239 | 8.547 | 123.265 | -3.226 | -44.33 | 0 | 0 | 0 | Domalski 93, Reid 87 | 1 | MainDB
C9H12(1M3El) | C(CH2CH3)CHC(CH3)(CH)3 | 1-Ethyl-3-methylbenzene | m-Ethyltoluene | 620-14-4 | 120.1938 | 177.7 | 434.5 | 298.15 | 300 | l | -11.728 | 69.426 | 49.422 | 0 | 0 | 0 | 0.8645 | 0 | 0 | Domalski 93 | 1 | MainDB
C9H12(1M3Eg) | C(CH2CH3)CHC(CH3)(CH)3 | 1-Ethyl-3-methylbenzene | m-Ethyltoluene | 620-14-4 | 120.1938 | 177.7 | 434.5 | 298.15 | 1100 | g | -0.949 | 95.837 | 6.454 | 127.186 | -3.463 | -46.203 | 0 | 0 | 0 | Domalski 93, Reid 87 | 1 | MainDB
C9H12(1M4El) | C(CH2CH3)CHCHC(CH3)(CH)2 | 1-Ethyl-4-methylbenzene | p-Ethyltoluene | 622-96-8 | 120.1938 | 210.9 | 435 | 298.15 | 300 | l | -11.728 | 69.426 | 49.422 | 0 | 0 | 0 | 0.8614 | 0 | 0 | Domalski 93 | 1 | MainDB
C9H12(1M4Eg) | C(CH2CH3)CHCHC(CH3)(CH)2 | 1-Ethyl-4-methylbenzene | p-Ethyltoluene | 622-96-8 | 120.1938 | 210.9 | 435 | 298.15 | 1100 | g | -0.798 | 94.46 | 6.257 | 126.51 | -3.312 | -45.541 | 0 | 0 | 0 | Domalski 93, Reid 87 | 1 | MainDB
C9H12(CUMg) | C6H5CH(CH3)2 | 1-Methylethylbenzene | Cumene | 98-82-8 | 120.1938 | 177.12 | 425.54 | 0.00015 | 298.15 | g | 0.9560205 | 92.866 | 6.93886 | 64.74639 | -1.561238e-12 | 135.7176 | 0.8575 | 0 | 0 | Domalski 93, TRC 96, Frenkel 94 | 2 | MainDB
C9H12(CUMg) | C6H5CH(CH3)2 | 1-Methylethylbenzene | Cumene | 98-82-8 | 120.1938 | 177.12 | 425.54 | 298.15 | 1500 | g | 0 | 0 | 28.20864 | 87.12668 | -12.37703 | -25.70838 | 0 | 0 | 0 | Frenkel 94, Domalski 93 | 2 | MainDB
C9H12(CUMg) | C6H5CH(CH3)2 | 1-Methylethylbenzene | Cumene | 98-82-8 | 120.1938 | 177.12 | 425.54 | 0.00015 | 298.15 | g | 0.9560205 | 92.866 | 6.93886 | 64.74639 | -1.561238e-12 | 135.7176 | 0.8575 | 0 | 0 | Domalski 93, TRC 96, Frenkel 94 | 2 | MainDB
C9H12(CUMg) | C6H5CH(CH3)2 | 1-Methylethylbenzene | Cumene | 98-82-8 | 120.1938 | 177.12 | 425.54 | 298.15 | 1500 | g | 0 | 0 | 28.20864 | 87.12668 | -12.37703 | -25.70838 | 0 | 0 | 0 | Frenkel 94, Domalski 93 | 2 | MainDB
C9H12(IPBl) | C6H5CH(CH3)2 | (1-Methylethyl)benzene | Cumene, Isopropylbenzene | 98-82-8 | 120.1938 | 177.2 | 425.6 | 298.15 | 300 | l | -10.86 | 66.336 | 51.138 | 0 | 0 | 0 | 0.8618 | 0 | 0 | Domalski 93 | 1 | MainDB
C9H12(PBZl) | C6H5CH2CH2CH3 | Propylbenzene |  | 103-65-1 | 120.1938 | 173.7 | 432.4 | 298.15 | 300 | l | -9.128 | 68.817 | 50.98 | 0 | 0 | 0 | 0.862 | 0 | 0 | Domalski 93 | 1 | MainDB
C9H12(PBZg) | C6H5CH2CH2CH3 | Propylbenzene |  | 103-65-1 | 120.1938 | 173.7 | 432.4 | 298.15 | 1100 | g | 2.022 | 95.629 | 6.998 | 127.932 | -3.751 | -47.2 | 0 | 0 | 0 | Domalski 93, Reid 87 | 1 | MainDB
C9H16(1NOl) | CH3(CH2)6CCH | 1-Nonyne | Heptylacetylene | 3452-09-3 | 124.2254 | 223 | 424 | 298.15 | 300 | l | 3.162 | 85.894 | 68.002 | 0 | 0 | 0 | 0.7658 | 0 | 0 | Domalski 93 | 1 | MainDB
C9H16(1NOg) | CH3(CH2)6CCH | 1-Nonyne | Heptylacetylene | 3452-09-3 | 124.2254 | 223 | 424 | 298.15 | 1500 | g | 14.77 | 115.847 | 26.25 | 108.059 | 6.614 | 31.526 | 0 | 0 | 0 | Barin 93 | 1 | MainDB
C9H16(ACHl) | CH(CH2CHCH2)(CH2)5 | 2-Propenylcyclohexane | Allylcyclohexane | 2114-42-3 | 124.2254 | 0 | 405 | 298.15 | 300 | l | -25.911 | 73.984 | 54.859 | 0 | 0 | 0 | 0.8135 | 0 | 0 | Domalski 93 | 1 | MainDB
C9H16(CHHl) |  | cis-Octahydro-1H-indene | cis-Hexahydroindan, cis-Hydrinda | 4551-51-3 | 124.2254 | 0 | 0 | 298.15 | 300 | l | -41.41 | 63.449 | 51.19 | 0 | 0 | 0 | 0 | 0 | 0 | Domalski 93 | 1 | MainDB
C9H16(CHHI) |  | cis-Hexahydroindan |  |  | 124.2254 | 0 | 0 | 298.15 | 350 | s | -41.944 | 61.29 | 16.6 | 103.4 | 0 | 0 | 0 | 0 | 0 | Richard 98 | 2 | MainDB
C9H16(CHHIl) |  | cis-Hexahydroindan |  |  | 124.2254 | 0 | 0 | 298.15 | 350 | l | -41.41 | 63.45 | -1.76 | 161.3 | 4.332 | 0 | 0 | 0 | 0 | Richard 98 | 2 | MainDB
C9H16(THHl) |  | trans-Octahydroindene | tarns-hexahydr(o)indan | 3296-50-2 | 124.2254 | 0 | 0 | 298.15 | 300 | l | -42.151 | 61.869 | 50.12 | 0 | 0 | 0 | 0 | 0 | 0 | Domalski 93 | 1 | MainDB
C9H16(THHI) |  | trans-Hexahydroindan |  |  | 124.2254 | 0 | 0 | 298.15 | 350 | s | -45.449 | 46.91 | 1.63 | 139.9 | 0 | 0 | 0 | 0 | 0 | Richard 98 | 2 | MainDB
C9H16(THHIl) |  | trans-Hexahydroindan |  |  | 124.2254 | 0 | 0 | 298.15 | 350 | l | -42.15 | 61.87 | -3.04 | 159.4 | 5.042 | 0 | 0 | 0 | 0 | Richard 98 | 2 | MainDB
C9H18(1122TMCPg) | C(CH3)2C(CH3)2(CH2)3 | 1,1,2,2-Tetramethylcyclopentane |  | 52688-89-8 | 126.2412 | 0 | 0 | 298.15 | 1000 | g | -45.289 | 96.917 | -18.974 | 224.566 | 0.002 | -95.076 | 0 | 0 | 0 | Alberty 85 | 2 | MainDB
C9H18(112TMCHg) | C(CH3)2CH(CH3)(CH2)4 | 1,1,2-Trimethylcyclohexane |  | 7094-26-0 | 126.2412 | 244 | 418.4 | 298.15 | 1000 | g | -48.542 | 95.394 | -12.209 | 212.871 | 0.006 | -86.16 | 0 | 0 | 0 | Alberty 85 | 2 | MainDB
C9H18(1133TMCPg) | C(CH3)2CH2C(CH3)2(CH2)2 | 1,1,3,3-Tetramethylcyclopentane |  | 50876-33-0 | 126.2412 | 184.8 | 391 | 298.15 | 1000 | g | -48.291 | 96.917 | -11.648 | 211.7 | 0.001 | -88.73 | 0 | 0 | 0 | Alberty 85 | 2 | MainDB
C9H18(11DECPg) | C(CH2CH3)2(CH2)4 | 1,1-Diethylcyclopentane |  | 2721-38-2 | 126.2412 | 177.6 | 423.7 | 298.15 | 1000 | g | -39.981 | 103.822 | -8.288 | 172.868 | 0.002 | -67.898 | 0 | 0 | 0 | Alberty 85 | 2 | MainDB
C9H18(135TMCg) | CH(CH3)CH2CH(CH3)CH2CH(CH3)CH2 | cis-trans-1,3,5-Trimethylcyclohexane |  | 1795-26-2 | 126.2412 | 165.8 | 413.7 | 298.15 | 1000 | g | -49.369 | 95.8996 | -4.61077 | 190.2426 | -2.54195 | -72.15713 | 0 | 0 | 0 | Yaws 1992, Alberty 85 | 2 | MainDB
C9H18(135TMCHccl) |  | cis-cis-1,3,5-Trimethylcyclohexane |  | 1795-27-3 | 126.2412 | 230.2 | 411.56 | 298.15 | 300 | l | -41.20459 | 74.54589 | 0 | 0 | 0 | 0 | 0.766 | 0 | 0 | TRC 96 | 1 | MainDB
C9H18(135TMCHctl) |  | cis-trans-1,3,5-Trimethylcyclohexane |  | 1795-26-2 | 126.2412 | 188.8 | 414.37 | 298.15 | 300 | l | -38.95794 | 74.54589 | 0 | 0 | 0 | 0 | 0.778 | 0 | 0 | TRC 96 | 1 | MainDB
C9H18(1DMECPg) | CH(C(CH3)3)(CH2)5 | (1,1-Dimethylethyl)cyclopentane | tert-Butylcyclopentane | 3875-52-3 | 126.2412 | 177.4 | 418.1 | 298.15 | 1000 | g | -42.22 | 100.335 | -10.298 | 203.577 | 0.007 | -83.055 | 0 | 0 | 0 | Alberty 85 | 2 | MainDB
C9H18(1E1MCHg) | C(CH2CH3)(CH3)(CH2)5 | 1-Ethyl-1-methylcyclohexane |  | 4926-90-3 | 126.2412 | 0 | 425.4 | 298.15 | 1000 | g | -46.281 | 96.699 | -11.195 | 209.764 | -0.002 | -84.193 | 0 | 0 | 0 | Alberty 85 | 2 | MainDB
C9H18(1E33DMCPg) | C(CH3)2CH2CH(CH2CH3)(CH2)2 | 3-Ethyl-1,1-dimethylcyclopentane |  | 62016-61-9 | 126.2412 | 0 | 0 | 298.15 | 1000 | g | -44.62 | 103.893 | -10.298 | 203.577 | 0.007 | -83.055 | 0 | 0 | 0 | Alberty 85 | 2 | MainDB
C9H18(1MPCPg) | CH(CH(CH3)CH2CH3)(CH2)4 | (1-Methylpropyl)cyclopentane |  | 4850-32-2 | 126.2412 | 0 | 427.6 | 298.15 | 1000 | g | -40.151 | 106.74 | -8.908 | 195.353 | -0.002 | -77.315 | 0 | 0 | 0 | Alberty 85 | 2 | MainDB
C9H18(1NOl) | CH3(CH2)6CHCH2 | 1-Nonene |  | 124-11-8 | 126.2412 | 191 | 420.1 | 298.15 | 300 | l | -35.657 | 93.604 | 64.732 | 0 | 0 | 0 | 0.7253 | 0 | 0 | Domalski 93 | 1 | MainDB
C9H18(1NOg) | CH3(CH2)6CHCH2 | 1-Nonene |  | 124-11-8 | 126.2412 | 191 | 420.1 | 298.15 | 1100 | g | -24.773 | 119.685 | 12.101 | 148.359 | -3.364 | -51.417 | 0 | 0 | 0 | Domalski 93, Reid 87 | 1 | MainDB
C9H18(1P1MCPg) | C(CH2CH2CH3)(CH3)(CH2)4 | 1-Methyl-1-propylcyclopentane |  | 16631-63-3 | 126.2412 | 0 | 419 | 298.15 | 1000 | g | -41.58 | 105.201 | -9.297 | 200.503 | 0.003 | -81.111 | 0 | 0 | 0 | Alberty 85 | 2 | MainDB
C9H18(BCP) |  | Butylcyclopentane |  | 2040-95-1 | 126.2412 | 0 | 0 | 298.15 | 350 | s | -54.402 | 58.67 | 8.2 | 152 | 0 | 0 | 0 | 0 | 0 | Richard 98 | 2 | MainDB
C9H18(BCPl) | CH(CH2CH2CH2CH3)(CH2)4 | Butylcyclopentane | n-Butylcyclopentane | 2040-95-1 | 126.2412 | 165 | 429.8 | 298.15 | 350 | l | -49.928 | 81.19 | 12.69 | 141.4 | 3.41 | 0 | 0.7846 | 0 | 0 | Richard 98, Domalski 93 | 2 | MainDB
C9H18(C12DECPg) | CH(CH2CH3)CH(CH2CH3)(CH2)3 | cis-1,2-Diethylcyclopentane |  | 932-39-8 | 126.2412 | 155 | 426.8 | 298.15 | 1000 | g | -39.95 | 106.74 | -8.288 | 172.868 | 0.002 | -67.898 | 0 | 0 | 0 | Alberty 85 | 2 | MainDB
C9H18(C13DECPg) | CH(CH2CH3)CH2CH(CH2CH3)(CH2)2 | cis-1,3-Diethylcyclopentane |  | 62016-59-5 | 126.2412 | 0 | 0 | 298.15 | 1000 | g | -40.949 | 108.117 | -8.908 | 195.353 | -0.002 | -77.315 | 0 | 0 | 0 | Alberty 85 | 2 | MainDB
C9H18(C1E12DMCPg) | C(CH2CH3)(CH3)CH(CH3)(CH2)3 | cis-1-Ethyl-1,2-dimethylcyclopentane |  | 62016-63-1 | 126.2412 | 0 | 0 | 298.15 | 1000 | g | -42.82 | 103.822 | -12.717 | 207.811 | -0.002 | -85.136 | 0 | 0 | 0 | Alberty 85 | 2 | MainDB
C9H18(C1E2MCHg) | CH(CH2CH3)CH(CH3)(CH2)4 | cis-1-Ethyl-2-methylcyclohexane |  | 4923-77-7 | 126.2412 | 0 | 429 | 298.15 | 1000 | g | -45.65 | 99.618 | -10.831 | 204.678 | 0.001 | -80.439 | 0 | 0 | 0 | Alberty 85 | 2 | MainDB
C9H18(C1E3MCHg) | CH(CH2CH3)CH2CH(CH3)(CH2)3 | cis-1-Ethyl-3-methylcyclohexane |  | 19489-10-2 | 126.2412 | 0 | 429 | 298.15 | 1000 | g | -48.05 | 99.618 | -10.831 | 204.678 | 0.001 | -80.439 | 0 | 0 | 0 | Alberty 85 | 2 | MainDB
C9H18(C1E4MCHg) | CH(CH2CH3)(CH2)2CH(CH3)(CH2)2 | cis-1-Ethyl-4-methylcyclohexane |  | 4926-78-7 | 126.2412 | 0 | 425.8 | 298.15 | 1000 | g | -46.451 | 99.618 | -10.831 | 204.678 | 0.001 | -80.439 | 0 | 0 | 0 | Alberty 85 | 2 | MainDB
C9H18(C1IP2MCPg) | CH(CH3)CH(CH(CH3)2)(CH3)3 | cis-1-Methyl-2-(1-methylethyl)cyclopentane | cis-1-Isopropyl-2-methylcyclopen | 61828-01-7 | 126.2412 | 0 | 0 | 298.15 | 1000 | g | -42.189 | 105.435 | -12.358 | 202.742 | 0.001 | -81.395 | 0 | 0 | 0 | Alberty 85 | 2 | MainDB
C9H18(C1IP3MCPg) | CH(CH3)CH2CH(CH(CH3)2)(CH2)2 | cis-1-Methyl-3-(1-methylethyl)cyclopentane | cis-1-Isopropyl-3-methylcyclopen | 61828-02-2 | 126.2412 | 0 | 0 | 298.15 | 1000 | g | -43.191 | 105.435 | -9.917 | 198.452 | 0.003 | -79.278 | 0 | 0 | 0 | Alberty 85 | 2 | MainDB
C9H18(C1P2MCPg) | CH(CH3)CH(CH2CH2CH3)(CH2)3 | cis-1-Methyl-2-propylcyclopentane |  | 932-43-4 | 126.2412 | 169 | 425.8 | 298.15 | 1000 | g | -40.75 | 108.117 | -11.363 | 199.679 | 0.001 | -79.456 | 0 | 0 | 0 | Alberty 85 | 2 | MainDB
C9H18(C1P3MCPg) | CH(CH3)CH2CH(CH2CH2CH3)(CH2)2 | cis-1-Methyl-3-propylcyclopentane |  | 2443-04-1 | 126.2412 | 0 | 421 | 298.15 | 1000 | g | -41.75 | 108.117 | -8.908 | 195.353 | -0.002 | -77.315 | 0 | 0 | 0 | Alberty 85 | 2 | MainDB
C9H18(CC123TMCHg) | CH(CH3)CH(CH3)CH(CH3)(CH2)3 | cis-cis-1,2,3-Trimethylcyclohexane |  | 1839-88-9 | 126.2412 | 188 | 424.9 | 298.15 | 1000 | g | -47.89 | 95.557 | -11.82 | 207.723 | 0 | -82.365 | 0 | 0 | 0 | Alberty 85 | 2 | MainDB
C9H18(CC124TMCHg) | CH(CH3)CH(CH3)CH2CH(CH3)(CH2)2 | cis-cis-1,2,4-Trimethylcyclohexane |  | 1678-80-4 | 126.2412 | 195.7 | 419.8 | 298.15 | 1000 | g | -47.89 | 95.557 | -11.82 | 207.723 | 0 | -82.365 | 0 | 0 | 0 | Alberty 85 | 2 | MainDB
C9H18(CC1E15DMCPg) | C(CH3)(C2H5)CH2CH2CH2CH(CH3) | cis-cis-1-Ethyl-1,5-dimethylcyclopentane |  |  | 126.2412 | 0 | 0 | 298.15 | 1000 | g | -41.991 | 104.056 | -14.794 | 207.016 | 0 | -83.501 | 0 | 0 | 0 | Alberty 85 | 2 | MainDB
C9H18(CC1E23DMCPg) | CH(CH2CH3)CH(CH3)CH(CH3)(CH2)2 | cis-cis-1-Ethyl-2,3-dimethylcyclopentane |  | 18406-30-8 | 126.2412 | 0 | 0 | 298.15 | 1000 | g | -41.991 | 105.435 | -14.794 | 207.016 | 0 | -83.501 | 0 | 0 | 0 | Alberty 85 | 2 | MainDB
C9H18(CC1E24DMCPg) | CH(CH2CH3)CH(CH3)CH2CH(CH3)CH2 | cis-cis-1-Ethyl-2,4-dimethylcyclopentane |  | 2532-63-0 | 126.2412 | 0 | 0 | 298.15 | 1000 | g | -42.99 | 105.435 | -12.358 | 202.742 | 0.001 | -81.395 | 0 | 0 | 0 | Alberty 85 | 2 | MainDB
C9H18(CC1E34DMCPg) | CH(CH2CH3)CH2CH(CH3)CH(CH3)CH2 | cis-cis-1-Ethyl-3,4-dimethylcyclopentane |  | 62016-64-2 | 126.2412 | 0 | 0 | 298.15 | 1000 | g | -42.99 | 104.056 | -12.358 | 202.742 | 0.001 | -81.395 | 0 | 0 | 0 | Alberty 85 | 2 | MainDB
C9H18(CCC1234TMCPg) | CH(CH3)CH(CH3)CH(CH3)CH(CH3)CH2 | cis-cis-cis-1,2,3,4-Tetramethylcyclopentane |  | 2532-65-2 | 126.2412 | 0 | 0 | 298.15 | 1000 | g | -44.03 | 101.374 | -18.219 | 214.343 | -0.005 | -87.544 | 0 | 0 | 0 | Alberty 85 | 2 | MainDB
C9H18(CT124TMCHg) | CH(CH3)CH(CH3)CH2CH(CH3)(CH2)2 | cis-trans-1,2,4-Trimethylcyclohexane | cis1,2-trans1,4-Trimethylcyclohe | 7667-58-5 | 126.2412 | 181.4 | 419.9 | 298.15 | 1000 | g | -47.89 | 95.55688 | -11.82 | 207.723 | 0 | -82.365 | 0 | 0 | 0 | Alberty 85 | 2 | MainDB
C9H18(CT1E15DMCPg) | C(CH3)(C2H5)CH2CH2CH2CH(CH3) | cis-trans-1-Ethyl-1,5-dimethylcyclopentane |  |  | 126.2412 | 0 | 0 | 298.15 | 1000 | g | -42.99 | 105.435 | -12.358 | 202.742 | 0.001 | -81.395 | 0 | 0 | 0 | Alberty 85 | 2 | MainDB
C9H18(CT1E23DMCPg) | CH(CH2CH3)CH(CH3)CH(CH3)(CH2)2 | cis-trans-1-Ethyl-2,3-dimethylcyclopentane |  | 18469-75-5 | 126.2412 | 0 | 0 | 298.15 | 1000 | g | -42.99 | 105.435 | -12.358 | 202.742 | 0.001 | -81.395 | 0 | 0 | 0 | Alberty 85 | 2 | MainDB
C9H18(CT1E24DMCPg) | CH(CH2CH3)CH(CH3)CH2CH(CH3)CH2 | cis-trans-1-Ethyl-2,4-dimethylcyclopentane |  | 2532-62-9 | 126.2412 | 0 | 0 | 298.15 | 1000 | g | -42.99 | 105.435 | -12.358 | 202.742 | 0.001 | -81.395 | 0 | 0 | 0 | Alberty 85 | 2 | MainDB
C9H18(CTT1234TMCPg) | CH(CH3)CH(CH3)CH(CH3)CH(CH3)CH2 | cis-trans-trans-1,2,3,4-Tetramethylcyclopentane |  | 2532-64-1 | 126.2412 | 0 | 0 | 298.15 | 1000 | g | -45.031 | 101.374 | -15.795 | 210.09 | 0.004 | -85.445 | 0 | 0 | 0 | Alberty 85 | 2 | MainDB
C9H18(E22DMCPg) | CH(CH2CH3)C(CH3)2(CH2)3 | 1-Ethyl-2,2-dimethylcyclopentane | 1,1-Dimethyl-2-ethylcyclopentane | 54549-80-9 | 126.2412 | 0 | 0 | 298.15 | 1000 | g | -43.621 | 103.822 | -12.717 | 207.811 | -0.002 | -85.136 | 0 | 0 | 0 | Alberty 85 | 2 | MainDB
C9H18(IBCPg) | CH(CH2CH(CH3)2)(CH2)4 | (2-Methylpropyl)cyclopentane | Isobutylcyclopentane | 3788-32-7 | 126.2412 | 158 | 421 | 298.15 | 1000 | g | -40.949 | 106.74 | -8.908 | 195.353 | -0.002 | -77.315 | 0 | 0 | 0 | Alberty 85 | 2 | MainDB
C9H18(IPCHg) | CH(CH(CH3)2)(CH2)5 | (1-Methylethyl)cyclohexane | Isopropylcyclohex- , Hydrocumene | 696-29-7 | 126.2412 | 183.8 | 428 | 298.15 | 1000 | g | -47.249 | 98.241 | -10.831 | 204.678 | 0.001 | -80.439 | 0 | 0 | 0 | Alberty 85 | 2 | MainDB
C9H18(NBPg) | CH(CH2CH2CH2CH3)(CH2)4 | Butylcyclopentane | n-Butylcyclopentane | 2040-95-1 | 126.2412 | 165 | 429.8 | 200 | 1500 | g | -40.21505 | 108.4608 | 6.92259 | 149.5059 | -2.47778 | -45.93347 | 0 | 0 | 0 | Daubert 94, Alberty 85, Domalski 93 | 1 | MainDB
C9H18(PCH) |  | Propylcyclohexane |  | 1678-92-8 | 126.2412 | 0 | 0 | 298.15 | 350 | s | -59.972 | 55.03 | 5.22 | 152.5 | 0 | 0 | 0 | 0 | 0 | Richard 98 | 2 | MainDB
C9H18(PCHl) | CH(CH2CH2CH3)(CH2)5 | Propylcyclohexane | n-Propylcyclohexane | 1678-92-8 | 126.2412 | 178.3 | 429.9 | 298.15 | 350 | l | -56.059 | 74.37 | 10.85 | 147 | 2.94 | 0 | 0.7936 | 0 | 0 | Richard 98, Domalski 93 | 2 | MainDB
C9H18(PCHg) | CH(CH2CH2CH3)(CH2)5 | Propylcyclohexane | n-Propylcyclohexane | 1678-92-8 | 126.2412 | 178.3 | 429.9 | 298.15 | 1100 | g | -45.961 | 100.27 | 2.341 | 175.473 | -4.478 | -63.518 | 0 | 0 | 0 | Domalski 93, Reid 87 | 1 | MainDB
C9H18(T12DECPg) | CH(CH2CH3)CH(CH2CH3)(CH2)3 | trans-1,2-Diethylcyclopentane |  | 932-40-1 | 126.2412 | 178 | 420.7 | 298.15 | 1000 | g | -40.949 | 106.74 | -8.908 | 195.353 | -0.002 | -77.315 | 0 | 0 | 0 | Alberty 85 | 2 | MainDB
C9H18(T13DECPg) | CH(CH2CH3)CH2CH(CH2CH3)(CH2)2 | trans-1,3-Diethylcyclopentane |  | 62016-60-8 | 126.2412 | 0 | 0 | 298.15 | 1000 | g | -40.949 | 106.74 | -8.908 | 195.353 | -0.002 | -77.315 | 0 | 0 | 0 | Alberty 85 | 2 | MainDB
C9H18(T1E12DMCPg) | C(CH2CH3)(CH3)CH(CH3)(CH2)3 | trans-1-Ethyl-1,2-dimethylcyclopentane |  | 62016-62-0 | 126.2412 | 0 | 0 | 298.15 | 1000 | g | -42.82 | 103.822 | -12.717 | 207.811 | -0.002 | -85.136 | 0 | 0 | 0 | Alberty 85 | 2 | MainDB
C9H18(T1E2MCHg) | CH(CH2CH3)CH(CH3)(CH2)4 | trans-1-Ethyl-2-methylcyclohexane |  | 4923-78-8 | 126.2412 | 0 | 424.9 | 298.15 | 1000 | g | -47.249 | 99.618 | -10.831 | 204.678 | 0.001 | -80.439 | 0 | 0 | 0 | Alberty 85 | 2 | MainDB
C9H18(T1E3MCHg) | CH(CH2CH3)CH2CH(CH3)(CH2)3 | trans-1-Ethyl-3-methylcyclohexane |  | 4926-76-5 | 126.2412 | 0 | 423 | 298.15 | 1000 | g | -46.451 | 99.618 | -10.831 | 204.678 | 0.001 | -80.439 | 0 | 0 | 0 | Alberty 85 | 2 | MainDB
C9H18(T1E4MCHg) | CH(CH2CH3)(CH2)2CH(CH3)(CH2)2 | trans-1-Ethyl-4-methylcyclohexane |  | 6236-88-0 | 126.2412 | 192.4 | 422 | 298.15 | 1000 | g | -48.05 | 99.618 | -10.831 | 204.678 | 0.001 | -80.439 | 0 | 0 | 0 | Alberty 85 | 2 | MainDB
C9H18(T1IP2MCPg) | CH(CH3)CH(CH(CH3)2(CH2)3 | trans-1-methyl-2-(1-methylethyl)cyclopentane | trans-1-Isopropyl-2-methylcyclop | 61828-01-1 | 126.2412 | 0 | 0 | 298.15 | 1000 | g | -43.191 | 105.435 | -9.917 | 198.452 | 0.003 | -79.278 | 0 | 0 | 0 | Alberty 85 | 2 | MainDB
C9H18(T1IP3MCPg) | CH(CH3)CH2CH(CH(CH3)2)(CH2)2 | trans-1-methyl-3-(1-methylethyl)cyclopentane | trans-1-Isopropyl-3-methylcyclop | 61828-03-3 | 126.2412 | 0 | 0 | 298.15 | 1000 | g | -43.191 | 105.435 | -9.917 | 198.452 | 0.003 | -79.278 | 0 | 0 | 0 | Alberty 85 | 2 | MainDB
C9H18(T1P2MCPg) | CH(CH3)CH(CH2CH2CH3)(CH2)3 | trans-1-Methyl-2-propylcyclopentane |  | 932-44-5 | 126.2412 | 150 | 419.6 | 298.15 | 1000 | g | -41.75 | 108.117 | -8.908 | 195.353 | -0.002 | -77.315 | 0 | 0 | 0 | Alberty 85 | 2 | MainDB
C9H18(T1P3MCPg) | CH(CH3)CH2CH(CH2CH2CH3)(CH2)2 | trans-1-Methyl-3-propylcyclopentane |  | 2443-03-0 | 126.2412 | 0 | 421 | 298.15 | 1000 | g | -41.75 | 108.117 | -8.908 | 195.353 | -0.002 | -77.315 | 0 | 0 | 0 | Alberty 85 | 2 | MainDB
C9H18(TC123TMCHg) | CH(CH3)CH(CH3)CH(CH3)(CH2)3 | cis-trans-1,2,3-Trimethylcyclohexane |  | 7667-55-2 | 126.2412 | 187.5 | 424.4 | 298.15 | 1000 | g | -49.491 | 95.557 | -11.82 | 207.723 | 0 | -82.365 | 0 | 0 | 0 | Alberty 85 | 2 | MainDB
C9H18(TC124TMCHg) | CH(CH3)CH(CH3)CH2CH(CH3)(CH2)2 | trans-cis-1,2,4-Trimethylcyclohexane |  | 7667-59-6 | 126.2412 | 187 | 416.1 | 298.15 | 1000 | g | -47.89 | 96.394 | -11.82 | 207.723 | 0 | -82.365 | 0 | 0 | 0 | Alberty 85 | 2 | MainDB
C9H18(TC1E23DMCPg) | CH(CH2CH3)CH(CH3)CH(CH3)(CH2)2 | trans-cis-1-Ethyl-2,3-dimethylcyclopentane |  |  | 126.2412 | 0 | 0 | 298.15 | 1000 | g | -43.989 | 105.435 | -9.917 | 198.452 | 0.003 | -79.278 | 0 | 0 | 0 | Alberty 85 | 2 | MainDB
C9H18(TC1E24DMCPg) | CH(CH2CH3)CH(CH3)CH2CH(CH3)CH2 | trans-cis-1-Ethyl-2,4-dimethylcyclopentane |  | 2532-61-8 | 126.2412 | 0 | 0 | 298.15 | 1000 | g | -43.989 | 105.435 | -9.917 | 198.452 | 0.003 | -79.278 | 0 | 0 | 0 | Alberty 85 | 2 | MainDB
C9H18(TC1E34DMCPg) | CH(CH2CH3)CH2CH(CH3)CH(CH3)CH2 | trans-cis-1-Ethyl-3,4-dimethylcyclopentane |  | 62016-66-4 | 126.2412 | 0 | 0 | 298.15 | 1000 | g | -43.989 | 105.435 | -9.917 | 198.452 | 0.003 | -79.278 | 0 | 0 | 0 | Alberty 85 | 2 | MainDB
C9H18(TCC1234TMCPg) | CH(CH3)CH(CH3)CH(CH3)CH(CH3)CH2 | trans-cis-cis-1,2,3,4-Tetramethylcyclopentane |  | 2532-68-5 | 126.2412 | 0 | 0 | 298.15 | 1000 | g | -46.03 | 102.751 | -13.334 | 205.756 | -0.004 | -83.303 | 0 | 0 | 0 | Alberty 85 | 2 | MainDB
C9H18(TCT1234TMCPg) | CH(CH3)CH(CH3)CH(CH3)CH(CH3)CH2 | trans-cis-trans-1,2,3,4-Tetramethylcyclopentane |  | 2532-67-4 | 126.2412 | 0 | 0 | 298.15 | 1000 | g | -47.029 | 101.374 | -10.917 | 201.531 | 0.006 | -81.229 | 0 | 0 | 0 | Alberty 85 | 2 | MainDB
C9H18(TT123TMCHg) | CH(CH3)CH(CH3)CH(CH3)(CH2)3 | trans-trans-1,2,3-Trimethylcyclohexane |  | 7667-55-2 | 126.2412 | 187.5 | 424.4 | 298.15 | 1000 | g | -47.89 | 96.934 | -11.82 | 207.723 | 0 | -82.365 | 0 | 0 | 0 | Alberty 85 | 2 | MainDB
C9H18(TT124TMCHg) | CH(CH3)CH(CH3)CH2CH(CH3)(CH2)2 | trans-trans-1,2,4-Trimethylcyclohexane |  | 7667-60-9 | 126.2412 | 189.7 | 416.1 | 298.15 | 1000 | g | -50.289 | 95.557 | -11.82 | 207.723 | 0 | -82.365 | 0 | 0 | 0 | Alberty 85 | 2 | MainDB
C9H18(TT1E15DMCPg) |  | trans-trans-1-Ethyl-1,5-dimethylcyclopentane |  |  | 126.2412 | 0 | 0 | 298.15 | 1000 | g | -43.989 | 105.435 | -9.917 | 198.452 | 0.003 | -79.278 | 0 | 0 | 0 | Alberty 85 | 2 | MainDB
C9H18(TT1E23DMCPg) | CH(CH2CH3)CH(CH3)CH(CH3)(CH2)2 | trans-trans-1-Ethyl-2,3-dimethylcyclopentane |  | 18469-76-6 | 126.2412 | 0 | 0 | 298.15 | 1000 | g | -42.99 | 105.435 | -12.358 | 202.742 | 0.001 | -81.395 | 0 | 0 | 0 | Alberty 85 | 2 | MainDB
C9H18(TT1E34DMCPg) |  | trans-trans-1-Ethyl-3,4-dimethylcyclopentane |  | 62016-64-2 | 126.2412 | 0 | 0 | 298.15 | 1000 | g | -42.99 | 105.435 | -12.358 | 202.742 | 0.001 | -81.395 | 0 | 0 | 0 | Alberty 85 | 2 | MainDB
C9H18(TTC1234TMCPg) | CH(CH3)CH(CH3)CH(CH3)CH(CH3)CH2 | trans-trans-cis-1,2,3,4-Tetramethylcyclopentane |  | 19907-40-5 | 126.2412 | 0 | 0 | 298.15 | 1000 | g | -46.03 | 101.374 | -13.334 | 205.756 | -0.004 | -83.303 | 0 | 0 | 0 | Alberty 85 | 2 | MainDB
C9H18(TTT1234TMCPg) | CH(CH3)CH(CH3)CH(CH3)CH(CH3)CH2 | trans-trans-trans-1,2,3,4-Tetramethylcyclopentane |  | 2532-69-6 | 126.2412 | 0 | 0 | 298.15 | 1000 | g | -45.031 | 102.751 | -15.795 | 210.09 | 0.004 | -85.445 | 0 | 0 | 0 | Alberty 85 | 2 | MainDB
C9H18(cc135TMCg) | CH(CH3)CH2CH(CH3)CH2CH(CH3)CH2 | cis-cis-1,3,5-Trimethylcyclohexane |  | 1795-27-3 | 126.2412 | 223.5 | 411.7 | 298.15 | 1000 | g | -51.479 | 93.61637 | -7.64186 | 198.1429 | -1.68212 | -75.30739 | 0 | 0 | 0 | Yaws 92, Alberty 85 | 2 | MainDB
C9H20(2233TMPl) | C(CH3)3C(CH3)2CH2CH3 | 2,2,3,3-Tetramethylpentane |  | 7154-79-2 | 128.257 | 263.4 | 413.4 | 298.15 | 300 | l | -66.589 | 80.038 | 64.479 | 0 | 0 | 0 | 0.753 | 0 | 0 | Domalski 93 | 1 | MainDB
C9H20(2233TMPg) | C(CH3)3C(CH3)2CH2CH3 | 2,2,3,3-Tetramethylpentane |  | 7154-79-2 | 128.257 | 263.4 | 413.4 | 200 | 500 | g | -57.12 | 105.201 | -4.430995 | 216.0033 | -0.747623 | -95.01755 | 0 | 0 | 0 | Domalski 93, Reid 87, Frenkel 94 | 2 | MainDB
C9H20(2233TMPg) | C(CH3)3C(CH3)2CH2CH3 | 2,2,3,3-Tetramethylpentane |  | 7154-79-2 | 128.257 | 263.4 | 413.4 | 500 | 1500 | g | 0 | 0 | 43.15627 | 108.6302 | -29.27022 | -25.32588 | 0 | 0 | 0 | Frenkel 94 | 2 | MainDB
C9H20(2233TMPg) | C(CH3)3C(CH3)2CH2CH3 | 2,2,3,3-Tetramethylpentane |  | 7154-79-2 | 128.257 | 263.4 | 413.4 | 200 | 500 | g | -57.12 | 105.201 | -4.430995 | 216.0033 | -0.747623 | -95.01755 | 0 | 0 | 0 | Domalski 93, Reid 87, Frenkel 94 | 2 | MainDB
C9H20(2233TMPg) | C(CH3)3C(CH3)2CH2CH3 | 2,2,3,3-Tetramethylpentane |  | 7154-79-2 | 128.257 | 263.4 | 413.4 | 500 | 1500 | g | 0 | 0 | 43.15627 | 108.6302 | -29.27022 | -25.32588 | 0 | 0 | 0 | Frenkel 94 | 2 | MainDB
C9H20(2234TMPl) |  | 2,2,3,4-Tetramethylpentane |  | 1186-53-4 | 128.257 | 152.06 | 406.17 | 298 | 300 | l | -65.91779 | 83.3413 | 60.39675 | 0 | 0 | 0 | 0.73522 | 0 | 0 | TRC 96 | 1 | MainDB
C9H20(2234TMPg) | C(CH3)3CH(CH3)CH(CH3)2 | 2,2,3,4-Tetramethylpentane |  | 1186-53-4 | 128.257 | 152 | 406 | 200 | 500 | g | -56.671 | 108.104 | -5.528748 | 214.4548 | -0.5178701 | -93.25067 | 0 | 0 | 0 | Reid 87, Frenkel 94 | 2 | MainDB
C9H20(2234TMPg) | C(CH3)3CH(CH3)CH(CH3)2 | 2,2,3,4-Tetramethylpentane |  | 1186-53-4 | 128.257 | 152 | 406 | 500 | 1500 | g | 0 | 0 | 39.87922 | 112.3449 | -27.23681 | -28.07119 | 0 | 0 | 0 | Frenkel 94 | 2 | MainDB
C9H20(2234TMPg) | C(CH3)3CH(CH3)CH(CH3)2 | 2,2,3,4-Tetramethylpentane |  | 1186-53-4 | 128.257 | 152 | 406 | 200 | 500 | g | -56.671 | 108.104 | -5.528748 | 214.4548 | -0.5178701 | -93.25067 | 0 | 0 | 0 | Reid 87, Frenkel 94 | 2 | MainDB
C9H20(2234TMPg) | C(CH3)3CH(CH3)CH(CH3)2 | 2,2,3,4-Tetramethylpentane |  | 1186-53-4 | 128.257 | 152 | 406 | 500 | 1500 | g | 0 | 0 | 39.87922 | 112.3449 | -27.23681 | -28.07119 | 0 | 0 | 0 | Frenkel 94 | 2 | MainDB
C9H20(223TMHl) |  | 2,2,3-Trimethylhexane |  | 16747-25-4 | 128.257 | 0 | 406.8 | 298 | 300 | l | -67.56693 | 85.44455 | 65.60707 | 0 | 0 | 0 | 0.7257 | 0 | 0 | TRC 96 | 1 | MainDB
C9H20(223TMHg) | C(CH3)3CH(CH3)(CH2)2CH3 | 2,2,3-Trimethylhexane |  | 16747-25-4 | 128.257 | 0 | 406.8 | 200 | 500 | g | -57.692 | 111.198 | -7.977087 | 223.9169 | 0.2366344 | -103.2064 | 0 | 0 | 0 | Reid 87, Frenkel 94 | 2 | MainDB
C9H20(223TMHg) | C(CH3)3CH(CH3)(CH2)2CH3 | 2,2,3-Trimethylhexane |  | 16747-25-4 | 128.257 | 0 | 406.8 | 500 | 1500 | g | 0 | 0 | 45.72804 | 102.9473 | -31.80183 | -25.19943 | 0 | 0 | 0 | Frenkel 94 | 2 | MainDB
C9H20(223TMHg) | C(CH3)3CH(CH3)(CH2)2CH3 | 2,2,3-Trimethylhexane |  | 16747-25-4 | 128.257 | 0 | 406.8 | 200 | 500 | g | -57.692 | 111.198 | -7.977087 | 223.9169 | 0.2366344 | -103.2064 | 0 | 0 | 0 | Reid 87, Frenkel 94 | 2 | MainDB
C9H20(223TMHg) | C(CH3)3CH(CH3)(CH2)2CH3 | 2,2,3-Trimethylhexane |  | 16747-25-4 | 128.257 | 0 | 406.8 | 500 | 1500 | g | 0 | 0 | 45.72804 | 102.9473 | -31.80183 | -25.19943 | 0 | 0 | 0 | Frenkel 94 | 2 | MainDB
C9H20(2244TMPl) | C(CH3)3CH2C(CH3)3 | 2,2,4,4-Tetramethylpentane | Di-tert-butylmethane | 1070-87-7 | 128.257 | 206.7 | 395.4 | 298.15 | 300 | l | -66.742 | 80.038 | 64.479 | 0 | 0 | 0 | 0.7195 | 0 | 0 | Domalski 93 | 1 | MainDB
C9H20(2244TMPg) | C(CH3)3CH2C(CH3)3 | 2,2,4,4-Tetramethylpentane | Di-tert-butylmethane | 1070-87-7 | 128.257 | 206.7 | 395.4 | 200 | 500 | g | -57.273 | 101.64 | -8.7147 | 223.6897 | 1.868699 | -98.87575 | 0 | 0 | 0 | Domalski 93, Reid 87, Frenkel 94 | 2 | MainDB
C9H20(2244TMPg) | C(CH3)3CH2C(CH3)3 | 2,2,4,4-Tetramethylpentane | Di-tert-butylmethane | 1070-87-7 | 128.257 | 206.7 | 395.4 | 500 | 1500 | g | 0 | 0 | 45.59327 | 104.7288 | -32.45931 | -23.7965 | 0 | 0 | 0 | Frenkel 94 | 2 | MainDB
C9H20(2244TMPg) | C(CH3)3CH2C(CH3)3 | 2,2,4,4-Tetramethylpentane | Di-tert-butylmethane | 1070-87-7 | 128.257 | 206.7 | 395.4 | 200 | 500 | g | -57.273 | 101.64 | -8.7147 | 223.6897 | 1.868699 | -98.87575 | 0 | 0 | 0 | Domalski 93, Reid 87, Frenkel 94 | 2 | MainDB
C9H20(2244TMPg) | C(CH3)3CH2C(CH3)3 | 2,2,4,4-Tetramethylpentane | Di-tert-butylmethane | 1070-87-7 | 128.257 | 206.7 | 395.4 | 500 | 1500 | g | 0 | 0 | 45.59327 | 104.7288 | -32.45931 | -23.7965 | 0 | 0 | 0 | Frenkel 94 | 2 | MainDB
C9H20(224TMHl) |  | 2,2,4-Trimethylhexane |  | 16747-26-5 | 128.257 | 153.2 | 399.7 | 298 | 300 | l | -67.59082 | 87.5 | 63.67113 | 0 | 0 | 0 | 0.7118 | 0 | 0 | TRC 96 | 1 | MainDB
C9H20(224TMHg) | C(CH3)3CH2CH(CH3)CH2CH3 | 2,2,4-Trimethylhexane |  | 16747-26-5 | 128.257 | 153 | 399.7 | 200 | 500 | g | -58.172 | 111.198 | -8.008347 | 220.2216 | 0.970243 | -97.53397 | 0 | 0 | 0 | Reid 87, Frenkel 94 | 2 | MainDB
C9H20(224TMHg) | C(CH3)3CH2CH(CH3)CH2CH3 | 2,2,4-Trimethylhexane |  | 16747-26-5 | 128.257 | 153 | 399.7 | 500 | 1500 | g | 0 | 0 | 44.47502 | 105.0216 | -31.12441 | -26.04378 | 0 | 0 | 0 | Frenkel 94 | 2 | MainDB
C9H20(224TMHg) | C(CH3)3CH2CH(CH3)CH2CH3 | 2,2,4-Trimethylhexane |  | 16747-26-5 | 128.257 | 153 | 399.7 | 200 | 500 | g | -58.172 | 111.198 | -8.008347 | 220.2216 | 0.970243 | -97.53397 | 0 | 0 | 0 | Reid 87, Frenkel 94 | 2 | MainDB
C9H20(224TMHg) | C(CH3)3CH2CH(CH3)CH2CH3 | 2,2,4-Trimethylhexane |  | 16747-26-5 | 128.257 | 153 | 399.7 | 500 | 1500 | g | 0 | 0 | 44.47502 | 105.0216 | -31.12441 | -26.04378 | 0 | 0 | 0 | Frenkel 94 | 2 | MainDB
C9H20(225TMHl) |  | 2,2,5-Trimethylhexane |  | 3522-94-9 | 128.257 | 167.37 | 397.23 | 298 | 300 | l | -70.10038 | 85.89866 | 66.6826 | 0 | 0 | 0 | 0.7032 | 0 | 0 | TRC 96 | 1 | MainDB
C9H20(225TMHg) | C(CH3)3(CH2)2CH(CH3)2 | 2,2,5-Trimethylhexane |  | 3522-94-9 | 128.257 | 167.5 | 397.2 | 200 | 500 | g | -60.902 | 109.322 | -9.250435 | 224.4857 | 0.9231998 | -101.592 | 0 | 0 | 0 | Reid 87, Frenkel 94 | 2 | MainDB
C9H20(225TMHg) | C(CH3)3(CH2)2CH(CH3)2 | 2,2,5-Trimethylhexane |  | 3522-94-9 | 128.257 | 167.5 | 397.2 | 500 | 1500 | g | 0 | 0 | 45.64196 | 102.9423 | -32.36035 | -25.13709 | 0 | 0 | 0 | Frenkel 94 | 2 | MainDB
C9H20(225TMHg) | C(CH3)3(CH2)2CH(CH3)2 | 2,2,5-Trimethylhexane |  | 3522-94-9 | 128.257 | 167.5 | 397.2 | 200 | 500 | g | -60.902 | 109.322 | -9.250435 | 224.4857 | 0.9231998 | -101.592 | 0 | 0 | 0 | Reid 87, Frenkel 94 | 2 | MainDB
C9H20(225TMHg) | C(CH3)3(CH2)2CH(CH3)2 | 2,2,5-Trimethylhexane |  | 3522-94-9 | 128.257 | 167.5 | 397.2 | 500 | 1500 | g | 0 | 0 | 45.64196 | 102.9423 | -32.36035 | -25.13709 | 0 | 0 | 0 | Frenkel 94 | 2 | MainDB
C9H20(22DMHl) |  | 2,2-Dimethylheptane |  | 1071-26-7 | 128.257 | 160.16 | 405.8 | 298 | 300 | l | -68.88145 | 87.5717 | 67.73422 | 0 | 0 | 0 | 0.7066 | 0 | 0 | TRC 96 | 1 | MainDB
C9H20(22DMHg) | CH3C(CH3)2(CH2)4CH3 | 2,2-Dimethylheptane |  | 1071-26-7 | 128.257 | 160 | 405.9 | 200 | 500 | g | -59.038 | 112.882 | -14.09466 | 241.4124 | 2.717391 | -117.5052 | 0 | 0 | 0 | Reid 87, Frenkel 94 | 2 | MainDB
C9H20(22DMHg) | CH3C(CH3)2(CH2)4CH3 | 2,2-Dimethylheptane |  | 1071-26-7 | 128.257 | 160 | 405.9 | 500 | 1500 | g | 0 | 0 | 52.10813 | 93.28819 | -37.37063 | -22.42514 | 0 | 0 | 0 | Frenkel 94 | 2 | MainDB
C9H20(22DMHg) | CH3C(CH3)2(CH2)4CH3 | 2,2-Dimethylheptane |  | 1071-26-7 | 128.257 | 160 | 405.9 | 200 | 500 | g | -59.038 | 112.882 | -14.09466 | 241.4124 | 2.717391 | -117.5052 | 0 | 0 | 0 | Reid 87, Frenkel 94 | 2 | MainDB
C9H20(22DMHg) | CH3C(CH3)2(CH2)4CH3 | 2,2-Dimethylheptane |  | 1071-26-7 | 128.257 | 160 | 405.9 | 500 | 1500 | g | 0 | 0 | 52.10813 | 93.28819 | -37.37063 | -22.42514 | 0 | 0 | 0 | Frenkel 94 | 2 | MainDB
C9H20(2334TMPl) |  | 2,3,3,4-Tetramethylpentane |  | 16747-38-9 | 128.257 | 171.05 | 414.7 | 298 | 300 | l | -66.41969 | 80.06693 | 65.89388 | 0 | 0 | 0 | 0.75111 | 0 | 0 | TRC 96 | 1 | MainDB
C9H20(2334TMPg) | (CH3)2CHC(CH3)2CH(CH3)2 | 2,3,3,4-Tetramethylpentane |  | 16747-38-9 | 128.257 | 171.1 | 414.7 | 200 | 1500 | g | -56.502 | 107.502 | 20.11455 | 144.2486 | -5.72444 | -41.09327 | 0 | 0 | 0 | Reid 87, Frenkel 94 | 2 | MainDB
C9H20(233TMHl) |  | 2,3,3-Trimethylhexane |  | 16747-28-7 | 128.257 | 156.36 | 410.8 | 298 | 300 | l | -67.18451 | 85.20554 | 66.10899 | 0 | 0 | 0 | 0.7335 | 0 | 0 | TRC 96 | 1 | MainDB
C9H20(233TMHg) | (CH3)2CHC(CH3)2(CH2)2CH3 | 2,3,3-Trimethylhexane |  | 16747-28-7 | 128.257 | 156.36 | 410.8 | 200 | 298.15 | g | -57.19407 | 110.2294 | -7.707 | 232.0597 | -0.5975 | -114.0754 | 0.7335 | 0 | 0 | TRC 96 | 1 | MainDB
C9H20(233TMHg) | (CH3)2CHC(CH3)2(CH2)2CH3 | 2,3,3-Trimethylhexane |  | 16747-28-7 | 128.257 | 156.36 | 410.8 | 298.15 | 1500 |  | 0 | 0 | 30.91826 | 125.5603 | -13.24532 | -34.04327 | 0 | 0 | 0 | TRC 96 | 1 | MainDB
C9H20(233TMHg) | (CH3)2CHC(CH3)2(CH2)2CH3 | 2,3,3-Trimethylhexane |  | 16747-28-7 | 128.257 | 156.36 | 410.8 | 200 | 298.15 | g | -57.19407 | 110.2294 | -7.707 | 232.0597 | -0.5975 | -114.0754 | 0.7335 | 0 | 0 | TRC 96 | 1 | MainDB
C9H20(233TMHg) | (CH3)2CHC(CH3)2(CH2)2CH3 | 2,3,3-Trimethylhexane |  | 16747-28-7 | 128.257 | 156.36 | 410.8 | 298.15 | 1500 |  | 0 | 0 | 30.91826 | 125.5603 | -13.24532 | -34.04327 | 0 | 0 | 0 | TRC 96 | 1 | MainDB
C9H20(234TMHl) |  | 2,3,4-Trimethylhexane |  | 921-47-1 | 128.257 | 0 | 412.2 | 298 | 300 | l | -66.4436 | 88.81453 | 66.30019 | 0 | 0 | 0 | 0.7351 | 0 | 0 | TRC 96 | 1 | MainDB
C9H20(234TMHg) | (CH3)2CHCH(CH3)CH(CH3)CH2CH3 | 2,3,4-Trimethylhexane |  | 921-47-1 | 128.257 | 0 | 412.2 | 200 | 1500 | g | -56.181 | 114.0535 | 19.50186 | 142.6646 | -5.749184 | -42.39159 | 0.7351 | 0 | 0 | Yaws 92,TRC 96, Frenkel 94 | 2 | MainDB
C9H20(235TMHl) |  | 2,3,5-Trimethylhexane |  | 1069-53-0 | 128.257 | 145.4 | 404.5 | 298 | 300 | l | -67.87763 | 88.07362 | 67.20841 | 0 | 0 | 0 | 0.7179 | 0 | 0 | TRC 96 | 1 | MainDB
C9H20(235TMHg) | (CH3)2CHCH(CH3)CH2CH(CH3)2 | 2,3,5-Trimethylhexane |  | 1069-53-0 | 128.257 | 145.4 | 404.5 | 200 | 500 | g | -58.031 | 113.4082 | -2.968444 | 214.2717 | -1.385432 | -99.7299 | 0.7179 | 0 | 0 | Yaws 92,TRC 96, Frenkel 94 | 2 | MainDB
C9H20(235TMHg) | (CH3)2CHCH(CH3)CH2CH(CH3)2 | 2,3,5-Trimethylhexane |  | 1069-53-0 | 128.257 | 145.4 | 404.5 | 500 | 1500 | g | 0 | 0 | 53.30858 | 90.26109 | -36.62947 | -21.07195 | 0 | 0 | 0 | Frenkel 94 | 2 | MainDB
C9H20(235TMHg) | (CH3)2CHCH(CH3)CH2CH(CH3)2 | 2,3,5-Trimethylhexane |  | 1069-53-0 | 128.257 | 145.4 | 404.5 | 200 | 500 | g | -58.031 | 113.4082 | -2.968444 | 214.2717 | -1.385432 | -99.7299 | 0.7179 | 0 | 0 | Yaws 92,TRC 96, Frenkel 94 | 2 | MainDB
C9H20(235TMHg) | (CH3)2CHCH(CH3)CH2CH(CH3)2 | 2,3,5-Trimethylhexane |  | 1069-53-0 | 128.257 | 145.4 | 404.5 | 500 | 1500 | g | 0 | 0 | 53.30858 | 90.26109 | -36.62947 | -21.07195 | 0 | 0 | 0 | Frenkel 94 | 2 | MainDB
C9H20(23DMHl) |  | 2,3-Dimethylheptane |  | 3074-71-3 | 128.257 | 156.4 | 413.6 | 298 | 300 | l | -66.8021 | 91.8738 | 66.08508 | 0 | 0 | 0 | 0.7221 | 0 | 0 | TRC 96 | 1 | MainDB
C9H20(23DMHg) | (CH3)2CHCH(CH3)(CH2)3CH3 | 2,3-Dimethylheptane |  | 3074-71-3 | 128.257 | 157 | 413.7 | 200 | 500 | g | -56.319 | 117.1051 | -7.508842 | 218.1461 | 0.4989542 | -98.45105 | 0 | 0 | 0 | Yaws 1992, Frenkel 94 | 2 | MainDB
C9H20(23DMHg) | (CH3)2CHCH(CH3)(CH2)3CH3 | 2,3-Dimethylheptane |  | 3074-71-3 | 128.257 | 157 | 413.7 | 500 | 1500 | g | 0 | 0 | 53.2439 | 89.60246 | -38.99667 | -21.82567 | 0 | 0 | 0 | Frenkel 94 | 2 | MainDB
C9H20(23DMHg) | (CH3)2CHCH(CH3)(CH2)3CH3 | 2,3-Dimethylheptane |  | 3074-71-3 | 128.257 | 157 | 413.7 | 200 | 500 | g | -56.319 | 117.1051 | -7.508842 | 218.1461 | 0.4989542 | -98.45105 | 0 | 0 | 0 | Yaws 1992, Frenkel 94 | 2 | MainDB
C9H20(23DMHg) | (CH3)2CHCH(CH3)(CH2)3CH3 | 2,3-Dimethylheptane |  | 3074-71-3 | 128.257 | 157 | 413.7 | 500 | 1500 | g | 0 | 0 | 53.2439 | 89.60246 | -38.99667 | -21.82567 | 0 | 0 | 0 | Frenkel 94 | 2 | MainDB
C9H20(244TMHl) |  | 2,4,4-Trimethylhexane |  | 16747-30-1 | 128.257 | 159.78 | 403.8 | 298.15 | 300 | l | -66.96941 | 87.4283 | 64.19694 | 0 | 0 | 0 | 0.72005 | 0 | 0 | TRC 96 | 1 | MainDB
C9H20(244TMHg) | (CH3)2CHCH2C(CH3)2CH2CH3 | 2,4,4-Trimethylhexane |  | 16747-30-1 | 128.257 | 159.8 | 403.9 | 200 | 500 | g | -57.56 | 112.4699 | -5.774242 | 218.6829 | 0.01507463 | -97.94493 | 0 | 0 | 0 | Yaws 1992, Frenkel 94 | 2 | MainDB
C9H20(244TMHg) | (CH3)2CHCH2C(CH3)2CH2CH3 | 2,4,4-Trimethylhexane |  | 16747-30-1 | 128.257 | 159.8 | 403.9 | 500 | 1500 | g | 0 | 0 | 47.79251 | 101.1608 | -33.12129 | -24.61153 | 0 | 0 | 0 | Frenkel 94 | 2 | MainDB
C9H20(244TMHg) | (CH3)2CHCH2C(CH3)2CH2CH3 | 2,4,4-Trimethylhexane |  | 16747-30-1 | 128.257 | 159.8 | 403.9 | 200 | 500 | g | -57.56 | 112.4699 | -5.774242 | 218.6829 | 0.01507463 | -97.94493 | 0 | 0 | 0 | Yaws 1992, Frenkel 94 | 2 | MainDB
C9H20(244TMHg) | (CH3)2CHCH2C(CH3)2CH2CH3 | 2,4,4-Trimethylhexane |  | 16747-30-1 | 128.257 | 159.8 | 403.9 | 500 | 1500 | g | 0 | 0 | 47.79251 | 101.1608 | -33.12129 | -24.61153 | 0 | 0 | 0 | Frenkel 94 | 2 | MainDB
C9H20(24DMHl) |  | 2,4-Dimethylheptane |  | 2213-23-2 | 128.257 | 0 | 406 | 298.15 | 300 | l | -67.82983 | 89.98566 | 68.73805 | 0 | 0 | 0 | 0.7115 | 0 | 0 | TRC 96 | 1 | MainDB
C9H20(24DMHg) | (CH3)2CHCH2CH(CH3)(CH2)2CH3 | 2,4-Dimethylheptane |  | 2213-23-2 | 128.257 | 0 | 406.1 | 200 | 500 | g | -57.481 | 117.0957 | -5.732338 | 224.8825 | 0.05121906 | -110.0821 | 0 | 0 | 0 | Yaws 1992, Frenkel 94 | 2 | MainDB
C9H20(24DMHg) | (CH3)2CHCH2CH(CH3)(CH2)2CH3 | 2,4-Dimethylheptane |  | 2213-23-2 | 128.257 | 0 | 406.1 | 500 | 1500 | g | 0 | 0 | 58.03651 | 83.31468 | -39.45656 | -19.43677 | 0 | 0 | 0 | Frenkel 94 | 2 | MainDB
C9H20(24DMHg) | (CH3)2CHCH2CH(CH3)(CH2)2CH3 | 2,4-Dimethylheptane |  | 2213-23-2 | 128.257 | 0 | 406.1 | 200 | 500 | g | -57.481 | 117.0957 | -5.732338 | 224.8825 | 0.05121906 | -110.0821 | 0 | 0 | 0 | Yaws 1992, Frenkel 94 | 2 | MainDB
C9H20(24DMHg) | (CH3)2CHCH2CH(CH3)(CH2)2CH3 | 2,4-Dimethylheptane |  | 2213-23-2 | 128.257 | 0 | 406.1 | 500 | 1500 | g | 0 | 0 | 58.03651 | 83.31468 | -39.45656 | -19.43677 | 0 | 0 | 0 | Frenkel 94 | 2 | MainDB
C9H20(25DMHl) |  | 2,5-Dimethylheptane |  | 2216-30-0 | 128.257 | 0 | 409.2 | 298.15 | 300 | l | -67.85373 | 92.37572 | 66.5631 | 0 | 0 | 0 | 0.7136 | 0 | 0 | TRC 96 | 1 | MainDB
C9H20(25DMHg) | (CH3)2CH(CH2)2CH(CH3)CH2CH3 | 2,5-Dimethylheptane |  | 2216-30-0 | 128.257 | 0 | 409 | 200 | 500 | g | -57.481 | 117.0957 | -7.500621 | 218.9285 | 0.4805417 | -99.44547 | 0 | 0 | 0 | Yaws 1992, Frenkel 94 | 2 | MainDB
C9H20(25DMHg) | (CH3)2CH(CH2)2CH(CH3)CH2CH3 | 2,5-Dimethylheptane |  | 2216-30-0 | 128.257 | 0 | 409 | 500 | 1500 | g | 0 | 0 | 52.79151 | 90.53761 | -38.34015 | -22.26904 | 0 | 0 | 0 | Frenkel 94 | 2 | MainDB
C9H20(25DMHg) | (CH3)2CH(CH2)2CH(CH3)CH2CH3 | 2,5-Dimethylheptane |  | 2216-30-0 | 128.257 | 0 | 409 | 200 | 500 | g | -57.481 | 117.0957 | -7.500621 | 218.9285 | 0.4805417 | -99.44547 | 0 | 0 | 0 | Yaws 1992, Frenkel 94 | 2 | MainDB
C9H20(25DMHg) | (CH3)2CH(CH2)2CH(CH3)CH2CH3 | 2,5-Dimethylheptane |  | 2216-30-0 | 128.257 | 0 | 409 | 500 | 1500 | g | 0 | 0 | 52.79151 | 90.53761 | -38.34015 | -22.26904 | 0 | 0 | 0 | Frenkel 94 | 2 | MainDB
C9H20(26DMHl) |  | 2,6-Dimethylheptane |  | 1072-05-5 | 128.257 | 170.18 | 408.4 | 298.15 | 300 | l | -68.35564 | 89.50764 | 67.54302 | 0 | 0 | 0 | 0.7045 | 0 | 0 | TRC 96 | 1 | MainDB
C9H20(26DMHg) | (CH3)2CH(CH2)3CH(CH3)2 | 2,6-Dimethylheptane |  | 1072-05-5 | 128.257 | 170.3 | 408.4 | 200 | 500 | g | -58.169 | 114.3473 | -9.044625 | 226.2842 | 0.9284627 | -106.4988 | 0 | 0 | 0 | Yaws 1992, Frenkel 94 | 2 | MainDB
C9H20(26DMHg) | (CH3)2CH(CH2)3CH(CH3)2 | 2,6-Dimethylheptane |  | 1072-05-5 | 128.257 | 170.3 | 408.4 | 500 | 1500 | g | 0 | 0 | 50.71419 | 94.30096 | -35.33643 | -23.86717 | 0 | 0 | 0 | Frenkel 94 | 2 | MainDB
C9H20(26DMHg) | (CH3)2CH(CH2)3CH(CH3)2 | 2,6-Dimethylheptane |  | 1072-05-5 | 128.257 | 170.3 | 408.4 | 200 | 500 | g | -58.169 | 114.3473 | -9.044625 | 226.2842 | 0.9284627 | -106.4988 | 0 | 0 | 0 | Yaws 1992, Frenkel 94 | 2 | MainDB
C9H20(26DMHg) | (CH3)2CH(CH2)3CH(CH3)2 | 2,6-Dimethylheptane |  | 1072-05-5 | 128.257 | 170.3 | 408.4 | 500 | 1500 | g | 0 | 0 | 50.71419 | 94.30096 | -35.33643 | -23.86717 | 0 | 0 | 0 | Frenkel 94 | 2 | MainDB
C9H20(2MOl) | (CH3)2CH(CH2)5CH3 | 2-Methyloctane |  | 3221-61-2 | 128.257 | 192.9 | 416.4 | 298.15 | 300 | l | -67.067 | 92.713 | 67.619 | 0 | 0 | 0 | 0.7095 | 0 | 0 | Domalski 93 | 1 | MainDB
C9H20(2MOg) | (CH3)2CH(CH2)5CH3 | 2-Methyloctane |  | 3221-61-2 | 128.257 | 192.9 | 416.4 | 200 | 500 | g | -56.315 | 118.728 | -12.52336 | 232.5403 | 2.776658 | -110.1563 | 0 | 0 | 0 | Domalski 93, Reid 87, Frenkel 94 | 2 | MainDB
C9H20(2MOg) | (CH3)2CH(CH2)5CH3 | 2-Methyloctane |  | 3221-61-2 | 128.257 | 192.9 | 416.4 | 500 | 1500 | g | 0 | 0 | 54.71565 | 87.36142 | -39.34728 | -21.86347 | 0 | 0 | 0 | Frenkel 94 | 2 | MainDB
C9H20(2MOg) | (CH3)2CH(CH2)5CH3 | 2-Methyloctane |  | 3221-61-2 | 128.257 | 192.9 | 416.4 | 200 | 500 | g | -56.315 | 118.728 | -12.52336 | 232.5403 | 2.776658 | -110.1563 | 0 | 0 | 0 | Domalski 93, Reid 87, Frenkel 94 | 2 | MainDB
C9H20(2MOg) | (CH3)2CH(CH2)5CH3 | 2-Methyloctane |  | 3221-61-2 | 128.257 | 192.9 | 416.4 | 500 | 1500 | g | 0 | 0 | 54.71565 | 87.36142 | -39.34728 | -21.86347 | 0 | 0 | 0 | Frenkel 94 | 2 | MainDB
C9H20(334TMHl) |  | 3,3,4-Trimethylhexane |  | 16747-31-2 | 128.257 | 171.97 | 422.6 | 298.15 | 300 | l | -66.32409 | 86.75908 | 64.98566 | 0 | 0 | 0 | 0.7414 | 0 | 0 | TRC 96 | 1 | MainDB
C9H20(334TMHg) | CH3CH2C(CH3)2CH(CH3)CH2CH3 | 3,3,4-Trimethylhexane |  | 16747-31-2 | 128.257 | 172 | 413.7 | 200 | 500 | g | -56.391 | 113.8416 | -5.929447 | 223.7498 | -1.2375 | -105.645 | 0 | 0 | 0 | Yaws 1992, Frenkel 94 | 2 | MainDB
C9H20(334TMHg) | CH3CH2C(CH3)2CH(CH3)CH2CH3 | 3,3,4-Trimethylhexane |  | 16747-31-2 | 128.257 | 172 | 413.7 | 500 | 1500 | g | 0 | 0 | 52.79255 | 92.67165 | -37.41039 | -21.10495 | 0 | 0 | 0 | Frenkel 94 | 2 | MainDB
C9H20(334TMHg) | CH3CH2C(CH3)2CH(CH3)CH2CH3 | 3,3,4-Trimethylhexane |  | 16747-31-2 | 128.257 | 172 | 413.7 | 200 | 500 | g | -56.391 | 113.8416 | -5.929447 | 223.7498 | -1.2375 | -105.645 | 0 | 0 | 0 | Yaws 1992, Frenkel 94 | 2 | MainDB
C9H20(334TMHg) | CH3CH2C(CH3)2CH(CH3)CH2CH3 | 3,3,4-Trimethylhexane |  | 16747-31-2 | 128.257 | 172 | 413.7 | 500 | 1500 | g | 0 | 0 | 52.79255 | 92.67165 | -37.41039 | -21.10495 | 0 | 0 | 0 | Frenkel 94 | 2 | MainDB
C9H20(33Dl) | C(CH2CH3)4 | 3,3-Diethylpentane |  | 1067-20-5 | 128.257 | 240.1 | 419.5 | 298.15 | 300 | l | -65.815 | 87.015 | 66.405 | 0 | 0 | 0 | 0.7536 | 0 | 0 | Domalski 93 | 1 | MainDB
C9H20(33DEPl) | CH3CH2C(C2H5)2CH2CH3 | 3,3-Diethylpentane | Pentane.3,3-Diethyl- | 1067-20-5 | 128.257 | 240.06 | 419.34 | 240.1 | 298.15 | l | -65.815 | 79.68451 | 9.53893 | 179.5212 | 3.58872 | -5.22282 | 0.74992 | 0 | 0 | Domalski 93,TRC 96 | 1 | MainDB
C9H20(33DEPl) | CH3CH2C(C2H5)2CH2CH3 | 3,3-Diethylpentane | Pentane.3,3-Diethyl- | 1067-20-5 | 128.257 | 240.06 | 419.34 | 298.15 | 370 | l | 0 | 0 | 54.83668 | 11.70847 | -5.18253 | 158.9888 | 0 | 0 | 0 | Domalski 93,TRC 96 | 0 | MainDB
C9H20(33DEPl) | CH3CH2C(C2H5)2CH2CH3 | 3,3-Diethylpentane | Pentane.3,3-Diethyl- | 1067-20-5 | 128.257 | 240.06 | 419.34 | 240.1 | 298.15 | l | -65.815 | 79.68451 | 9.53893 | 179.5212 | 3.58872 | -5.22282 | 0.74992 | 0 | 0 | Domalski 93,TRC 96 | 1 | MainDB
C9H20(33DEPl) | CH3CH2C(C2H5)2CH2CH3 | 3,3-Diethylpentane | Pentane.3,3-Diethyl- | 1067-20-5 | 128.257 | 240.06 | 419.34 | 298.15 | 370 | l | 0 | 0 | 54.83668 | 11.70847 | -5.18253 | 158.9888 | 0 | 0 | 0 | Domalski 93,TRC 96 | 0 | MainDB
C9H20(33DEPg) | C(CH2CH3)4 | 3,3-Diethylpentane |  | 1067-20-5 | 128.257 | 240.06 | 419.34 | 200 | 1500 | g | -55.44 | 104.326 | 16.14644 | 148.1459 | -3.175521 | -44.19578 | 0.7499 | 0 | 0 | Yaws 92, TRC 96, Frenkel 94 | 2 | MainDB
C9H20(33DMHl) |  | 3,3-Dimethylheptane |  | 4032-86-4 | 128.257 | 0 | 410.2 | 298.15 | 300 | l | -67.82983 | 88.83843 | 67.49522 | 0 | 0 | 0 | 0.7216 | 0 | 0 | TRC 96 | 1 | MainDB
C9H20(33DMHg) | CH3CH2C(CH3)2(CH2)3CH3 | 3,3-Dimethylheptane |  | 4032-86-4 | 128.257 | 0 | 410.5 | 200 | 500 | g | -57.739 | 115.557 | -9.597075 | 231.0385 | 1.185381 | -109.811 | 0 | 0 | 0 | Yaws 1992, Frenkel 94 | 2 | MainDB
C9H20(33DMHg) | CH3CH2C(CH3)2(CH2)3CH3 | 3,3-Dimethylheptane |  | 4032-86-4 | 128.257 | 0 | 410.5 | 500 | 1500 | g | 0 | 0 | 52.71146 | 92.49375 | -36.69505 | -21.84515 | 0 | 0 | 0 | Frenkel 94 | 2 | MainDB
C9H20(33DMHg) | CH3CH2C(CH3)2(CH2)3CH3 | 3,3-Dimethylheptane |  | 4032-86-4 | 128.257 | 0 | 410.5 | 200 | 500 | g | -57.739 | 115.557 | -9.597075 | 231.0385 | 1.185381 | -109.811 | 0 | 0 | 0 | Yaws 1992, Frenkel 94 | 2 | MainDB
C9H20(33DMHg) | CH3CH2C(CH3)2(CH2)3CH3 | 3,3-Dimethylheptane |  | 4032-86-4 | 128.257 | 0 | 410.5 | 500 | 1500 | g | 0 | 0 | 52.71146 | 92.49375 | -36.69505 | -21.84515 | 0 | 0 | 0 | Frenkel 94 | 2 | MainDB
C9H20(34DMHl) |  | 3,4-Dimethylheptane |  | 922-28-1 | 128.257 | 0 | 413.8 | 298.15 | 300 | l | -66.22849 | 92.51912 | 65.29636 | 0 | 0 | 0 | 0.7275 | 0 | 0 | TRC 96 | 1 | MainDB
C9H20(34DMHg) | CH3CH2CH(CH3)CH(CH3)(CH2)2CH3 | 3,4-Dimethylheptane |  | 922-28-1 | 128.257 | 0 | 413.8 | 200 | 500 | g | -55.631 | 117.8015 | -7.717416 | 222.952 | -0.2947687 | -104.5244 | 0 | 0 | 0 | Yaws 1992, Frenkel 94 | 2 | MainDB
C9H20(34DMHg) | CH3CH2CH(CH3)CH(CH3)(CH2)2CH3 | 3,4-Dimethylheptane |  | 922-28-1 | 128.257 | 0 | 413.8 | 500 | 1500 | g | 0 | 0 | 52.03015 | 91.9073 | -37.18668 | -22.84319 | 0 | 0 | 0 | Frenkel 94 | 2 | MainDB
C9H20(34DMHg) | CH3CH2CH(CH3)CH(CH3)(CH2)2CH3 | 3,4-Dimethylheptane |  | 922-28-1 | 128.257 | 0 | 413.8 | 200 | 500 | g | -55.631 | 117.8015 | -7.717416 | 222.952 | -0.2947687 | -104.5244 | 0 | 0 | 0 | Yaws 1992, Frenkel 94 | 2 | MainDB
C9H20(34DMHg) | CH3CH2CH(CH3)CH(CH3)(CH2)2CH3 | 3,4-Dimethylheptane |  | 922-28-1 | 128.257 | 0 | 413.8 | 500 | 1500 | g | 0 | 0 | 52.03015 | 91.9073 | -37.18668 | -22.84319 | 0 | 0 | 0 | Frenkel 94 | 2 | MainDB
C9H20(35DMHl) |  | 3,5-Dimethylheptane |  | 926-82-9 | 128.257 | 0 | 409.2 | 298.15 | 300 | l | -67.30402 | 90.55927 | 67.80593 | 0 | 0 | 0 | 0.7166 | 0 | 0 | TRC 96 | 1 | MainDB
C9H20(35DMHg) | CH3CH2CH(CH3)CH2CH(CH3)CH2CH3 | 3,5-Dimethylheptane |  | 926-82-9 | 128.257 | 0 | 409 | 200 | 500 | g | -56.79 | 116.4233 | -1.75004 | 206.0832 | -0.5234978 | -91.13543 | 0 | 0 | 0 | Yaws 1992, Frenkel 94 | 2 | MainDB
C9H20(35DMHg) | CH3CH2CH(CH3)CH2CH(CH3)CH2CH3 | 3,5-Dimethylheptane |  | 926-82-9 | 128.257 | 0 | 409 | 500 | 1500 | g | 0 | 0 | 49.5075 | 95.71409 | -32.66991 | -24.32934 | 0 | 0 | 0 | Frenkel 94 | 2 | MainDB
C9H20(35DMHg) | CH3CH2CH(CH3)CH2CH(CH3)CH2CH3 | 3,5-Dimethylheptane |  | 926-82-9 | 128.257 | 0 | 409 | 200 | 500 | g | -56.79 | 116.4233 | -1.75004 | 206.0832 | -0.5234978 | -91.13543 | 0 | 0 | 0 | Yaws 1992, Frenkel 94 | 2 | MainDB
C9H20(35DMHg) | CH3CH2CH(CH3)CH2CH(CH3)CH2CH3 | 3,5-Dimethylheptane |  | 926-82-9 | 128.257 | 0 | 409 | 500 | 1500 | g | 0 | 0 | 49.5075 | 95.71409 | -32.66991 | -24.32934 | 0 | 0 | 0 | Frenkel 94 | 2 | MainDB
C9H20(3E22DMg) | C(CH3)3CH(CH2CH3)CH2CH3 | 3-Ethyl-2,2-dimethylpentane |  | 16747-32-3 | 128.257 | 173.9 | 407 | 200 | 500 | g | -56.96 | 110.2898 | -12.30335 | 229.4334 | 1.678824 | -104.4045 | 0 | 0 | 0 | Yaws 1992, Frenkel 94 | 2 | MainDB
C9H20(3E22DMg) | C(CH3)3CH(CH2CH3)CH2CH3 | 3-Ethyl-2,2-dimethylpentane |  | 16747-32-3 | 128.257 | 173.9 | 407 | 500 | 1500 | g | 0 | 0 | 48.26453 | 98.36929 | -36.96494 | -23.38544 | 0 | 0 | 0 | Frenkel 94 | 2 | MainDB
C9H20(3E22DMg) | C(CH3)3CH(CH2CH3)CH2CH3 | 3-Ethyl-2,2-dimethylpentane |  | 16747-32-3 | 128.257 | 173.9 | 407 | 200 | 500 | g | -56.96 | 110.2898 | -12.30335 | 229.4334 | 1.678824 | -104.4045 | 0 | 0 | 0 | Yaws 1992, Frenkel 94 | 2 | MainDB
C9H20(3E22DMg) | C(CH3)3CH(CH2CH3)CH2CH3 | 3-Ethyl-2,2-dimethylpentane |  | 16747-32-3 | 128.257 | 173.9 | 407 | 500 | 1500 | g | 0 | 0 | 48.26453 | 98.36929 | -36.96494 | -23.38544 | 0 | 0 | 0 | Frenkel 94 | 2 | MainDB
C9H20(3E22DMPl) |  | 3-Ethyl-2,2-dimethylpentane |  | 16747-32-3 | 128.257 | 173.68 | 407 | 298.15 | 300 | l | -65.17686 | 85.46845 | 60.46845 | 0 | 0 | 0 | 0.731 | 0 | 0 | TRC 96 | 1 | MainDB
C9H20(3E23DMPl) |  | 3-Ethyl-2,3-dimethylpentane |  | 16747-33-4 | 128.257 | 0 | 414.8 | 298.15 | 300 | l | -65.94168 | 84.20172 | 65.15296 | 0 | 0 | 0 | 0.7508 | 0 | 0 | TRC 96 | 1 | MainDB
C9H20(3E23DMPg) | (CH3)2CHC(CH3)(CH2CH3)2 | 3-Ethyl-2,3-dimethylpentane |  | 16747-33-4 | 128.257 | 0 | 417.85 | 200 | 500 | g | -55.82 | 108.6998 | 2.700173 | 192.0172 | -2.15555 | -76.66336 | 0.7508 | 0 | 0 | Yaws 92, TRC 96, Frenkel 94 | 2 | MainDB
C9H20(3E23DMPg) | (CH3)2CHC(CH3)(CH2CH3)2 | 3-Ethyl-2,3-dimethylpentane |  | 16747-33-4 | 128.257 | 0 | 417.85 | 500 | 1500 | g | 0 | 0 | 50.14877 | 95.4471 | -34.65843 | -21.82033 | 0 | 0 | 0 | Frenkel 94 | 2 | MainDB
C9H20(3E23DMPg) | (CH3)2CHC(CH3)(CH2CH3)2 | 3-Ethyl-2,3-dimethylpentane |  | 16747-33-4 | 128.257 | 0 | 417.85 | 200 | 500 | g | -55.82 | 108.6998 | 2.700173 | 192.0172 | -2.15555 | -76.66336 | 0.7508 | 0 | 0 | Yaws 92, TRC 96, Frenkel 94 | 2 | MainDB
C9H20(3E23DMPg) | (CH3)2CHC(CH3)(CH2CH3)2 | 3-Ethyl-2,3-dimethylpentane |  | 16747-33-4 | 128.257 | 0 | 417.85 | 500 | 1500 | g | 0 | 0 | 50.14877 | 95.4471 | -34.65843 | -21.82033 | 0 | 0 | 0 | Frenkel 94 | 2 | MainDB
C9H20(3E24DMg) | (CH3)2CHCH(CH2CH3)CH(CH3)2 | 3-Ethyl-2,4-dimethylpentane |  | 1068-87-7 | 128.257 | 150.8 | 409.9 | 200 | 500 | g | -56.181 | 112.5979 | -5.364193 | 212.6934 | -0.005919419 | -94.26479 | 0 | 0 | 0 | Yaws 1992, Frenkel 94 | 2 | MainDB
C9H20(3E24DMg) | (CH3)2CHCH(CH2CH3)CH(CH3)2 | 3-Ethyl-2,4-dimethylpentane |  | 1068-87-7 | 128.257 | 150.8 | 409.9 | 500 | 1500 | g | 0 | 0 | 49.17207 | 95.78504 | -34.93226 | -23.25842 | 0 | 0 | 0 | Frenkel 94 | 2 | MainDB
C9H20(3E24DMg) | (CH3)2CHCH(CH2CH3)CH(CH3)2 | 3-Ethyl-2,4-dimethylpentane |  | 1068-87-7 | 128.257 | 150.8 | 409.9 | 200 | 500 | g | -56.181 | 112.5979 | -5.364193 | 212.6934 | -0.005919419 | -94.26479 | 0 | 0 | 0 | Yaws 1992, Frenkel 94 | 2 | MainDB
C9H20(3E24DMg) | (CH3)2CHCH(CH2CH3)CH(CH3)2 | 3-Ethyl-2,4-dimethylpentane |  | 1068-87-7 | 128.257 | 150.8 | 409.9 | 500 | 1500 | g | 0 | 0 | 49.17207 | 95.78504 | -34.93226 | -23.25842 | 0 | 0 | 0 | Frenkel 94 | 2 | MainDB
C9H20(3E24DMPl) |  | 3-Ethyl-2,4-dimethylpentane |  | 1068-87-7 | 128.257 | 150.79 | 409.4 | 298.15 | 300 | l | -64.45985 | 87.4283 | 62.11759 | 0 | 0 | 0 | 0.7341 | 0 | 0 | TRC 96 | 1 | MainDB
C9H20(3E2MHl) |  | 3-Ethyl-2-methylhexane |  | 16789-46-1 | 128.257 | 0 | 411.2 | 298.15 | 300 | l | -66.6348 | 90.82218 | 67.59082 | 0 | 0 | 0 | 0.729 | 0 | 0 | TRC 96 | 1 | MainDB
C9H20(3E2MHg) | (CH3)2CHCH(CH2CH3)(CH2)2CH3 | 3-Ethyl-2-methylhexane |  | 16789-46-1 | 128.257 | 0 | 411 | 200 | 500 | g | -55.631 | 117.096 | 1.222853 | 192.5643 | -0.2300064 | -78.56174 | 0 | 0 | 0 | Yaws 1992 | 2 | MainDB
C9H20(3E2MHg) | (CH3)2CHCH(CH2CH3)(CH2)2CH3 | 3-Ethyl-2-methylhexane |  | 16789-46-1 | 128.257 | 0 | 411 | 500 | 1500 | g | 0 | 0 | 52.47181 | 89.73862 | -35.77891 | -21.62155 | 0 | 0 | 0 | Frenkel 94 | 2 | MainDB
C9H20(3E2MHg) | (CH3)2CHCH(CH2CH3)(CH2)2CH3 | 3-Ethyl-2-methylhexane |  | 16789-46-1 | 128.257 | 0 | 411 | 200 | 500 | g | -55.631 | 117.096 | 1.222853 | 192.5643 | -0.2300064 | -78.56174 | 0 | 0 | 0 | Yaws 1992 | 2 | MainDB
C9H20(3E2MHg) | (CH3)2CHCH(CH2CH3)(CH2)2CH3 | 3-Ethyl-2-methylhexane |  | 16789-46-1 | 128.257 | 0 | 411 | 500 | 1500 | g | 0 | 0 | 52.47181 | 89.73862 | -35.77891 | -21.62155 | 0 | 0 | 0 | Frenkel 94 | 2 | MainDB
C9H20(3E3MHl) |  | 3-Ethyl-3-methylhexane |  | 3074-76-8 | 128.257 | 0 | 413.8 | 298.15 | 300 | l | -66.6348 | 86.49618 | 66.826 | 0 | 0 | 0 | 0.736 | 0 | 0 | TRC 96 | 1 | MainDB
C9H20(3E3MHg) | (CH3CH2)2C(CH3)(CH2)2CH3 | 3-Ethyl-3-methylhexane |  | 3074-76-8 | 128.257 | 0 | 413.8 | 200 | 1500 | g | -56.479 | 111.8547 | 18.9087 | 140.9986 | -4.502135 | -41.99131 | 0.736 | 0 | 0 | Yaws 92,TRC 96, Frenkel 94 | 2 | MainDB
C9H20(3E4MHl) |  | 3-Ethyl-4-methylhexane |  | 3074-77-9 | 128.257 | 0 | 413.6 | 298.15 | 300 | l | -65.63097 | 66.77821 | 66.89771 | 0 | 0 | 0 | 0.735 | 0 | 0 | TRC 96 | 1 | MainDB
C9H20(3E4MHg) | (CH3CH2)2CHCH(CH3)CH2CH3 | 3-Ethyl-4-methylhexane |  | 3074-77-9 | 128.257 | 0 | 413.6 | 200 | 500 | g | -55.25813 | 116.2524 | -2.76609 | 208.0957 | 1.028718 | -92.1458 | 0.735 | 0 | 0 | Yaws 92,TRC 96, Frenkel 94 | 2 | MainDB
C9H20(3E4MHg) | (CH3CH2)2CHCH(CH3)CH2CH3 | 3-Ethyl-4-methylhexane |  | 3074-77-9 | 128.257 | 0 | 413.6 | 500 | 1500 | g | 0 | 0 | 48.55232 | 97.06109 | -30.76259 | -24.85177 | 0 | 0 | 0 | Frenkel 94 | 2 | MainDB
C9H20(3E4MHg) | (CH3CH2)2CHCH(CH3)CH2CH3 | 3-Ethyl-4-methylhexane |  | 3074-77-9 | 128.257 | 0 | 413.6 | 200 | 500 | g | -55.25813 | 116.2524 | -2.76609 | 208.0957 | 1.028718 | -92.1458 | 0.735 | 0 | 0 | Yaws 92,TRC 96, Frenkel 94 | 2 | MainDB
C9H20(3E4MHg) | (CH3CH2)2CHCH(CH3)CH2CH3 | 3-Ethyl-4-methylhexane |  | 3074-77-9 | 128.257 | 0 | 413.6 | 500 | 1500 | g | 0 | 0 | 48.55232 | 97.06109 | -30.76259 | -24.85177 | 0 | 0 | 0 | Frenkel 94 | 2 | MainDB
C9H20(3EHl) | CH3CH2CH(CH2CH3)(CH2)3CH3 | 3-Ethylheptane |  | 15869-80-4 | 128.257 | 158.3 | 416 | 298.15 | 300 | l | -66.025 | 92.713 | 67.619 | 0 | 0 | 0 | 0.7225 | 0 | 0 | Domalski 93 | 1 | MainDB
C9H20(3EHg) | CH3CH2CH(CH2CH3)(CH2)3CH3 | 3-Ethylheptane |  | 15869-80-4 | 128.257 | 158.3 | 416 | 200 | 500 | g | -55.234 | 118.728 | -11.79222 | 228.7512 | 3.364629 | -107.3995 | 0 | 0 | 0 | Domalski 93, Frenkel 94 | 2 | MainDB
C9H20(3EHg) | CH3CH2CH(CH2CH3)(CH2)3CH3 | 3-Ethylheptane |  | 15869-80-4 | 128.257 | 158.3 | 416 | 500 | 1500 | g | 0 | 0 | 57.786 | 81.41447 | -41.98985 | -19.23179 | 0 | 0 | 0 | Frenkel 94 | 2 | MainDB
C9H20(3EHg) | CH3CH2CH(CH2CH3)(CH2)3CH3 | 3-Ethylheptane |  | 15869-80-4 | 128.257 | 158.3 | 416 | 200 | 500 | g | -55.234 | 118.728 | -11.79222 | 228.7512 | 3.364629 | -107.3995 | 0 | 0 | 0 | Domalski 93, Frenkel 94 | 2 | MainDB
C9H20(3EHg) | CH3CH2CH(CH2CH3)(CH2)3CH3 | 3-Ethylheptane |  | 15869-80-4 | 128.257 | 158.3 | 416 | 500 | 1500 | g | 0 | 0 | 57.786 | 81.41447 | -41.98985 | -19.23179 | 0 | 0 | 0 | Frenkel 94 | 2 | MainDB
C9H20(3MOl) | CH3CH2CH(CH3)(CH2)4CH3 | 3-Methyloctane |  | 2216-33-3 | 128.257 | 165.6 | 417.4 | 298.15 | 300 | l | -66.546 | 92.713 | 67.619 | 0 | 0 | 0 | 0.717 | 0 | 0 | Domalski 93 | 1 | MainDB
C9H20(3MOg) | CH3CH2CH(CH3)(CH2)4CH3 | 3-Methyloctane |  | 2216-33-3 | 128.257 | 165.6 | 417.4 | 200 | 500 | g | -55.774 | 120.105 | -11.53245 | 228.9861 | 2.321405 | -106.9565 | 0 | 0 | 0 | Domalski 93, Frenkel 94 | 2 | MainDB
C9H20(3MOg) | CH3CH2CH(CH3)(CH2)4CH3 | 3-Methyloctane |  | 2216-33-3 | 128.257 | 165.6 | 417.4 | 500 | 1500 | g | 0 | 0 | 54.83209 | 86.97693 | -39.74646 | -21.64588 | 0 | 0 | 0 | Frenkel 94 | 2 | MainDB
C9H20(3MOg) | CH3CH2CH(CH3)(CH2)4CH3 | 3-Methyloctane |  | 2216-33-3 | 128.257 | 165.6 | 417.4 | 200 | 500 | g | -55.774 | 120.105 | -11.53245 | 228.9861 | 2.321405 | -106.9565 | 0 | 0 | 0 | Domalski 93, Frenkel 94 | 2 | MainDB
C9H20(3MOg) | CH3CH2CH(CH3)(CH2)4CH3 | 3-Methyloctane |  | 2216-33-3 | 128.257 | 165.6 | 417.4 | 500 | 1500 | g | 0 | 0 | 54.83209 | 86.97693 | -39.74646 | -21.64588 | 0 | 0 | 0 | Frenkel 94 | 2 | MainDB
C9H20(44DMHl) |  | 4,4-Dimethylheptane |  | 1068-19-5 | 128.257 | 0 | 408.4 | 298.15 | 300 | l | -67.73422 | 86.01817 | 68.28394 | 0 | 0 | 0 | 0.7183 | 0 | 0 | TRC 96 | 1 | MainDB
C9H20(44DMHg) | CH3(CH2)2C(CH3)2(CH2)2CH3 | 4,4-Dimethylheptane |  | 1068-19-5 | 128.257 | 0 | 408.4 | 200 | 500 | g | -57.739 | 114.1862 | -13.22015 | 254.4545 | 0.9174281 | -135.6986 | 0 | 0 | 0 | Yaws 1992, Frenkel 94 | 2 | MainDB
C9H20(44DMHg) | CH3(CH2)2C(CH3)2(CH2)2CH3 | 4,4-Dimethylheptane |  | 1068-19-5 | 128.257 | 0 | 408.4 | 500 | 1500 | g | 0 | 0 | 56.66938 | 87.81245 | -37.86243 | -20.33107 | 0 | 0 | 0 | Frenkel 94 | 2 | MainDB
C9H20(44DMHg) | CH3(CH2)2C(CH3)2(CH2)2CH3 | 4,4-Dimethylheptane |  | 1068-19-5 | 128.257 | 0 | 408.4 | 200 | 500 | g | -57.739 | 114.1862 | -13.22015 | 254.4545 | 0.9174281 | -135.6986 | 0 | 0 | 0 | Yaws 1992, Frenkel 94 | 2 | MainDB
C9H20(44DMHg) | CH3(CH2)2C(CH3)2(CH2)2CH3 | 4,4-Dimethylheptane |  | 1068-19-5 | 128.257 | 0 | 408.4 | 500 | 1500 | g | 0 | 0 | 56.66938 | 87.81245 | -37.86243 | -20.33107 | 0 | 0 | 0 | Frenkel 94 | 2 | MainDB
C9H20(4E2MHl) |  | 4-Ethyl-2-methylhexane |  | 3074-75-7 | 128.257 | 0 | 407 | 298.15 | 300 | l | -67.20841 | 88.83843 | 69.09656 | 0 | 0 | 0 | 0.7202 | 0 | 0 | TRC 96 | 1 | MainDB
C9H20(4E2MHg) | (CH3)2CHCH2CH(CH2CH3)2 | 4-Ethyl-2-methylhexane |  | 3074-75-7 | 128.257 | 0 | 407 | 200 | 500 | g | -56.79 | 115.7258 | -10.2181 | 237.6793 | 0.677594 | -118.4573 | 0 | 0 | 0 | Yaws 1992, Frenkel 94 | 2 | MainDB
C9H20(4E2MHg) | (CH3)2CHCH2CH(CH2CH3)2 | 4-Ethyl-2-methylhexane |  | 3074-75-7 | 128.257 | 0 | 407 | 500 | 1500 | g | 0 | 0 | 53.66895 | 91.26288 | -36.95819 | -21.44993 | 0 | 0 | 0 | Frenkel 94 | 2 | MainDB
C9H20(4E2MHg) | (CH3)2CHCH2CH(CH2CH3)2 | 4-Ethyl-2-methylhexane |  | 3074-75-7 | 128.257 | 0 | 407 | 200 | 500 | g | -56.79 | 115.7258 | -10.2181 | 237.6793 | 0.677594 | -118.4573 | 0 | 0 | 0 | Yaws 1992, Frenkel 94 | 2 | MainDB
C9H20(4E2MHg) | (CH3)2CHCH2CH(CH2CH3)2 | 4-Ethyl-2-methylhexane |  | 3074-75-7 | 128.257 | 0 | 407 | 500 | 1500 | g | 0 | 0 | 53.66895 | 91.26288 | -36.95819 | -21.44993 | 0 | 0 | 0 | Frenkel 94 | 2 | MainDB
C9H20(4EHl) | (CH3CH2CH2)2CH(CH2CH3) | 4-Ethylheptane |  | 2216-32-2 | 128.257 | 0 | 414.4 | 298.15 | 300 | l | -66.025 | 92.713 | 67.619 | 0 | 0 | 0 | 0.7241 | 0 | 0 | Domalski 93 | 1 | MainDB
C9H20(4EHg) | (CH3CH2CH2)2CH(CH2CH3) | 4-Ethylheptane |  | 2216-32-2 | 128.257 | 0 | 414.4 | 200 | 500 | g | -55.234 | 117.349 | -11.26222 | 229.9226 | 3.035485 | -109.519 | 0 | 0 | 0 | Domalski 93, Frenkel 94 | 2 | MainDB
C9H20(4EHg) | (CH3CH2CH2)2CH(CH2CH3) | 4-Ethylheptane |  | 2216-32-2 | 128.257 | 0 | 414.4 | 500 | 1500 | g | 0 | 0 | 54.44884 | 86.89035 | -37.81002 | -21.43734 | 0 | 0 | 0 | Frenkel 94 | 2 | MainDB
C9H20(4EHg) | (CH3CH2CH2)2CH(CH2CH3) | 4-Ethylheptane |  | 2216-32-2 | 128.257 | 0 | 414.4 | 200 | 500 | g | -55.234 | 117.349 | -11.26222 | 229.9226 | 3.035485 | -109.519 | 0 | 0 | 0 | Domalski 93, Frenkel 94 | 2 | MainDB
C9H20(4EHg) | (CH3CH2CH2)2CH(CH2CH3) | 4-Ethylheptane |  | 2216-32-2 | 128.257 | 0 | 414.4 | 500 | 1500 | g | 0 | 0 | 54.44884 | 86.89035 | -37.81002 | -21.43734 | 0 | 0 | 0 | Frenkel 94 | 2 | MainDB
C9H20(4MOl) | CH3(CH2)2CH(CH3)(CH2)3CH3 | 4-Methyloctane |  | 2216-34-4 | 128.257 | 159.9 | 415.6 | 298.15 | 300 | l | -66.546 | 92.713 | 67.619 | 0 | 0 | 0 | 0 | 0 | 0 | Domalski 93 | 1 | MainDB
C9H20(4MOg) | CH3(CH2)2CH(CH3)(CH2)3CH3 | 4-Methyloctane |  | 2216-34-4 | 128.257 | 159.9 | 415.6 | 200 | 500 | g | -55.774 | 120.105 | -11.72155 | 231.8046875 | 2.163972 | -110.3383 | 0 | 0 | 0 | Domalski 93, Frenkel 94 | 2 | MainDB
C9H20(4MOg) | CH3(CH2)2CH(CH3)(CH2)3CH3 | 4-Methyloctane |  | 2216-34-4 | 128.257 | 159.9 | 415.6 | 500 | 1500 | g | 0 | 0 | 55.00352 | 87.08394 | -39.39203 | -21.79995 | 0 | 0 | 0 | Frenkel 94 | 2 | MainDB
C9H20(4MOg) | CH3(CH2)2CH(CH3)(CH2)3CH3 | 4-Methyloctane |  | 2216-34-4 | 128.257 | 159.9 | 415.6 | 200 | 500 | g | -55.774 | 120.105 | -11.72155 | 231.8046875 | 2.163972 | -110.3383 | 0 | 0 | 0 | Domalski 93, Frenkel 94 | 2 | MainDB
C9H20(4MOg) | CH3(CH2)2CH(CH3)(CH2)3CH3 | 4-Methyloctane |  | 2216-34-4 | 128.257 | 159.9 | 415.6 | 500 | 1500 | g | 0 | 0 | 55.00352 | 87.08394 | -39.39203 | -21.79995 | 0 | 0 | 0 | Frenkel 94 | 2 | MainDB
C9H20(NONl) | CH3(CH2)7CH3 | Nonane | n-Nonane | 111-84-2 | 128.257 | 219.7 | 424 | 298.15 | 423.43 | l | -65.84 | 94.09 | 67.97 | 0 | 0 | 0 | 0.7176 | 0 | 0 | Barin 89 | 1 | MainDB
C9H20(NONg) | CH3(CH2)7CH3 | Nonane | n-Nonane | 111-84-2 | 128.257 | 219.7 | 424 | 200 | 500 | g | -54.74 | 120.886 | -16.49573 | 241.1162 | 4.650181 | -116.3283 | 0 | 0 | 0 | Barin 93, Frenkel 94 | 2 | MainDB
C9H20(NONg) | CH3(CH2)7CH3 | Nonane | n-Nonane | 111-84-2 | 128.257 | 219.7 | 424 | 500 | 1500 | g | 0 | 0 | 59.40975 | 79.38574 | -43.8811 | -19.49157 | 0 | 0 | 0 | Frenkel 94 | 2 | MainDB
C9H20(NONg) | CH3(CH2)7CH3 | Nonane | n-Nonane | 111-84-2 | 128.257 | 219.7 | 424 | 200 | 500 | g | -54.74 | 120.886 | -16.49573 | 241.1162 | 4.650181 | -116.3283 | 0 | 0 | 0 | Barin 93, Frenkel 94 | 2 | MainDB
C9H20(NONg) | CH3(CH2)7CH3 | Nonane | n-Nonane | 111-84-2 | 128.257 | 219.7 | 424 | 500 | 1500 | g | 0 | 0 | 59.40975 | 79.38574 | -43.8811 | -19.49157 | 0 | 0 | 0 | Frenkel 94 | 2 | MainDB
C10H2(13579DPg) |  | 1,3,5,7,9-Decapentayne |  | 32597-32-3 | 122.1258 | 0 | 0 | 50 | 298.15 | g | 267.6864 | 94.82314 | 1.08095 | 191.3241 | 0.07477833 | -212.8692 | 0 | 0 | 0 | Frenkel 94 | 2 | MainDB
C10H2(13579DPg) |  | 1,3,5,7,9-Decapentayne |  | 32597-32-3 | 122.1258 | 0 | 0 | 298.15 | 1500 | g | 0 | 0 | 38.70594 | 27.70515 | -6.251783 | -7.804579 | 0 | 0 | 0 | Frenkel 94 | 2 | MainDB
C10H2(13579DPg) |  | 1,3,5,7,9-Decapentayne |  | 32597-32-3 | 122.1258 | 0 | 0 | 50 | 298.15 | g | 267.6864 | 94.82314 | 1.08095 | 191.3241 | 0.07477833 | -212.8692 | 0 | 0 | 0 | Frenkel 94 | 2 | MainDB
C10H2(13579DPg) |  | 1,3,5,7,9-Decapentayne |  | 32597-32-3 | 122.1258 | 0 | 0 | 298.15 | 1500 | g | 0 | 0 | 38.70594 | 27.70515 | -6.251783 | -7.804579 | 0 | 0 | 0 | Frenkel 94 | 2 | MainDB
C10H6(g) |  | 1,2-Naphthyne |  |  | 126.1574 | 0 | 0 | 100 | 400 | g | 119.7001 | 83.06453 | -6.967023 | 147.8696 | 0.4391137 | -67.73673 | 0 | 0 | 0 | Curran 00 | 1 | MainDB
C10H6(g) |  | 1,2-Naphthyne |  |  | 126.1574 | 0 | 0 | 400 | 800 | g | 0 | 0 | 15.10333 | 96.30029 | -8.993376 | -39.92073 | 0 | 0 | 0 | Curran 00 | 1 | MainDB
C10H6(g) |  | 1,2-Naphthyne |  |  | 126.1574 | 0 | 0 | 800 | 1400 | g | 0 | 0 | 51.07219 | 32.95067 | -44.82998 | -8.181797 | 0 | 0 | 0 | Curran 00 | 1 | MainDB
C10H6(g) |  | 1,2-Naphthyne |  |  | 126.1574 | 0 | 0 | 1400 | 2600 | g | 0 | 0 | 78.41959 | 6.727778 | -136.4201 | -1.021234 | 0 | 0 | 0 | Curran 00 | 1 | MainDB
C10H6(g) |  | 1,2-Naphthyne |  |  | 126.1574 | 0 | 0 | 2600 | 6000 | g | 0 | 0 | 90.1252 | 0.3316118 | -258.9386 | -0.02450314 | 0 | 0 | 0 | Curran 00 | 1 | MainDB
C10H6(g) |  | 1,2-Naphthyne |  |  | 126.1574 | 0 | 0 | 100 | 400 | g | 119.7001 | 83.06453 | -6.967023 | 147.8696 | 0.4391137 | -67.73673 | 0 | 0 | 0 | Curran 00 | 1 | MainDB
C10H6(g) |  | 1,2-Naphthyne |  |  | 126.1574 | 0 | 0 | 400 | 800 | g | 0 | 0 | 15.10333 | 96.30029 | -8.993376 | -39.92073 | 0 | 0 | 0 | Curran 00 | 1 | MainDB
C10H6(g) |  | 1,2-Naphthyne |  |  | 126.1574 | 0 | 0 | 800 | 1400 | g | 0 | 0 | 51.07219 | 32.95067 | -44.82998 | -8.181797 | 0 | 0 | 0 | Curran 00 | 1 | MainDB
C10H6(g) |  | 1,2-Naphthyne |  |  | 126.1574 | 0 | 0 | 1400 | 2600 | g | 0 | 0 | 78.41959 | 6.727778 | -136.4201 | -1.021234 | 0 | 0 | 0 | Curran 00 | 1 | MainDB
C10H6(g) |  | 1,2-Naphthyne |  |  | 126.1574 | 0 | 0 | 2600 | 6000 | g | 0 | 0 | 90.1252 | 0.3316118 | -258.9386 | -0.02450314 | 0 | 0 | 0 | Curran 00 | 1 | MainDB
C10H6(g) |  | 1,2-Naphthyne |  |  | 126.1574 | 0 | 0 | 100 | 400 | g | 119.7001 | 83.06453 | -6.967023 | 147.8696 | 0.4391137 | -67.73673 | 0 | 0 | 0 | Curran 00 | 1 | MainDB
C10H6(g) |  | 1,2-Naphthyne |  |  | 126.1574 | 0 | 0 | 400 | 800 | g | 0 | 0 | 15.10333 | 96.30029 | -8.993376 | -39.92073 | 0 | 0 | 0 | Curran 00 | 1 | MainDB
C10H6(g) |  | 1,2-Naphthyne |  |  | 126.1574 | 0 | 0 | 800 | 1400 | g | 0 | 0 | 51.07219 | 32.95067 | -44.82998 | -8.181797 | 0 | 0 | 0 | Curran 00 | 1 | MainDB
C10H6(g) |  | 1,2-Naphthyne |  |  | 126.1574 | 0 | 0 | 1400 | 2600 | g | 0 | 0 | 78.41959 | 6.727778 | -136.4201 | -1.021234 | 0 | 0 | 0 | Curran 00 | 1 | MainDB
C10H6(g) |  | 1,2-Naphthyne |  |  | 126.1574 | 0 | 0 | 2600 | 6000 | g | 0 | 0 | 90.1252 | 0.3316118 | -258.9386 | -0.02450314 | 0 | 0 | 0 | Curran 00 | 1 | MainDB
C10H6(g) |  | 1,2-Naphthyne |  |  | 126.1574 | 0 | 0 | 100 | 400 | g | 119.7001 | 83.06453 | -6.967023 | 147.8696 | 0.4391137 | -67.73673 | 0 | 0 | 0 | Curran 00 | 1 | MainDB
C10H6(g) |  | 1,2-Naphthyne |  |  | 126.1574 | 0 | 0 | 400 | 800 | g | 0 | 0 | 15.10333 | 96.30029 | -8.993376 | -39.92073 | 0 | 0 | 0 | Curran 00 | 1 | MainDB
C10H6(g) |  | 1,2-Naphthyne |  |  | 126.1574 | 0 | 0 | 800 | 1400 | g | 0 | 0 | 51.07219 | 32.95067 | -44.82998 | -8.181797 | 0 | 0 | 0 | Curran 00 | 1 | MainDB
C10H6(g) |  | 1,2-Naphthyne |  |  | 126.1574 | 0 | 0 | 1400 | 2600 | g | 0 | 0 | 78.41959 | 6.727778 | -136.4201 | -1.021234 | 0 | 0 | 0 | Curran 00 | 1 | MainDB
C10H6(g) |  | 1,2-Naphthyne |  |  | 126.1574 | 0 | 0 | 2600 | 6000 | g | 0 | 0 | 90.1252 | 0.3316118 | -258.9386 | -0.02450314 | 0 | 0 | 0 | Curran 00 | 1 | MainDB
C10H6(g) |  | 1,2-Naphthyne |  |  | 126.1574 | 0 | 0 | 100 | 400 | g | 119.7001 | 83.06453 | -6.967023 | 147.8696 | 0.4391137 | -67.73673 | 0 | 0 | 0 | Curran 00 | 1 | MainDB
C10H6(g) |  | 1,2-Naphthyne |  |  | 126.1574 | 0 | 0 | 400 | 800 | g | 0 | 0 | 15.10333 | 96.30029 | -8.993376 | -39.92073 | 0 | 0 | 0 | Curran 00 | 1 | MainDB
C10H6(g) |  | 1,2-Naphthyne |  |  | 126.1574 | 0 | 0 | 800 | 1400 | g | 0 | 0 | 51.07219 | 32.95067 | -44.82998 | -8.181797 | 0 | 0 | 0 | Curran 00 | 1 | MainDB
C10H6(g) |  | 1,2-Naphthyne |  |  | 126.1574 | 0 | 0 | 1400 | 2600 | g | 0 | 0 | 78.41959 | 6.727778 | -136.4201 | -1.021234 | 0 | 0 | 0 | Curran 00 | 1 | MainDB
C10H6(g) |  | 1,2-Naphthyne |  |  | 126.1574 | 0 | 0 | 2600 | 6000 | g | 0 | 0 | 90.1252 | 0.3316118 | -258.9386 | -0.02450314 | 0 | 0 | 0 | Curran 00 | 1 | MainDB
C10H7(g) |  | 1-Naphthyl radical |  |  | 127.1653 | 0 | 0 | 100 | 400 | g | 94.70005 | 84.1618 | -9.192276 | 154.2072 | 0.5847735 | -65.6965 | 0 | 0 | 0 | Curran 00 | 1 | MainDB
C10H7(g) |  | 1-Naphthyl radical |  |  | 127.1653 | 0 | 0 | 400 | 800 | g | 0 | 0 | 14.67395 | 101.0965 | -9.928279 | -41.03064 | 0 | 0 | 0 | Curran 00 | 1 | MainDB
C10H7(g) |  | 1-Naphthyl radical |  |  | 127.1653 | 0 | 0 | 800 | 1400 | g | 0 | 0 | 50.47169 | 37.97587 | -45.57936 | -9.355755 | 0 | 0 | 0 | Curran 00 | 1 | MainDB
C10H7(g) |  | 1-Naphthyl radical |  |  | 127.1653 | 0 | 0 | 1400 | 2500 | g | 0 | 0 | 81.07056 | 8.602937 | -147.534 | -1.333768 | 0 | 0 | 0 | Curran 00 | 1 | MainDB
C10H7(g) |  | 1-Naphthyl radical |  |  | 127.1653 | 0 | 0 | 2500 | 6000 | g | 0 | 0 | 95.70219 | 0.4377559 | -294.5496 | -0.03280785 | 0 | 0 | 0 | Curran 00 | 1 | MainDB
C10H7(g) |  | 1-Naphthyl radical |  |  | 127.1653 | 0 | 0 | 100 | 400 | g | 94.70005 | 84.1618 | -9.192276 | 154.2072 | 0.5847735 | -65.6965 | 0 | 0 | 0 | Curran 00 | 1 | MainDB
C10H7(g) |  | 1-Naphthyl radical |  |  | 127.1653 | 0 | 0 | 400 | 800 | g | 0 | 0 | 14.67395 | 101.0965 | -9.928279 | -41.03064 | 0 | 0 | 0 | Curran 00 | 1 | MainDB
C10H7(g) |  | 1-Naphthyl radical |  |  | 127.1653 | 0 | 0 | 800 | 1400 | g | 0 | 0 | 50.47169 | 37.97587 | -45.57936 | -9.355755 | 0 | 0 | 0 | Curran 00 | 1 | MainDB
C10H7(g) |  | 1-Naphthyl radical |  |  | 127.1653 | 0 | 0 | 1400 | 2500 | g | 0 | 0 | 81.07056 | 8.602937 | -147.534 | -1.333768 | 0 | 0 | 0 | Curran 00 | 1 | MainDB
C10H7(g) |  | 1-Naphthyl radical |  |  | 127.1653 | 0 | 0 | 2500 | 6000 | g | 0 | 0 | 95.70219 | 0.4377559 | -294.5496 | -0.03280785 | 0 | 0 | 0 | Curran 00 | 1 | MainDB
C10H7(g) |  | 1-Naphthyl radical |  |  | 127.1653 | 0 | 0 | 100 | 400 | g | 94.70005 | 84.1618 | -9.192276 | 154.2072 | 0.5847735 | -65.6965 | 0 | 0 | 0 | Curran 00 | 1 | MainDB
C10H7(g) |  | 1-Naphthyl radical |  |  | 127.1653 | 0 | 0 | 400 | 800 | g | 0 | 0 | 14.67395 | 101.0965 | -9.928279 | -41.03064 | 0 | 0 | 0 | Curran 00 | 1 | MainDB
C10H7(g) |  | 1-Naphthyl radical |  |  | 127.1653 | 0 | 0 | 800 | 1400 | g | 0 | 0 | 50.47169 | 37.97587 | -45.57936 | -9.355755 | 0 | 0 | 0 | Curran 00 | 1 | MainDB
C10H7(g) |  | 1-Naphthyl radical |  |  | 127.1653 | 0 | 0 | 1400 | 2500 | g | 0 | 0 | 81.07056 | 8.602937 | -147.534 | -1.333768 | 0 | 0 | 0 | Curran 00 | 1 | MainDB
C10H7(g) |  | 1-Naphthyl radical |  |  | 127.1653 | 0 | 0 | 2500 | 6000 | g | 0 | 0 | 95.70219 | 0.4377559 | -294.5496 | -0.03280785 | 0 | 0 | 0 | Curran 00 | 1 | MainDB
C10H7(g) |  | 1-Naphthyl radical |  |  | 127.1653 | 0 | 0 | 100 | 400 | g | 94.70005 | 84.1618 | -9.192276 | 154.2072 | 0.5847735 | -65.6965 | 0 | 0 | 0 | Curran 00 | 1 | MainDB
C10H7(g) |  | 1-Naphthyl radical |  |  | 127.1653 | 0 | 0 | 400 | 800 | g | 0 | 0 | 14.67395 | 101.0965 | -9.928279 | -41.03064 | 0 | 0 | 0 | Curran 00 | 1 | MainDB
C10H7(g) |  | 1-Naphthyl radical |  |  | 127.1653 | 0 | 0 | 800 | 1400 | g | 0 | 0 | 50.47169 | 37.97587 | -45.57936 | -9.355755 | 0 | 0 | 0 | Curran 00 | 1 | MainDB
C10H7(g) |  | 1-Naphthyl radical |  |  | 127.1653 | 0 | 0 | 1400 | 2500 | g | 0 | 0 | 81.07056 | 8.602937 | -147.534 | -1.333768 | 0 | 0 | 0 | Curran 00 | 1 | MainDB
C10H7(g) |  | 1-Naphthyl radical |  |  | 127.1653 | 0 | 0 | 2500 | 6000 | g | 0 | 0 | 95.70219 | 0.4377559 | -294.5496 | -0.03280785 | 0 | 0 | 0 | Curran 00 | 1 | MainDB
C10H7(g) |  | 1-Naphthyl radical |  |  | 127.1653 | 0 | 0 | 100 | 400 | g | 94.70005 | 84.1618 | -9.192276 | 154.2072 | 0.5847735 | -65.6965 | 0 | 0 | 0 | Curran 00 | 1 | MainDB
C10H7(g) |  | 1-Naphthyl radical |  |  | 127.1653 | 0 | 0 | 400 | 800 | g | 0 | 0 | 14.67395 | 101.0965 | -9.928279 | -41.03064 | 0 | 0 | 0 | Curran 00 | 1 | MainDB
C10H7(g) |  | 1-Naphthyl radical |  |  | 127.1653 | 0 | 0 | 800 | 1400 | g | 0 | 0 | 50.47169 | 37.97587 | -45.57936 | -9.355755 | 0 | 0 | 0 | Curran 00 | 1 | MainDB
C10H7(g) |  | 1-Naphthyl radical |  |  | 127.1653 | 0 | 0 | 1400 | 2500 | g | 0 | 0 | 81.07056 | 8.602937 | -147.534 | -1.333768 | 0 | 0 | 0 | Curran 00 | 1 | MainDB
C10H7(g) |  | 1-Naphthyl radical |  |  | 127.1653 | 0 | 0 | 2500 | 6000 | g | 0 | 0 | 95.70219 | 0.4377559 | -294.5496 | -0.03280785 | 0 | 0 | 0 | Curran 00 | 1 | MainDB
C10H7(4EP1Vg) | (HCC)(C6H4)(CHCH) | 4-Ethynyl-phenyl-1-vinyl radical |  |  | 127.1653 | 0 | 0 | 100 | 400 | g | 147.5 | 87.8554 | -7.928026 | 165.3486 | 0.4899362 | -82.14426 | 0 | 0 | 0 | Curran 00 | 1 | MainDB
C10H7(4EP1Vg) | (HCC)(C6H4)(CHCH) | 4-Ethynyl-phenyl-1-vinyl radical |  |  | 127.1653 | 0 | 0 | 400 | 800 | g | 0 | 0 | 21.26168 | 93.00311 | -11.30151 | -37.66974 | 0 | 0 | 0 | Curran 00 | 1 | MainDB
C10H7(4EP1Vg) | (HCC)(C6H4)(CHCH) | 4-Ethynyl-phenyl-1-vinyl radical |  |  | 127.1653 | 0 | 0 | 800 | 1500 | g | 0 | 0 | 54.79237 | 33.97827 | -45.0591 | -8.037694 | 0 | 0 | 0 | Curran 00 | 1 | MainDB
C10H7(4EP1Vg) | (HCC)(C6H4)(CHCH) | 4-Ethynyl-phenyl-1-vinyl radical |  |  | 127.1653 | 0 | 0 | 1500 | 2600 | g | 0 | 0 | 83.92285 | 7.346381 | -152.3284 | -1.110025 | 0 | 0 | 0 | Curran 00 | 1 | MainDB
C10H7(4EP1Vg) | (HCC)(C6H4)(CHCH) | 4-Ethynyl-phenyl-1-vinyl radical |  |  | 127.1653 | 0 | 0 | 2600 | 6000 | g | 0 | 0 | 97.52748 | 0.1226414 | -302.7167 | -0.01548669 | 0 | 0 | 0 | Curran 00 | 1 | MainDB
C10H7(4EP1Vg) | (HCC)(C6H4)(CHCH) | 4-Ethynyl-phenyl-1-vinyl radical |  |  | 127.1653 | 0 | 0 | 100 | 400 | g | 147.5 | 87.8554 | -7.928026 | 165.3486 | 0.4899362 | -82.14426 | 0 | 0 | 0 | Curran 00 | 1 | MainDB
C10H7(4EP1Vg) | (HCC)(C6H4)(CHCH) | 4-Ethynyl-phenyl-1-vinyl radical |  |  | 127.1653 | 0 | 0 | 400 | 800 | g | 0 | 0 | 21.26168 | 93.00311 | -11.30151 | -37.66974 | 0 | 0 | 0 | Curran 00 | 1 | MainDB
C10H7(4EP1Vg) | (HCC)(C6H4)(CHCH) | 4-Ethynyl-phenyl-1-vinyl radical |  |  | 127.1653 | 0 | 0 | 800 | 1500 | g | 0 | 0 | 54.79237 | 33.97827 | -45.0591 | -8.037694 | 0 | 0 | 0 | Curran 00 | 1 | MainDB
C10H7(4EP1Vg) | (HCC)(C6H4)(CHCH) | 4-Ethynyl-phenyl-1-vinyl radical |  |  | 127.1653 | 0 | 0 | 1500 | 2600 | g | 0 | 0 | 83.92285 | 7.346381 | -152.3284 | -1.110025 | 0 | 0 | 0 | Curran 00 | 1 | MainDB
C10H7(4EP1Vg) | (HCC)(C6H4)(CHCH) | 4-Ethynyl-phenyl-1-vinyl radical |  |  | 127.1653 | 0 | 0 | 2600 | 6000 | g | 0 | 0 | 97.52748 | 0.1226414 | -302.7167 | -0.01548669 | 0 | 0 | 0 | Curran 00 | 1 | MainDB
C10H7(4EP1Vg) | (HCC)(C6H4)(CHCH) | 4-Ethynyl-phenyl-1-vinyl radical |  |  | 127.1653 | 0 | 0 | 100 | 400 | g | 147.5 | 87.8554 | -7.928026 | 165.3486 | 0.4899362 | -82.14426 | 0 | 0 | 0 | Curran 00 | 1 | MainDB
C10H7(4EP1Vg) | (HCC)(C6H4)(CHCH) | 4-Ethynyl-phenyl-1-vinyl radical |  |  | 127.1653 | 0 | 0 | 400 | 800 | g | 0 | 0 | 21.26168 | 93.00311 | -11.30151 | -37.66974 | 0 | 0 | 0 | Curran 00 | 1 | MainDB
C10H7(4EP1Vg) | (HCC)(C6H4)(CHCH) | 4-Ethynyl-phenyl-1-vinyl radical |  |  | 127.1653 | 0 | 0 | 800 | 1500 | g | 0 | 0 | 54.79237 | 33.97827 | -45.0591 | -8.037694 | 0 | 0 | 0 | Curran 00 | 1 | MainDB
C10H7(4EP1Vg) | (HCC)(C6H4)(CHCH) | 4-Ethynyl-phenyl-1-vinyl radical |  |  | 127.1653 | 0 | 0 | 1500 | 2600 | g | 0 | 0 | 83.92285 | 7.346381 | -152.3284 | -1.110025 | 0 | 0 | 0 | Curran 00 | 1 | MainDB
C10H7(4EP1Vg) | (HCC)(C6H4)(CHCH) | 4-Ethynyl-phenyl-1-vinyl radical |  |  | 127.1653 | 0 | 0 | 2600 | 6000 | g | 0 | 0 | 97.52748 | 0.1226414 | -302.7167 | -0.01548669 | 0 | 0 | 0 | Curran 00 | 1 | MainDB
C10H7(4EP1Vg) | (HCC)(C6H4)(CHCH) | 4-Ethynyl-phenyl-1-vinyl radical |  |  | 127.1653 | 0 | 0 | 100 | 400 | g | 147.5 | 87.8554 | -7.928026 | 165.3486 | 0.4899362 | -82.14426 | 0 | 0 | 0 | Curran 00 | 1 | MainDB
C10H7(4EP1Vg) | (HCC)(C6H4)(CHCH) | 4-Ethynyl-phenyl-1-vinyl radical |  |  | 127.1653 | 0 | 0 | 400 | 800 | g | 0 | 0 | 21.26168 | 93.00311 | -11.30151 | -37.66974 | 0 | 0 | 0 | Curran 00 | 1 | MainDB
C10H7(4EP1Vg) | (HCC)(C6H4)(CHCH) | 4-Ethynyl-phenyl-1-vinyl radical |  |  | 127.1653 | 0 | 0 | 800 | 1500 | g | 0 | 0 | 54.79237 | 33.97827 | -45.0591 | -8.037694 | 0 | 0 | 0 | Curran 00 | 1 | MainDB
C10H7(4EP1Vg) | (HCC)(C6H4)(CHCH) | 4-Ethynyl-phenyl-1-vinyl radical |  |  | 127.1653 | 0 | 0 | 1500 | 2600 | g | 0 | 0 | 83.92285 | 7.346381 | -152.3284 | -1.110025 | 0 | 0 | 0 | Curran 00 | 1 | MainDB
C10H7(4EP1Vg) | (HCC)(C6H4)(CHCH) | 4-Ethynyl-phenyl-1-vinyl radical |  |  | 127.1653 | 0 | 0 | 2600 | 6000 | g | 0 | 0 | 97.52748 | 0.1226414 | -302.7167 | -0.01548669 | 0 | 0 | 0 | Curran 00 | 1 | MainDB
C10H7(4EP1Vg) | (HCC)(C6H4)(CHCH) | 4-Ethynyl-phenyl-1-vinyl radical |  |  | 127.1653 | 0 | 0 | 100 | 400 | g | 147.5 | 87.8554 | -7.928026 | 165.3486 | 0.4899362 | -82.14426 | 0 | 0 | 0 | Curran 00 | 1 | MainDB
C10H7(4EP1Vg) | (HCC)(C6H4)(CHCH) | 4-Ethynyl-phenyl-1-vinyl radical |  |  | 127.1653 | 0 | 0 | 400 | 800 | g | 0 | 0 | 21.26168 | 93.00311 | -11.30151 | -37.66974 | 0 | 0 | 0 | Curran 00 | 1 | MainDB
C10H7(4EP1Vg) | (HCC)(C6H4)(CHCH) | 4-Ethynyl-phenyl-1-vinyl radical |  |  | 127.1653 | 0 | 0 | 800 | 1500 | g | 0 | 0 | 54.79237 | 33.97827 | -45.0591 | -8.037694 | 0 | 0 | 0 | Curran 00 | 1 | MainDB
C10H7(4EP1Vg) | (HCC)(C6H4)(CHCH) | 4-Ethynyl-phenyl-1-vinyl radical |  |  | 127.1653 | 0 | 0 | 1500 | 2600 | g | 0 | 0 | 83.92285 | 7.346381 | -152.3284 | -1.110025 | 0 | 0 | 0 | Curran 00 | 1 | MainDB
C10H7(4EP1Vg) | (HCC)(C6H4)(CHCH) | 4-Ethynyl-phenyl-1-vinyl radical |  |  | 127.1653 | 0 | 0 | 2600 | 6000 | g | 0 | 0 | 97.52748 | 0.1226414 | -302.7167 | -0.01548669 | 0 | 0 | 0 | Curran 00 | 1 | MainDB
C10H8(AZEg) |  | Bicyclo(5.3.0)deca-2,4,6,8,10-pentaene | Azulene | 275-51-4 | 128.1732 | 372 | -543 | 298.15 | 1000 | g | 66.9 | 80.96645 | 4.54065 | 122.8872 | -5.55658 | -48.81646 | 0 | 0 | 0 | Yaws 1992 | 2 | MainDB
C10H8(NPH) | (C6H4)(C4H4) | Naphthalene |  | 91-20-3 | 128.1732 | 353.4 | 491.1 | 298.15 | 300 | s | 19.226 | 40.631 | 39.589 | 0 | 0 | 0 | 1.0253 | 0 | 0 | Domalski 93 | 1 | MainDB
C10H8(NPHl) | (C6H4)(C4H4) | Naphthalene |  | 91-20-3 | 128.1732 | 353.4 | 490.9 | 298.15 | 470 | l | 23.169 | 52.553 | 9.144 | 121.201 | 0 | 0 | 0 | 0 | 0 | Domalski 93, CRC 96 | 2 | MainDB
C10H8(NPHg) | (C6H4)(C4H4) | Naphthalene |  | 91-20-3 | 128.1732 | 353.4 | 491.1 | 100 | 400 | g | 35.98996 | 79.65273 | -8.719913 | 145.4646 | 0.5816494 | -42.43442 | 0 | 0 | 0 | Curran 00, Domalski 93, Frenkel 94 | 1 | MainDB
C10H8(NPHg) | (C6H4)(C4H4) | Naphthalene |  | 91-20-3 | 128.1732 | 353.4 | 491.1 | 400 | 800 | g | 0 | 0 | 9.87935 | 116.9789 | -9.483577 | -48.16425 | 0 | 0 | 0 | Curran 00 | 1 | MainDB
C10H8(NPHg) | (C6H4)(C4H4) | Naphthalene |  | 91-20-3 | 128.1732 | 353.4 | 491.1 | 800 | 1500 | g | 0 | 0 | 55.10147 | 38.44656 | -56.18218 | -9.257564 | 0 | 0 | 0 | Curran 00 | 1 | MainDB
C10H8(NPHg) | (C6H4)(C4H4) | Naphthalene |  | 91-20-3 | 128.1732 | 353.4 | 491.1 | 1500 | 2800 | g | 0 | 0 | 90.09209 | 6.44298 | -185.5948 | -0.9164708 | 0 | 0 | 0 | Curran 00 | 1 | MainDB
C10H8(NPHg) | (C6H4)(C4H4) | Naphthalene |  | 91-20-3 | 128.1732 | 353.4 | 491.1 | 2800 | 6000 | g | 0 | 0 | 101.9777 | 0.3395994 | -325.619 | -0.02444481 | 0 | 0 | 0 | Curran 00 | 1 | MainDB
C10H8(NPHg) | (C6H4)(C4H4) | Naphthalene |  | 91-20-3 | 128.1732 | 353.4 | 491.1 | 100 | 400 | g | 35.98996 | 79.65273 | -8.719913 | 145.4646 | 0.5816494 | -42.43442 | 0 | 0 | 0 | Curran 00, Domalski 93, Frenkel 94 | 1 | MainDB
C10H8(NPHg) | (C6H4)(C4H4) | Naphthalene |  | 91-20-3 | 128.1732 | 353.4 | 491.1 | 400 | 800 | g | 0 | 0 | 9.87935 | 116.9789 | -9.483577 | -48.16425 | 0 | 0 | 0 | Curran 00 | 1 | MainDB
C10H8(NPHg) | (C6H4)(C4H4) | Naphthalene |  | 91-20-3 | 128.1732 | 353.4 | 491.1 | 800 | 1500 | g | 0 | 0 | 55.10147 | 38.44656 | -56.18218 | -9.257564 | 0 | 0 | 0 | Curran 00 | 1 | MainDB
C10H8(NPHg) | (C6H4)(C4H4) | Naphthalene |  | 91-20-3 | 128.1732 | 353.4 | 491.1 | 1500 | 2800 | g | 0 | 0 | 90.09209 | 6.44298 | -185.5948 | -0.9164708 | 0 | 0 | 0 | Curran 00 | 1 | MainDB
C10H8(NPHg) | (C6H4)(C4H4) | Naphthalene |  | 91-20-3 | 128.1732 | 353.4 | 491.1 | 2800 | 6000 | g | 0 | 0 | 101.9777 | 0.3395994 | -325.619 | -0.02444481 | 0 | 0 | 0 | Curran 00 | 1 | MainDB
C10H8(NPHg) | (C6H4)(C4H4) | Naphthalene |  | 91-20-3 | 128.1732 | 353.4 | 491.1 | 100 | 400 | g | 35.98996 | 79.65273 | -8.719913 | 145.4646 | 0.5816494 | -42.43442 | 0 | 0 | 0 | Curran 00, Domalski 93, Frenkel 94 | 1 | MainDB
C10H8(NPHg) | (C6H4)(C4H4) | Naphthalene |  | 91-20-3 | 128.1732 | 353.4 | 491.1 | 400 | 800 | g | 0 | 0 | 9.87935 | 116.9789 | -9.483577 | -48.16425 | 0 | 0 | 0 | Curran 00 | 1 | MainDB
C10H8(NPHg) | (C6H4)(C4H4) | Naphthalene |  | 91-20-3 | 128.1732 | 353.4 | 491.1 | 800 | 1500 | g | 0 | 0 | 55.10147 | 38.44656 | -56.18218 | -9.257564 | 0 | 0 | 0 | Curran 00 | 1 | MainDB
C10H8(NPHg) | (C6H4)(C4H4) | Naphthalene |  | 91-20-3 | 128.1732 | 353.4 | 491.1 | 1500 | 2800 | g | 0 | 0 | 90.09209 | 6.44298 | -185.5948 | -0.9164708 | 0 | 0 | 0 | Curran 00 | 1 | MainDB
C10H8(NPHg) | (C6H4)(C4H4) | Naphthalene |  | 91-20-3 | 128.1732 | 353.4 | 491.1 | 2800 | 6000 | g | 0 | 0 | 101.9777 | 0.3395994 | -325.619 | -0.02444481 | 0 | 0 | 0 | Curran 00 | 1 | MainDB
C10H8(NPHg) | (C6H4)(C4H4) | Naphthalene |  | 91-20-3 | 128.1732 | 353.4 | 491.1 | 100 | 400 | g | 35.98996 | 79.65273 | -8.719913 | 145.4646 | 0.5816494 | -42.43442 | 0 | 0 | 0 | Curran 00, Domalski 93, Frenkel 94 | 1 | MainDB
C10H8(NPHg) | (C6H4)(C4H4) | Naphthalene |  | 91-20-3 | 128.1732 | 353.4 | 491.1 | 400 | 800 | g | 0 | 0 | 9.87935 | 116.9789 | -9.483577 | -48.16425 | 0 | 0 | 0 | Curran 00 | 1 | MainDB
C10H8(NPHg) | (C6H4)(C4H4) | Naphthalene |  | 91-20-3 | 128.1732 | 353.4 | 491.1 | 800 | 1500 | g | 0 | 0 | 55.10147 | 38.44656 | -56.18218 | -9.257564 | 0 | 0 | 0 | Curran 00 | 1 | MainDB
C10H8(NPHg) | (C6H4)(C4H4) | Naphthalene |  | 91-20-3 | 128.1732 | 353.4 | 491.1 | 1500 | 2800 | g | 0 | 0 | 90.09209 | 6.44298 | -185.5948 | -0.9164708 | 0 | 0 | 0 | Curran 00 | 1 | MainDB
C10H8(NPHg) | (C6H4)(C4H4) | Naphthalene |  | 91-20-3 | 128.1732 | 353.4 | 491.1 | 2800 | 6000 | g | 0 | 0 | 101.9777 | 0.3395994 | -325.619 | -0.02444481 | 0 | 0 | 0 | Curran 00 | 1 | MainDB
C10H8(NPHg) | (C6H4)(C4H4) | Naphthalene |  | 91-20-3 | 128.1732 | 353.4 | 491.1 | 100 | 400 | g | 35.98996 | 79.65273 | -8.719913 | 145.4646 | 0.5816494 | -42.43442 | 0 | 0 | 0 | Curran 00, Domalski 93, Frenkel 94 | 1 | MainDB
C10H8(NPHg) | (C6H4)(C4H4) | Naphthalene |  | 91-20-3 | 128.1732 | 353.4 | 491.1 | 400 | 800 | g | 0 | 0 | 9.87935 | 116.9789 | -9.483577 | -48.16425 | 0 | 0 | 0 | Curran 00 | 1 | MainDB
C10H8(NPHg) | (C6H4)(C4H4) | Naphthalene |  | 91-20-3 | 128.1732 | 353.4 | 491.1 | 800 | 1500 | g | 0 | 0 | 55.10147 | 38.44656 | -56.18218 | -9.257564 | 0 | 0 | 0 | Curran 00 | 1 | MainDB
C10H8(NPHg) | (C6H4)(C4H4) | Naphthalene |  | 91-20-3 | 128.1732 | 353.4 | 491.1 | 1500 | 2800 | g | 0 | 0 | 90.09209 | 6.44298 | -185.5948 | -0.9164708 | 0 | 0 | 0 | Curran 00 | 1 | MainDB
C10H8(NPHg) | (C6H4)(C4H4) | Naphthalene |  | 91-20-3 | 128.1732 | 353.4 | 491.1 | 2800 | 6000 | g | 0 | 0 | 101.9777 | 0.3395994 | -325.619 | -0.02444481 | 0 | 0 | 0 | Curran 00 | 1 | MainDB
C10H9(g) |  | 2-Hydronaphthalene radical |  |  | 129.1811 | 0 | 0 | 100 | 400 | g | 54.85994 | 86.91659 | -8.68249 | 157.8883 | 0.5895793 | -54.05996 | 0 | 0 | 0 | Curran 00 | 1 | MainDB
C10H9(g) |  | 2-Hydronaphthalene radical |  |  | 129.1811 | 0 | 0 | 400 | 800 | g | 0 | 0 | 12.84321 | 118.3955 | -10.11325 | -48.07144 | 0 | 0 | 0 | Curran 00 | 1 | MainDB
C10H9(g) |  | 2-Hydronaphthalene radical |  |  | 129.1811 | 0 | 0 | 800 | 1500 | g | 0 | 0 | 57.34899 | 41.24202 | -56.28793 | -9.897324 | 0 | 0 | 0 | Curran 00 | 1 | MainDB
C10H9(g) |  | 2-Hydronaphthalene radical |  |  | 129.1811 | 0 | 0 | 1500 | 2500 | g | 0 | 0 | 92.52711 | 8.630127 | -181.9335 | -1.306358 | 0 | 0 | 0 | Curran 00 | 1 | MainDB
C10H9(g) |  | 2-Hydronaphthalene radical |  |  | 129.1811 | 0 | 0 | 2500 | 6000 | g | 0 | 0 | 107.4225 | 0.4909775 | -337.4403 | -0.03679493 | 0 | 0 | 0 | Curran 00 | 1 | MainDB
C10H9(g) |  | 2-Hydronaphthalene radical |  |  | 129.1811 | 0 | 0 | 100 | 400 | g | 54.85994 | 86.91659 | -8.68249 | 157.8883 | 0.5895793 | -54.05996 | 0 | 0 | 0 | Curran 00 | 1 | MainDB
C10H9(g) |  | 2-Hydronaphthalene radical |  |  | 129.1811 | 0 | 0 | 400 | 800 | g | 0 | 0 | 12.84321 | 118.3955 | -10.11325 | -48.07144 | 0 | 0 | 0 | Curran 00 | 1 | MainDB
C10H9(g) |  | 2-Hydronaphthalene radical |  |  | 129.1811 | 0 | 0 | 800 | 1500 | g | 0 | 0 | 57.34899 | 41.24202 | -56.28793 | -9.897324 | 0 | 0 | 0 | Curran 00 | 1 | MainDB
C10H9(g) |  | 2-Hydronaphthalene radical |  |  | 129.1811 | 0 | 0 | 1500 | 2500 | g | 0 | 0 | 92.52711 | 8.630127 | -181.9335 | -1.306358 | 0 | 0 | 0 | Curran 00 | 1 | MainDB
C10H9(g) |  | 2-Hydronaphthalene radical |  |  | 129.1811 | 0 | 0 | 2500 | 6000 | g | 0 | 0 | 107.4225 | 0.4909775 | -337.4403 | -0.03679493 | 0 | 0 | 0 | Curran 00 | 1 | MainDB
C10H9(g) |  | 2-Hydronaphthalene radical |  |  | 129.1811 | 0 | 0 | 100 | 400 | g | 54.85994 | 86.91659 | -8.68249 | 157.8883 | 0.5895793 | -54.05996 | 0 | 0 | 0 | Curran 00 | 1 | MainDB
C10H9(g) |  | 2-Hydronaphthalene radical |  |  | 129.1811 | 0 | 0 | 400 | 800 | g | 0 | 0 | 12.84321 | 118.3955 | -10.11325 | -48.07144 | 0 | 0 | 0 | Curran 00 | 1 | MainDB
C10H9(g) |  | 2-Hydronaphthalene radical |  |  | 129.1811 | 0 | 0 | 800 | 1500 | g | 0 | 0 | 57.34899 | 41.24202 | -56.28793 | -9.897324 | 0 | 0 | 0 | Curran 00 | 1 | MainDB
C10H9(g) |  | 2-Hydronaphthalene radical |  |  | 129.1811 | 0 | 0 | 1500 | 2500 | g | 0 | 0 | 92.52711 | 8.630127 | -181.9335 | -1.306358 | 0 | 0 | 0 | Curran 00 | 1 | MainDB
C10H9(g) |  | 2-Hydronaphthalene radical |  |  | 129.1811 | 0 | 0 | 2500 | 6000 | g | 0 | 0 | 107.4225 | 0.4909775 | -337.4403 | -0.03679493 | 0 | 0 | 0 | Curran 00 | 1 | MainDB
C10H9(g) |  | 2-Hydronaphthalene radical |  |  | 129.1811 | 0 | 0 | 100 | 400 | g | 54.85994 | 86.91659 | -8.68249 | 157.8883 | 0.5895793 | -54.05996 | 0 | 0 | 0 | Curran 00 | 1 | MainDB
C10H9(g) |  | 2-Hydronaphthalene radical |  |  | 129.1811 | 0 | 0 | 400 | 800 | g | 0 | 0 | 12.84321 | 118.3955 | -10.11325 | -48.07144 | 0 | 0 | 0 | Curran 00 | 1 | MainDB
C10H9(g) |  | 2-Hydronaphthalene radical |  |  | 129.1811 | 0 | 0 | 800 | 1500 | g | 0 | 0 | 57.34899 | 41.24202 | -56.28793 | -9.897324 | 0 | 0 | 0 | Curran 00 | 1 | MainDB
C10H9(g) |  | 2-Hydronaphthalene radical |  |  | 129.1811 | 0 | 0 | 1500 | 2500 | g | 0 | 0 | 92.52711 | 8.630127 | -181.9335 | -1.306358 | 0 | 0 | 0 | Curran 00 | 1 | MainDB
C10H9(g) |  | 2-Hydronaphthalene radical |  |  | 129.1811 | 0 | 0 | 2500 | 6000 | g | 0 | 0 | 107.4225 | 0.4909775 | -337.4403 | -0.03679493 | 0 | 0 | 0 | Curran 00 | 1 | MainDB
C10H9(g) |  | 2-Hydronaphthalene radical |  |  | 129.1811 | 0 | 0 | 100 | 400 | g | 54.85994 | 86.91659 | -8.68249 | 157.8883 | 0.5895793 | -54.05996 | 0 | 0 | 0 | Curran 00 | 1 | MainDB
C10H9(g) |  | 2-Hydronaphthalene radical |  |  | 129.1811 | 0 | 0 | 400 | 800 | g | 0 | 0 | 12.84321 | 118.3955 | -10.11325 | -48.07144 | 0 | 0 | 0 | Curran 00 | 1 | MainDB
C10H9(g) |  | 2-Hydronaphthalene radical |  |  | 129.1811 | 0 | 0 | 800 | 1500 | g | 0 | 0 | 57.34899 | 41.24202 | -56.28793 | -9.897324 | 0 | 0 | 0 | Curran 00 | 1 | MainDB
C10H9(g) |  | 2-Hydronaphthalene radical |  |  | 129.1811 | 0 | 0 | 1500 | 2500 | g | 0 | 0 | 92.52711 | 8.630127 | -181.9335 | -1.306358 | 0 | 0 | 0 | Curran 00 | 1 | MainDB
C10H9(g) |  | 2-Hydronaphthalene radical |  |  | 129.1811 | 0 | 0 | 2500 | 6000 | g | 0 | 0 | 107.4225 | 0.4909775 | -337.4403 | -0.03679493 | 0 | 0 | 0 | Curran 00 | 1 | MainDB
C10H10(12DHNg) |  | 1,2-Dihydronaphthalene |  | 447-53-0 | 130.189 | 0 | 0 | 100 | 400 | g | 28 | 85.8946 | -7.15646 | 147.2804 | 0.5413566 | -33.24177 | 0 | 0 | 0 | Curran 00 | 1 | MainDB
C10H10(12DHNg) |  | 1,2-Dihydronaphthalene |  | 447-53-0 | 130.189 | 0 | 0 | 400 | 800 | g | 0 | 0 | 9.488719 | 128.8023 | -9.485388 | -51.9285 | 0 | 0 | 0 | Curran 00 | 1 | MainDB
C10H10(12DHNg) |  | 1,2-Dihydronaphthalene |  | 447-53-0 | 130.189 | 0 | 0 | 800 | 1400 | g | 0 | 0 | 54.97175 | 49.08133 | -55.34348 | -12.14414 | 0 | 0 | 0 | Curran 00 | 1 | MainDB
C10H10(12DHNg) |  | 1,2-Dihydronaphthalene |  | 447-53-0 | 130.189 | 0 | 0 | 1400 | 2500 | g | 0 | 0 | 94.71177 | 10.85978 | -187.261 | -1.685736 | 0 | 0 | 0 | Curran 00 | 1 | MainDB
C10H10(12DHNg) |  | 1,2-Dihydronaphthalene |  | 447-53-0 | 130.189 | 0 | 0 | 2500 | 6000 | g | 0 | 0 | 113.1733 | 0.5464638 | -372.3174 | -0.04097165 | 0 | 0 | 0 | Curran 00 | 1 | MainDB
C10H10(12DHNg) |  | 1,2-Dihydronaphthalene |  | 447-53-0 | 130.189 | 0 | 0 | 100 | 400 | g | 28 | 85.8946 | -7.15646 | 147.2804 | 0.5413566 | -33.24177 | 0 | 0 | 0 | Curran 00 | 1 | MainDB
C10H10(12DHNg) |  | 1,2-Dihydronaphthalene |  | 447-53-0 | 130.189 | 0 | 0 | 400 | 800 | g | 0 | 0 | 9.488719 | 128.8023 | -9.485388 | -51.9285 | 0 | 0 | 0 | Curran 00 | 1 | MainDB
C10H10(12DHNg) |  | 1,2-Dihydronaphthalene |  | 447-53-0 | 130.189 | 0 | 0 | 800 | 1400 | g | 0 | 0 | 54.97175 | 49.08133 | -55.34348 | -12.14414 | 0 | 0 | 0 | Curran 00 | 1 | MainDB
C10H10(12DHNg) |  | 1,2-Dihydronaphthalene |  | 447-53-0 | 130.189 | 0 | 0 | 1400 | 2500 | g | 0 | 0 | 94.71177 | 10.85978 | -187.261 | -1.685736 | 0 | 0 | 0 | Curran 00 | 1 | MainDB
C10H10(12DHNg) |  | 1,2-Dihydronaphthalene |  | 447-53-0 | 130.189 | 0 | 0 | 2500 | 6000 | g | 0 | 0 | 113.1733 | 0.5464638 | -372.3174 | -0.04097165 | 0 | 0 | 0 | Curran 00 | 1 | MainDB
C10H10(12DHNg) |  | 1,2-Dihydronaphthalene |  | 447-53-0 | 130.189 | 0 | 0 | 100 | 400 | g | 28 | 85.8946 | -7.15646 | 147.2804 | 0.5413566 | -33.24177 | 0 | 0 | 0 | Curran 00 | 1 | MainDB
C10H10(12DHNg) |  | 1,2-Dihydronaphthalene |  | 447-53-0 | 130.189 | 0 | 0 | 400 | 800 | g | 0 | 0 | 9.488719 | 128.8023 | -9.485388 | -51.9285 | 0 | 0 | 0 | Curran 00 | 1 | MainDB
C10H10(12DHNg) |  | 1,2-Dihydronaphthalene |  | 447-53-0 | 130.189 | 0 | 0 | 800 | 1400 | g | 0 | 0 | 54.97175 | 49.08133 | -55.34348 | -12.14414 | 0 | 0 | 0 | Curran 00 | 1 | MainDB
C10H10(12DHNg) |  | 1,2-Dihydronaphthalene |  | 447-53-0 | 130.189 | 0 | 0 | 1400 | 2500 | g | 0 | 0 | 94.71177 | 10.85978 | -187.261 | -1.685736 | 0 | 0 | 0 | Curran 00 | 1 | MainDB
C10H10(12DHNg) |  | 1,2-Dihydronaphthalene |  | 447-53-0 | 130.189 | 0 | 0 | 2500 | 6000 | g | 0 | 0 | 113.1733 | 0.5464638 | -372.3174 | -0.04097165 | 0 | 0 | 0 | Curran 00 | 1 | MainDB
C10H10(12DHNg) |  | 1,2-Dihydronaphthalene |  | 447-53-0 | 130.189 | 0 | 0 | 100 | 400 | g | 28 | 85.8946 | -7.15646 | 147.2804 | 0.5413566 | -33.24177 | 0 | 0 | 0 | Curran 00 | 1 | MainDB
C10H10(12DHNg) |  | 1,2-Dihydronaphthalene |  | 447-53-0 | 130.189 | 0 | 0 | 400 | 800 | g | 0 | 0 | 9.488719 | 128.8023 | -9.485388 | -51.9285 | 0 | 0 | 0 | Curran 00 | 1 | MainDB
C10H10(12DHNg) |  | 1,2-Dihydronaphthalene |  | 447-53-0 | 130.189 | 0 | 0 | 800 | 1400 | g | 0 | 0 | 54.97175 | 49.08133 | -55.34348 | -12.14414 | 0 | 0 | 0 | Curran 00 | 1 | MainDB
C10H10(12DHNg) |  | 1,2-Dihydronaphthalene |  | 447-53-0 | 130.189 | 0 | 0 | 1400 | 2500 | g | 0 | 0 | 94.71177 | 10.85978 | -187.261 | -1.685736 | 0 | 0 | 0 | Curran 00 | 1 | MainDB
C10H10(12DHNg) |  | 1,2-Dihydronaphthalene |  | 447-53-0 | 130.189 | 0 | 0 | 2500 | 6000 | g | 0 | 0 | 113.1733 | 0.5464638 | -372.3174 | -0.04097165 | 0 | 0 | 0 | Curran 00 | 1 | MainDB
C10H10(12DHNg) |  | 1,2-Dihydronaphthalene |  | 447-53-0 | 130.189 | 0 | 0 | 100 | 400 | g | 28 | 85.8946 | -7.15646 | 147.2804 | 0.5413566 | -33.24177 | 0 | 0 | 0 | Curran 00 | 1 | MainDB
C10H10(12DHNg) |  | 1,2-Dihydronaphthalene |  | 447-53-0 | 130.189 | 0 | 0 | 400 | 800 | g | 0 | 0 | 9.488719 | 128.8023 | -9.485388 | -51.9285 | 0 | 0 | 0 | Curran 00 | 1 | MainDB
C10H10(12DHNg) |  | 1,2-Dihydronaphthalene |  | 447-53-0 | 130.189 | 0 | 0 | 800 | 1400 | g | 0 | 0 | 54.97175 | 49.08133 | -55.34348 | -12.14414 | 0 | 0 | 0 | Curran 00 | 1 | MainDB
C10H10(12DHNg) |  | 1,2-Dihydronaphthalene |  | 447-53-0 | 130.189 | 0 | 0 | 1400 | 2500 | g | 0 | 0 | 94.71177 | 10.85978 | -187.261 | -1.685736 | 0 | 0 | 0 | Curran 00 | 1 | MainDB
C10H10(12DHNg) |  | 1,2-Dihydronaphthalene |  | 447-53-0 | 130.189 | 0 | 0 | 2500 | 6000 | g | 0 | 0 | 113.1733 | 0.5464638 | -372.3174 | -0.04097165 | 0 | 0 | 0 | Curran 00 | 1 | MainDB
C10H10(14DHNg) |  | 1,4-Dihydronaphthalene |  | 612-17-9 | 130.189 | 0 | 0 | 298.15 | 1000 | g | 32.98279 | 85.81501 | 4.46928 | 135.0142 | -4.992632 | -52.57711 | 0 | 0 | 0 | Frenkel 94 | 2 | MainDB
C10H12(1234THNl) |  | 1,2,3,4-Tetrahydronaphthalene |  | 119-64-2 | 132.2048 | 237.401 | 480.8 | 298.15 | 300 | l | -6.83078 | 60.16253 | 51.97419 | 0 | 0 | 0 | 0.966 | 0 | 0 | TRC 96 | 1 | MainDB
C10H12(1234THNg) |  | 1,2,3,4-Tetrahydronaphthalene |  | 119-64-2 | 132.2048 | 237.401 | 480.8 | 50 | 298.15 | g | 6.35994 | 88.34608 | 7.79077 | 42.80054 | -0.01321 | 179.6155 | 0.966 | 0 | 0 | TRC 96 | 1 | MainDB
C10H12(1234THNg) |  | 1,2,3,4-Tetrahydronaphthalene |  | 119-64-2 | 132.2048 | 237.401 | 480.8 | 298.15 | 1500 |  | 0 | 0 | 21.11483 | 107.0676 | -12.44653 | -32.55304 | 0 | 0 | 0 | TRC 96 | 1 | MainDB
C10H12(1234THNg) |  | 1,2,3,4-Tetrahydronaphthalene |  | 119-64-2 | 132.2048 | 237.401 | 480.8 | 50 | 298.15 | g | 6.35994 | 88.34608 | 7.79077 | 42.80054 | -0.01321 | 179.6155 | 0.966 | 0 | 0 | TRC 96 | 1 | MainDB
C10H12(1234THNg) |  | 1,2,3,4-Tetrahydronaphthalene |  | 119-64-2 | 132.2048 | 237.401 | 480.8 | 298.15 | 1500 |  | 0 | 0 | 21.11483 | 107.0676 | -12.44653 | -32.55304 | 0 | 0 | 0 | TRC 96 | 1 | MainDB
C10H14(1234TMBl) | (C(CH3))4CHCH | 1,2,3,4-Tetramethylbenzene |  | 488-23-3 | 134.2206 | 267 | 478 | 298.15 | 300 | l | -20.961 | 74.794 | 57.882 | 0 | 0 | 0 | 0.9052 | 0 | 0 | Domalski 93 | 1 | MainDB
C10H14(1234TMBg) | (C(CH3))4CHCH | 1,2,3,4-Tetramethylbenzene | Prehnitene, prehnitol | 488-23-3 | 134.2206 | 266.92 | 478.19 | 298.15 | 1000 | g | -7.89914 | 98.867 | 9.614 | 135.523 | -0.018 | -44.3 | 0.9015 | 0 | 0 | Domalski 93, TRC 96, Alberty 85 | 2 | MainDB
C10H14(1235Tl) | (C(CH3))3CHC(CH3)CH | 1,2,3,5-Tetramethylbenzene | Isodurene | 527-53-7 | 134.2206 | 249.5 | 471 | 298.15 | 300 | l | -21.74 | 74.794 | 57.046 | 0 | 0 | 0 | 0.8903 | 0 | 0 | Domalski 93 | 1 | MainDB
C10H14(1235Tg) | (C(CH3))3CHC(CH3)CH | 1,2,3,5-Tetramethylbenzene | Isodurene | 527-53-7 | 134.2206 | 249.5 | 471 | 298.15 | 1100 | g | -10.899 | 99.465 | 10.125 | 138.129 | -2.381 | -48.942 | 0 | 0 | 0 | Domalski 93, Reid 87 | 1 | MainDB
C10H14(1245T) | (C(CH3))2CH(C(CH3))2CH | 1,2,4,5-Tetramethylbenzene | Durene | 95-93-2 | 134.2206 | 352.3 | 470 | 298.15 | 300 | s | -24.928 | 59.814 | 51.869 | 0 | 0 | 0 | 0 | 0 | 0 | Domalski 93 | 1 | MainDB
C10H14(1245Tl) | (C(CH3))2CH(C(CH3))2CH | 1,2,4,5-Tetramethylbenzene | Durene | 95-93-2 | 134.2206 | 352.3 | 470 | 298.15 | 300 | l | -21.74 | 74.794 | 57.046 | 0 | 0 | 0 | 0 | 0 | 0 | Domalski 93 | 1 | MainDB
C10H14(1245Tg) | (C(CH3))2CH(C(CH3))2CH | 1,2,4,5-Tetramethylbenzene | Durene | 95-93-2 | 134.2206 | 352.3 | 470 | 298.15 | 1100 | g | -10.899 | 98.088 | 8.325 | 140.426 | -1.136 | -49.88 | 0 | 0 | 0 | Domalski 93, Reid 87 | 1 | MainDB
C10H14(12DEBl) | (C(CH2CH3))2CHCHCHCH | 1,2-Diethylbenzene | o-Diethylbenzene | 135-01-3 | 134.2206 | 242 | 457 | 298.15 | 300 | l | -16.879 | 80.755 | 55.731 | 0 | 0 | 0 | 0.88 | 0 | 0 | Domalski 93 | 1 | MainDB
C10H14(12DEBg) | (C(CH2CH3))2CHCHCHCH | 1,2-Diethylbenzene | o-Diethylbenzene | 135-01-3 | 134.2206 | 242 | 457 | 298.15 | 1000 | g | -5.33 | 102.916 | 6.573 | 142.71 | -0.051 | -47.793 | 0 | 0 | 0 | Alberty 85 | 2 | MainDB
C10H14(13DEBl) | C(CH2CH3)CHC(CH2CH3)CHCHCH | 1,3-Diethylbenzene | m-Diethylbenzene | 141-93-5 | 134.2206 | 189.3 | 454.3 | 298.15 | 300 | l | -17.658 | 80.755 | 54.895 | 0 | 0 | 0 | 0.8602 | 0 | 0 | Domalski 93 | 1 | MainDB
C10H14(13DEBg) | C(CH2CH3)CHC(CH2CH3)CHCHCH | 1,3-Diethylbenzene | m-Diethylbenzene | 141-93-5 | 134.2206 | 189.3 | 454.3 | 298.15 | 1000 | g | -5.903 | 104.517 | 5.132 | 142.884 | 0.014 | -47.252 | 0 | 0 | 0 | Alberty 85 | 2 | MainDB
C10H14(14DEBl) | CH3CH2(C6H4)CH2CH3 | 1,4-Diethylbenzene | p-Diethylbenzene | 105-05-5 | 134.2206 | 230.32 | 456.9 | 298.15 | 300 | l | -17.658 | 80.755 | 54.895 | 0 | 0 | 0 | 0.862 | 0 | 0 | Domalski 93 | 1 | MainDB
C10H14(14DEBg) | CH3CH2(C6H4)CH2CH3 | 1,4-Diethylbenzene | p-Diethylbenzene | 105-05-5 | 134.2206 | 230.3 | 456.9 | 298.15 | 1100 | g | -4.86855 | 104.639 | 9.967 | 140.663 | -4.898 | -50.935 | 0.8579 | 0 | 0 | Domalski 93,TRC 96 | 1 | MainDB
C10H14(1E23DMBg) | C(CH2CH3)(C(CH3))2CHCHCH | 1-Ethyl-2,3-dimethylbenzene | 3-Ethyl-o-xylene | 933-98-2 | 134.2206 | 223.7 | 467 | 298.15 | 1000 | g | -7.887 | 102.342 | 8.094 | 139.164 | -0.043 | -46.108 | 0 | 0 | 0 | Alberty 85 | 2 | MainDB
C10H14(1E24DMBg) | C(CH2CH3)C(CH3)CHC(CH3)CHCH | 1-Ethyl-2,4-dimethylbenzene |  | 874-41-9 | 134.2206 | 210.3 | 461.6 | 298.15 | 1000 | g | -8.461 | 103.967 | 6.81 | 138.963 | -0.046 | -45.338 | 0 | 0 | 0 | Alberty 85 | 2 | MainDB
C10H14(1E25DMBg) | C(CH3)C(CH2CH3)CHC(CH3)CHCH | 2-Ethyl-1,4-dimethylbenzene | 1-Ethyl-2,5-dimethylbenzene | 1758-88-9 | 134.2206 | 219.5 | 460.1 | 298.15 | 1000 | g | -8.461 | 103.967 | 6.81 | 138.963 | -0.046 | -45.338 | 0 | 0 | 0 | Alberty 85 | 2 | MainDB
C10H14(1E26DMBg) | C(CH3)C(CH2CH3)C(CH3)CHCHCH | 2-Ethyl-1,3-dimethylbenzene | 1-Ethyl-2,6-dimethylbenzene | 2870-04-4 | 134.2206 | 257 | 463 | 298.15 | 1000 | g | -7.887 | 100.98 | 8.094 | 139.164 | -0.043 | -46.108 | 0 | 0 | 0 | Alberty 85 | 2 | MainDB
C10H14(1E34DMBg) | (C(CH3))2CHC(CH2CH3)CHCH | 4-Ethyl-1,2-dimethylbenzene | 1-Ethyl-3,4-dimethylbenzene | 934-80-5 | 134.2206 | 206.3 | 462.7 | 298.15 | 1000 | g | -8.461 | 103.967 | 7.055 | 138.472 | -0.197 | -45.074 | 0 | 0 | 0 | Alberty 85 | 2 | MainDB
C10H14(1E35DMBg) | C(CH2CH3)CHC(CH3)CHC(CH3)CH | 1-Ethyl-3,5-dimethylbenzene |  | 934-74-7 | 134.2206 | 188.9 | 456.8 | 298.15 | 1000 | g | -9.034 | 104.183 | 5.537 | 138.736 | -0.053 | -44.552 | 0 | 0 | 0 | Alberty 85 | 2 | MainDB
C10H14(1IP2MBg) | C(CH3)C(CH(CH3)2)CHCHCHCH | 1-methyl-2-(1-methylethyl)benzene | o-Cymene, 1-Isopropyl-2-methylbe | 527-84-4 | 134.2206 | 201.7 | 451.3 | 298.15 | 1000 | g | -6.788 | 101.697 | 5.652 | 143.094 | 0.012 | -47.317 | 0 | 0 | 0 | Alberty 85 | 2 | MainDB
C10H14(1IP3MBg) | C(CH3)CHC(CH(CH3)2)CHCHCH | 1-Methyl-3-(1-methylethyl)benzene | m-Cymene, 1-Isopropyl-3-methylbe | 535-77-3 | 134.2206 | 209.5 | 448.3 | 298.15 | 1000 | g | -7.361 | 103.298 | 4.414 | 142.882 | -0.037 | -46.596 | 0 | 0 | 0 | Alberty 85 | 2 | MainDB
C10H14(1IP4MBg) | C(CH3)CHCHC(CH(CH3)2)CHCH | 1-Methyl-4-(1-methylethyl)benzene | p-Cymene, 1-Isopropyl-4-methylbe | 99-87-6 | 134.2206 | 204.3 | 450.3 | 298.15 | 1000 | g | -7.361 | 101.912 | 4.414 | 142.882 | -0.037 | -46.596 | 0 | 0 | 0 | Alberty 85 | 2 | MainDB
C10H14(1M2Il) | C(CH3)C(CH(CH3)2)CHCHCHCH | 1-Methyl-2-(1-methylethyl)benzene | o-Cymene, 1-isopropyl-1-methylbe | 527-84-4 | 134.2206 | 201.7 | 451.3 | 298.15 | 300 | l | -18.831 | 74.685 | 57.686 | 0 | 0 | 0 | 0.8766 | 0 | 0 | Domalski 93 | 1 | MainDB
C10H14(1M2Pl) | C(CH3)C(CH2CH2CH3)CHCHCHCH | 1-Methyl-2-propylbenzene | 1-Propyl-2-methylbenzene | 1074-17-5 | 134.2206 | 212.9 | 458 | 298.15 | 300 | l | -17.098 | 77.165 | 57.529 | 0 | 0 | 0 | 0.8697 | 0 | 0 | Domalski 93 | 1 | MainDB
C10H14(1M3Il) | C(CH3)CHC(CH(CH3)2)CHCHCH | 1-Methyl-3-(1-methylethyl)benzene | m-Cymene, 1-Isopropyl-3-methylbe | 535-77-3 | 134.2206 | 209.5 | 448.3 | 298.15 | 300 | l | -19.61 | 74.685 | 56.85 | 0 | 0 | 0 | 0.861 | 0 | 0 | Domalski 93 | 1 | MainDB
C10H14(1M3Pl) | C(CH3(CHC(CH2CH2CH3)CHCHCH | 1-Methyl-3-propylbenzene | 1-Propyl-1-methylbenzene | 1074-43-7 | 134.2206 | 190.7 | 455 | 298.15 | 300 | l | -17.878 | 77.165 | 56.692 | 0 | 0 | 0 | 0.8569 | 0 | 0 | Domalski 93 | 1 | MainDB
C10H14(1M4Il) | C(CH3)CHCHC(CH(CH3)2)CHCH | 1-Methyl-4-(1-methylethyl)benzene | p-Cymene, 1-Isopropyl-4-methylbe | 99-87-6 | 134.2206 | 204.3 | 450.3 | 298.15 | 300 | l | -19.61 | 74.685 | 56.85 | 0 | 0 | 0 | 0.8573 | 0 | 0 | Domalski 93 | 1 | MainDB
C10H14(1M4Pl) | C(CH3)CHCHC(CH2CH2CH3)CHCH | 1-Methyl-4-propylbenzene | 1-Propyl-4-methylbenzene | 1074-55-1 | 134.2206 | 209.6 | 456.6 | 298.15 | 300 | l | -17.878 | 77.165 | 56.692 | 0 | 0 | 0 | 0.8544 | 0 | 0 | Domalski 93 | 1 | MainDB
C10H14(1MPl) | C6H5CH(CH3)CH2CH3 | (1-Methylpropyl)benzene | sec-Butylbenzene | 135-98-8 | 134.2206 | 190.5 | 446.7 | 298.15 | 300 | l | -16.489 | 74.075 | 58.408 | 0 | 0 | 0 | 0.858 | 0 | 0 | Domalski 93 | 1 | MainDB
C10H14(1P2MBg) | C(CH3)C(CH2CH2CH3)CHCHCHCH | 1-Methyl-2-propylbenzene | 1-Propyl-2-methylbenzene | 1074-17-5 | 134.2206 | 212.9 | 458 | 298.15 | 1000 | g | -5.402 | 104.374 | 6.143 | 141.855 | 0.014 | -46.828 | 0 | 0 | 0 | Alberty 85 | 2 | MainDB
C10H14(1P3MBg) | C(CH3)CHC(CH2CH2CH3)CHCHCH | 1-Methyl-3-propylbenzene | 1-Propyl-3-methylbenzene | 1074-43-7 | 134.2206 | 190.7 | 455 | 298.15 | 1000 | g | -5.975 | 105.975 | 4.73 | 141.985 | 0.067 | -46.293 | 0 | 0 | 0 | Alberty 85 | 2 | MainDB
C10H14(1P4MBg) | C(CH3)CHCHC(CH2CH2CH3)CHCH | 1-Methyl-4-propylbenzene | 1-Propyl-4-methylbenzene | 1074-55-1 | 134.2206 | 209.6 | 456.6 | 298.15 | 1000 | g | -5.975 | 104.613 | 4.73 | 141.985 | 0.067 | -46.293 | 0 | 0 | 0 | Alberty 85 | 2 | MainDB
C10H14(1RSMPBg) | C6H5CH(CH3)CH2CH3 | (1-Methylpropyl)benzene | sec-Butylbenzene | 135-98-8 | 134.2206 | 190.5 | 446.7 | 298.15 | 1000 | g | -4.302 | 105.091 | 3.784 | 145.754 | 0.008 | -48.109 | 0 | 0 | 0 | Alberty 85 | 2 | MainDB
C10H14(2E13Dl) | C(CH3)C(CH2CH3)C(CH3)CHCHCH | 2-Ethyl-1,3-dimethylbenzene |  | 2870-04-4 | 134.2206 | 257 | 463 | 298.15 | 300 | l | -18.92 | 77.775 | 56.807 | 0 | 0 | 0 | 0.8864 | 0 | 0 | Domalski 93 | 1 | MainDB
C10H14(2E14Dl) | C(CH3)C(CH2CH3)CHC(CH3)CHCH | 2-Ethyl-1,4-dimethylbenzene |  | 1758-88-9 | 134.2206 | 219.5 | 460.1 | 298.15 | 300 | l | -19.699 | 77.775 | 55.97 | 0 | 0 | 0 | 0.8732 | 0 | 0 | Domalski 93 | 1 | MainDB
C10H14(2MPl) | C6H5CH2CH(CH3)2 | (2-Methylpropyl)benzene | Isobutylbenzene | 538-93-2 | 134.2206 | 221.8 | 445.9 | 298.15 | 300 | l | -16.539 | 75.277 | 57.538 | 0 | 0 | 0 | 0.8532 | 0 | 0 | Domalski 93 | 1 | MainDB
C10H14(2MPBg) | C6H5CH2CH(CH3)2 | (2-Methylpropyl)benzene | Isobutylbenzene | 538-93-2 | 134.2206 | 221.8 | 445.9 | 298.15 | 1000 | g | -5.1386 | 103.705 | 3.841 | 145.516 | 0.005 | -47.925 | 0 | 0 | 0 | Sussex 77, Alberty 85 | 2 | MainDB
C10H14(3E12Dl) | C(CH2CH3)C(CH3)C(CH3)CHCHCH | 1-Ethyl-2,3-dimethylbenzene | 3-Ethyl-o-Xylene | 933-98-2 | 134.2206 | 223.7 | 467 | 298.15 | 300 | l | -18.92 | 77.775 | 56.807 | 0 | 0 | 0 | 0.8881 | 0 | 0 | Domalski 93 | 1 | MainDB
C10H14(4E12Dl) | C(CH3)C(CH3)CHC(CH2CH3)CHCH | 4-Ethyl-1,2-dimethylbenzene |  | 934-80-5 | 134.2206 | 206.3 | 462.7 | 298.15 | 300 | l | -19.699 | 77.775 | 55.97 | 0 | 0 | 0 | 0.8706 | 0 | 0 | Domalski 93 | 1 | MainDB
C10H14(4E13Dl) | C(CH2CH3)C(CH3)CHC(CH3)CHCH | 1-Ethyl-2,4-dimethylbenzene |  | 874-41-9 | 134.2206 | 210.3 | 461.6 | 298.15 | 300 | l | -19.699 | 77.775 | 55.97 | 0 | 0 | 0 | 0.8763 | 0 | 0 | Domalski 93 | 1 | MainDB
C10H14(5E13Dl) | C(CH2CH3)CHC(CH3)CHC(CH3)CH | 1-Ethyl-3,5-dimethylbenzene |  | 934-74-7 | 134.2206 | 188.9 | 456.8 | 298.15 | 300 | l | -20.478 | 77.775 | 55.134 | 0 | 0 | 0 | 0.8608 | 0 | 0 | Domalski 93 | 1 | MainDB
C10H14(BBZl) | C6H5(CH2)3CH3 | Butylbenzene |  | 104-51-8 | 134.2206 | 185.3 | 456.5 | 298.15 | 300 | l | -15.277 | 76.556 | 58.25 | 0 | 0 | 0 | 0.8601 | 0 | 0 | Domalski 93 | 1 | MainDB
C10H14(BBZg) | C6H5(CH2)3CH3 | Butylbenzene |  | 104-51-8 | 134.2206 | 185.3 | 456.5 | 298.15 | 1100 | g | -2.909 | 104.988 | 5.983 | 149.232 | -2.967 | -55.316 | 0 | 0 | 0 | Domalski 93, Reid 87 | 1 | MainDB
C10H14(TBBl) | C6H5C(CH3)3 | (1,1-Dimethylethyl)benzene | tert-Butylbenzene | 98-06-6 | 134.2206 | 215.4 | 442.3 | 298.15 | 300 | l | -15.337 | 66.599 | 56.91 | 0 | 0 | 0 | 0.8665 | 0 | 0 | Domalski 93 | 1 | MainDB
C10H14(TBBg) | C6H5C(CH3)3 | (1,1-Dimethylethyl)benzene | tert-Butylbenzene | 98-06-6 | 134.2206 | 215.4 | 442.3 | 298.15 | 1000 | g | -5.784 | 95.937 | 4.123 | 148.778 | -0.677 | -49.98 | 0 | 0 | 0 | Alberty 85 | 2 | MainDB
C10H16(APIg) | Polyring 1115,2633 | 2,6,6-Trimethylbicyclo(3.1.1)hept-2-ene | 2-Pinene, alfa-Pinene | 80-56-8 | 136.2364 | 209 | 429.1 | 298.15 | 1500 | g | 6.76238 | 113.05 | 17.89688 | 140.1349 | -19.45445 | -45.00371 | 0 | 0 | 0 | Daubert 89 | 1 | MainDB
C10H16(BPIg) | Polyring 1115,2633 | 6,6-Dimethyl-2-methylenebicyclo(3.1.1)heptane | beta-Pinene, Pseudopinene | 127-91-3 | 136.2364 | 211.7 | 439 | 298.15 | 1500 | g | 9.24779 | 96.558 | 20.04008 | 139.5291 | -16.08099 | -43.89063 | 0 | 0 | 0 | Daubert 89 | 1 | MainDB
C10H18(1DYl) | CH3(CH2)7CCH | 1-Decyne | Octylacetylene | 764-93-2 | 138.2522 | 229 | 447 | 298.15 | 300 | l | -2.988 | 93.633 | 75.272 | 0 | 0 | 0 | 0.7655 | 0 | 0 | Domalski 93 | 1 | MainDB
C10H18(1DYg) | CH3(CH2)7CCH | 1-Decyne | Octylacetylene | 764-93-2 | 138.2522 | 229 | 447 | 298.15 | 300 | g | 10.244 | 125.294 | 52.536 | 0 | 0 | 0 | 0 | 0 | 0 | Domalski 93 | 1 | MainDB
C10H18(BCPl) | C5H9-C5H9 | Cyclopentylcyclopentane | (1,1´-)Bicyclopentyl, Dicyclopen | 1636-39-1 | 138.2522 | 0 | 0 | 298.15 | 300 | l | -40.201 | 77.572 | 57.237 | 0 | 0 | 0 | 0 | 0 | 0 | Domalski 93 | 1 | MainDB
C10H18(CDA) |  | cis-Decaline |  |  | 138.2522 | 0 | 0 | 298.15 | 350 | s | -55.858 | 48.86 | -0.41 | 160.1 | 0 | 0 | 0 | 0 | 0 | Richard 98 | 2 | MainDB
C10H18(CDAl) |  | cis-Decaline |  |  | 138.2522 | 0 | 0 | 298.15 | 350 | l | -52.45 | 63.34 | -1.45 | 173.1 | 4.701 | 0 | 0 | 0 | 0 | Richard 98 | 2 | MainDB
C10H18(CDEl) | (CH2)4CHCH(CH2)4 | cis-Decahydronaphthalene | cis-Decaline | 493-01-6 | 138.2522 | 230.3 | 469 | 298.15 | 300 | l | -52.438 | 63.339 | 55.449 | 0 | 0 | 0 | 0.8965 | 0 | 0 | Domalski 93 | 1 | MainDB
C10H18(CDEg) | (CH2)4CHCH(CH2)4 | cis-Decahydronaphthalene | cis-Decaline | 493-01-6 | 138.2522 | 230.3 | 469 | 298.15 | 1100 | g | -40.408 | 90.142 | -7.629 | 199.448 | -4.988 | -74.475 | 0 | 0 | 0 | Reid 87 | 2 | MainDB
C10H18(TDA) |  | trans-Decalin |  |  | 138.2522 | 0 | 0 | 298.15 | 350 | s | -58.941 | 47.8 | -5.31 | 184.2 | 0 | 0 | 0 | 0 | 0 | Richard 98 | 2 | MainDB
C10H18(TDAl) |  | trans-Decalin |  |  | 138.2522 | 0 | 0 | 298.15 | 350 | l | -55.14 | 63.32 | -0.68 | 170.5 | 3.97 | 0 | 0 | 0 | 0 | Richard 98 | 2 | MainDB
C10H18(TDEl) | (CH2)2CHCH(CH2)4 | trans-Decahydronaphthalene | trans-Decalin | 493-02-7 | 138.2522 | 242.9 | 460.5 | 298.15 | 300 | l | -55.115 | 63.32 | 54.61 | 0 | 0 | 0 | 0.8699 | 0 | 0 | Domalski 93 | 1 | MainDB
C10H18(TDEg) | (CH2)2CHCH(CH2)4 | trans-Decahydronaphthalene | trans-Decalin | 493-02-7 | 138.2522 | 242.9 | 460.5 | 298.15 | 1100 | g | -43.602 | 89.364 | -11.311 | 207.165 | -3.116 | -78.732 | 0 | 0 | 0 | Reid 87 | 2 | MainDB
C10H20(1122TMCHg) | C(CH3)2C(CH3)2(CH2)4 | 1,1,2,2-Tetramethylcyclohexane |  |  | 140.268 | 0 | 0 | 298.15 | 1000 | g | -53.92 | 97.837 | -13.195 | 240.445 | -0.001 | -99.332 | 0 | 0 | 0 | Alberty 85 | 2 | MainDB
C10H20(1133TMCHg) | C(CH3)2CH2C(CH3)2(CH2)3 | 1,1,3,3-Tetramethylcyclohexane |  | 24770-64-7 | 140.268 | 0 | 0 | 298.15 | 1000 | g | -56.319 | 97.837 | -13.195 | 240.445 | -0.001 | -99.332 | 0 | 0 | 0 | Alberty 85 | 2 | MainDB
C10H20(1144TMCHg) | C(CH3)2CH2CH2C(CH3)2CH2CH2 | 1,1,4,4-Tetramethylcyclohexane |  | 2223-52-1 | 140.268 | 0 | 0 | 298.15 | 1000 | g | -56.319 | 96.458 | -13.195 | 240.445 | -0.001 | -99.332 | 0 | 0 | 0 | Alberty 85 | 2 | MainDB
C10H20(11D2Al) | C(CH3)2CH((CH2)4CH3)CH2 | 1,1-Dimethyl-2-pentylcyclopropane | 1,1-Dimethyl-2-amylcyclopropane | 62167-97-9 | 140.268 | 0 | 0 | 298.15 | 398 | l | -40 | 82.45 | 64.78 | 0 | 0 | 0 | 0 | 0 | 0 | Karapet 70 | 3 | MainDB
C10H20(11DECHg) | C(CH2CH3)2(CH2)5 | 1,1-Diethylcyclohexane |  | 78-01-3 | 140.268 | 0 | 0 | 298.15 | 1000 | g | -49.61 | 104.742 | -10.845 | 229.249 | 0.001 | -91.712 | 0 | 0 | 0 | Alberty 85 | 2 | MainDB
C10H20(11DMECHg) | CH(C(CH3)3)(CH2)5 | (1,1-Dimethylethyl)cyclohexane | tert-Butylcyclohexane | 3178-22-1 | 140.268 | 232 | 444.7 | 298.15 | 1000 | g | -53.449 | 101.255 | -11.84 | 232.313 | 0.002 | -93.651 | 0 | 0 | 0 | Alberty 85 | 2 | MainDB
C10H20(1DEl) | CH3(CH2)7CHCH2 | 1-Decene |  | 872-05-9 | 140.268 | 206.9 | 443.7 | 298.15 | 300 | l | -41.807 | 101.343 | 72.003 | 0 | 0 | 0 | 0.7408 | 0 | 0 | Domalski 93 | 1 | MainDB
C10H20(1DEg) | CH3(CH2)7CHCH2 | 1-Decene |  | 872-05-9 | 140.268 | 206.9 | 443.7 | 298.15 | 1100 | g | -29.704 | 129.044 | 13.558 | 165.321 | -3.796 | -57.28 | 0 | 0 | 0 | Domalski 93, Reid 87 | 1 | MainDB
C10H20(1E22DMCHg) | CH(CH2CH3)C(CH3)2(CH2)4 | 1-Ethyl-2,2-dimethylcyclohexane |  |  | 140.268 | 0 | 0 | 298.15 | 1000 | g | -53.449 | 104.814 | -11.84 | 232.313 | 0.002 | -93.651 | 0 | 0 | 0 | Alberty 85 | 2 | MainDB
C10H20(1E33DMCHg) | CH(CH2CH3)CH2C(CH3)2(CH2)3 | 1-Ethyl-3,3-dimethylcyclohexane |  |  | 140.268 | 0 | 0 | 298.15 | 1000 | g | -54.25 | 104.817 | -11.84 | 232.313 | 0.002 | -93.651 | 0 | 0 | 0 | Alberty 85 | 2 | MainDB
C10H20(1E44DMCHg) | CH(CH2CH3)(CH2)2C(CH3)2(CH2)2 | 1-Ethyl-4,4-dimethylcyclohexane |  | 66219-55-4 | 140.268 | 0 | 0 | 298.15 | 1000 | g | -54.25 | 103.437 | -11.84 | 232.313 | 0.002 | -93.651 | 0 | 0 | 0 | Alberty 85 | 2 | MainDB
C10H20(1IP1MCHg) | C(CH3)(CH(CH3)2)(CH2)5 | 1-Methyl-1-(1-methylethyl)cyclohexane | 1-Isopropyl-1-methylcyclohexane | 16580-26-0 | 140.268 | 0 | 0 | 298.15 | 1000 | g | -53.449 | 103.437 | -11.84 | 232.313 | 0.002 | -93.651 | 0 | 0 | 0 | Alberty 85 | 2 | MainDB
C10H20(1MPCHg) | CH(CH(CH3)CH2CH3)(CH2)5 | (1-Methylpropyl)cyclohexane | sec-Butylcyclohexane | 7058-01-7 | 140.268 | 0 | 452.5 | 298.15 | 1000 | g | -52.18 | 109.037 | -10.475 | 224.152 | 0.003 | -87.953 | 0 | 0 | 0 | Alberty 85 | 2 | MainDB
C10H20(1P1MCHg) | C(CH3)(CH2CH2CH3)(CH2)5 | 1-Methyl-1-propylcyclohexane |  | 4258-93-9 | 140.268 | 0 | 445 | 298.15 | 1000 | g | -51.209 | 106.121 | -10.845 | 229.249 | 0.001 | -91.712 | 0 | 0 | 0 | Alberty 85 | 2 | MainDB
C10H20(BCH) |  | n-Butylcyclohexane |  | 1678-93-9 | 140.268 | 0 | 0 | 298.15 | 350 | s | -66.886 | 60.67 | 5.7 | 173 | 0 | 0 | 0 | 0 | 0 | Richard 98 | 2 | MainDB
C10H20(BCHl) | CH(CH2CH2CH2CH3)(CH2)5 | Butylcyclohexane | n-Butylcyclohexane | 1678-93-9 | 140.268 | 198.5 | 454.1 | 298.15 | 350 | l | -62.208 | 82.11 | 11.2 | 166 | 3.79 | 0 | 0.7902 | 0 | 0 | Richard 98, Domalski 93 | 2 | MainDB
C10H20(BCHg) | CH(CH2CH2CH2CH3)(CH2)5 | Butylcyclohexane | n-Butylcyclohexane | 1678-93-9 | 140.268 | 198.5 | 454.1 | 298.15 | 1100 | g | -50.932 | 109.579 | 3.683 | 187.866 | -4.845 | -69.434 | 0 | 0 | 0 | Domalski 93, Reid 87 | 1 | MainDB
C10H20(C1123TMCHg) | C(CH3)2CH(CH3)CH(CH3)(CH2)3 | cis-1,1,2,3-Tetramethylcyclohexane |  |  | 140.268 | 0 | 0 | 298.15 | 1000 | g | -55.691 | 102.937 | -12.828 | 235.356 | 0.001 | -95.578 | 0 | 0 | 0 | Alberty 85 | 2 | MainDB
C10H20(C1124TMCHg) | C(CH3)2CH(CH3)CH2CH(CH3)(CH2)2 | cis-1,1,2,4-Tetramethylcyclohexane |  |  | 140.268 | 0 | 0 | 298.15 | 1000 | g | -54.89 | 102.132 | -12.828 | 235.356 | 0.001 | -95.578 | 0 | 0 | 0 | Alberty 85 | 2 | MainDB
C10H20(C1134TMCHg) | C(CH3)2CH2CH(CH3)CH(CH3)(CH2)2 | cis-1,1,3,4-Tetramethylcyclohexane |  |  | 140.268 | 0 | 0 | 298.15 | 1000 | g | -56.489 | 102.132 | -12.828 | 235.356 | 0.001 | -95.578 | 0 | 0 | 0 | Alberty 85 | 2 | MainDB
C10H20(C1135TMCHg) | C(CH3)2CH2CH(CH3)CH2CH(CH3)CH2 | cis-1,1,3,5-Tetramethylcyclohexane |  | 50876-32-9 | 140.268 | 0 | 425.7 | 298.15 | 1000 | g | -55.691 | 102.132 | -12.828 | 235.356 | 0.001 | -95.578 | 0 | 0 | 0 | Alberty 85 | 2 | MainDB
C10H20(C1223TMCHg) | CH(CH3)C(CH3)2CH(CH3)(CH2)3 | cis-1,2,2,3-Tetramethylcyclohexane |  |  | 140.268 | 0 | 0 | 298.15 | 1000 | g | -54.089 | 100.753 | -12.828 | 235.356 | 0.001 | -95.578 | 0 | 0 | 0 | Alberty 85 | 2 | MainDB
C10H20(C1224TMCHg) | CH(CH3)C(CH3)2CH2CH(CH3)(CH2)2 | cis-1,2,2,4-Tetramethylcyclohexane |  |  | 140.268 | 0 | 0 | 298.15 | 1000 | g | -55.691 | 100.753 | -12.828 | 235.356 | 0.001 | -95.578 | 0 | 0 | 0 | Alberty 85 | 2 | MainDB
C10H20(C12DECHg) | CH(CH2CH3)CH(CH2CH3)(CH2)4 | cis-1,2-Diethylcyclohexane |  |  | 140.268 | 0 | 0 | 298.15 | 1000 | g | -50.581 | 107.66 | -10.475 | 224.152 | 0.003 | -87.953 | 0 | 0 | 0 | Alberty 85 | 2 | MainDB
C10H20(C13DECHg) | CH(CH2CH3)CH2CH(CH2CH3)(CH2)3 | cis-1,3-Diethylcyclohexane |  |  | 140.268 | 0 | 0 | 298.15 | 1000 | g | -52.18 | 107.66 | -10.475 | 224.152 | 0.003 | -87.953 | 0 | 0 | 0 | Alberty 85 | 2 | MainDB
C10H20(C1E12DMCHg) | C(CH2CH3)(CH3)CH(CH3)(CH2)4 | cis-1-Ethyl-1,2-dimethylcyclohexane |  |  | 140.268 | 0 | 0 | 298.15 | 1000 | g | -51.85 | 104.814 | -11.84 | 232.313 | 0.002 | -93.651 | 0 | 0 | 0 | Alberty 85 | 2 | MainDB
C10H20(C1E13DMCHg) | C(CH2CH3)(CH3)CH2CH(CH3)(CH2)3 | cis-1-Ethyl-1,3-dimethylcyclohexane |  | 62238-31-7 | 140.268 | 0 | 0 | 298.15 | 1000 | g | -53.449 | 104.814 | -11.84 | 232.313 | 0.002 | -93.651 | 0 | 0 | 0 | Alberty 85 | 2 | MainDB
C10H20(C1E14DMCHg) | C(C2H5)(CH3)(CH2)2CH(CH3)(CH2)2 | cis-1-Ethyl-1,4-dimethylcyclohexane |  | 62238-30-6 | 140.268 | 0 | 0 | 298.15 | 1000 | g | -53.449 | 103.437 | -11.84 | 232.313 | 0.002 | -93.651 | 0 | 0 | 0 | Alberty 85 | 2 | MainDB
C10H20(C1IP2MCHg) | CH(CH3)CH(CH(CH3)2)(CH2)4 | cis-1-Methyl-2-(1-methylethyl)cyclohexane | cis-o-Menthane | 6070-02-6 | 140.268 | 0 | 0 | 298.15 | 1000 | g | -49.78 | 106.855 | -10.475 | 224.152 | 0.003 | -87.953 | 0 | 0 | 0 | Alberty 85 | 2 | MainDB
C10H20(C1IP3MCHg) | CH(CH3)CH2CH(CH(CH3)2)(CH2)3 | cis-1-Methyl-3-(1-methylethyl)cyclohexane | cis-m-Menthane | 6070-00-4 | 140.268 | 0 | 0 | 298.15 | 1000 | g | -52.18 | 106.855 | -10.475 | 224.152 | 0.003 | -87.953 | 0 | 0 | 0 | Alberty 85 | 2 | MainDB
C10H20(C1IP4MCHg) | CH(CH3)(CH2)2CH(CH(CH3)2)CH2CH2 | cis-1-Methyl-4-(1-methylethyl)cyclohexane | cis-p-Menthane | 6069-98-3 | 140.268 | 183.3 | 445 | 298.15 | 1000 | g | -50.581 | 105.476 | -10.475 | 224.152 | 0.003 | -87.953 | 0 | 0 | 0 | Alberty 85 | 2 | MainDB
C10H20(C1P2MCHg) | CH(CH3)CH(CH2CH2CH3)(CH2)4 | cis-1-Methyl-2-propylcyclohexane |  | 4926-71-0 | 140.268 | 0 | 0 | 298.15 | 1000 | g | -50.581 | 109.037 | -10.475 | 224.152 | 0.003 | -87.953 | 0 | 0 | 0 | Alberty 85 | 2 | MainDB
C10H20(C1P3MCHg) | CH(CH3)CH2CH(CH2CH2CH3)(CH2)3 | cis-1-Methyl-3-propylcyclohexane |  | 42806-75-7 | 140.268 | 0 | 0 | 298.15 | 1000 | g | -51.379 | 109.037 | -10.475 | 224.152 | 0.003 | -87.953 | 0 | 0 | 0 | Alberty 85 | 2 | MainDB
C10H20(C1P4MCHg) | CH(CH3)(CH2)2CH(CH2CH2CH3)(CH2)2 | cis-1-Methyl-4-propylcyclohexane |  |  | 140.268 | 0 | 0 | 298.15 | 1000 | g | -50.581 | 107.66 | -10.475 | 224.152 | 0.003 | -87.953 | 0 | 0 | 0 | Alberty 85 | 2 | MainDB
C10H20(CC1E23DMCHg) | CH(C2H5)CH(CH3)CH(CH3)(CH2)3 | cis-cis-1-Ethyl-2,3-dimethylcyclohexane |  |  | 140.268 | 0 | 0 | 298.15 | 1000 | g | -52.02 | 106.355 | -11.457 | 227.184 | -0.003 | -89.874 | 0 | 0 | 0 | Alberty 85 | 2 | MainDB
C10H20(CC1E24DMCHg) | CH(C2H5)CH(CH3)CH2CH(CH3)(CH2)2 | cis-cis-1-Ethyl-2,4-dimethylcyclohexane |  |  | 140.268 | 0 | 0 | 298.15 | 1000 | g | -52.82 | 106.355 | -11.457 | 227.184 | -0.003 | -89.874 | 0 | 0 | 0 | Alberty 85 | 2 | MainDB
C10H20(CC1E25DMCHg) | CH(C2H5)CH(CH3)(CH2)2CH(CH3)CH2 | cis-cis-1-Ethyl-2,5-dimethylcyclohexane |  |  | 140.268 | 0 | 0 | 298.15 | 1000 | g | -52.82 | 106.355 | -11.457 | 227.184 | -0.003 | -89.874 | 0 | 0 | 0 | Alberty 85 | 2 | MainDB
C10H20(CC1E26DMCHg) | CH(C2H5)CH(CH3)(CH2)3CH(CH3) | cis-cis-1-Ethyl-2,6-dimethylcyclohexane | cis-cis-2-Ethyl-1,3-dimethylcycl |  | 140.268 | 0 | 0 | 298.15 | 1000 | g | -52.02 | 104.976 | -11.457 | 227.184 | -0.003 | -89.874 | 0 | 0 | 0 | Alberty 85 | 2 | MainDB
C10H20(CC1E34DMCHg) | CH(C2H5)CH2CH(CH3)CH(CH3)(CH2)2 | cis-cis-1-Ethyl-3,4-dimethylcyclohexane |  |  | 140.268 | 0 | 0 | 298.15 | 1000 | g | -52.82 | 106.355 | -11.457 | 227.184 | -0.003 | -89.874 | 0 | 0 | 0 | Alberty 85 | 2 | MainDB
C10H20(CC1E35DMCHg) | CH(C2H5)CH2CH(CH3)CH2CH(CH3)CH2 | cis-cis-1-Ethyl-3,5-dimethylcyclohexane |  |  | 140.268 | 0 | 0 | 298.15 | 1000 | g | -55.22 | 104.976 | -11.457 | 227.184 | -0.003 | -89.874 | 0 | 0 | 0 | Alberty 85 | 2 | MainDB
C10H20(CCC1234TMCHg) | (CH(CH3))4CH2CH2 | cis-cis-cis-1,2,3,4-Tetramethylcyclohexane |  | 19899-26-4 | 140.268 | 0 | 0 | 298.15 | 1000 | g | -54.259 | 103.671 | -12.46 | 230.267 | 0 | -91.825 | 0 | 0 | 0 | Alberty 85 | 2 | MainDB
C10H20(CCC1235TMCHg) | (CH(CH3))3CH2CH(CH3)CH2 | cis-cis-cis-1,2,3,5-Tetramethylcyclohexane |  |  | 140.268 | 0 | 0 | 298.15 | 1000 | g | -53.461 | 103.671 | -12.46 | 230.267 | 0 | -91.825 | 0 | 0 | 0 | Alberty 85 | 2 | MainDB
C10H20(CCC1245TMCHg) | (CH(CH3))2CH2(CH(CH3))2CH2 | cis-cis-cis-1,2,4,5-Tetramethylcyclohexane |  | 19903-06-1 | 140.268 | 0 | 0 | 298.15 | 1000 | g | -54.259 | 103.671 | -12.46 | 230.267 | 0 | -91.825 | 0 | 0 | 0 | Alberty 85 | 2 | MainDB
C10H20(CCT1234TMCHg) | (CH(CH3))4CH2CH2 | cis-cis-trans-1,2,3,4-Tetramethylcyclohexane |  | 19899-24-2 | 140.268 | 0 | 0 | 298.15 | 1000 | g | -53.461 | 102.294 | -12.46 | 230.267 | 0 | -91.825 | 0 | 0 | 0 | Alberty 85 | 2 | MainDB
C10H20(CCT1235TMCHg) | (CH(CH3))3CH2CH(CH3)CH2 | cis-cis-trans-1,2,3,5-Tetramethylcyclohexane |  |  | 140.268 | 0 | 0 | 298.15 | 1000 | g | -55.06 | 103.671 | -12.46 | 230.267 | 0 | -91.825 | 0 | 0 | 0 | Alberty 85 | 2 | MainDB
C10H20(CT1E23DMCHg) | CH(C2H5)CH(CH3)CH(CH3)(CH2)3 | cis-trans-1-Ethyl-2,3-dimethylcyclohexane |  |  | 140.268 | 0 | 0 | 298.15 | 1000 | g | -52.82 | 106.355 | -11.457 | 227.184 | -0.003 | -89.874 | 0 | 0 | 0 | Alberty 85 | 2 | MainDB
C10H20(CT1E25DMCHg) | CH(C2H5)CH(CH3)(CH2)2CH(CH3)CH2 | cis-trans-1-Ethyl-2,5-dimethylcyclohexane |  |  | 140.268 | 0 | 0 | 298.15 | 1000 | g | -52.82 | 106.355 | -11.457 | 227.184 | -0.003 | -89.874 | 0 | 0 | 0 | Alberty 85 | 2 | MainDB
C10H20(CT1E34DMCHg) | CH(C2H5)CH2CH(CH3)CH(CH3)(CH2)2 | cis-trans-1-Ethyl-3,4-dimethylcyclohexane |  |  | 140.268 | 0 | 0 | 298.15 | 1000 | g | -52.82 | 106.355 | -11.457 | 227.184 | -0.003 | -89.874 | 0 | 0 | 0 | Alberty 85 | 2 | MainDB
C10H20(CTC1235TMCHg) | (CH(CH3))3CH2CH(CH3)CH2 | cis-trans-cis-1,2,3,5-Tetramethylcyclohexane |  |  | 140.268 | 0 | 0 | 298.15 | 1000 | g | -53.461 | 103.671 | -12.46 | 230.267 | 0 | -91.825 | 0 | 0 | 0 | Alberty 85 | 2 | MainDB
C10H20(CTT1234TMCHg) | (CH(CH3))4CH2CH2 | cis-trans-trans-1,2,3,4-Tetramethylcyclohexane |  | 19899-25-3 | 140.268 | 0 | 0 | 298.15 | 1000 | g | -55.86 | 103.671 | -12.46 | 230.267 | 0 | -91.825 | 0 | 0 | 0 | Alberty 85 | 2 | MainDB
C10H20(CTT1235TMCHg) | (CH(CH3))3CH2CH(CH3)CH2 | cis-trans-trans-1,2,3,5-Tetramethylcyclohexane |  |  | 140.268 | 0 | 0 | 298.15 | 1000 | g | -54.259 | 102.294 | -12.46 | 230.267 | 0 | -91.825 | 0 | 0 | 0 | Alberty 85 | 2 | MainDB
C10H20(CTT1245TMCHg) | (CH(CH3))2CH2(CH(CH3))CH2 | cis-trans-trans-1,2,4,5-Tetramethylcyclohexane |  | 19899-42-4 | 140.268 | 0 | 0 | 298.15 | 1000 | g | -54.259 | 103.671 | -12.46 | 230.267 | 0 | -91.825 | 0 | 0 | 0 | Alberty 85 | 2 | MainDB
C10H20(IBCHg) | CH(CH2CH(CH3)2)(CH2)5 | (2-methylpropyl)cyclohexane | Isobutylcyclohexane | 1678-98-4 | 140.268 | 178 | 444.5 | 298.15 | 1000 | g | -52.18 | 107.66 | -10.475 | 224.152 | 0.003 | -87.953 | 0 | 0 | 0 | Alberty 85 | 2 | MainDB
C10H20(PCP) |  | n-Pentylcyclopentane |  | 3741-00-2 | 140.268 | 0 | 0 | 298.15 | 350 | s | -61.26 | 64.43 | 8.9 | 167 | 0 | 0 | 0 | 0 | 0 | Richard 98 | 2 | MainDB
C10H20(PCPl) | CH((CH2)4CH3)(CH2)4 | Pentylcyclopentane |  | 3741-00-2 | 140.268 | 190 | 453 | 298.15 | 350 | l | -56.078 | 89.65 | 15.8 | 153 | 3.96 | 0 | 0.7912 | 0 | 0 | Richard 98, Domalski 93 | 2 | MainDB
C10H20(PCPg) | CH((CH2)4CH3)(CH2)4 | Pentylcyclopentane |  | 3741-00-2 | 140.268 | 190 | 453 | 298.15 | 300 | g | -45.153 | 118.609 | 48.054 | 0 | 0 | 0 | 0 | 0 | 0 | Domalski 93 | 1 | MainDB
C10H20(T1123TMCHg) | C(CH3)2CH(CH3)CH(CH3)(CH2)3 | trans-1,1,2,3-Tetramethylcyclohexane |  |  | 140.268 | 0 | 0 | 298.15 | 1000 | g | -54.89 | 102.132 | -12.828 | 235.356 | 0.001 | -95.578 | 0 | 0 | 0 | Alberty 85 | 2 | MainDB
C10H20(T1124TMCHg) | C(CH3)2CH(CH3)CH2CH(CH3)(CH2)2 | trans-1,1,2,4-Tetramethylcyclohexane |  |  | 140.268 | 0 | 0 | 298.15 | 1000 | g | -57.29 | 102.132 | -12.828 | 235.356 | 0.001 | -95.578 | 0 | 0 | 0 | Alberty 85 | 2 | MainDB
C10H20(T1134TMCHg) | C(CH3)2CH2CH(CH3)CH(CH3)(CH2)2 | trans-1,1,3,4-Tetramethylcyclohexane |  |  | 140.268 | 0 | 0 | 298.15 | 1000 | g | -55.691 | 102.132 | -12.828 | 235.356 | 0.001 | -95.578 | 0 | 0 | 0 | Alberty 85 | 2 | MainDB
C10H20(T1135TMCHg) | C(CH3)2CH2CH(CH3)CH2C(CH3)CH2 | trans-1,1,3,5-Tetramethylcyclohexane |  | 50876-31-8 | 140.268 | 0 | 0 | 298.15 | 1000 | g | -54.089 | 100.753 | -12.828 | 235.356 | 0.001 | -95.578 | 0 | 0 | 0 | Alberty 85 | 2 | MainDB
C10H20(T1223TMCHg) | CH(CH3)C(CH3)2CH(CH3)(CH2)3 | trans-1,2,2,3-Tetramethylcyclohexane |  |  | 140.268 | 0 | 0 | 298.15 | 1000 | g | -54.89 | 100.753 | -12.828 | 235.356 | 0.001 | -95.578 | 0 | 0 | 0 | Alberty 85 | 2 | MainDB
C10H20(T1224TMCHg) | CH(CH3)C(CH3)2CH2CH(CH3)(CH2)2 | trans-1,2,2,4-Tetramethylcyclohexane |  |  | 140.268 | 0 | 0 | 298.15 | 1000 | g | -53.291 | 102.132 | -12.828 | 235.356 | 0.001 | -95.578 | 0 | 0 | 0 | Alberty 85 | 2 | MainDB
C10H20(T12DECHg) | CH(CH2CH3)CH(CH2CH3)(CH2)4 | trans-1,2-Diethylcyclohexane |  |  | 140.268 | 0 | 0 | 298.15 | 1000 | g | -51.379 | 107.66 | -10.475 | 224.152 | 0.003 | -87.953 | 0 | 0 | 0 | Alberty 85 | 2 | MainDB
C10H20(T13DECHg) | CH(C2H5)CH2CH(C2H5)(CH2)3 | trans-1,3-Diethylcyclohexane |  |  | 140.268 | 0 | 0 | 298.15 | 1000 | g | -50.581 | 107.66 | -10.475 | 224.152 | 0.003 | -87.953 | 0 | 0 | 0 | Alberty 85 | 2 | MainDB
C10H20(T14DECHg) | CH(C2H5)(CH2)2CH(C2H5)(CH2)2 | trans-1,4-Diethylcyclohexane |  |  | 140.268 | 0 | 0 | 298.15 | 1000 | g | -52.18 | 106.283 | -10.475 | 224.152 | 0.003 | -87.953 | 0 | 0 | 0 | Alberty 85 | 2 | MainDB
C10H20(T1E12DMCHg) | C(CH2CH3)(CH3)CH(CH3)(CH2)4 | trans-1-Ethyl-1,2-dimethylcyclohexane |  |  | 140.268 | 0 | 0 | 298.15 | 1000 | g | -51.85 | 104.814 | -11.84 | 232.313 | 0.002 | -93.651 | 0 | 0 | 0 | Alberty 85 | 2 | MainDB
C10H20(T1E13DMCHg) | C(CH2CH3)(CH3)CH2CH(CH3)(CH2)3 | trans-1-Ethyl-1,3-dimethylcyclohexane |  | 62238-29-3 | 140.268 | 0 | 0 | 298.15 | 1000 | g | -53.449 | 104.814 | -11.84 | 232.313 | 0.002 | -93.651 | 0 | 0 | 0 | Alberty 85 | 2 | MainDB
C10H20(T1E14DMCHg) | C(C2H5)(CH3)(CH2)2CH(CH3)(CH2)2 | trans-1-Ethyl-1,4-dimethylcyclohexane |  | 62238-32-8 | 140.268 | 0 | 0 | 298.15 | 1000 | g | -53.449 | 103.437 | -11.84 | 232.313 | 0.002 | -93.651 | 0 | 0 | 0 | Alberty 85 | 2 | MainDB
C10H20(T1IP2MCHg) | CH(CH3)CH(CH(CH3)2)(CH2)4 | trans-1-Methyl-2-(1-methylethyl)cyclohexane | trans-o-Menthane | 6070-03-7 | 140.268 | 0 | 0 | 298.15 | 1000 | g | -51.379 | 106.855 | -10.475 | 224.152 | 0.003 | -87.953 | 0 | 0 | 0 | Alberty 85 | 2 | MainDB
C10H20(T1IP3MCHg) | CH(CH3)CH2CH(CH(CH3)2)(CH2)3 | trans-1-Methyl-3-(1-methylethyl)cyclohexane | trans-m-Menthane | 6070-01-5 | 140.268 | 0 | 0 | 298.15 | 1000 | g | -50.581 | 106.855 | -10.475 | 224.152 | 0.003 | -87.953 | 0 | 0 | 0 | Alberty 85 | 2 | MainDB
C10H20(T1IP4MCHg) | CH(CH3)(CH2)2CH(CH(CH3)2)CH2CH2 | trans-1-methyl-4-(1-methylethyl)cyclohexane | trans-p-Menthane | 1678-82-6 | 140.268 | 186.9 | 443.8 | 298.15 | 1000 | g | -52.18 | 105.476 | -10.475 | 224.152 | 0.003 | -87.953 | 0 | 0 | 0 | Alberty 85 | 2 | MainDB
C10H20(T1P2MCHg) | CH(CH3)CH(CH2CH2CH3)(CH2)4 | trans-1-Methyl-2-propylcyclohexane |  | 42806-77-9 | 140.268 | 0 | 0 | 298.15 | 1000 | g | -51.379 | 109.037 | -10.475 | 224.152 | 0.003 | -87.953 | 0 | 0 | 0 | Alberty 85 | 2 | MainDB
C10H20(T1P3MCHg) | CH(CH3)CH2CH(CH(CH3)2)(CH2)3 | trans-1-Methyl-3-propylcyclohexane |  | 34522-19-5 | 140.268 | 0 | 0 | 298.15 | 1000 | g | -50.581 | 109.037 | -10.475 | 224.152 | 0.003 | -87.953 | 0 | 0 | 0 | Alberty 85 | 2 | MainDB
C10H20(T1P4MCHg) | CH(CH3)(CH2)2CH(CH2CH2CH3)(CH2)2 | trans-1-Methyl-4-propylcyclohexane |  |  | 140.268 | 0 | 0 | 298.15 | 1000 | g | -51.379 | 107.66 | -10.475 | 224.152 | 0.003 | -87.953 | 0 | 0 | 0 | Alberty 85 | 2 | MainDB
C10H20(TC1E23DMCHg) | CH(C2H5)CH(CH3)CH(CH3)(CH2)3 | trans-cis-1-Ethyl-2,3-dimethylcyclohexane |  |  | 140.268 | 0 | 0 | 298.15 | 1000 | g | -53.621 | 106.355 | -11.457 | 227.184 | -0.003 | -89.874 | 0 | 0 | 0 | Alberty 85 | 2 | MainDB
C10H20(TC1E25DMCHg) | CH(C2H5)CH(CH3)(CH2)2CH(CH3)CH2 | trans-cis-1-Ethyl-2,5-dimethylcyclohexane |  |  | 140.268 | 0 | 0 | 298.15 | 1000 | g | -54.419 | 106.355 | -11.457 | 227.184 | -0.003 | -89.874 | 0 | 0 | 0 | Alberty 85 | 2 | MainDB
C10H20(TC1E26DMCHg) | CH(C2H5)CH(CH3)(CH2)3CH(CH3) | trans-cis-1-Ethyl-2,6-dimethylcyclohexane |  |  | 140.268 | 0 | 0 | 298.15 | 1000 | g | -53.621 | 106.355 | -11.457 | 227.184 | -0.003 | -89.874 | 0 | 0 | 0 | Alberty 85 | 2 | MainDB
C10H20(TC1E34DMCHg) | CH(C2H5)CH2CH(CH3)CH(CH3)(CH2)2 | trans-cis-1-Ethyl-3,4-dimethylcyclohexane |  |  | 140.268 | 0 | 0 | 298.15 | 1000 | g | -54.419 | 106.355 | -11.457 | 227.184 | -0.003 | -89.874 | 0 | 0 | 0 | Alberty 85 | 2 | MainDB
C10H20(TC1E35DMCHg) | CH(C2H5)CH2CH(CH3)CH2CH(CH3)CH2 | trans-cis-1-Ethyl-3,5-dimethylcyclohexane |  |  | 140.268 | 0 | 0 | 298.15 | 1000 | g | -53.621 | 106.355 | -11.457 | 227.184 | -0.003 | -89.874 | 0 | 0 | 0 | Alberty 85 | 2 | MainDB
C10H20(TCC1234TMCHg) | (CH(CH3))4CH2CH2 | trans-cis-cis-1,2,3,4-Tetramethylcyclohexane | cis-trans-cis-1,2,3,4-Tetramethy | 19899-23-1 | 140.268 | 0 | 0 | 298.15 | 1000 | g | -53.461 | 103.671 | -12.46 | 230.267 | 0 | -91.825 | 0 | 0 | 0 | Alberty 85 | 2 | MainDB
C10H20(TCT1234TMCHg) | (CH(CH3))4CH2CH2 | trans-cis-trans-1,2,3,4-Tetramethylcyclohexane |  | 19899-21-9 | 140.268 | 0 | 0 | 298.15 | 1000 | g | -54.259 | 102.294 | -12.46 | 230.267 | 0 | -91.825 | 0 | 0 | 0 | Alberty 85 | 2 | MainDB
C10H20(TCT1235TMCHg) | (CH(CH3))3CH2CH(CH3)CH2 | trans-cis-trans-1,2,3,5-Tetramethylcyclohexane |  |  | 140.268 | 0 | 0 | 298.15 | 1000 | g | -54.259 | 103.671 | -12.46 | 230.267 | 0 | -91.825 | 0 | 0 | 0 | Alberty 85 | 2 | MainDB
C10H20(TCT1245TMCHg) | (CH(CH3))2CH2(CH(CH3))2CH2 | trans-cis-trans-1,2,4,5-Tetramethylcyclohexane |  | 31328-43-5 | 140.268 | 0 | 0 | 298.15 | 1000 | g | -56.661 | 100.915 | -12.46 | 230.267 | 0 | -91.825 | 0 | 0 | 0 | Alberty 85 | 2 | MainDB
C10H20(TT1E23DMCHg) | CH(C2H5)CH(CH3)CH(CH3)(CH2)3 | trans-trans-1-Ethyl-2,3-dimethylcyclohexane |  |  | 140.268 | 0 | 0 | 298.15 | 1000 | g | -52.82 | 106.355 | -11.457 | 227.184 | -0.003 | -89.874 | 0 | 0 | 0 | Alberty 85 | 2 | MainDB
C10H20(TT1E24DMCHg) | CH(C2H5)CH(CH3)CH2CH(CH3)(CH2)2 | trans-trans-1-Ethyl-2,4-dimethylcyclohexane |  |  | 140.268 | 0 | 0 | 298.15 | 1000 | g | -52.82 | 106.355 | -11.457 | 227.184 | -0.003 | -89.874 | 0 | 0 | 0 | Alberty 85 | 2 | MainDB
C10H20(TT1E25DMCHg) | CH(C2H5)CH(CH3)(CH2)2CH(CH3)CH2 | trans-trans-1-Ethyl-2,5-dimethylcyclohexane |  |  | 140.268 | 0 | 0 | 298.15 | 1000 | g | -52.82 | 106.355 | -11.457 | 227.184 | -0.003 | -89.874 | 0 | 0 | 0 | Alberty 85 | 2 | MainDB
C10H20(TT1E26DMCHg) | CH(CH2CH3)CH(CH3)(CH2)3CH(CH3) | trans-trans-1-Ethyl-2,6-dimethylcyclohexane |  |  | 140.268 | 0 | 0 | 298.15 | 1000 | g | -51.219 | 106.355 | -11.457 | 227.184 | -0.003 | -89.874 | 0 | 0 | 0 | Alberty 85 | 2 | MainDB
C10H20(TT1E34DMCHg) | CH(C2H5)CH2CH(CH3)CH(CH3)(CH2)2 | trans-trans-1-Ethyl-3,4-dimethylcyclohexane |  |  | 140.268 | 0 | 0 | 298.15 | 1000 | g | -52.82 | 106.355 | -11.457 | 227.184 | -0.003 | -89.874 | 0 | 0 | 0 | Alberty 85 | 2 | MainDB
C10H20(TT1E35DMCHg) | CH(C2H5)CH2CH(CH3)CH2CH(CH3)CH2 | trans-trans-1-Ethyl-3,5-dimethylcyclohexane |  |  | 140.268 | 0 | 0 | 298.15 | 1000 | g | -53.621 | 104.976 | -11.457 | 227.184 | -0.003 | -89.874 | 0 | 0 | 0 | Alberty 85 | 2 | MainDB
C10H20(TTC1234TMCHg) | (CH(CH3))4CH2CH2 | trans-trans-cis-1,2,3,4-Tetramethylcyclohexane |  | 20210-24-6 | 140.268 | 0 | 0 | 298.15 | 1000 | g | -55.06 | 103.671 | -12.46 | 230.267 | 0 | -91.825 | 0 | 0 | 0 | Alberty 85 | 2 | MainDB
C10H20(TTC1235TMCHg) | (CH(CH3))3CH2CH(CH3)CH2 | trans-trans-cis-1,2,3,5-Tetramethylcyclohexane |  |  | 140.268 | 0 | 0 | 298.15 | 1000 | g | -56.661 | 103.671 | -12.46 | 230.267 | 0 | -91.825 | 0 | 0 | 0 | Alberty 85 | 2 | MainDB
C10H20(TTC1245TMCHg) | (CH(CH3))2CH2(CH(CH3))2CH2 | trans-trans-cis-1,2,4,5-Tetramethylcyclohexane |  | 19899-39-9 | 140.268 | 0 | 0 | 298.15 | 1000 | g | -53.461 | 100.915 | -12.46 | 230.267 | 0 | -91.825 | 0 | 0 | 0 | Alberty 85 | 2 | MainDB
C10H20(TTT1235TMCHg) | (CH(CH3))3CH2CH(CH3)CH2 | trans-trans-trans-1,2,3,5-Tetramethylcyclohexane |  |  | 140.268 | 0 | 0 | 298.15 | 1000 | g | -55.06 | 102.294 | -12.46 | 230.267 | 0 | -91.825 | 0 | 0 | 0 | Alberty 85 | 2 | MainDB
C10H20(TTT1245TMCHg) | (CH(CH3))2CH2(CH(CH3))2CH2 | trans-trans-trans-1,2,4,5-Tetramethylcyclohexane | cis-cis-trans-1,2,4,5-Tetramethy | 19899-41-3 | 140.268 | 0 | 0 | 298.15 | 1000 | g | -53.461 | 100.915 | -12.46 | 230.267 | 0 | -91.825 | 0 | 0 | 0 | Alberty 85 | 2 | MainDB
C10H22(22334PMPl) |  | 2,2,3,3,4-Pentamethylpentane |  | 16747-44-7 | 142.2838 | 236.72 | 439 | 298.15 | 300 | l | -68.78585 | 83.74761 | 64.62715 | 0 | 0 | 0 | 0.77675 | 0 | 0 | TRC 96 | 1 | MainDB
C10H22(22334PMPg) | C(CH3)3C(CH3)2CH(CH3)2 | 2,2,3,3,4-Pentamethylpentane |  | 16747-44-7 | 142.2838 | 236.8 | 439.3 | 200 | 500 | g | -57.67208 | 109.8948 | -6.41446 | 243.4825 | -0.7770448 | -108.6301 | 0 | 0 | 0 | Yaws 1992, Frenkel 94 | 2 | MainDB
C10H22(22334PMPg) | C(CH3)3C(CH3)2CH(CH3)2 | 2,2,3,3,4-Pentamethylpentane |  | 16747-44-7 | 142.2838 | 236.8 | 439.3 | 500 | 1500 | g | 0 | 0 | 52.98108 | 112.6276 | -38.22755 | -25.22077 | 0 | 0 | 0 | Frenkel 94 | 2 | MainDB
C10H22(22334PMPg) | C(CH3)3C(CH3)2CH(CH3)2 | 2,2,3,3,4-Pentamethylpentane |  | 16747-44-7 | 142.2838 | 236.8 | 439.3 | 200 | 500 | g | -57.67208 | 109.8948 | -6.41446 | 243.4825 | -0.7770448 | -108.6301 | 0 | 0 | 0 | Yaws 1992, Frenkel 94 | 2 | MainDB
C10H22(22334PMPg) | C(CH3)3C(CH3)2CH(CH3)2 | 2,2,3,3,4-Pentamethylpentane |  | 16747-44-7 | 142.2838 | 236.8 | 439.3 | 500 | 1500 | g | 0 | 0 | 52.98108 | 112.6276 | -38.22755 | -25.22077 | 0 | 0 | 0 | Frenkel 94 | 2 | MainDB
C10H22(2233TMHl) |  | 2,2,3,3-Tetramethylhexane |  | 13475-81-5 | 142.2838 | 219.19 | 435.5 | 298.15 | 300 | l | -72.53824 | 86.52007 | 72.51434 | 0 | 0 | 0 | 0.7609 | 0 | 0 | TRC 96 | 1 | MainDB
C10H22(2233TMHg) | C(CH3)3C(CH3)2(CH2)2CH3 | 2,2,3,3-Tetramethylhexane |  | 13475-81-5 | 142.2838 | 219 | 433.5 | 200 | 500 | g | -61.66348 | 112.5478 | -7.142363 | 252.4581 | -0.6899251 | -121.0363 | 0 | 0 | 0 | Frenkel 94 | 2 | MainDB
C10H22(2233TMHg) | C(CH3)3C(CH3)2(CH2)2CH3 | 2,2,3,3-Tetramethylhexane |  | 13475-81-5 | 142.2838 | 219 | 433.5 | 500 | 1500 | g | 0 | 0 | 48.78744 | 119.3715 | -31.83908 | -29.11184 | 0 | 0 | 0 | Frenkel 94 | 2 | MainDB
C10H22(2233TMHg) | C(CH3)3C(CH3)2(CH2)2CH3 | 2,2,3,3-Tetramethylhexane |  | 13475-81-5 | 142.2838 | 219 | 433.5 | 200 | 500 | g | -61.66348 | 112.5478 | -7.142363 | 252.4581 | -0.6899251 | -121.0363 | 0 | 0 | 0 | Frenkel 94 | 2 | MainDB
C10H22(2233TMHg) | C(CH3)3C(CH3)2(CH2)2CH3 | 2,2,3,3-Tetramethylhexane |  | 13475-81-5 | 142.2838 | 219 | 433.5 | 500 | 1500 | g | 0 | 0 | 48.78744 | 119.3715 | -31.83908 | -29.11184 | 0 | 0 | 0 | Frenkel 94 | 2 | MainDB
C10H22(22344Pl) | C(CH3)3CH(CH3)C(CH3)3 | 2,2,3,4,4-Pentamethylpentane |  | 16747-45-8 | 142.2838 | 234.5 | 432.5 | 298.15 | 300 | l | -73.265 | 86.499 | 71.037 | 0 | 0 | 0 | 0.7636 | 0 | 0 | Domalski 93 | 1 | MainDB
C10H22(22344Pg) | C(CH3)3CH(CH3)C(CH3)3 | 2,2,3,4,4-Pentamethylpentane |  | 16747-45-8 | 142.2838 | 234.5 | 432.5 | 200 | 500 | g | -59.20172 | 108.7476 | -7.770604 | 242.0543 | 0.5081882 | -104.891 | 0 | 0 | 0 | Frenkel 94, Yaws 92 | 2 | MainDB
C10H22(22344Pg) | C(CH3)3CH(CH3)C(CH3)3 | 2,2,3,4,4-Pentamethylpentane |  | 16747-45-8 | 142.2838 | 234.5 | 432.5 | 500 | 1500 | g | 0 | 0 | 45.73014 | 123.2798 | -32.20749 | -29.49004 | 0 | 0 | 0 | Frenkel 94 | 2 | MainDB
C10H22(22344Pg) | C(CH3)3CH(CH3)C(CH3)3 | 2,2,3,4,4-Pentamethylpentane |  | 16747-45-8 | 142.2838 | 234.5 | 432.5 | 200 | 500 | g | -59.20172 | 108.7476 | -7.770604 | 242.0543 | 0.5081882 | -104.891 | 0 | 0 | 0 | Frenkel 94, Yaws 92 | 2 | MainDB
C10H22(22344Pg) | C(CH3)3CH(CH3)C(CH3)3 | 2,2,3,4,4-Pentamethylpentane |  | 16747-45-8 | 142.2838 | 234.5 | 432.5 | 500 | 1500 | g | 0 | 0 | 45.73014 | 123.2798 | -32.20749 | -29.49004 | 0 | 0 | 0 | Frenkel 94 | 2 | MainDB
C10H22(2234TMHl) |  | 2,2,3,4-Tetramethylhexane |  | 52897-08-2 | 142.2838 | 0 | 431.9 | 298.15 | 300 | l | -71.51051 | 91.92161 | 66.6826 | 0 | 0 | 0 | 0.7513 | 0 | 0 | TRC 96 | 1 | MainDB
C10H22(2234TMHg) | C(CH3)3CH(CH3)CH(CH3)CH2CH3 | 2,2,3,4-Tetramethylhexane |  | 52897-08-2 | 142.2838 | 0 | 430 | 200 | 500 | g | -60.55 | 118.4767 | 0.009553418 | 210.7386 | -1.59114 | -73.74981 | 0 | 0 | 0 | Yaws 1992, Frenkel 94 | 2 | MainDB
C10H22(2234TMHg) | C(CH3)3CH(CH3)CH(CH3)CH2CH3 | 2,2,3,4-Tetramethylhexane |  | 52897-08-2 | 142.2838 | 0 | 430 | 500 | 1500 | g | 0 | 0 | 51.00639 | 113.0674 | -36.34751 | -27.18404 | 0 | 0 | 0 | Frenkel 94 | 2 | MainDB
C10H22(2234TMHg) | C(CH3)3CH(CH3)CH(CH3)CH2CH3 | 2,2,3,4-Tetramethylhexane |  | 52897-08-2 | 142.2838 | 0 | 430 | 200 | 500 | g | -60.55 | 118.4767 | 0.009553418 | 210.7386 | -1.59114 | -73.74981 | 0 | 0 | 0 | Yaws 1992, Frenkel 94 | 2 | MainDB
C10H22(2234TMHg) | C(CH3)3CH(CH3)CH(CH3)CH2CH3 | 2,2,3,4-Tetramethylhexane |  | 52897-08-2 | 142.2838 | 0 | 430 | 500 | 1500 | g | 0 | 0 | 51.00639 | 113.0674 | -36.34751 | -27.18404 | 0 | 0 | 0 | Frenkel 94 | 2 | MainDB
C10H22(2235TMHl) |  | 2,2,3,5-Tetramethylhexane |  | 52897-09-3 | 142.2838 | 0 | 421.6 | 298.15 | 300 | l | -75.1434 | 89.72276 | 73.66157 | 0 | 0 | 0 | 0.7336 | 0 | 0 | TRC 96 | 1 | MainDB
C10H22(2235TMHg) | C(CH3)3CH(CH3)CH2CH(CH3)2 | 2,2,3,5-Tetramethylhexane |  | 52897-09-3 | 142.2838 | 0 | 421.6 | 200 | 500 | g | -64.67495 | 115.7744 | -5.25382 | 242.1053 | -0.8601999 | -111.819 | 0 | 0 | 0 | Frenkel 94 | 2 | MainDB
C10H22(2235TMHg) | C(CH3)3CH(CH3)CH2CH(CH3)2 | 2,2,3,5-Tetramethylhexane |  | 52897-09-3 | 142.2838 | 0 | 421.6 | 500 | 1500 | g | 0 | 0 | 51.28786 | 113.4963 | -34.30841 | -27.66741 | 0 | 0 | 0 | Frenkel 94 | 2 | MainDB
C10H22(2235TMHg) | C(CH3)3CH(CH3)CH2CH(CH3)2 | 2,2,3,5-Tetramethylhexane |  | 52897-09-3 | 142.2838 | 0 | 421.6 | 200 | 500 | g | -64.67495 | 115.7744 | -5.25382 | 242.1053 | -0.8601999 | -111.819 | 0 | 0 | 0 | Frenkel 94 | 2 | MainDB
C10H22(2235TMHg) | C(CH3)3CH(CH3)CH2CH(CH3)2 | 2,2,3,5-Tetramethylhexane |  | 52897-09-3 | 142.2838 | 0 | 421.6 | 500 | 1500 | g | 0 | 0 | 51.28786 | 113.4963 | -34.30841 | -27.66741 | 0 | 0 | 0 | Frenkel 94 | 2 | MainDB
C10H22(223TMHl) |  | 2,2,3-Trimethylheptane |  | 52896-92-1 | 142.2838 | 0 | 430.8 | 298.15 | 300 | l | -73.87667 | 93.23614 | 72.92065 | 0 | 0 | 0 | 0.7385 | 0 | 0 | TRC 96 | 1 | MainDB
C10H22(223TMHg) |  | 2,2,3-Trimethylheptane |  | 52896-92-1 | 142.2838 | 0 | 430.8 | 200 | 298.15 | g | -62.83461 | 119.7419 | -10.49932 | 252.938 | 0.82273 | -119.1147 | 0.7385 | 0 | 0 | TRC 96 | 1 | MainDB
C10H22(223TMHg) |  | 2,2,3-Trimethylheptane |  | 52896-92-1 | 142.2838 | 0 | 430.8 | 298.15 | 1500 | g | 0 | 0 | 31.25213 | 141.373 | -13.31662 | -38.91104 | 0 | 0 | 0 | TRC 96 | 1 | MainDB
C10H22(223TMHg) |  | 2,2,3-Trimethylheptane |  | 52896-92-1 | 142.2838 | 0 | 430.8 | 200 | 298.15 | g | -62.83461 | 119.7419 | -10.49932 | 252.938 | 0.82273 | -119.1147 | 0.7385 | 0 | 0 | TRC 96 | 1 | MainDB
C10H22(223TMHg) |  | 2,2,3-Trimethylheptane |  | 52896-92-1 | 142.2838 | 0 | 430.8 | 298.15 | 1500 | g | 0 | 0 | 31.25213 | 141.373 | -13.31662 | -38.91104 | 0 | 0 | 0 | TRC 96 | 1 | MainDB
C10H22(2244TMHl) |  | 2,2,4,4-Tetramethylhexane |  | 51750-65-3 | 142.2838 | 0 | 427 | 298.15 | 300 | l | -72.17973 | 89.31644 | 70.9847 | 0 | 0 | 0 | 0.7424 | 0 | 0 | TRC 96 | 1 | MainDB
C10H22(2244TMHg) | C(CH3)3CH2C(CH3)2CH2CH3 | 2,2,4,4-Tetramethylhexane |  | 51750-65-3 | 142.2838 | 0 | 427 | 200 | 1500 | g | -61.501 | 116.257 | 16.07574 | 169.7942 | -3.753854 | -49.04411 | 0 | 0 | 0 | Yaws 1992, Frenkel 94 | 2 | MainDB
C10H22(2245TMHl) |  | 2,2,4,5-Tetramethylhexane |  | 16747-42-5 | 142.2838 | 0 | 421 | 298.15 | 300 | l | -74.11568 | 92.80593 | 69.43117 | 0 | 0 | 0 | 0.7316 | 0 | 0 | TRC 96 | 1 | MainDB
C10H22(2245TMHg) | C(CH3)3CH2CH(CH3)CH(CH3)2 | 2,2,4,5-Tetramethylhexane |  | 16747-42-5 | 142.2838 | 0 | 421.1 | 200 | 500 | g | -63.609 | 117.8123 | -8.093931 | 241.7138 | -0.04679649 | -106.4262 | 0 | 0 | 0 | Yaws 1992, Frenkel 94 | 2 | MainDB
C10H22(2245TMHg) | C(CH3)3CH2CH(CH3)CH(CH3)2 | 2,2,4,5-Tetramethylhexane |  | 16747-42-5 | 142.2838 | 0 | 421.1 | 500 | 1500 | g | 0 | 0 | 50.52234 | 113.8654 | -36.38156 | -27.50456 | 0 | 0 | 0 | Frenkel 94 | 2 | MainDB
C10H22(2245TMHg) | C(CH3)3CH2CH(CH3)CH(CH3)2 | 2,2,4,5-Tetramethylhexane |  | 16747-42-5 | 142.2838 | 0 | 421.1 | 200 | 500 | g | -63.609 | 117.8123 | -8.093931 | 241.7138 | -0.04679649 | -106.4262 | 0 | 0 | 0 | Yaws 1992, Frenkel 94 | 2 | MainDB
C10H22(2245TMHg) | C(CH3)3CH2CH(CH3)CH(CH3)2 | 2,2,4,5-Tetramethylhexane |  | 16747-42-5 | 142.2838 | 0 | 421.1 | 500 | 1500 | g | 0 | 0 | 50.52234 | 113.8654 | -36.38156 | -27.50456 | 0 | 0 | 0 | Frenkel 94 | 2 | MainDB
C10H22(224TMHl) |  | 2,2,4-Trimethylheptane |  | 14720-74-2 | 142.2838 | 0 | 421.5 | 298.15 | 300 | l | -73.82887 | 94.88528 | 71.19981 | 0 | 0 | 0 | 0.7237 | 0 | 0 | TRC 96 | 1 | MainDB
C10H22(224TMHg) |  | 2,2,4-Trimethylheptane |  | 14720-74-2 | 142.2838 | 0 | 421.5 | 200 | 298.15 | g | -63.26482 | 120.6262 | -12.01569 | 258.4799 | 1.50235 | -123.3084 | 0.7237 | 0 | 0 | TRC 96 | 1 | MainDB
C10H22(224TMHg) |  | 2,2,4-Trimethylheptane |  | 14720-74-2 | 142.2838 | 0 | 421.5 | 298.15 | 1500 | g | 0 | 0 | 31.90547 | 141.1283 | -13.36132 | -39.05433 | 0 | 0 | 0 | TRC 96 | 1 | MainDB
C10H22(224TMHg) |  | 2,2,4-Trimethylheptane |  | 14720-74-2 | 142.2838 | 0 | 421.5 | 200 | 298.15 | g | -63.26482 | 120.6262 | -12.01569 | 258.4799 | 1.50235 | -123.3084 | 0.7237 | 0 | 0 | TRC 96 | 1 | MainDB
C10H22(224TMHg) |  | 2,2,4-Trimethylheptane |  | 14720-74-2 | 142.2838 | 0 | 421.5 | 298.15 | 1500 | g | 0 | 0 | 31.90547 | 141.1283 | -13.36132 | -39.05433 | 0 | 0 | 0 | TRC 96 | 1 | MainDB
C10H22(2255TMHl) |  | 2,2,5,5-Tetramethylhexane |  | 1071-81-4 | 142.2838 | 260.57 | 410.6 | 298.15 | 300 | l | -78.25048 | 87.3805 | 72.99236 | 0 | 0 | 0 | 0.7148 | 0 | 0 | TRC 96 | 1 | MainDB
C10H22(2255TMHg) | C(CH3)3(CH2)2C(CH3)3 | 2,2,5,5-Tetramethylhexane |  | 1071-81-4 | 142.2838 | 260.6 | 410.6 | 200 | 500 | g | -68.181 | 112.7065 | -12.76003 | 253.3204 | 1.713333 | -113.6003 | 0 | 0 | 0 | Yaws 1992, Frenkel 94 | 2 | MainDB
C10H22(2255TMHg) | C(CH3)3(CH2)2C(CH3)3 | 2,2,5,5-Tetramethylhexane |  | 1071-81-4 | 142.2838 | 260.6 | 410.6 | 500 | 1500 | g | 0 | 0 | 51.2517 | 113.1038 | -38.23207 | -25.88434 | 0 | 0 | 0 | Frenkel 94 | 2 | MainDB
C10H22(2255TMHg) | C(CH3)3(CH2)2C(CH3)3 | 2,2,5,5-Tetramethylhexane |  | 1071-81-4 | 142.2838 | 260.6 | 410.6 | 200 | 500 | g | -68.181 | 112.7065 | -12.76003 | 253.3204 | 1.713333 | -113.6003 | 0 | 0 | 0 | Yaws 1992, Frenkel 94 | 2 | MainDB
C10H22(2255TMHg) | C(CH3)3(CH2)2C(CH3)3 | 2,2,5,5-Tetramethylhexane |  | 1071-81-4 | 142.2838 | 260.6 | 410.6 | 500 | 1500 | g | 0 | 0 | 51.2517 | 113.1038 | -38.23207 | -25.88434 | 0 | 0 | 0 | Frenkel 94 | 2 | MainDB
C10H22(225TMHl) |  | 2,2,5-Trimethylheptane |  | 20291-95-6 | 142.2838 | 0 | 423.9 | 298.15 | 300 | l | -75.83652 | 94.93307 | 73.23135 | 0 | 0 | 0 | 0.7243 | 0 | 0 | TRC 96 | 1 | MainDB
C10H22(225TMHg) | C(CH3)3CH2CH2CH(CH3)CH2CH3 | 2,2,5-Trimethylheptane |  | 20291-95-6 | 142.2838 | 0 | 424 | 200 | 500 | g | -64.95 | 120.922 | -11.09513 | 251.2545 | 1.090312 | -115.5134 | 0 | 0 | 0 | Yaws 1992, Frenkel 94 | 2 | MainDB
C10H22(225TMHg) | C(CH3)3CH2CH2CH(CH3)CH2CH3 | 2,2,5-Trimethylheptane |  | 20291-95-6 | 142.2838 | 0 | 424 | 500 | 1500 | g | 0 | 0 | 57.25036 | 102.863 | -41.90336 | -23.93413 | 0 | 0 | 0 | Frenkel 94 | 2 | MainDB
C10H22(225TMHg) | C(CH3)3CH2CH2CH(CH3)CH2CH3 | 2,2,5-Trimethylheptane |  | 20291-95-6 | 142.2838 | 0 | 424 | 200 | 500 | g | -64.95 | 120.922 | -11.09513 | 251.2545 | 1.090312 | -115.5134 | 0 | 0 | 0 | Yaws 1992, Frenkel 94 | 2 | MainDB
C10H22(225TMHg) | C(CH3)3CH2CH2CH(CH3)CH2CH3 | 2,2,5-Trimethylheptane |  | 20291-95-6 | 142.2838 | 0 | 424 | 500 | 1500 | g | 0 | 0 | 57.25036 | 102.863 | -41.90336 | -23.93413 | 0 | 0 | 0 | Frenkel 94 | 2 | MainDB
C10H22(226TMHl) |  | 2,2,6-Trimethylheptane |  | 1190-83-6 | 142.2838 | 0 | 422.1 | 298.15 | 300 | l | -76.33843 | 93.28394 | 74.73709 | 0 | 0 | 0 | 0.72 | 0 | 0 | TRC 96 | 1 | MainDB
C10H22(226TMHg) | C(CH3)3(CH2)3CH(CH3)2 | 2,2,6-Trimethylheptane |  | 1190-83-6 | 142.2838 | 168 | 422.1 | 200 | 500 | g | -65.641 | 119.5102 | -13.32107 | 265.7257 | 1.414629 | -131.5776 | 0 | 0 | 0 | Yaws 1992 | 2 | MainDB
C10H22(226TMHg) | C(CH3)3(CH2)3CH(CH3)2 | 2,2,6-Trimethylheptane |  | 1190-83-6 | 142.2838 | 168 | 422.1 | 500 | 1500 | g | 0 | 0 | 59.30258 | 101.085 | -42.18521 | -23.6886 | 0 | 0 | 0 | Frenkel 94 | 2 | MainDB
C10H22(226TMHg) | C(CH3)3(CH2)3CH(CH3)2 | 2,2,6-Trimethylheptane |  | 1190-83-6 | 142.2838 | 168 | 422.1 | 200 | 500 | g | -65.641 | 119.5102 | -13.32107 | 265.7257 | 1.414629 | -131.5776 | 0 | 0 | 0 | Yaws 1992 | 2 | MainDB
C10H22(226TMHg) | C(CH3)3(CH2)3CH(CH3)2 | 2,2,6-Trimethylheptane |  | 1190-83-6 | 142.2838 | 168 | 422.1 | 500 | 1500 | g | 0 | 0 | 59.30258 | 101.085 | -42.18521 | -23.6886 | 0 | 0 | 0 | Frenkel 94 | 2 | MainDB
C10H22(22DMOl) |  | 2,2-Dimethyloctane |  | 15869-87-1 | 142.2838 | 0 | 430.1 | 298.15 | 300 | l | -75.0478 | 95.31549 | 75.0478 | 0 | 0 | 0 | 0.7208 | 0 | 0 | TRC 96 | 1 | MainDB
C10H22(22DMOg) | C(CH3)3(CH2)5CH3 | 2,2-Dimethyloctane |  | 15869-87-1 | 142.2838 | 0 | 428 | 200 | 500 | g | -63.929 | 122.6389 | -15.98679 | 268.0303 | 3.191645 | -130.7572 | 0 | 0 | 0 | Yaws 1992, Frenkel 94 | 2 | MainDB
C10H22(22DMOg) | C(CH3)3(CH2)5CH3 | 2,2-Dimethyloctane |  | 15869-87-1 | 142.2838 | 0 | 428 | 500 | 1500 | g | 0 | 0 | 60.56487 | 98.27863 | -43.59166 | -23.30359 | 0 | 0 | 0 | Frenkel 94 | 2 | MainDB
C10H22(22DMOg) | C(CH3)3(CH2)5CH3 | 2,2-Dimethyloctane |  | 15869-87-1 | 142.2838 | 0 | 428 | 200 | 500 | g | -63.929 | 122.6389 | -15.98679 | 268.0303 | 3.191645 | -130.7572 | 0 | 0 | 0 | Yaws 1992, Frenkel 94 | 2 | MainDB
C10H22(22DMOg) | C(CH3)3(CH2)5CH3 | 2,2-Dimethyloctane |  | 15869-87-1 | 142.2838 | 0 | 428 | 500 | 1500 | g | 0 | 0 | 60.56487 | 98.27863 | -43.59166 | -23.30359 | 0 | 0 | 0 | Frenkel 94 | 2 | MainDB
C10H22(2334TMHl) |  | 2,3,3,4-Tetramethylhexane |  | 52897-10-6 | 142.2838 | 0 | 437.7 | 298.15 | 300 | l | -71.84512 | 89.45985 | 72.60994 | 0 | 0 | 0 | 0.7656 | 0 | 0 | TRC 96 | 1 | MainDB
C10H22(2334TMHg) | (CH3)2CHC(CH3)2CH(CH3)CH2CH3 | 2,3,3,4-Tetramethylhexane |  | 52897-10-6 | 142.2838 | 0 | 437.8 | 200 | 1500 | g | -60.66 | 119.9835 | 24.40882 | 155.3548 | -7.362438 | -44.22752 | 0 | 0 | 0 | Yaws 1992, Frenkel 94 | 2 | MainDB
C10H22(2335TMHl) |  | 2,3,3,5-Tetramethylhexane |  | 52897-11-7 | 142.2838 | 0 | 426.3 | 298.15 | 300 | l | -72.60994 | 91.77821 | 69.78967 | 0 | 0 | 0 | 0.7449 | 0 | 0 | TRC 96 | 1 | MainDB
C10H22(2335TMHg) | (CH3)2CHC(CH3)2CH2CH(CH3)2 | 2,3,3,5-Tetramethylhexane |  | 52897-11-7 | 142.2838 | 0 | 426.3 | 200 | 500 | g | -61.831 | 118.6052 | -5.322481 | 240.9697 | -1.111044 | -109.0633 | 0 | 0 | 0 | Yaws 1992, Frenkel 94 | 2 | MainDB
C10H22(2335TMHg) | (CH3)2CHC(CH3)2CH2CH(CH3)2 | 2,3,3,5-Tetramethylhexane |  | 52897-11-7 | 142.2838 | 0 | 426.3 | 500 | 1500 | g | 0 | 0 | 52.27938 | 113.3523 | -36.59184 | -27.99577 | 0 | 0 | 0 | Frenkel 94 | 2 | MainDB
C10H22(2335TMHg) | (CH3)2CHC(CH3)2CH2CH(CH3)2 | 2,3,3,5-Tetramethylhexane |  | 52897-11-7 | 142.2838 | 0 | 426.3 | 200 | 500 | g | -61.831 | 118.6052 | -5.322481 | 240.9697 | -1.111044 | -109.0633 | 0 | 0 | 0 | Yaws 1992, Frenkel 94 | 2 | MainDB
C10H22(2335TMHg) | (CH3)2CHC(CH3)2CH2CH(CH3)2 | 2,3,3,5-Tetramethylhexane |  | 52897-11-7 | 142.2838 | 0 | 426.3 | 500 | 1500 | g | 0 | 0 | 52.27938 | 113.3523 | -36.59184 | -27.99577 | 0 | 0 | 0 | Frenkel 94 | 2 | MainDB
C10H22(233TMHl) |  | 2,3,3-Trimethylheptane |  | 52896-93-2 | 142.2838 | 0 | 433.4 | 298.15 | 300 | l | -73.30306 | 93.14053 | 73.20746 | 0 | 0 | 0 | 0.745 | 0 | 0 | TRC 96 | 1 | MainDB
C10H22(233TMHg) | (CH3)2CHC(CH3)2(CH2)3CH3 | 2,3,3-Trimethylheptane |  | 52896-93-2 | 142.2838 | 0 | 433.4 | 200 | 500 | g | -62.01 | 121.7003 | -7.607597 | 247.9744 | -0.1661579 | -115.5392 | 0 | 0 | 0 | Yaws 1992, Frenkel 94 | 2 | MainDB
C10H22(233TMHg) | (CH3)2CHC(CH3)2(CH2)3CH3 | 2,3,3-Trimethylheptane |  | 52896-93-2 | 142.2838 | 0 | 433.4 | 500 | 1500 | g | 0 | 0 | 58.02066 | 103.4572 | -40.71317 | -24.74617 | 0 | 0 | 0 | Frenkel 94 | 2 | MainDB
C10H22(233TMHg) | (CH3)2CHC(CH3)2(CH2)3CH3 | 2,3,3-Trimethylheptane |  | 52896-93-2 | 142.2838 | 0 | 433.4 | 200 | 500 | g | -62.01 | 121.7003 | -7.607597 | 247.9744 | -0.1661579 | -115.5392 | 0 | 0 | 0 | Yaws 1992, Frenkel 94 | 2 | MainDB
C10H22(233TMHg) | (CH3)2CHC(CH3)2(CH2)3CH3 | 2,3,3-Trimethylheptane |  | 52896-93-2 | 142.2838 | 0 | 433.4 | 500 | 1500 | g | 0 | 0 | 58.02066 | 103.4572 | -40.71317 | -24.74617 | 0 | 0 | 0 | Frenkel 94 | 2 | MainDB
C10H22(2344TMHl) |  | 2,3,4,4-Tetramethylhexane |  | 52897-12-8 | 142.2838 | 0 | 434.8 | 298.15 | 300 | l | -70.8413 | 92.04111 | 66.9455 | 0 | 0 | 0 | 0.7586 | 0 | 0 | TRC 96 | 1 | MainDB
C10H22(2344TMHg) | (CH3)2CHCH(CH3)C(CH3)2CH2CH3 | 2,3,4,4-Tetramethylhexane |  | 52897-12-8 | 142.2838 | 0 | 434.8 | 200 | 500 | g | -59.981 | 119.9843 | -4.016553 | 235.7719 | -1.755849 | -104.1024 | 0 | 0 | 0 | Yaws 1992, Frenkel 94 | 2 | MainDB
C10H22(2344TMHg) | (CH3)2CHCH(CH3)C(CH3)2CH2CH3 | 2,3,4,4-Tetramethylhexane |  | 52897-12-8 | 142.2838 | 0 | 434.8 | 500 | 1500 | g | 0 | 0 | 51.88982 | 113.1811 | -36.31924 | -27.68526 | 0 | 0 | 0 | Frenkel 94 | 2 | MainDB
C10H22(2344TMHg) | (CH3)2CHCH(CH3)C(CH3)2CH2CH3 | 2,3,4,4-Tetramethylhexane |  | 52897-12-8 | 142.2838 | 0 | 434.8 | 200 | 500 | g | -59.981 | 119.9843 | -4.016553 | 235.7719 | -1.755849 | -104.1024 | 0 | 0 | 0 | Yaws 1992, Frenkel 94 | 2 | MainDB
C10H22(2344TMHg) | (CH3)2CHCH(CH3)C(CH3)2CH2CH3 | 2,3,4,4-Tetramethylhexane |  | 52897-12-8 | 142.2838 | 0 | 434.8 | 500 | 1500 | g | 0 | 0 | 51.88982 | 113.1811 | -36.31924 | -27.68526 | 0 | 0 | 0 | Frenkel 94 | 2 | MainDB
C10H22(2345TMHl) |  | 2,3,4,5-Tetramethylhexane |  | 52897-15-1 | 142.2838 | 0 | 429.3 | 298.15 | 300 | l | -72.65775 | 91.13289 | 74.28298 | 0 | 0 | 0 | 0.7456 | 0 | 0 | TRC 96 | 1 | MainDB
C10H22(2345TMHg) | (CH3)2CHCH(CH3)CH(CH3)CH(CH3)2 | 2,3,4,5-Tetramethylhexane |  | 52897-15-1 | 142.2838 | 0 | 429.4 | 200 | 1500 | g | -61.671 | 119.4464 | 25.65093 | 151.594 | -7.440179 | -43.99121 | 0 | 0 | 0 | Yaws 1992, Frenkel 94 | 2 | MainDB
C10H22(234TMHl) |  | 2,3,4-Trimethylheptane |  | 52896-95-4 | 142.2838 | 0 | 433.1 | 298.15 | 300 | l | -72.53824 | 96.17591 | 73.70937 | 0 | 0 | 0 | 0.7447 | 0 | 0 | TRC 96 | 1 | MainDB
C10H22(234TMHg) | (CH3)2CHCH(CH3)CH(CH3)(CH2)2CH3 | 2,3,4-Trimethylheptane |  | 52896-95-4 | 142.2838 | 0 | 434 | 200 | 1500 | g | -61.109 | 123.9447 | 22.22253 | 157.0559 | -6.408097 | -47.23788 | 0 | 0 | 0 | Yaws 1992, Frenkel 94 | 2 | MainDB
C10H22(235TMHl) |  | 2,3,5-Trimethylheptane |  | 20278-85-7 | 142.2838 | 0 | 433.9 | 298.15 | 300 | l | -73.66157 | 97.17973 | 73.75717 | 0 | 0 | 0 | 0.7413 | 0 | 0 | TRC 96 | 1 | MainDB
C10H22(235TMHg) | (CH3)2CHCH(CH3)CH2CH(CH3)CH2CH3 | 2,3,5-Trimethylheptane |  | 20278-85-7 | 142.2838 | 0 | 433.9 | 200 | 500 | g | -62.271 | 123.9433 | -2.686014 | 232.2681 | -1.489079 | -104.8513 | 0 | 0 | 0 | Yaws 1992, Frenkel 94 | 2 | MainDB
C10H22(235TMHg) | (CH3)2CHCH(CH3)CH2CH(CH3)CH2CH3 | 2,3,5-Trimethylheptane |  | 20278-85-7 | 142.2838 | 0 | 433.9 | 500 | 1500 | g | 0 | 0 | 60.6284 | 97.48463 | -42.74327 | -23.30057 | 0 | 0 | 0 | Frenkel 94 | 2 | MainDB
C10H22(235TMHg) | (CH3)2CHCH(CH3)CH2CH(CH3)CH2CH3 | 2,3,5-Trimethylheptane |  | 20278-85-7 | 142.2838 | 0 | 433.9 | 200 | 500 | g | -62.271 | 123.9433 | -2.686014 | 232.2681 | -1.489079 | -104.8513 | 0 | 0 | 0 | Yaws 1992, Frenkel 94 | 2 | MainDB
C10H22(235TMHg) | (CH3)2CHCH(CH3)CH2CH(CH3)CH2CH3 | 2,3,5-Trimethylheptane |  | 20278-85-7 | 142.2838 | 0 | 433.9 | 500 | 1500 | g | 0 | 0 | 60.6284 | 97.48463 | -42.74327 | -23.30057 | 0 | 0 | 0 | Frenkel 94 | 2 | MainDB
C10H22(236TMHl) |  | 2,3,6-Trimethylheptane |  | 4032-93-3 | 142.2838 | 0 | 429.2 | 298.15 | 300 | l | -74.21128 | 97.53824 | 72.72945 | 0 | 0 | 0 | 0.7309 | 0 | 0 | TRC 96 | 1 | MainDB
C10H22(236TMHg) | (CH3)2CHCH(CH3)(CH2)2CH(CH3)2 | 2,3,6-Trimethylheptane |  | 4032-93-3 | 142.2838 | 0 | 429 | 200 | 500 | g | -62.959 | 123.247 | -7.480167 | 243.3878 | -0.7098194 | -112.6026 | 0 | 0 | 0 | Yaws 1992, Frenkel 94 | 2 | MainDB
C10H22(236TMHg) | (CH3)2CHCH(CH3)(CH2)2CH(CH3)2 | 2,3,6-Trimethylheptane |  | 4032-93-3 | 142.2838 | 0 | 429 | 500 | 1500 | g | 0 | 0 | 60.17442 | 97.57109 | -43.92581 | -23.11344 | 0 | 0 | 0 | Frenkel 94 | 2 | MainDB
C10H22(236TMHg) | (CH3)2CHCH(CH3)(CH2)2CH(CH3)2 | 2,3,6-Trimethylheptane |  | 4032-93-3 | 142.2838 | 0 | 429 | 200 | 500 | g | -62.959 | 123.247 | -7.480167 | 243.3878 | -0.7098194 | -112.6026 | 0 | 0 | 0 | Yaws 1992, Frenkel 94 | 2 | MainDB
C10H22(236TMHg) | (CH3)2CHCH(CH3)(CH2)2CH(CH3)2 | 2,3,6-Trimethylheptane |  | 4032-93-3 | 142.2838 | 0 | 429 | 500 | 1500 | g | 0 | 0 | 60.17442 | 97.57109 | -43.92581 | -23.11344 | 0 | 0 | 0 | Frenkel 94 | 2 | MainDB
C10H22(23DMOl) |  | 2,3-Dimethyloctane |  | 7146-60-3 | 142.2838 | 0 | 437.5 | 298.15 | 300 | l | -72.92065 | 99.59369 | 73.44646 | 0 | 0 | 0 | 0.7341 | 0 | 0 | TRC 96 | 1 | MainDB
C10H22(23DMOg) | (CH3)2CHCH(CH3)(CH2)4CH3 | 2,3-Dimethyloctane |  | 7146-60-3 | 142.2838 | 0 | 437.5 | 200 | 500 | g | -62.409 | 126.3663 | -9.620604 | 245.9905 | 0.9766364 | -112.9771 | 0 | 0 | 0 | Yaws 1992, Frenkel 94 | 2 | MainDB
C10H22(23DMOg) | (CH3)2CHCH(CH3)(CH2)4CH3 | 2,3-Dimethyloctane |  | 7146-60-3 | 142.2838 | 0 | 437.5 | 500 | 1500 | g | 0 | 0 | 64.89613 | 89.84416 | -48.23199 | -20.88301 | 0 | 0 | 0 | Frenkel 94 | 2 | MainDB
C10H22(23DMOg) | (CH3)2CHCH(CH3)(CH2)4CH3 | 2,3-Dimethyloctane |  | 7146-60-3 | 142.2838 | 0 | 437.5 | 200 | 500 | g | -62.409 | 126.3663 | -9.620604 | 245.9905 | 0.9766364 | -112.9771 | 0 | 0 | 0 | Yaws 1992, Frenkel 94 | 2 | MainDB
C10H22(23DMOg) | (CH3)2CHCH(CH3)(CH2)4CH3 | 2,3-Dimethyloctane |  | 7146-60-3 | 142.2838 | 0 | 437.5 | 500 | 1500 | g | 0 | 0 | 64.89613 | 89.84416 | -48.23199 | -20.88301 | 0 | 0 | 0 | Frenkel 94 | 2 | MainDB
C10H22(23RS4RS5TMHg) |  | 2,(3RS,4RS),5-Tetramethylhexane |  | 800000-48-0 | 142.2838 | 0 | 0 | 200 | 1500 | g | -61.66348 | 115.9178 | 25.90495 | 150.8611 | -6.925906 | -43.60528 | 0 | 0 | 0 | Frenkel 94 | 2 | MainDB
C10H22(244TMHl) |  | 2,4,4-Trimethylheptane |  | 4032-92-2 | 142.2838 | 0 | 424.2 | 298.15 | 300 | l | -73.18356 | 93.92925 | 72.20364 | 0 | 0 | 0 | 0.7308 | 0 | 0 | TRC 96 | 1 | MainDB
C10H22(244TMHg) | (CH3)2CHCH2C(CH3)2(CH2)2CH3 | 2,4,4-Trimethylheptane |  | 4032-92-2 | 142.2838 | 0 | 424 | 200 | 500 | g | -62.49 | 121.6936 | -9.689592 | 260.3044 | 0.2187009 | -128.2806 | 0 | 0 | 0 | Yaws 1992 | 2 | MainDB
C10H22(244TMHg) | (CH3)2CHCH2C(CH3)2(CH2)2CH3 | 2,4,4-Trimethylheptane |  | 4032-92-2 | 142.2838 | 0 | 424 | 500 | 1500 | g | 0 | 0 | 62.76427 | 96.6814 | -43.30468 | -21.81616 | 0 | 0 | 0 | Frenkel 94 | 2 | MainDB
C10H22(244TMHg) | (CH3)2CHCH2C(CH3)2(CH2)2CH3 | 2,4,4-Trimethylheptane |  | 4032-92-2 | 142.2838 | 0 | 424 | 200 | 500 | g | -62.49 | 121.6936 | -9.689592 | 260.3044 | 0.2187009 | -128.2806 | 0 | 0 | 0 | Yaws 1992 | 2 | MainDB
C10H22(244TMHg) | (CH3)2CHCH2C(CH3)2(CH2)2CH3 | 2,4,4-Trimethylheptane |  | 4032-92-2 | 142.2838 | 0 | 424 | 500 | 1500 | g | 0 | 0 | 62.76427 | 96.6814 | -43.30468 | -21.81616 | 0 | 0 | 0 | Frenkel 94 | 2 | MainDB
C10H22(245TMHl) |  | 2,4,5-Trimethylheptane |  | 20278-84-6 | 142.2838 | 0 | 429.6 | 298.15 | 300 | l | -73.61377 | 96.70172 | 73.66157 | 0 | 0 | 0 | 0.7373 | 0 | 0 | TRC 96 | 1 | MainDB
C10H22(245TMHg) | (CH3)2CHCH2CH(CH3)CH(CH3)CH2CH3 | 2,4,5-Trimethylheptane |  | 20278-84-6 | 142.2838 | 0 | 429.7 | 200 | 500 | g | -62.271 | 123.9433 | -5.499525 | 246.198 | -1.491605 | -119.5412 | 0 | 0 | 0 | Yaws 1992, Frenkel 94 | 2 | MainDB
C10H22(245TMHg) | (CH3)2CHCH2CH(CH3)CH(CH3)CH2CH3 | 2,4,5-Trimethylheptane |  | 20278-84-6 | 142.2838 | 0 | 429.7 | 500 | 1500 | g | 0 | 0 | 57.92478 | 102.0738 | -39.1503 | -25.18209 | 0 | 0 | 0 | Frenkel 94 | 2 | MainDB
C10H22(245TMHg) | (CH3)2CHCH2CH(CH3)CH(CH3)CH2CH3 | 2,4,5-Trimethylheptane |  | 20278-84-6 | 142.2838 | 0 | 429.7 | 200 | 500 | g | -62.271 | 123.9433 | -5.499525 | 246.198 | -1.491605 | -119.5412 | 0 | 0 | 0 | Yaws 1992, Frenkel 94 | 2 | MainDB
C10H22(245TMHg) | (CH3)2CHCH2CH(CH3)CH(CH3)CH2CH3 | 2,4,5-Trimethylheptane |  | 20278-84-6 | 142.2838 | 0 | 429.7 | 500 | 1500 | g | 0 | 0 | 57.92478 | 102.0738 | -39.1503 | -25.18209 | 0 | 0 | 0 | Frenkel 94 | 2 | MainDB
C10H22(246TMHl) |  | 2,4,6-Trimethylheptane |  | 2613-61-8 | 142.2838 | 0 | 420.8 | 298.15 | 300 | l | -75.1673 | 92.73422 | 77.58126 | 0 | 0 | 0 | 0.719 | 0 | 0 | TRC 96 | 1 | MainDB
C10H22(246TMHg) | (CH3)2CHCH2CH(CH3)CH2CH(CH3)2 | 2,4,6-Trimethylheptane |  | 2613-61-8 | 142.2838 | 0 | 420.8 | 200 | 500 | g | -64.36424 | 121.8606 | -1.121422 | 242.4031 | -1.662498 | -121.0642 | 0.719 | 0 | 0 | Yaws 92,TRC 96, Frenkel 94 | 2 | MainDB
C10H22(246TMHg) | (CH3)2CHCH2CH(CH3)CH2CH(CH3)2 | 2,4,6-Trimethylheptane |  | 2613-61-8 | 142.2838 | 0 | 420.8 | 500 | 1500 | g | 0 | 0 | 57.5969 | 103.4941 | -34.503 | -25.93217 | 0 | 0 | 0 | Frenkel 94 | 2 | MainDB
C10H22(246TMHg) | (CH3)2CHCH2CH(CH3)CH2CH(CH3)2 | 2,4,6-Trimethylheptane |  | 2613-61-8 | 142.2838 | 0 | 420.8 | 200 | 500 | g | -64.36424 | 121.8606 | -1.121422 | 242.4031 | -1.662498 | -121.0642 | 0.719 | 0 | 0 | Yaws 92,TRC 96, Frenkel 94 | 2 | MainDB
C10H22(246TMHg) | (CH3)2CHCH2CH(CH3)CH2CH(CH3)2 | 2,4,6-Trimethylheptane |  | 2613-61-8 | 142.2838 | 0 | 420.8 | 500 | 1500 | g | 0 | 0 | 57.5969 | 103.4941 | -34.503 | -25.93217 | 0 | 0 | 0 | Frenkel 94 | 2 | MainDB
C10H22(24DM3Ig) | (CH3)2CHCH(CH(CH3)2)CH(CH3)2 | 2,4-Dimethyl-3-(1-methylethyl)pentane | 2,4-Dimethyl-3-isopropylpentane | 13475-79-1 | 142.2838 | 191.5 | 430.3 | 200 | 500 | g | -57.09847 | 115.3681 | -3.863744 | 230.7563 | -0.3236488 | -99.45936 | 0 | 0 | 0 | Frenkel 94 | 2 | MainDB
C10H22(24DM3Ig) | (CH3)2CHCH(CH(CH3)2)CH(CH3)2 | 2,4-Dimethyl-3-(1-methylethyl)pentane | 2,4-Dimethyl-3-isopropylpentane | 13475-79-1 | 142.2838 | 191.5 | 430.3 | 500 | 1500 | g | 0 | 0 | 56.07121 | 104.8255 | -39.53613 | -25.24541 | 0 | 0 | 0 | Frenkel 94 | 2 | MainDB
C10H22(24DM3Ig) | (CH3)2CHCH(CH(CH3)2)CH(CH3)2 | 2,4-Dimethyl-3-(1-methylethyl)pentane | 2,4-Dimethyl-3-isopropylpentane | 13475-79-1 | 142.2838 | 191.5 | 430.3 | 200 | 500 | g | -57.09847 | 115.3681 | -3.863744 | 230.7563 | -0.3236488 | -99.45936 | 0 | 0 | 0 | Frenkel 94 | 2 | MainDB
C10H22(24DM3Ig) | (CH3)2CHCH(CH(CH3)2)CH(CH3)2 | 2,4-Dimethyl-3-(1-methylethyl)pentane | 2,4-Dimethyl-3-isopropylpentane | 13475-79-1 | 142.2838 | 191.5 | 430.3 | 500 | 1500 | g | 0 | 0 | 56.07121 | 104.8255 | -39.53613 | -25.24541 | 0 | 0 | 0 | Frenkel 94 | 2 | MainDB
C10H22(24DMOl) |  | 2,4-Dimethyloctane |  | 4032-94-4 | 142.2838 | 0 | 429.1 | 298.15 | 300 | l | -73.92448 | 97.80115 | 76.00382 | 0 | 0 | 0 | 0.7226 | 0 | 0 | TRC 96 | 1 | MainDB
C10H22(24DMOg) | (CH3)2CHCH2CH(CH3)(CH2)3CH3 | 2,4-Dimethyloctane |  | 4032-94-4 | 142.2838 | 0 | 429.1 | 200 | 500 | g | -62.6195 | 125.239 | -7.763182 | 251.3137 | 0.610215 | -123.1532 | 0.7226 | 0 | 0 | Yaws 92, TRC 96, Frenkel 94 | 2 | MainDB
C10H22(24DMOg) | (CH3)2CHCH2CH(CH3)(CH2)3CH3 | 2,4-Dimethyloctane |  | 4032-94-4 | 142.2838 | 0 | 429.1 | 500 | 1500 | g | 0 | 0 | 62.93351 | 93.74746 | -42.39497 | -22.5424 | 0 | 0 | 0 | Frenkel 94 | 2 | MainDB
C10H22(24DMOg) | (CH3)2CHCH2CH(CH3)(CH2)3CH3 | 2,4-Dimethyloctane |  | 4032-94-4 | 142.2838 | 0 | 429.1 | 200 | 500 | g | -62.6195 | 125.239 | -7.763182 | 251.3137 | 0.610215 | -123.1532 | 0.7226 | 0 | 0 | Yaws 92, TRC 96, Frenkel 94 | 2 | MainDB
C10H22(24DMOg) | (CH3)2CHCH2CH(CH3)(CH2)3CH3 | 2,4-Dimethyloctane |  | 4032-94-4 | 142.2838 | 0 | 429.1 | 500 | 1500 | g | 0 | 0 | 62.93351 | 93.74746 | -42.39497 | -22.5424 | 0 | 0 | 0 | Frenkel 94 | 2 | MainDB
C10H22(255TMHl) |  | 2,5,5-Trimethylheptane |  | 1189-99-7 | 142.2838 | 0 | 426 | 298.15 | 300 | l | -75.26291 | 95.14819 | 73.97227 | 0 | 0 | 0 | 0.7362 | 0 | 0 | TRC 96 | 1 | MainDB
C10H22(255TMHg) | (CH3)2CH(CH2)2C(CH3)2CH2CH3 | 2,5,5-Trimethylheptane |  | 1189-99-7 | 142.2838 | 0 | 426 | 200 | 500 | g | -64.381 | 121.6921 | -4.801697 | 234.1301 | -0.3128119 | -101.3255 | 0 | 0 | 0 | Yaws 1992, Frenkel 94 | 2 | MainDB
C10H22(255TMHg) | (CH3)2CH(CH2)2C(CH3)2CH2CH3 | 2,5,5-Trimethylheptane |  | 1189-99-7 | 142.2838 | 0 | 426 | 500 | 1500 | g | 0 | 0 | 56.80259 | 104.6822 | -40.63482 | -25.01543 | 0 | 0 | 0 | Frenkel 94 | 2 | MainDB
C10H22(255TMHg) | (CH3)2CH(CH2)2C(CH3)2CH2CH3 | 2,5,5-Trimethylheptane |  | 1189-99-7 | 142.2838 | 0 | 426 | 200 | 500 | g | -64.381 | 121.6921 | -4.801697 | 234.1301 | -0.3128119 | -101.3255 | 0 | 0 | 0 | Yaws 1992, Frenkel 94 | 2 | MainDB
C10H22(255TMHg) | (CH3)2CH(CH2)2C(CH3)2CH2CH3 | 2,5,5-Trimethylheptane |  | 1189-99-7 | 142.2838 | 0 | 426 | 500 | 1500 | g | 0 | 0 | 56.80259 | 104.6822 | -40.63482 | -25.01543 | 0 | 0 | 0 | Frenkel 94 | 2 | MainDB
C10H22(25DMOl) |  | 2,5-Dimethyloctane |  | 15869-89-3 | 142.2838 | 0 | 431.6 | 298.15 | 300 | l | -73.94837 | 99.76099 | 73.94837 | 0 | 0 | 0 | 0.7264 | 0 | 0 | TRC 96 | 1 | MainDB
C10H22(25DMOg) | (CH3)2CH(CH2)2CH(CH3)(CH2)2CH3 | 2,5-Dimethyloctane |  | 15869-89-3 | 142.2838 | 0 | 431.7 | 200 | 500 | g | -62.409 | 126.3663 | -9.712262 | 248.8575 | 0.8162938 | -116.1952 | 0 | 0 | 0 | Yaws 1992, Frenkel 94 | 2 | MainDB
C10H22(25DMOg) | (CH3)2CH(CH2)2CH(CH3)(CH2)2CH3 | 2,5-Dimethyloctane |  | 15869-89-3 | 142.2838 | 0 | 431.7 | 500 | 1500 | g | 0 | 0 | 63.05099 | 93.16899 | -45.63829 | -22.27893 | 0 | 0 | 0 | Frenkel 94 | 2 | MainDB
C10H22(25DMOg) | (CH3)2CH(CH2)2CH(CH3)(CH2)2CH3 | 2,5-Dimethyloctane |  | 15869-89-3 | 142.2838 | 0 | 431.7 | 200 | 500 | g | -62.409 | 126.3663 | -9.712262 | 248.8575 | 0.8162938 | -116.1952 | 0 | 0 | 0 | Yaws 1992, Frenkel 94 | 2 | MainDB
C10H22(25DMOg) | (CH3)2CH(CH2)2CH(CH3)(CH2)2CH3 | 2,5-Dimethyloctane |  | 15869-89-3 | 142.2838 | 0 | 431.7 | 500 | 1500 | g | 0 | 0 | 63.05099 | 93.16899 | -45.63829 | -22.27893 | 0 | 0 | 0 | Frenkel 94 | 2 | MainDB
C10H22(26DMOl) |  | 2,6-Dimethyloctane |  | 2051-30-1 | 142.2838 | 0 | 433.5 | 298.15 | 300 | l | -73.97227 | 99.9522 | 74.11568 | 0 | 0 | 0 | 0.7236 | 0 | 0 | TRC 96 | 1 | MainDB
C10H22(26DMOg) | (CH3)2CH(CH2)3CH(CH3)CH2CH3 | 2,6-Dimethyloctane |  | 2051-30-1 | 142.2838 | 0 | 433.6 | 200 | 500 | g | -62.4761 | 151.1711 | -10.1942 | 250.4361 | 0.9847945 | -117.7894 | 0 | 0 | 0 | Frenkel 94 | 2 | MainDB
C10H22(26DMOg) | (CH3)2CH(CH2)3CH(CH3)CH2CH3 | 2,6-Dimethyloctane |  | 2051-30-1 | 142.2838 | 0 | 433.6 | 500 | 1500 | g | 0 | 0 | 63.21051 | 92.96003 | -45.87635 | -22.2051 | 0 | 0 | 0 | Frenkel 94 | 2 | MainDB
C10H22(26DMOg) | (CH3)2CH(CH2)3CH(CH3)CH2CH3 | 2,6-Dimethyloctane |  | 2051-30-1 | 142.2838 | 0 | 433.6 | 200 | 500 | g | -62.4761 | 151.1711 | -10.1942 | 250.4361 | 0.9847945 | -117.7894 | 0 | 0 | 0 | Frenkel 94 | 2 | MainDB
C10H22(26DMOg) | (CH3)2CH(CH2)3CH(CH3)CH2CH3 | 2,6-Dimethyloctane |  | 2051-30-1 | 142.2838 | 0 | 433.6 | 500 | 1500 | g | 0 | 0 | 63.21051 | 92.96003 | -45.87635 | -22.2051 | 0 | 0 | 0 | Frenkel 94 | 2 | MainDB
C10H22(27Dl) | (CH3)2CH(CH2)4CH(CH3)2 | 2,7-Dimethyloctane |  | 1072-16-8 | 142.2838 | 218.3 | 433.1 | 298.15 | 300 | l | -74.479 | 99.173 | 74.178 | 0 | 0 | 0 | 0.7202 | 0 | 0 | Domalski 93 | 1 | MainDB
C10H22(27Dg) | (CH3)2CH(CH2)4CH(CH3)2 | 2,7-Dimethyloctane |  | 1072-16-8 | 142.2838 | 218.3 | 433.1 | 200 | 500 | g | -62.844 | 123.427 | -10.61746 | 251.552 | 1.365798 | -118.0775 | 0 | 0 | 0 | Domalski 93, Frenkel 94 | 2 | MainDB
C10H22(27Dg) | (CH3)2CH(CH2)4CH(CH3)2 | 2,7-Dimethyloctane |  | 1072-16-8 | 142.2838 | 218.3 | 433.1 | 500 | 1500 | g | 0 | 0 | 62.051 | 95.15084 | -44.51364 | -23.19286 | 0 | 0 | 0 | Frenkel 94 | 2 | MainDB
C10H22(27Dg) | (CH3)2CH(CH2)4CH(CH3)2 | 2,7-Dimethyloctane |  | 1072-16-8 | 142.2838 | 218.3 | 433.1 | 200 | 500 | g | -62.844 | 123.427 | -10.61746 | 251.552 | 1.365798 | -118.0775 | 0 | 0 | 0 | Domalski 93, Frenkel 94 | 2 | MainDB
C10H22(27Dg) | (CH3)2CH(CH2)4CH(CH3)2 | 2,7-Dimethyloctane |  | 1072-16-8 | 142.2838 | 218.3 | 433.1 | 500 | 1500 | g | 0 | 0 | 62.051 | 95.15084 | -44.51364 | -23.19286 | 0 | 0 | 0 | Frenkel 94 | 2 | MainDB
C10H22(2MNl) | CH3CH(CH3)(CH2)6CH3 | 2-Methylnonane |  | 871-83-0 | 142.2838 | 198.6 | 440.3 | 298.15 | 300 | l | -73.217 | 100.452 | 74.89 | 0 | 0 | 0 | 0.7281 | 0 | 0 | Domalski 93 | 1 | MainDB
C10H22(2MNg) | CH3CH(CH3)(CH2)6CH3 | 2-Methylnonane |  | 871-83-0 | 142.2838 | 198.6 | 440.3 | 200 | 500 | g | -61.245 | 128.088 | -14.9074 | 261.2486 | 3.324233 | -125.5477 | 0 | 0 | 0 | Domalski 93, Frenkel 94 | 2 | MainDB
C10H22(2MNg) | CH3CH(CH3)(CH2)6CH3 | 2-Methylnonane |  | 871-83-0 | 142.2838 | 198.6 | 440.3 | 500 | 1500 | g | 0 | 0 | 65.91069 | 88.41127 | -48.32016 | -21.27447 | 0 | 0 | 0 | Frenkel 94 | 2 | MainDB
C10H22(2MNg) | CH3CH(CH3)(CH2)6CH3 | 2-Methylnonane |  | 871-83-0 | 142.2838 | 198.6 | 440.3 | 200 | 500 | g | -61.245 | 128.088 | -14.9074 | 261.2486 | 3.324233 | -125.5477 | 0 | 0 | 0 | Domalski 93, Frenkel 94 | 2 | MainDB
C10H22(2MNg) | CH3CH(CH3)(CH2)6CH3 | 2-Methylnonane |  | 871-83-0 | 142.2838 | 198.6 | 440.3 | 500 | 1500 | g | 0 | 0 | 65.91069 | 88.41127 | -48.32016 | -21.27447 | 0 | 0 | 0 | Frenkel 94 | 2 | MainDB
C10H22(3344TMHl) |  | 3,3,4,4-Tetramethylhexane |  | 5171-84-6 | 142.2838 | 0 | 433.2 | 298.15 | 300 | l | -70.41109 | 86.97419 | 71.70172 | 0 | 0 | 0 | 0.7789 | 0 | 0 | TRC 96 | 1 | MainDB
C10H22(3344TMHg) | CH3CH2C(CH3)2C(CH3)2CH2CH3 | 3,3,4,4-Tetramethylhexane |  | 5171-84-6 | 142.2838 | 0 | 443 | 200 | 1500 | g | -59.13002 | 112.8824 | 21.6475 | 161.1907 | -7.078028 | -45.6581 | 0 | 0 | 0 | Frenkel 94 | 2 | MainDB
C10H22(334TMHl) |  | 3,3,4-Trimethylheptane |  | 20278-87-9 | 142.2838 | 0 | 435.1 | 298.15 | 300 | l | -72.68164 | 94.23996 | 72.27534 | 0 | 0 | 0 | 0.7527 | 0 | 0 | TRC 96 | 1 | MainDB
C10H22(334TMHg) | CH3CH2C(CH3)2CH(CH3)(CH2)2CH3 | 3,3,4-Trimethylheptane |  | 20278-87-9 | 142.2838 | 0 | 435.1 | 200 | 500 | g | -61.319 | 123.1121 | -6.303137 | 245.2172 | -1.021744 | -114.3518 | 0 | 0 | 0 | Yaws 1992, Frenkel 94 | 2 | MainDB
C10H22(334TMHg) | CH3CH2C(CH3)2CH(CH3)(CH2)2CH3 | 3,3,4-Trimethylheptane |  | 20278-87-9 | 142.2838 | 0 | 435.1 | 500 | 1500 | g | 0 | 0 | 57.25997 | 104.5819 | -40.24509 | -25.17129 | 0 | 0 | 0 | Frenkel 94 | 2 | MainDB
C10H22(334TMHg) | CH3CH2C(CH3)2CH(CH3)(CH2)2CH3 | 3,3,4-Trimethylheptane |  | 20278-87-9 | 142.2838 | 0 | 435.1 | 200 | 500 | g | -61.319 | 123.1121 | -6.303137 | 245.2172 | -1.021744 | -114.3518 | 0 | 0 | 0 | Yaws 1992, Frenkel 94 | 2 | MainDB
C10H22(334TMHg) | CH3CH2C(CH3)2CH(CH3)(CH2)2CH3 | 3,3,4-Trimethylheptane |  | 20278-87-9 | 142.2838 | 0 | 435.1 | 500 | 1500 | g | 0 | 0 | 57.25997 | 104.5819 | -40.24509 | -25.17129 | 0 | 0 | 0 | Frenkel 94 | 2 | MainDB
C10H22(335TMHl) |  | 3,3,5-Trimethylheptane |  | 7154-80-5 | 142.2838 | 0 | 428.8 | 298.15 | 300 | l | -72.84895 | 96.48662 | 70.57839 | 0 | 0 | 0 | 0.739 | 0 | 0 | TRC 96 | 1 | MainDB
C10H22(335TMHg) | CH3CH2C(CH3)2CH2CH(CH3)CH2CH3 | 3,3,5-Trimethylheptane |  | 7154-80-5 | 142.2838 | 0 | 428.9 | 200 | 500 | g | -61.8 | 123.1021 | -7.039705 | 241.8131 | 0.1495276 | -107.9054 | 0 | 0 | 0 | Yaws 1992, Frenkel 94 | 2 | MainDB
C10H22(335TMHg) | CH3CH2C(CH3)2CH2CH(CH3)CH2CH3 | 3,3,5-Trimethylheptane |  | 7154-80-5 | 142.2838 | 0 | 428.9 | 500 | 1500 | g | 0 | 0 | 56.88416 | 105.437 | -41.08809 | -25.56691 | 0 | 0 | 0 | Frenkel 94, Reid 87 | 2 | MainDB
C10H22(335TMHg) | CH3CH2C(CH3)2CH2CH(CH3)CH2CH3 | 3,3,5-Trimethylheptane |  | 7154-80-5 | 142.2838 | 0 | 428.9 | 200 | 500 | g | -61.8 | 123.1021 | -7.039705 | 241.8131 | 0.1495276 | -107.9054 | 0 | 0 | 0 | Yaws 1992, Frenkel 94 | 2 | MainDB
C10H22(335TMHg) | CH3CH2C(CH3)2CH2CH(CH3)CH2CH3 | 3,3,5-Trimethylheptane |  | 7154-80-5 | 142.2838 | 0 | 428.9 | 500 | 1500 | g | 0 | 0 | 56.88416 | 105.437 | -41.08809 | -25.56691 | 0 | 0 | 0 | Frenkel 94, Reid 87 | 2 | MainDB
C10H22(33DE2Mg) | (CH3)2CHC(CH2CH3)2CH2CH3 | 3,3-Diethyl-2-methylpentane |  | 52897-16-2 | 142.2838 | 0 | 445 | 200 | 500 | g | -59.491 | 119.5115 | -12.77821 | 255.1595 | 0.5623223 | -118.5188 | 0 | 0 | 0 | Yaws 1992 | 2 | MainDB
C10H22(33DE2Mg) | (CH3)2CHC(CH2CH3)2CH2CH3 | 3,3-Diethyl-2-methylpentane |  | 52897-16-2 | 142.2838 | 0 | 445 | 500 | 1500 | g | 0 | 0 | 56.89578 | 102.8697 | -42.84822 | -23.74823 | 0 | 0 | 0 | Frenkel 94 | 2 | MainDB
C10H22(33DE2Mg) | (CH3)2CHC(CH2CH3)2CH2CH3 | 3,3-Diethyl-2-methylpentane |  | 52897-16-2 | 142.2838 | 0 | 445 | 200 | 500 | g | -59.491 | 119.5115 | -12.77821 | 255.1595 | 0.5623223 | -118.5188 | 0 | 0 | 0 | Yaws 1992 | 2 | MainDB
C10H22(33DE2Mg) | (CH3)2CHC(CH2CH3)2CH2CH3 | 3,3-Diethyl-2-methylpentane |  | 52897-16-2 | 142.2838 | 0 | 445 | 500 | 1500 | g | 0 | 0 | 56.89578 | 102.8697 | -42.84822 | -23.74823 | 0 | 0 | 0 | Frenkel 94 | 2 | MainDB
C10H22(33DE2MPl) |  | 3,3-Diethyl-2-methylpentane |  | 52897-16-2 | 142.2838 | 0 | 442.9 | 298.15 | 300 | l | -68.88145 | 89.48375 | 65.53537 | 0 | 0 | 0 | 0.7755 | 0 | 0 | TRC 96 | 1 | MainDB
C10H22(33DEHl) |  | 3,3-Diethylhexane |  | 17302-02-2 | 142.2838 | 0 | 439.4 | 298.15 | 300 | l | -71.55832 | 88.91013 | 74.7849 | 0 | 0 | 0 | 0.7575 | 0 | 0 | TRC 96 | 1 | MainDB
C10H22(33DEHg) | (CH3CH2)3CCH2CH2CH3 | 3,3-Diethylhexane |  | 17302-02-2 | 142.2838 | 0 | 439.4 | 200 | 500 | g | -60.151 | 115.2486 | -3.715271 | 235.8085 | 0.522242 | -107.2091 | 0.7575 | 0 | 0 | Yaws 92, TRC 96, Frenkel 94 | 2 | MainDB
C10H22(33DEHg) | (CH3CH2)3CCH2CH2CH3 | 3,3-Diethylhexane |  | 17302-02-2 | 142.2838 | 0 | 439.4 | 500 | 1500 | g | 0 | 0 | 60.56594 | 98.26955 | -41.0808 | -23.3531 | 0 | 0 | 0 | Frenkel 94 | 2 | MainDB
C10H22(33DEHg) | (CH3CH2)3CCH2CH2CH3 | 3,3-Diethylhexane |  | 17302-02-2 | 142.2838 | 0 | 439.4 | 200 | 500 | g | -60.151 | 115.2486 | -3.715271 | 235.8085 | 0.522242 | -107.2091 | 0.7575 | 0 | 0 | Yaws 92, TRC 96, Frenkel 94 | 2 | MainDB
C10H22(33DEHg) | (CH3CH2)3CCH2CH2CH3 | 3,3-Diethylhexane |  | 17302-02-2 | 142.2838 | 0 | 439.4 | 500 | 1500 | g | 0 | 0 | 60.56594 | 98.26955 | -41.0808 | -23.3531 | 0 | 0 | 0 | Frenkel 94 | 2 | MainDB
C10H22(33DMOl) |  | 3,3-Dimethyloctane |  | 4110-44-5 | 142.2838 | 0 | 434.3 | 298.15 | 300 | l | -73.94837 | 96.55832 | 74.8805 | 0 | 0 | 0 | 0.7351 | 0 | 0 | TRC 96 | 1 | MainDB
C10H22(33DMOg) | CH3CH2C(CH3)2(CH2)4CH3 | 3,3-Dimethyloctane |  | 4110-44-5 | 142.2838 | 0 | 434.4 | 200 | 500 | g | -62.67 | 124.8175 | -11.64822 | 259.2047 | 1.618975 | -124.8847 | 0 | 0 | 0 | Yaws 1992, Frenkel 94 | 2 | MainDB
C10H22(33DMOg) | CH3CH2C(CH3)2(CH2)4CH3 | 3,3-Dimethyloctane |  | 4110-44-5 | 142.2838 | 0 | 434.4 | 500 | 1500 | g | 0 | 0 | 58.51318 | 102.5558 | -40.55145 | -25.27041 | 0 | 0 | 0 | Frenkel 94 | 2 | MainDB
C10H22(33DMOg) | CH3CH2C(CH3)2(CH2)4CH3 | 3,3-Dimethyloctane |  | 4110-44-5 | 142.2838 | 0 | 434.4 | 200 | 500 | g | -62.67 | 124.8175 | -11.64822 | 259.2047 | 1.618975 | -124.8847 | 0 | 0 | 0 | Yaws 1992, Frenkel 94 | 2 | MainDB
C10H22(33DMOg) | CH3CH2C(CH3)2(CH2)4CH3 | 3,3-Dimethyloctane |  | 4110-44-5 | 142.2838 | 0 | 434.4 | 500 | 1500 | g | 0 | 0 | 58.51318 | 102.5558 | -40.55145 | -25.27041 | 0 | 0 | 0 | Frenkel 94 | 2 | MainDB
C10H22(344TMHl) |  | 3,4,4-Trimethylheptane |  | 20278-88-0 | 142.2838 | 0 | 434.2 | 298.15 | 300 | l | -72.60994 | 93.26004 | 72.92065 | 0 | 0 | 0 | 0.7535 | 0 | 0 | TRC 96 | 1 | MainDB
C10H22(344TMHg) | CH3CH2CH(CH3)C(CH3)2(CH2)2CH3 | 3,4,4-Trimethylheptane |  | 20278-88-0 | 142.2838 | 0 | 434.3 | 200 | 500 | g | -61.319 | 123.1121 | -9.424923 | 263.5768 | -1.089073 | -134.6519 | 0 | 0 | 0 | Yaws 1992, Frenkel 94 | 2 | MainDB
C10H22(344TMHg) | CH3CH2CH(CH3)C(CH3)2(CH2)2CH3 | 3,4,4-Trimethylheptane |  | 20278-88-0 | 142.2838 | 0 | 434.3 | 500 | 1500 | g | 0 | 0 | 59.97264 | 100.7925 | -40.80026 | -23.68991 | 0 | 0 | 0 | Frenkel 94 | 2 | MainDB
C10H22(344TMHg) | CH3CH2CH(CH3)C(CH3)2(CH2)2CH3 | 3,4,4-Trimethylheptane |  | 20278-88-0 | 142.2838 | 0 | 434.3 | 200 | 500 | g | -61.319 | 123.1121 | -9.424923 | 263.5768 | -1.089073 | -134.6519 | 0 | 0 | 0 | Yaws 1992, Frenkel 94 | 2 | MainDB
C10H22(344TMHg) | CH3CH2CH(CH3)C(CH3)2(CH2)2CH3 | 3,4,4-Trimethylheptane |  | 20278-88-0 | 142.2838 | 0 | 434.3 | 500 | 1500 | g | 0 | 0 | 59.97264 | 100.7925 | -40.80026 | -23.68991 | 0 | 0 | 0 | Frenkel 94 | 2 | MainDB
C10H22(345TMHl) |  | 3,4,5-Trimethylheptane |  | 20278-89-1 | 142.2838 | 0 | 435.7 | 298.15 | 300 | l | -72.01243 | 96.12811 | 72.63384 | 0 | 0 | 0 | 0.7519 | 0 | 0 | TRC 96 | 1 | MainDB
C10H22(345TMHg) |  | 3,4,5-Trimethylheptane |  | 20278-89-1 | 142.2838 | 0 | 435.7 | 200 | 500 | g | -60.73136 | 123.0163 | 2.326684 | 215.9458 | -2.493599 | -90.55459 | 0 | 0 | 0 | Frenkel 94 | 2 | MainDB
C10H22(345TMHg) |  | 3,4,5-Trimethylheptane |  | 20278-89-1 | 142.2838 | 0 | 435.7 | 500 | 1500 | g | 0 | 0 | 59.69561 | 98.55257 | -41.43423 | -23.61878 | 0 | 0 | 0 | Frenkel 94 | 2 | MainDB
C10H22(345TMHg) |  | 3,4,5-Trimethylheptane |  | 20278-89-1 | 142.2838 | 0 | 435.7 | 200 | 500 | g | -60.73136 | 123.0163 | 2.326684 | 215.9458 | -2.493599 | -90.55459 | 0 | 0 | 0 | Frenkel 94 | 2 | MainDB
C10H22(345TMHg) |  | 3,4,5-Trimethylheptane |  | 20278-89-1 | 142.2838 | 0 | 435.7 | 500 | 1500 | g | 0 | 0 | 59.69561 | 98.55257 | -41.43423 | -23.61878 | 0 | 0 | 0 | Frenkel 94 | 2 | MainDB
C10H22(34DEHl) |  | 3,4-Diethylhexane |  | 19398-77-7 | 142.2838 | 0 | 437 | 298.15 | 300 | l | -71.12811 | 94.90918 | 75.83652 | 0 | 0 | 0 | 0.7472 | 0 | 0 | TRC 96 | 1 | MainDB
C10H22(34DEHg) | (CH3CH2)2CHCH(CH2CH3)2 | 3,4-Diethylhexane |  | 19398-77-7 | 142.2838 | 0 | 437.1 | 200 | 1500 | g | -59.171 | 123.6069 | 23.01152 | 151.5655 | -4.117225 | -45.00897 | 0 | 0 | 0 | Yaws 1992, Frenkel 94 | 2 | MainDB
C10H22(34DMOl) |  | 3,4-Dimethyloctane |  | 15869-92-8 | 142.2838 | 0 | 436.5 | 298.15 | 300 | l | -72.37093 | 100.5258 | 72.56214 | 0 | 0 | 0 | 0.741 | 0 | 0 | TRC 96 | 1 | MainDB
C10H22(34DMOg) | CH3CH2CH(CH3)CH(CH3)(CH2)3CH3 | 3,4-Dimethyloctane |  | 15869-92-8 | 142.2838 | 0 | 436.6 | 200 | 500 | g | -60.559 | 127.064 | -9.158081 | 246.8698 | 0.2623891 | -115.3663 | 0 | 0 | 0 | Yaws 1992, Frenkel 94 | 2 | MainDB
C10H22(34DMOg) | CH3CH2CH(CH3)CH(CH3)(CH2)3CH3 | 3,4-Dimethyloctane |  | 15869-92-8 | 142.2838 | 0 | 436.6 | 500 | 1500 | g | 0 | 0 | 65.69408 | 88.37684 | -48.76225 | -20.23243 | 0 | 0 | 0 | Frenkel 94 | 2 | MainDB
C10H22(34DMOg) | CH3CH2CH(CH3)CH(CH3)(CH2)3CH3 | 3,4-Dimethyloctane |  | 15869-92-8 | 142.2838 | 0 | 436.6 | 200 | 500 | g | -60.559 | 127.064 | -9.158081 | 246.8698 | 0.2623891 | -115.3663 | 0 | 0 | 0 | Yaws 1992, Frenkel 94 | 2 | MainDB
C10H22(34DMOg) | CH3CH2CH(CH3)CH(CH3)(CH2)3CH3 | 3,4-Dimethyloctane |  | 15869-92-8 | 142.2838 | 0 | 436.6 | 500 | 1500 | g | 0 | 0 | 65.69408 | 88.37684 | -48.76225 | -20.23243 | 0 | 0 | 0 | Frenkel 94 | 2 | MainDB
C10H22(35DMOl) |  | 3,5-Dimethyloctane |  | 15869-93-9 | 142.2838 | 0 | 432.5 | 298.15 | 300 | l | -73.39866 | 99.18738 | 75.23901 | 0 | 0 | 0 | 0.7329 | 0 | 0 | TRC 96 | 1 | MainDB
C10H22(35DMOg) | CH3CH2CH(CH3)CH2CH(CH3)(CH2)2CH3 | 3,5-Dimethyloctane |  | 15869-93-9 | 142.2838 | 0 | 432.6 | 200 | 500 | g | -61.721 | 127.0626 | -5.00361 | 241.001 | -0.1181668 | -113.5195 | 0 | 0 | 0 | Yaws 1992, Frenkel 94 | 2 | MainDB
C10H22(35DMOg) | CH3CH2CH(CH3)CH2CH(CH3)(CH2)2CH3 | 3,5-Dimethyloctane |  | 15869-93-9 | 142.2838 | 0 | 432.6 | 500 | 1500 | g | 0 | 0 | 61.91763 | 95.35333 | -42.1148 | -23.32167 | 0 | 0 | 0 | Frenkel 94 | 2 | MainDB
C10H22(35DMOg) | CH3CH2CH(CH3)CH2CH(CH3)(CH2)2CH3 | 3,5-Dimethyloctane |  | 15869-93-9 | 142.2838 | 0 | 432.6 | 200 | 500 | g | -61.721 | 127.0626 | -5.00361 | 241.001 | -0.1181668 | -113.5195 | 0 | 0 | 0 | Yaws 1992, Frenkel 94 | 2 | MainDB
C10H22(35DMOg) | CH3CH2CH(CH3)CH2CH(CH3)(CH2)2CH3 | 3,5-Dimethyloctane |  | 15869-93-9 | 142.2838 | 0 | 432.6 | 500 | 1500 | g | 0 | 0 | 61.91763 | 95.35333 | -42.1148 | -23.32167 | 0 | 0 | 0 | Frenkel 94 | 2 | MainDB
C10H22(36DMOl) |  | 3,6-Dimethyloctane |  | 15869-94-0 | 142.2838 | 0 | 434 | 298.15 | 300 | l | -73.47036 | 100.0478 | 73.11185 | 0 | 0 | 0 | 0.7324 | 0 | 0 | TRC 96 | 1 | MainDB
C10H22(36DMOg) | CH3CH2CH(CH3)(CH2)2CH(CH3)CH2CH3 | 3,6-Dimethyloctane |  | 15869-94-0 | 142.2838 | 0 | 434 | 200 | 500 | g | -61.721 | 125.6838 | -9.34531 | 245.6973 | 0.6476534 | -113.3668 | 0 | 0 | 0 | Yaws 1992, Frenkel 94 | 2 | MainDB
C10H22(36DMOg) | CH3CH2CH(CH3)(CH2)2CH(CH3)CH2CH3 | 3,6-Dimethyloctane |  | 15869-94-0 | 142.2838 | 0 | 434 | 500 | 1500 | g | 0 | 0 | 65.14281 | 89.2327 | -48.55071 | -20.56638 | 0 | 0 | 0 | Frenkel 94 | 2 | MainDB
C10H22(36DMOg) | CH3CH2CH(CH3)(CH2)2CH(CH3)CH2CH3 | 3,6-Dimethyloctane |  | 15869-94-0 | 142.2838 | 0 | 434 | 200 | 500 | g | -61.721 | 125.6838 | -9.34531 | 245.6973 | 0.6476534 | -113.3668 | 0 | 0 | 0 | Yaws 1992, Frenkel 94 | 2 | MainDB
C10H22(36DMOg) | CH3CH2CH(CH3)(CH2)2CH(CH3)CH2CH3 | 3,6-Dimethyloctane |  | 15869-94-0 | 142.2838 | 0 | 434 | 500 | 1500 | g | 0 | 0 | 65.14281 | 89.2327 | -48.55071 | -20.56638 | 0 | 0 | 0 | Frenkel 94 | 2 | MainDB
C10H22(3E223TMPl) |  | 3-Ethyl-2,2,3-trimethylpentane |  | 52897-17-3 | 142.2838 | 231 | 442.7 | 298.15 | 300 | l | -68.45124 | 86.59178 | 63.36042 | 0 | 0 | 0 | 0.778 | 0 | 0 | TRC 96 | 1 | MainDB
C10H22(3E223TMPg) |  | 3-Ethyl-2,2,3-trimethylpentane |  | 52897-17-3 | 142.2838 | 231 | 442.7 | 200 | 500 | g | -57.28968 | 112.8346 | -12.91537 | 256.6914 | -0.02508867 | -117.7039 | 0 | 0 | 0 | Frenkel 94 | 2 | MainDB
C10H22(3E223TMPg) |  | 3-Ethyl-2,2,3-trimethylpentane |  | 52897-17-3 | 142.2838 | 231 | 442.7 | 500 | 1500 | g | 0 | 0 | 52.36616 | 111.8937 | -40.15908 | -25.52783 | 0 | 0 | 0 | Frenkel 94 | 2 | MainDB
C10H22(3E223TMPg) |  | 3-Ethyl-2,2,3-trimethylpentane |  | 52897-17-3 | 142.2838 | 231 | 442.7 | 200 | 500 | g | -57.28968 | 112.8346 | -12.91537 | 256.6914 | -0.02508867 | -117.7039 | 0 | 0 | 0 | Frenkel 94 | 2 | MainDB
C10H22(3E223TMPg) |  | 3-Ethyl-2,2,3-trimethylpentane |  | 52897-17-3 | 142.2838 | 231 | 442.7 | 500 | 1500 | g | 0 | 0 | 52.36616 | 111.8937 | -40.15908 | -25.52783 | 0 | 0 | 0 | Frenkel 94 | 2 | MainDB
C10H22(3E224TMPl) |  | 3-Ethyl-2,2,4-trimethylpentane |  | 52897-18-4 | 142.2838 | 0 | 428.4 | 298.15 | 300 | l | -68.45124 | 90.55927 | 67.13671 | 0 | 0 | 0 | 0.7531 | 0 | 0 | TRC 96 | 1 | MainDB
C10H22(3E224TMPg) | C(CH3)3CH(CH2CH3)CH(CH3)2 | 3-Ethyl-2,2,4-trimethylpentane |  | 52897-18-4 | 142.2838 | 0 | 0 | 200 | 500 | g | -57.71989 | 117.4952 | -10.89333 | 247.403 | 0.8458498 | -110.5212 | 0 | 0 | 0 | Yaws 1992, Frenkel 94 | 2 | MainDB
C10H22(3E224TMPg) | C(CH3)3CH(CH2CH3)CH(CH3)2 | 3-Ethyl-2,2,4-trimethylpentane |  | 52897-18-4 | 142.2838 | 0 | 0 | 500 | 1500 | g | 0 | 0 | 54.4907 | 106.8719 | -41.14785 | -24.55735 | 0 | 0 | 0 | Frenkel 94 | 2 | MainDB
C10H22(3E224TMPg) | C(CH3)3CH(CH2CH3)CH(CH3)2 | 3-Ethyl-2,2,4-trimethylpentane |  | 52897-18-4 | 142.2838 | 0 | 0 | 200 | 500 | g | -57.71989 | 117.4952 | -10.89333 | 247.403 | 0.8458498 | -110.5212 | 0 | 0 | 0 | Yaws 1992, Frenkel 94 | 2 | MainDB
C10H22(3E224TMPg) | C(CH3)3CH(CH2CH3)CH(CH3)2 | 3-Ethyl-2,2,4-trimethylpentane |  | 52897-18-4 | 142.2838 | 0 | 0 | 500 | 1500 | g | 0 | 0 | 54.4907 | 106.8719 | -41.14785 | -24.55735 | 0 | 0 | 0 | Frenkel 94 | 2 | MainDB
C10H22(3E22DMHl) |  | 3-Ethyl-2,2-dimethylhexane |  | 20291-91-2 | 142.2838 | 0 | 429.3 | 298.15 | 300 | l | -71.24761 | 94.19216 | 67.68642 | 0 | 0 | 0 | 0.7447 | 0 | 0 | TRC 96 | 1 | MainDB
C10H22(3E22DMHg) | C(CH3)3CH(CH2CH3)(CH2)2CH3 | 3-Ethyl-2,2-dimethylhexane |  | 20291-91-2 | 142.2838 | 0 | 429.3 | 200 | 500 | g | -61.891 | 120.9211 | -13.77889 | 254.9825 | 2.001638 | -116.8474 | 0 | 0 | 0 | Yaws 1992, Frenkel 94 | 2 | MainDB
C10H22(3E22DMHg) | C(CH3)3CH(CH2CH3)(CH2)2CH3 | 3-Ethyl-2,2-dimethylhexane |  | 20291-91-2 | 142.2838 | 0 | 429.3 | 500 | 1500 | g | 0 | 0 | 53.39936 | 108.4205 | -39.66942 | -26.30049 | 0 | 0 | 0 | Frenkel 94 | 2 | MainDB
C10H22(3E22DMHg) | C(CH3)3CH(CH2CH3)(CH2)2CH3 | 3-Ethyl-2,2-dimethylhexane |  | 20291-91-2 | 142.2838 | 0 | 429.3 | 200 | 500 | g | -61.891 | 120.9211 | -13.77889 | 254.9825 | 2.001638 | -116.8474 | 0 | 0 | 0 | Yaws 1992, Frenkel 94 | 2 | MainDB
C10H22(3E22DMHg) | C(CH3)3CH(CH2CH3)(CH2)2CH3 | 3-Ethyl-2,2-dimethylhexane |  | 20291-91-2 | 142.2838 | 0 | 429.3 | 500 | 1500 | g | 0 | 0 | 53.39936 | 108.4205 | -39.66942 | -26.30049 | 0 | 0 | 0 | Frenkel 94 | 2 | MainDB
C10H22(3E233TMPg) | C(CH3)3C(CH2CH3)(CH3)CH2CH3 | 3-Ethyl-2,3,3-trimethylpentane |  | 52897-17-3 | 142.2838 | 230.7 | 442.7 | 298.15 | 1000 | g | -60.37 | 117.6375 | 16.45275 | 183.0057 | -8.51685 | -68.11788 | 0 | 0 | 0 | Yaws 1992 | 2 | MainDB
C10H22(3E234TMPl) |  | 3-Ethyl-2,3,4-trimethylpentane |  | 52897-19-5 | 142.2838 | 0 | 442.6 | 298.15 | 300 | l | -69.23996 | 87.83461 | 64.57935 | 0 | 0 | 0 | 0.7735 | 0 | 0 | TRC 96 | 1 | MainDB
C10H22(3E234TMPg) | (CH3)2CHC(CH2CH3)(CH3)CH(CH3)2 | 3-Ethyl-2,3,4-trimethylpentane |  | 52897-19-5 | 142.2838 | 0 | 442.62 | 200 | 500 | g | -58.2218 | 114.2925 | -5.877086 | 239.9829 | -1.55679 | -107.2169 | 0 | 0 | 0 | Yaws 1992, Frenkel 94 | 2 | MainDB
C10H22(3E234TMPg) | (CH3)2CHC(CH2CH3)(CH3)CH(CH3)2 | 3-Ethyl-2,3,4-trimethylpentane |  | 52897-19-5 | 142.2838 | 0 | 442.62 | 500 | 1500 | g | 0 | 0 | 50.66217 | 114.746 | -36.06625 | -28.19254 | 0 | 0 | 0 | Frenkel 94 | 2 | MainDB
C10H22(3E234TMPg) | (CH3)2CHC(CH2CH3)(CH3)CH(CH3)2 | 3-Ethyl-2,3,4-trimethylpentane |  | 52897-19-5 | 142.2838 | 0 | 442.62 | 200 | 500 | g | -58.2218 | 114.2925 | -5.877086 | 239.9829 | -1.55679 | -107.2169 | 0 | 0 | 0 | Yaws 1992, Frenkel 94 | 2 | MainDB
C10H22(3E234TMPg) | (CH3)2CHC(CH2CH3)(CH3)CH(CH3)2 | 3-Ethyl-2,3,4-trimethylpentane |  | 52897-19-5 | 142.2838 | 0 | 442.62 | 500 | 1500 | g | 0 | 0 | 50.66217 | 114.746 | -36.06625 | -28.19254 | 0 | 0 | 0 | Frenkel 94 | 2 | MainDB
C10H22(3E23DMHl) |  | 3-Ethyl-2,3-dimethylhexane |  | 52897-00-4 | 142.2838 | 0 | 436.8 | 298.15 | 300 | l | -71.98853 | 92.06501 | 72.99236 | 0 | 0 | 0 | 0.7599 | 0 | 0 | TRC 96 | 1 | MainDB
C10H22(3E23DMHg) | (CH3)2CHC(CH2CH3)(CH3)(CH2)2CH3 | 3-Ethyl-2,3-dimethylhexane |  | 52897-00-4 | 142.2838 | 0 | 439 | 200 | 500 | g | -60.85086 | 118.2839 | 0.1480759 | 227.1694 | -2.094302 | -100.4329 | 0 | 0 | 0 | Frenkel 94 | 2 | MainDB
C10H22(3E23DMHg) | (CH3)2CHC(CH2CH3)(CH3)(CH2)2CH3 | 3-Ethyl-2,3-dimethylhexane |  | 52897-00-4 | 142.2838 | 0 | 439 | 500 | 1500 |  | 0 | 0 | 57.85196 | 103.1411 | -39.14183 | -24.48145 | 0 | 0 | 0 | Frenkel 94 | 2 | MainDB
C10H22(3E23DMHg) | (CH3)2CHC(CH2CH3)(CH3)(CH2)2CH3 | 3-Ethyl-2,3-dimethylhexane |  | 52897-00-4 | 142.2838 | 0 | 439 | 200 | 500 | g | -60.85086 | 118.2839 | 0.1480759 | 227.1694 | -2.094302 | -100.4329 | 0 | 0 | 0 | Frenkel 94 | 2 | MainDB
C10H22(3E23DMHg) | (CH3)2CHC(CH2CH3)(CH3)(CH2)2CH3 | 3-Ethyl-2,3-dimethylhexane |  | 52897-00-4 | 142.2838 | 0 | 439 | 500 | 1500 |  | 0 | 0 | 57.85196 | 103.1411 | -39.14183 | -24.48145 | 0 | 0 | 0 | Frenkel 94 | 2 | MainDB
C10H22(3E24DMHl) |  | 3-Ethyl-2,4-dimethylhexane |  | 7220-26-0 | 142.2838 | 0 | 433.2 | 298.15 | 300 | l | -69.98088 | 96.74952 | 68.76195 | 0 | 0 | 0 | 0.7514 | 0 | 0 | TRC 96 | 1 | MainDB
C10H22(3E24DMHg) | (CH3)2CHCH(CH2CH3)CH(CH3)CH2CH3 | 3-Ethyl-2,4-dimethylhexane |  | 7220-26-0 | 142.2838 | 0 | 435 | 200 | 500 | g | -60.43 | 123.9454 | -6.520669 | 238.4769 | -0.02718837 | -108.0932 | 0 | 0 | 0 | Yaws 1992, Frenkel 94 | 2 | MainDB
C10H22(3E24DMHg) | (CH3)2CHCH(CH2CH3)CH(CH3)CH2CH3 | 3-Ethyl-2,4-dimethylhexane |  | 7220-26-0 | 142.2838 | 0 | 435 | 500 | 1500 | g | 0 | 0 | 60.00097 | 96.91836 | -43.23402 | -22.59424 | 0 | 0 | 0 | Frenkel 94 | 2 | MainDB
C10H22(3E24DMHg) | (CH3)2CHCH(CH2CH3)CH(CH3)CH2CH3 | 3-Ethyl-2,4-dimethylhexane |  | 7220-26-0 | 142.2838 | 0 | 435 | 200 | 500 | g | -60.43 | 123.9454 | -6.520669 | 238.4769 | -0.02718837 | -108.0932 | 0 | 0 | 0 | Yaws 1992, Frenkel 94 | 2 | MainDB
C10H22(3E24DMHg) | (CH3)2CHCH(CH2CH3)CH(CH3)CH2CH3 | 3-Ethyl-2,4-dimethylhexane |  | 7220-26-0 | 142.2838 | 0 | 435 | 500 | 1500 | g | 0 | 0 | 60.00097 | 96.91836 | -43.23402 | -22.59424 | 0 | 0 | 0 | Frenkel 94 | 2 | MainDB
C10H22(3E25DMHl) |  | 3-Ethyl-2,5-dimethylhexane |  | 52897-04-8 | 142.2838 | 0 | 427.2 | 298.15 | 300 | l | -73.54207 | 94.95698 | 75.33461 | 0 | 0 | 0 | 0.7368 | 0 | 0 | TRC 96 | 1 | MainDB
C10H22(3E25DMHg) | (CH3)2CHCH(CH2CH3)CH2CH(CH3)2 | 3-Ethyl-2,5-dimethylhexane |  | 52897-04-8 | 142.2838 | 0 | 427.3 | 200 | 1500 | g | -62.271 | 123.2378 | 22.43398 | 155.0531 | -5.55651 | -45.97081 | 0 | 0 | 0 | Yaws 1992, Frenkel 94 | 2 | MainDB
C10H22(3E2MHl) |  | 3-Ethyl-2-methylheptane |  | 14676-29-0 | 142.2838 | 0 | 434.3 | 298.15 | 300 | l | -72.29923 | 98.63766 | 74.8327 | 0 | 0 | 0 | 0.7398 | 0 | 0 | TRC 96 | 1 | MainDB
C10H22(3E2MHg) |  | 3-Ethyl-2-methylheptane |  | 14676-29-0 | 142.2838 | 0 | 434.3 | 200 | 298.15 | g | -60.77916 | 125.7648 | -0.6275 | 218.2608 | 0.30583 | -90.90606 | 0.7398 | 0 | 0 | TRC 96 | 1 | MainDB
C10H22(3E2MHg) |  | 3-Ethyl-2-methylheptane |  | 14676-29-0 | 142.2838 | 0 | 434.3 | 298.15 | 1500 | g | 0 | 0 | 31.74775 | 138.1 | -11.53836 | -39.57934 | 0 | 0 | 0 | TRC 96 | 1 | MainDB
C10H22(3E2MHg) |  | 3-Ethyl-2-methylheptane |  | 14676-29-0 | 142.2838 | 0 | 434.3 | 200 | 298.15 | g | -60.77916 | 125.7648 | -0.6275 | 218.2608 | 0.30583 | -90.90606 | 0.7398 | 0 | 0 | TRC 96 | 1 | MainDB
C10H22(3E2MHg) |  | 3-Ethyl-2-methylheptane |  | 14676-29-0 | 142.2838 | 0 | 434.3 | 298.15 | 1500 | g | 0 | 0 | 31.74775 | 138.1 | -11.53836 | -39.57934 | 0 | 0 | 0 | TRC 96 | 1 | MainDB
C10H22(3E34DMHl) |  | 3-Ethyl-3,4-dimethylhexane |  | 52897-06-0 | 142.2838 | 0 | 435.2 | 298.15 | 300 | l | -71.41492 | 92.28011 | 71.91682 | 0 | 0 | 0 | 0.7596 | 0 | 0 | TRC 96 | 1 | MainDB
C10H22(3E34DMHg) | (CH3CH2)2C(CH3)CH(CH3)CH2CH3 | 3-Ethyl-3,4-dimethylhexane |  | 52897-06-0 | 142.2838 | 0 | 435.3 | 200 | 500 | g | -60.18164 | 118.4273 | 1.514136 | 221.0333 | -2.697926 | -94.85793 | 0 | 0 | 0 | Frenkel 94 | 2 | MainDB
C10H22(3E34DMHg) | (CH3CH2)2C(CH3)CH(CH3)CH2CH3 | 3-Ethyl-3,4-dimethylhexane |  | 52897-06-0 | 142.2838 | 0 | 435.3 | 500 | 1500 | g | 0 | 0 | 56.78299 | 104.0708 | -38.91109 | -24.6158 | 0 | 0 | 0 | Frenkel 94 | 2 | MainDB
C10H22(3E34DMHg) | (CH3CH2)2C(CH3)CH(CH3)CH2CH3 | 3-Ethyl-3,4-dimethylhexane |  | 52897-06-0 | 142.2838 | 0 | 435.3 | 200 | 500 | g | -60.18164 | 118.4273 | 1.514136 | 221.0333 | -2.697926 | -94.85793 | 0 | 0 | 0 | Frenkel 94 | 2 | MainDB
C10H22(3E34DMHg) | (CH3CH2)2C(CH3)CH(CH3)CH2CH3 | 3-Ethyl-3,4-dimethylhexane |  | 52897-06-0 | 142.2838 | 0 | 435.3 | 500 | 1500 | g | 0 | 0 | 56.78299 | 104.0708 | -38.91109 | -24.6158 | 0 | 0 | 0 | Frenkel 94 | 2 | MainDB
C10H22(3E3MHl) |  | 3-Ethyl-3-methylheptane |  | 17302-01-1 | 142.2838 | 0 | 436.9 | 298.15 | 300 | l | -72.77724 | 94.47897 | 73.99618 | 0 | 0 | 0 | 0.7463 | 0 | 0 | TRC 96 | 1 | MainDB
C10H22(3E3MHg) |  | 3-Ethyl-3-methylheptane |  | 17302-01-1 | 142.2838 | 0 | 436.9 | 200 | 298.15 | g | -61.47227 | 121.4866 | -10.37888 | 255.3583 | 1.11171 | -122.4139 | 0.7463 | 0 | 0 | TRC 96 | 1 | MainDB
C10H22(3E3MHg) |  | 3-Ethyl-3-methylheptane |  | 17302-01-1 | 142.2838 | 0 | 436.9 | 298.15 | 1500 | g | 0 | 0 | 33.66876 | 138.337 | -13.90003 | -38.94631 | 0 | 0 | 0 | TRC 96 | 1 | MainDB
C10H22(3E3MHg) |  | 3-Ethyl-3-methylheptane |  | 17302-01-1 | 142.2838 | 0 | 436.9 | 200 | 298.15 | g | -61.47227 | 121.4866 | -10.37888 | 255.3583 | 1.11171 | -122.4139 | 0.7463 | 0 | 0 | TRC 96 | 1 | MainDB
C10H22(3E3MHg) |  | 3-Ethyl-3-methylheptane |  | 17302-01-1 | 142.2838 | 0 | 436.9 | 298.15 | 1500 | g | 0 | 0 | 33.66876 | 138.337 | -13.90003 | -38.94631 | 0 | 0 | 0 | TRC 96 | 1 | MainDB
C10H22(3E4MHl) |  | 3-Ethyl-4-methylheptane |  | 52896-91-0 | 142.2838 | 0 | 436.2 | 298.15 | 300 | l | -71.72562 | 98.11185 | 74.23518 | 0 | 0 | 0 | 0.7468 | 0 | 0 | TRC 96 | 1 | MainDB
C10H22(3E4MHg) |  | 3-Ethyl-4-methylheptane |  | 52896-91-0 | 142.2838 | 0 | 436.2 | 200 | 298.15 | g | -60.30115 | 125.1912 | 2.26837 | 212.0992 | -0.9265 | -87.14314 | 0.7468 | 0 | 0 | TRC 96 | 1 | MainDB
C10H22(3E4MHg) |  | 3-Ethyl-4-methylheptane |  | 52896-91-0 | 142.2838 | 0 | 436.2 | 298.15 | 1500 | g | 0 | 0 | 33.06715 | 136.2373 | -12.25904 | -38.90725 | 0 | 0 | 0 | TRC 96 | 1 | MainDB
C10H22(3E4MHg) |  | 3-Ethyl-4-methylheptane |  | 52896-91-0 | 142.2838 | 0 | 436.2 | 200 | 298.15 | g | -60.30115 | 125.1912 | 2.26837 | 212.0992 | -0.9265 | -87.14314 | 0.7468 | 0 | 0 | TRC 96 | 1 | MainDB
C10H22(3E4MHg) |  | 3-Ethyl-4-methylheptane |  | 52896-91-0 | 142.2838 | 0 | 436.2 | 298.15 | 1500 | g | 0 | 0 | 33.06715 | 136.2373 | -12.25904 | -38.90725 | 0 | 0 | 0 | TRC 96 | 1 | MainDB
C10H22(3E5MHl) |  | 3-Ethyl-5-methylheptane |  | 52896-90-9 | 142.2838 | 0 | 431.4 | 298.15 | 300 | l | -72.84895 | 98.04015 | 75.59751 | 0 | 0 | 0 | 0.7368 | 0 | 0 | TRC 96 | 1 | MainDB
C10H22(3E5MHg) |  | 3-Ethyl-5-methylheptane | 3-Ethyl-5-methylheptane | 52896-90-9 | 142.2838 | 0 | 431.4 | 200 | 298.15 | g | -61.49618 | 125.5019 | -2.4157 | 225.5645 | 0.94373 | -96.89585 | 0.7368 | 0 | 0 | TRC 96 | 1 | MainDB
C10H22(3E5MHg) |  | 3-Ethyl-5-methylheptane | 3-Ethyl-5-methylheptane | 52896-90-9 | 142.2838 | 0 | 431.4 | 298.15 | 1500 | g | 0 | 0 | 34.03203 | 134.8862 | -12.34926 | -38.2236 | 0 | 0 | 0 | TRC 96 | 1 | MainDB
C10H22(3E5MHg) |  | 3-Ethyl-5-methylheptane | 3-Ethyl-5-methylheptane | 52896-90-9 | 142.2838 | 0 | 431.4 | 200 | 298.15 | g | -61.49618 | 125.5019 | -2.4157 | 225.5645 | 0.94373 | -96.89585 | 0.7368 | 0 | 0 | TRC 96 | 1 | MainDB
C10H22(3E5MHg) |  | 3-Ethyl-5-methylheptane | 3-Ethyl-5-methylheptane | 52896-90-9 | 142.2838 | 0 | 431.4 | 298.15 | 1500 | g | 0 | 0 | 34.03203 | 134.8862 | -12.34926 | -38.2236 | 0 | 0 | 0 | TRC 96 | 1 | MainDB
C10H22(3EOl) | (CH3CH2)2CH(CH2)4CH3 | 3-Ethyloctane |  | 5881-17-4 | 142.2838 | 0 | 439.7 | 298.15 | 300 | l | -72.175 | 100.452 | 74.89 | 0 | 0 | 0 | 0.7359 | 0 | 0 | Domalski 93 | 1 | MainDB
C10H22(3EOg) | (CH3CH2)2CH(CH2)4CH3 | 3-Ethyloctane |  | 5881-17-4 | 142.2838 | 0 | 439.7 | 200 | 500 | g | -60.165 | 128.088 | -14.53668 | 259.0234375 | 3.948063 | -124.4388 | 0 | 0 | 0 | Domalski 93, Frenkel 94 | 2 | MainDB
C10H22(3EOg) | (CH3CH2)2CH(CH2)4CH3 | 3-Ethyloctane |  | 5881-17-4 | 142.2838 | 0 | 439.7 | 500 | 1500 | g | 0 | 0 | 62.48897 | 93.21368 | -44.94938 | -23.35171 | 0 | 0 | 0 | Frenkel 94 | 2 | MainDB
C10H22(3EOg) | (CH3CH2)2CH(CH2)4CH3 | 3-Ethyloctane |  | 5881-17-4 | 142.2838 | 0 | 439.7 | 200 | 500 | g | -60.165 | 128.088 | -14.53668 | 259.0234375 | 3.948063 | -124.4388 | 0 | 0 | 0 | Domalski 93, Frenkel 94 | 2 | MainDB
C10H22(3EOg) | (CH3CH2)2CH(CH2)4CH3 | 3-Ethyloctane |  | 5881-17-4 | 142.2838 | 0 | 439.7 | 500 | 1500 | g | 0 | 0 | 62.48897 | 93.21368 | -44.94938 | -23.35171 | 0 | 0 | 0 | Frenkel 94 | 2 | MainDB
C10H22(3IP24DMPl) |  | 3-(1-Methylethyl)-2,4-dimethylpentane | 3-Isopropyl-2,4-dimethylpentane | 13475-79-1 | 142.2838 | 191.48 | 430.2 | 298.15 | 300 | l | -67.80593 | 87.88241 | 70.17208 | 0 | 0 | 0 | 0.7546 | 0 | 0 | TRC 96 | 1 | MainDB
C10H22(3IP2Mg) | (CH3)2CHCH(CH(CH3)2)(CH2)2CH3 | 2-Methyl-3-(1-methylethyl)hexane | 3-Isopropyl-2-methylhexane | 62016-13-1 | 142.2838 | 0 | 438 | 200 | 500 | g | -61.109 | 121.8685 | -7.316241 | 240.6301 | 0.3522142 | -109.5377 | 0 | 0 | 0 | Yaws 1992, Frenkel 94 | 2 | MainDB
C10H22(3IP2Mg) | (CH3)2CHCH(CH(CH3)2)(CH2)2CH3 | 2-Methyl-3-(1-methylethyl)hexane | 3-Isopropyl-2-methylhexane | 62016-13-1 | 142.2838 | 0 | 438 | 500 | 1500 | g | 0 | 0 | 59.31384 | 98.04906 | -42.46283 | -23.05793 | 0 | 0 | 0 | Frenkel 94 | 2 | MainDB
C10H22(3IP2Mg) | (CH3)2CHCH(CH(CH3)2)(CH2)2CH3 | 2-Methyl-3-(1-methylethyl)hexane | 3-Isopropyl-2-methylhexane | 62016-13-1 | 142.2838 | 0 | 438 | 200 | 500 | g | -61.109 | 121.8685 | -7.316241 | 240.6301 | 0.3522142 | -109.5377 | 0 | 0 | 0 | Yaws 1992, Frenkel 94 | 2 | MainDB
C10H22(3IP2Mg) | (CH3)2CHCH(CH(CH3)2)(CH2)2CH3 | 2-Methyl-3-(1-methylethyl)hexane | 3-Isopropyl-2-methylhexane | 62016-13-1 | 142.2838 | 0 | 438 | 500 | 1500 | g | 0 | 0 | 59.31384 | 98.04906 | -42.46283 | -23.05793 | 0 | 0 | 0 | Frenkel 94 | 2 | MainDB
C10H22(3IP2MHl) |  | 2-methyl-3-(1-methylethyl)-hexane | 3-Isopropyl-2-methylhexane | 62016-13-1 | 142.2838 | 0 | 439.9 | 298.15 | 300 | l | -70.53059 | 94.74187 | 69.33556 | 0 | 0 | 0 | 0.7436 | 0 | 0 | TRC 96 | 1 | MainDB
C10H22(3MNl) | CH3CH2CH(CH3)(CH2)5CH3 | 3-Methylnonane |  | 5911-04-6 | 142.2838 | 188.4 | 441.1 | 298.15 | 300 | l | -72.696 | 100.452 | 74.89 | 0 | 0 | 0 | 0.7354 | 0 | 0 | Domalski 93 | 1 | MainDB
C10H22(3MNg) | CH3CH2CH(CH3)(CH2)5CH3 | 3-Methylnonane |  | 5911-04-6 | 142.2838 | 188.4 | 441.1 | 200 | 500 | g | -60.705 | 129.465 | -13.96235 | 257.8626 | 2.87064 | -122.6687 | 0 | 0 | 0 | Domalski 93, Frenkel 94 | 2 | MainDB
C10H22(3MNg) | CH3CH2CH(CH3)(CH2)5CH3 | 3-Methylnonane |  | 5911-04-6 | 142.2838 | 188.4 | 441.1 | 500 | 1500 | g | 0 | 0 | 65.841 | 88.03572 | -48.39116 | -20.96714 | 0 | 0 | 0 | Frenkel 94 | 2 | MainDB
C10H22(3MNg) | CH3CH2CH(CH3)(CH2)5CH3 | 3-Methylnonane |  | 5911-04-6 | 142.2838 | 188.4 | 441.1 | 200 | 500 | g | -60.705 | 129.465 | -13.96235 | 257.8626 | 2.87064 | -122.6687 | 0 | 0 | 0 | Domalski 93, Frenkel 94 | 2 | MainDB
C10H22(3MNg) | CH3CH2CH(CH3)(CH2)5CH3 | 3-Methylnonane |  | 5911-04-6 | 142.2838 | 188.4 | 441.1 | 500 | 1500 | g | 0 | 0 | 65.841 | 88.03572 | -48.39116 | -20.96714 | 0 | 0 | 0 | Frenkel 94 | 2 | MainDB
C10H22(3RS45RSTMHg) |  | (3RS),4,(5RS)-Trimethylheptane |  | 800000-40-2 | 142.2838 | 0 | 0 | 200 | 500 | g | -60.73136 | 121.63 | 1.364496 | 219.4999 | -2.36788 | -93.91936 | 0 | 0 | 0 | Frenkel 94 | 2 | MainDB
C10H22(3RS45RSTMHg) |  | (3RS),4,(5RS)-Trimethylheptane |  | 800000-40-2 | 142.2838 | 0 | 0 | 500 | 1500 | g | 0 | 0 | 60.12811 | 97.94758 | -41.85544 | -23.3975 | 0 | 0 | 0 | Frenkel 94 | 2 | MainDB
C10H22(3RS45RSTMHg) |  | (3RS),4,(5RS)-Trimethylheptane |  | 800000-40-2 | 142.2838 | 0 | 0 | 200 | 500 | g | -60.73136 | 121.63 | 1.364496 | 219.4999 | -2.36788 | -93.91936 | 0 | 0 | 0 | Frenkel 94 | 2 | MainDB
C10H22(3RS45RSTMHg) |  | (3RS),4,(5RS)-Trimethylheptane |  | 800000-40-2 | 142.2838 | 0 | 0 | 500 | 1500 | g | 0 | 0 | 60.12811 | 97.94758 | -41.85544 | -23.3975 | 0 | 0 | 0 | Frenkel 94 | 2 | MainDB
C10H22(3RS4SRDMOg) |  | (3RS,4SR)-Dimethyloctane |  | 800000-24-2 | 142.2838 | 0 | 0 | 200 | 500 | g | -60.82696 | 126.5057 | -8.150235 | 244.1225 | 0.1157299 | -113.4773 | 0 | 0 | 0 | Frenkel 94 | 2 | MainDB
C10H22(3RS4SRDMOg) |  | (3RS,4SR)-Dimethyloctane |  | 800000-24-2 | 142.2838 | 0 | 0 | 500 | 1500 | g | 0 | 0 | 65.16563 | 89.06355 | -48.02959 | -20.47127 | 0 | 0 | 0 | Frenkel 94 | 2 | MainDB
C10H22(3RS4SRDMOg) |  | (3RS,4SR)-Dimethyloctane |  | 800000-24-2 | 142.2838 | 0 | 0 | 200 | 500 | g | -60.82696 | 126.5057 | -8.150235 | 244.1225 | 0.1157299 | -113.4773 | 0 | 0 | 0 | Frenkel 94 | 2 | MainDB
C10H22(3RS4SRDMOg) |  | (3RS,4SR)-Dimethyloctane |  | 800000-24-2 | 142.2838 | 0 | 0 | 500 | 1500 | g | 0 | 0 | 65.16563 | 89.06355 | -48.02959 | -20.47127 | 0 | 0 | 0 | Frenkel 94 | 2 | MainDB
C10H22(44DMOl) |  | 4,4-Dimethyloctane |  | 15869-95-1 | 142.2838 | 163.2 | 430.6 | 298.15 | 300 | l | -73.87667 | 95.38719 | 75.45411 | 0 | 0 | 0 | 0.7312 | 0 | 0 | TRC 96 | 1 | MainDB
C10H22(44DMOg) | CH3(CH2)2C(CH3)2(CH2)3CH3 | 4,4-Dimethyloctane |  | 15869-95-1 | 142.2838 | 0 | 430.7 | 200 | 500 | g | -62.67 | 124.8175 | -13.83172 | 274.0102 | 1.425928 | -141.8201 | 0 | 0 | 0 | Yaws 1992, Frenkel 94 | 2 | MainDB
C10H22(44DMOg) | CH3(CH2)2C(CH3)2(CH2)3CH3 | 4,4-Dimethyloctane |  | 15869-95-1 | 142.2838 | 0 | 430.7 | 500 | 1500 | g | 0 | 0 | 59.2317 | 101.7911 | -39.23672 | -24.9702 | 0 | 0 | 0 | Frenkel 94 | 2 | MainDB
C10H22(44DMOg) | CH3(CH2)2C(CH3)2(CH2)3CH3 | 4,4-Dimethyloctane |  | 15869-95-1 | 142.2838 | 0 | 430.7 | 200 | 500 | g | -62.67 | 124.8175 | -13.83172 | 274.0102 | 1.425928 | -141.8201 | 0 | 0 | 0 | Yaws 1992, Frenkel 94 | 2 | MainDB
C10H22(44DMOg) | CH3(CH2)2C(CH3)2(CH2)3CH3 | 4,4-Dimethyloctane |  | 15869-95-1 | 142.2838 | 0 | 430.7 | 500 | 1500 | g | 0 | 0 | 59.2317 | 101.7911 | -39.23672 | -24.9702 | 0 | 0 | 0 | Frenkel 94 | 2 | MainDB
C10H22(45DMOl) |  | 4,5-Dimethyloctane |  | 15869-96-2 | 142.2838 | 0 | 435.3 | 298.15 | 300 | l | -72.34704 | 98.58987 | 72.63384 | 0 | 0 | 0 | 0.7432 | 0 | 0 | TRC 96 | 1 | MainDB
C10H22(45DMOg) | CH3(CH2)2CH(CH3)CH(CH3)(CH2)2CH3 | 4,5-Dimethyloctane |  | 15869-96-2 | 142.2838 | 0 | 435.3 | 200 | 500 | g | -60.559 | 125.6932 | -10.58158 | 255.0695 | 0.2100045 | -124.0759 | 0 | 0 | 0 | Yaws 1992, Frenkel 94 | 2 | MainDB
C10H22(45DMOg) | CH3(CH2)2CH(CH3)CH(CH3)(CH2)2CH3 | 4,5-Dimethyloctane |  | 15869-96-2 | 142.2838 | 0 | 435.3 | 500 | 1500 | g | 0 | 0 | 65.95291 | 88.96088 | -48.58686 | -20.7271 | 0 | 0 | 0 | Frenkel 94 | 2 | MainDB
C10H22(45DMOg) | CH3(CH2)2CH(CH3)CH(CH3)(CH2)2CH3 | 4,5-Dimethyloctane |  | 15869-96-2 | 142.2838 | 0 | 435.3 | 200 | 500 | g | -60.559 | 125.6932 | -10.58158 | 255.0695 | 0.2100045 | -124.0759 | 0 | 0 | 0 | Yaws 1992, Frenkel 94 | 2 | MainDB
C10H22(45DMOg) | CH3(CH2)2CH(CH3)CH(CH3)(CH2)2CH3 | 4,5-Dimethyloctane |  | 15869-96-2 | 142.2838 | 0 | 435.3 | 500 | 1500 | g | 0 | 0 | 65.95291 | 88.96088 | -48.58686 | -20.7271 | 0 | 0 | 0 | Frenkel 94 | 2 | MainDB
C10H22(4E22DMHl) |  | 4-Ethyl-2,2-dimethylhexane |  | 52896-99-8 | 142.2838 | 0 | 419.9 | 298.15 | 300 | l | -73.27916 | 93.35564 | 71.24761 | 0 | 0 | 0 | 0.7302 | 0 | 0 | TRC 96 | 1 | MainDB
C10H22(4E22DMHg) | C(CH3)3CH2CH(CH2CH3)2 | 4-Ethyl-2,2-dimethylhexane |  | 52896-99-8 | 142.2838 | 0 | 420 | 200 | 500 | g | -62.371 | 119.5115 | -24.05451 | 307.8008 | 4.313535 | -184.8892 | 0 | 0 | 0 | Yaws 1992, Frenkel 94 | 2 | MainDB
C10H22(4E22DMHg) | C(CH3)3CH2CH(CH2CH3)2 | 4-Ethyl-2,2-dimethylhexane |  | 52896-99-8 | 142.2838 | 0 | 420 | 500 | 1500 | g | 0 | 0 | 62.68483 | 95.6594 | -49.72052 | -21.36596 | 0 | 0 | 0 | Frenkel 94 | 2 | MainDB
C10H22(4E22DMHg) | C(CH3)3CH2CH(CH2CH3)2 | 4-Ethyl-2,2-dimethylhexane |  | 52896-99-8 | 142.2838 | 0 | 420 | 200 | 500 | g | -62.371 | 119.5115 | -24.05451 | 307.8008 | 4.313535 | -184.8892 | 0 | 0 | 0 | Yaws 1992, Frenkel 94 | 2 | MainDB
C10H22(4E22DMHg) | C(CH3)3CH2CH(CH2CH3)2 | 4-Ethyl-2,2-dimethylhexane |  | 52896-99-8 | 142.2838 | 0 | 420 | 500 | 1500 | g | 0 | 0 | 62.68483 | 95.6594 | -49.72052 | -21.36596 | 0 | 0 | 0 | Frenkel 94 | 2 | MainDB
C10H22(4E23DMHl) |  | 4-Ethyl-2,3-(RS)-dimethylhexane |  | 52897-01-5 | 142.2838 | 0 | 434.1 | 298.15 | 300 | l | -71.94073 | 94.47897 | 74.61759 | 0 | 0 | 0 | 0.7516 | 0 | 0 | TRC 96 | 1 | MainDB
C10H22(4E23DMHg) | (CH3)2CHCH(CH3)CH(CH2CH3)2 | 4-Ethyl-2,3-dimethylhexane |  | 52897-01-5 | 142.2838 | 0 | 435 | 200 | 1500 | g | -60.43 | 123.24 | 22.2371 | 155.1771 | -4.971193 | -45.97166 | 0 | 0 | 0 | Yaws 1992, Frenkel 94 | 2 | MainDB
C10H22(4E24DMHl) |  | 4-Ethyl-2,4-dimethylhexane |  | 52897-03-7 | 142.2838 | 0 | 434 | 298.15 | 300 | l | -72.08413 | 92.92543 | 70.53059 | 0 | 0 | 0 | 0.7525 | 0 | 0 | TRC 96 | 1 | MainDB
C10H22(4E24DMHg) | (CH3)2CHCH2C(CH3)(CH2CH3)2 | 4-Ethyl-2,4-dimethylhexane |  | 52897-03-7 | 142.2838 | 0 | 434.3 | 200 | 500 | g | -61.231 | 121.6918 | -7.695389 | 246.2765 | 0.125526 | -112.9283 | 0 | 0 | 0 | Yaws 1992, Frenkel 94 | 2 | MainDB
C10H22(4E24DMHg) | (CH3)2CHCH2C(CH3)(CH2CH3)2 | 4-Ethyl-2,4-dimethylhexane |  | 52897-03-7 | 142.2838 | 0 | 434.3 | 500 | 1500 | g | 0 | 0 | 56.76764 | 105.5316 | -40.03575 | -25.59052 | 0 | 0 | 0 | Frenkel 94 | 2 | MainDB
C10H22(4E24DMHg) | (CH3)2CHCH2C(CH3)(CH2CH3)2 | 4-Ethyl-2,4-dimethylhexane |  | 52897-03-7 | 142.2838 | 0 | 434.3 | 200 | 500 | g | -61.231 | 121.6918 | -7.695389 | 246.2765 | 0.125526 | -112.9283 | 0 | 0 | 0 | Yaws 1992, Frenkel 94 | 2 | MainDB
C10H22(4E24DMHg) | (CH3)2CHCH2C(CH3)(CH2CH3)2 | 4-Ethyl-2,4-dimethylhexane |  | 52897-03-7 | 142.2838 | 0 | 434.3 | 500 | 1500 | g | 0 | 0 | 56.76764 | 105.5316 | -40.03575 | -25.59052 | 0 | 0 | 0 | Frenkel 94 | 2 | MainDB
C10H22(4E2MHl) |  | 4-Ethyl-2-methylheptane |  | 52896-88-5 | 142.2838 | 0 | 429.4 | 298.15 | 300 | l | -73.32696 | 97.51434 | 76.52964 | 0 | 0 | 0 | 0.7322 | 0 | 0 | TRC 96 | 1 | MainDB
C10H22(4E2MHg) |  | 4-Ethyl-2-methylheptane |  | 52896-88-5 | 142.2838 | 0 | 429.4 | 200 | 298.15 | g | -62.06979 | 124.761 | -6.12431 | 243.2262 | 1.48911 | -114.6244 | 0.7322 | 0 | 0 | TRC 96 | 1 | MainDB
C10H22(4E2MHg) |  | 4-Ethyl-2-methylheptane |  | 52896-88-5 | 142.2838 | 0 | 429.4 | 298.15 | 1500 | g | 0 | 0 | 35.75032 | 133.5275 | -12.98872 | -37.99477 | 0 | 0 | 0 | TRC 96 | 1 | MainDB
C10H22(4E2MHg) |  | 4-Ethyl-2-methylheptane |  | 52896-88-5 | 142.2838 | 0 | 429.4 | 200 | 298.15 | g | -62.06979 | 124.761 | -6.12431 | 243.2262 | 1.48911 | -114.6244 | 0.7322 | 0 | 0 | TRC 96 | 1 | MainDB
C10H22(4E2MHg) |  | 4-Ethyl-2-methylheptane |  | 52896-88-5 | 142.2838 | 0 | 429.4 | 298.15 | 1500 | g | 0 | 0 | 35.75032 | 133.5275 | -12.98872 | -37.99477 | 0 | 0 | 0 | TRC 96 | 1 | MainDB
C10H22(4E33DMHl) |  | 4-Ethyl-3,3-dimethylhexane |  | 52897-05-9 | 142.2838 | 0 | 436.1 | 298.15 | 300 | l | -70.05258 | 94.21606 | 67.01721 | 0 | 0 | 0 | 0.7598 | 0 | 0 | TRC 96 | 1 | MainDB
C10H22(4E33DMHg) | CH3CH2C(CH3)2CH(CH2CH3)2 | 4-Ethyl-3,3-dimethylhexane |  | 52897-05-9 | 142.2838 | 0 | 436.1 | 200 | 500 | g | -58.93882 | 120.6023 | -10.40275 | 249.0696 | 0.4011245 | -113.4795 | 0 | 0 | 0 | Yaws 1992, Frenkel 94 | 2 | MainDB
C10H22(4E33DMHg) | CH3CH2C(CH3)2CH(CH2CH3)2 | 4-Ethyl-3,3-dimethylhexane |  | 52897-05-9 | 142.2838 | 0 | 436.1 | 500 | 1500 | g | 0 | 0 | 56.5582 | 104.2861 | -41.91618 | -24.66609 | 0 | 0 | 0 | Frenkel 94 | 2 | MainDB
C10H22(4E33DMHg) | CH3CH2C(CH3)2CH(CH2CH3)2 | 4-Ethyl-3,3-dimethylhexane |  | 52897-05-9 | 142.2838 | 0 | 436.1 | 200 | 500 | g | -58.93882 | 120.6023 | -10.40275 | 249.0696 | 0.4011245 | -113.4795 | 0 | 0 | 0 | Yaws 1992, Frenkel 94 | 2 | MainDB
C10H22(4E33DMHg) | CH3CH2C(CH3)2CH(CH2CH3)2 | 4-Ethyl-3,3-dimethylhexane |  | 52897-05-9 | 142.2838 | 0 | 436.1 | 500 | 1500 | g | 0 | 0 | 56.5582 | 104.2861 | -41.91618 | -24.66609 | 0 | 0 | 0 | Frenkel 94 | 2 | MainDB
C10H22(4E3MHl) |  | 4-Ethyl-3-methylheptane |  | 52896-89-6 | 142.2838 | 0 | 435.4 | 298.15 | 300 | l | -71.72562 | 99.45029 | 74.18738 | 0 | 0 | 0 | 0.7466 | 0 | 0 | TRC 96 | 1 | MainDB
C10H22(4E3MHg) |  | 4-Ethyl-3-methylheptane |  | 52896-89-6 | 142.2838 | 0 | 435.4 | 200 | 298.15 | g | -60.30115 | 126.5296 | 2.55708 | 210.5353 | -0.96236 | -85.49522 | 0.7466 | 0 | 0 | TRC 96 | 1 | MainDB
C10H22(4E3MHg) |  | 4-Ethyl-3-methylheptane |  | 52896-89-6 | 142.2838 | 0 | 435.4 | 298.15 | 1500 | g | 0 | 0 | 32.76912 | 136.6619 | -12.15838 | -39.05949 | 0 | 0 | 0 | TRC 96 | 1 | MainDB
C10H22(4E3MHg) |  | 4-Ethyl-3-methylheptane |  | 52896-89-6 | 142.2838 | 0 | 435.4 | 200 | 298.15 | g | -60.30115 | 126.5296 | 2.55708 | 210.5353 | -0.96236 | -85.49522 | 0.7466 | 0 | 0 | TRC 96 | 1 | MainDB
C10H22(4E3MHg) |  | 4-Ethyl-3-methylheptane |  | 52896-89-6 | 142.2838 | 0 | 435.4 | 298.15 | 1500 | g | 0 | 0 | 32.76912 | 136.6619 | -12.15838 | -39.05949 | 0 | 0 | 0 | TRC 96 | 1 | MainDB
C10H22(4E4MHl) |  | 4-Ethyl-4-methylheptane |  | 17302-04-4 | 142.2838 | 0 | 434 | 298.15 | 300 | l | -72.68164 | 93.02103 | 74.73709 | 0 | 0 | 0 | 0.7472 | 0 | 0 | TRC 96 | 1 | MainDB
C10H22(4E4MHg) |  | 4-Ethyl-4-methylheptane |  | 17302-04-4 | 142.2838 | 0 | 434 | 200 | 500 | g | -61.40057 | 120.0526 | 2.557079 | 210.5353 | -0.9623576 | -85.49522 | 0.7472 | 0 | 0 | TRC 96, Frenkel 94 | 2 | MainDB
C10H22(4E4MHg) |  | 4-Ethyl-4-methylheptane |  | 17302-04-4 | 142.2838 | 0 | 434 | 500 | 1500 | g | 0 | 0 | 58.28843 | 99.27061 | -39.5842 | -24.66216 | 0 | 0 | 0 | Frenkel 94 | 2 | MainDB
C10H22(4E4MHg) |  | 4-Ethyl-4-methylheptane |  | 17302-04-4 | 142.2838 | 0 | 434 | 200 | 500 | g | -61.40057 | 120.0526 | 2.557079 | 210.5353 | -0.9623576 | -85.49522 | 0.7472 | 0 | 0 | TRC 96, Frenkel 94 | 2 | MainDB
C10H22(4E4MHg) |  | 4-Ethyl-4-methylheptane |  | 17302-04-4 | 142.2838 | 0 | 434 | 500 | 1500 | g | 0 | 0 | 58.28843 | 99.27061 | -39.5842 | -24.66216 | 0 | 0 | 0 | Frenkel 94 | 2 | MainDB
C10H22(4EOl) | CH3(CH2)2CH(CH2CH3)(CH2)3CH3 | 4-Ethyloctane |  | 15869-86-0 | 142.2838 | 0 | 436.9 | 298.15 | 300 | l | -72.175 | 100.452 | 74.89 | 0 | 0 | 0 | 0.7343 | 0 | 0 | Domalski 93 | 1 | MainDB
C10H22(4EOg) | CH3(CH2)2CH(CH2CH3)(CH2)3CH3 | 4-Ethyloctane |  | 15869-86-0 | 142.2838 | 0 | 436.9 | 200 | 500 | g | -60.165 | 129.465 | -15.14864 | 263.3708 | 3.86408 | -129.213 | 0 | 0 | 0 | Domalski 93, Frenkel 94 | 2 | MainDB
C10H22(4EOg) | CH3(CH2)2CH(CH2CH3)(CH2)3CH3 | 4-Ethyloctane |  | 15869-86-0 | 142.2838 | 0 | 436.9 | 500 | 1500 | g | 0 | 0 | 62.81306 | 92.93462 | -44.58379 | -23.31757 | 0 | 0 | 0 | Frenkel 94 | 2 | MainDB
C10H22(4EOg) | CH3(CH2)2CH(CH2CH3)(CH2)3CH3 | 4-Ethyloctane |  | 15869-86-0 | 142.2838 | 0 | 436.9 | 200 | 500 | g | -60.165 | 129.465 | -15.14864 | 263.3708 | 3.86408 | -129.213 | 0 | 0 | 0 | Domalski 93, Frenkel 94 | 2 | MainDB
C10H22(4EOg) | CH3(CH2)2CH(CH2CH3)(CH2)3CH3 | 4-Ethyloctane |  | 15869-86-0 | 142.2838 | 0 | 436.9 | 500 | 1500 | g | 0 | 0 | 62.81306 | 92.93462 | -44.58379 | -23.31757 | 0 | 0 | 0 | Frenkel 94 | 2 | MainDB
C10H22(4IPl) | (CH3CH2CH2)2CH(CH(CH3)2) | 4-(1-Methylethyl)heptane | 4-Isopropylheptane | 52896-87-4 | 142.2838 | 0 | 432.1 | 298.15 | 300 | l | -73.437 | 99.173 | 74.178 | 0 | 0 | 0 | 0.7354 | 0 | 0 | Domalski 93 | 1 | MainDB
C10H22(4IPg) | (CH3CH2CH2)2CH(CH(CH3)2) | 4-(1-Methylethyl)heptane | 4-Isopropylheptane | 52896-87-4 | 142.2838 | 0 | 432.1 | 200 | 500 | g | -61.764 | 125.609 | -0.2078339 | 218.4273 | 0.07520773 | -91.40163 | 0 | 0 | 0 | Domalski 93, Frenkel 94 | 2 | MainDB
C10H22(4IPg) | (CH3CH2CH2)2CH(CH(CH3)2) | 4-(1-Methylethyl)heptane | 4-Isopropylheptane | 52896-87-4 | 142.2838 | 0 | 432.1 | 500 | 1500 | g | 0 | 0 | 58.85752 | 98.71622 | -40.13326 | -24.54313 | 0 | 0 | 0 | Frenkel 94 | 2 | MainDB
C10H22(4IPg) | (CH3CH2CH2)2CH(CH(CH3)2) | 4-(1-Methylethyl)heptane | 4-Isopropylheptane | 52896-87-4 | 142.2838 | 0 | 432.1 | 200 | 500 | g | -61.764 | 125.609 | -0.2078339 | 218.4273 | 0.07520773 | -91.40163 | 0 | 0 | 0 | Domalski 93, Frenkel 94 | 2 | MainDB
C10H22(4IPg) | (CH3CH2CH2)2CH(CH(CH3)2) | 4-(1-Methylethyl)heptane | 4-Isopropylheptane | 52896-87-4 | 142.2838 | 0 | 432.1 | 500 | 1500 | g | 0 | 0 | 58.85752 | 98.71622 | -40.13326 | -24.54313 | 0 | 0 | 0 | Frenkel 94 | 2 | MainDB
C10H22(4MNl) | CH3(CH2)2CH(CH3)(CH2)4CH3 | 4-Methylnonane |  | 17301-94-9 | 142.2838 | 174 | 438.9 | 298.15 | 300 | l | -72.696 | 100.452 | 74.89 | 0 | 0 | 0 | 0.7323 | 0 | 0 | Domalski 93 | 1 | MainDB
C10H22(4MNg) | CH3(CH2)2CH(CH3)(CH2)4CH3 | 4-Methylnonane |  | 17301-94-9 | 142.2838 | 174 | 438.9 | 200 | 500 | g | -60.705 | 129.465 | -14.13245 | 260.8269 | 2.693947 | -126.1266 | 0 | 0 | 0 | Domalski 93, Frenkel 94 | 2 | MainDB
C10H22(4MNg) | CH3(CH2)2CH(CH3)(CH2)4CH3 | 4-Methylnonane |  | 17301-94-9 | 142.2838 | 174 | 438.9 | 500 | 1500 | g | 0 | 0 | 65.23181 | 89.72262 | -47.41103 | -21.88037 | 0 | 0 | 0 | Frenkel 94 | 2 | MainDB
C10H22(4MNg) | CH3(CH2)2CH(CH3)(CH2)4CH3 | 4-Methylnonane |  | 17301-94-9 | 142.2838 | 174 | 438.9 | 200 | 500 | g | -60.705 | 129.465 | -14.13245 | 260.8269 | 2.693947 | -126.1266 | 0 | 0 | 0 | Domalski 93, Frenkel 94 | 2 | MainDB
C10H22(4MNg) | CH3(CH2)2CH(CH3)(CH2)4CH3 | 4-Methylnonane |  | 17301-94-9 | 142.2838 | 174 | 438.9 | 500 | 1500 | g | 0 | 0 | 65.23181 | 89.72262 | -47.41103 | -21.88037 | 0 | 0 | 0 | Frenkel 94 | 2 | MainDB
C10H22(4PHl) | (CH3CH2CH2)3CH | 4-Propylheptane |  | 3178-29-8 | 142.2838 | 0 | 430.7 | 298.15 | 300 | l | -72.175 | 100.452 | 74.89 | 0 | 0 | 0 | 0.7321 | 0 | 0 | Domalski 93 | 1 | MainDB
C10H22(4PHg) | (CH3CH2CH2)3CH | 4-Propylheptane |  | 3178-29-8 | 142.2838 | 0 | 430.7 | 200 | 500 | g | -60.165 | 126.709 | -15.80532 | 268.9537 | 3.700916 | -135.2919 | 0 | 0 | 0 | Domalski 93, Frenkel 94 | 2 | MainDB
C10H22(4PHg) | (CH3CH2CH2)3CH | 4-Propylheptane |  | 3178-29-8 | 142.2838 | 0 | 430.7 | 500 | 1500 | g | 0 | 0 | 65.06941 | 89.58368 | -45.65277 | -21.74543 | 0 | 0 | 0 | Frenkel 94 | 2 | MainDB
C10H22(4PHg) | (CH3CH2CH2)3CH | 4-Propylheptane |  | 3178-29-8 | 142.2838 | 0 | 430.7 | 200 | 500 | g | -60.165 | 126.709 | -15.80532 | 268.9537 | 3.700916 | -135.2919 | 0 | 0 | 0 | Domalski 93, Frenkel 94 | 2 | MainDB
C10H22(4PHg) | (CH3CH2CH2)3CH | 4-Propylheptane |  | 3178-29-8 | 142.2838 | 0 | 430.7 | 500 | 1500 | g | 0 | 0 | 65.06941 | 89.58368 | -45.65277 | -21.74543 | 0 | 0 | 0 | Frenkel 94 | 2 | MainDB
C10H22(4SRE3MHg) |  | (4SR)-Ethyl-3-methylheptane |  | 800000-32-2 | 142.2838 | 0 | 0 | 200 | 500 | g | -62.06979 | 125.1673 | -6.124312 | 243.2262 | 1.489109 | -114.6244 | 0 | 0 | 0 | Frenkel 94 | 2 | MainDB
C10H22(4SRE3MHg) |  | (4SR)-Ethyl-3-methylheptane |  | 800000-32-2 | 142.2838 | 0 | 0 | 500 | 1500 | g | 0 | 0 | 62.46745 | 94.32352 | -41.56624 | -22.88334 | 0 | 0 | 0 | Frenkel 94 | 2 | MainDB
C10H22(4SRE3MHg) |  | (4SR)-Ethyl-3-methylheptane |  | 800000-32-2 | 142.2838 | 0 | 0 | 200 | 500 | g | -62.06979 | 125.1673 | -6.124312 | 243.2262 | 1.489109 | -114.6244 | 0 | 0 | 0 | Frenkel 94 | 2 | MainDB
C10H22(4SRE3MHg) |  | (4SR)-Ethyl-3-methylheptane |  | 800000-32-2 | 142.2838 | 0 | 0 | 500 | 1500 | g | 0 | 0 | 62.46745 | 94.32352 | -41.56624 | -22.88334 | 0 | 0 | 0 | Frenkel 94 | 2 | MainDB
C10H22(5E2MHl) |  | 5-Ethyl-2-methylheptane |  | 13475-78-0 | 142.2838 | 0 | 432.8 | 298.15 | 300 | l | -73.37476 | 98.51817 | 74.25908 | 0 | 0 | 0 | 0.7318 | 0 | 0 | TRC 96 | 1 | MainDB
C10H22(5E2MHg) |  | 5-Ethyl-2-methylheptane |  | 13475-78-0 | 142.2838 | 0 | 432.8 | 200 | 500 | g | -61.92639 | 125.6214 | -13.26392 | 275.4326 | 0.7731012 | -145.0313 | 0.7318 | 0 | 0 | TRC 96, Frenkel 94 | 2 | MainDB
C10H22(5E2MHg) |  | 5-Ethyl-2-methylheptane |  | 13475-78-0 | 142.2838 | 0 | 432.8 | 500 | 1500 | g | 0 | 0 | 60.07114 | 100.4606 | -39.42747 | -24.44579 | 0 | 0 | 0 | Frenkel 94 | 2 | MainDB
C10H22(5E2MHg) |  | 5-Ethyl-2-methylheptane |  | 13475-78-0 | 142.2838 | 0 | 432.8 | 200 | 500 | g | -61.92639 | 125.6214 | -13.26392 | 275.4326 | 0.7731012 | -145.0313 | 0.7318 | 0 | 0 | TRC 96, Frenkel 94 | 2 | MainDB
C10H22(5E2MHg) |  | 5-Ethyl-2-methylheptane |  | 13475-78-0 | 142.2838 | 0 | 432.8 | 500 | 1500 | g | 0 | 0 | 60.07114 | 100.4606 | -39.42747 | -24.44579 | 0 | 0 | 0 | Frenkel 94 | 2 | MainDB
C10H22(5MNl) | CH3(CH2)3CH(CH3)(CH2)3CH3 | 5-Methylnonane |  | 15869-85-9 | 142.2838 | 185.5 | 438.3 | 298.15 | 300 | l | -72.696 | 100.452 | 74.89 | 0 | 0 | 0 | 0.7326 | 0 | 0 | Domalski 93 | 1 | MainDB
C10H22(5MNg) | CH3(CH2)3CH(CH3)(CH2)3CH3 | 5-Methylnonane |  | 15869-85-9 | 142.2838 | 185.5 | 438.3 | 200 | 500 | g | -60.705 | 126.709 | -13.67508 | 257.6147 | 2.715288 | -122.2347 | 0 | 0 | 0 | Domalski 93, Frenkel 94 | 2 | MainDB
C10H22(5MNg) | CH3(CH2)3CH(CH3)(CH2)3CH3 | 5-Methylnonane |  | 15869-85-9 | 142.2838 | 185.5 | 438.3 | 500 | 1500 | g | 0 | 0 | 65.91069 | 88.41127 | -48.32016 | -21.27447 | 0 | 0 | 0 | Frenkel 94 | 2 | MainDB
C10H22(5MNg) | CH3(CH2)3CH(CH3)(CH2)3CH3 | 5-Methylnonane |  | 15869-85-9 | 142.2838 | 185.5 | 438.3 | 200 | 500 | g | -60.705 | 126.709 | -13.67508 | 257.6147 | 2.715288 | -122.2347 | 0 | 0 | 0 | Domalski 93, Frenkel 94 | 2 | MainDB
C10H22(5MNg) | CH3(CH2)3CH(CH3)(CH2)3CH3 | 5-Methylnonane |  | 15869-85-9 | 142.2838 | 185.5 | 438.3 | 500 | 1500 | g | 0 | 0 | 65.91069 | 88.41127 | -48.32016 | -21.27447 | 0 | 0 | 0 | Frenkel 94 | 2 | MainDB
C10H22(DECl) | CH3(CH2)8CH3 | Decane | n-Decane | 124-18-5 | 142.2838 | 243.5 | 447.3 | 298.15 | 446.83 | l | -71.95 | 101.79 | 75.17 | 0 | 0 | 0 | 0.73 | 0 | 0 | Barin 89 | 1 | MainDB
C10H22(DECg) | CH3(CH2)8CH3 | Decane | n-Decane | 124-18-5 | 142.2838 | 243.5 | 447.3 | 200 | 500 | g | -59.67 | 130.196 | -19.16797 | 270.9341 | 5.238547 | -132.8513 | 0 | 0 | 0 | Barin 93, Frenkel 94 | 2 | MainDB
C10H22(DECg) | CH3(CH2)8CH3 | Decane | n-Decane | 124-18-5 | 142.2838 | 243.5 | 447.3 | 500 | 1500 | g | 0 | 0 | 64.48496 | 90.3424 | -47.06805 | -23.1584 | 0 | 0 | 0 | Frenkel 94 | 2 | MainDB
C10H22(DECg) | CH3(CH2)8CH3 | Decane | n-Decane | 124-18-5 | 142.2838 | 243.5 | 447.3 | 200 | 500 | g | -59.67 | 130.196 | -19.16797 | 270.9341 | 5.238547 | -132.8513 | 0 | 0 | 0 | Barin 93, Frenkel 94 | 2 | MainDB
C10H22(DECg) | CH3(CH2)8CH3 | Decane | n-Decane | 124-18-5 | 142.2838 | 243.5 | 447.3 | 500 | 1500 | g | 0 | 0 | 64.48496 | 90.3424 | -47.06805 | -23.1584 | 0 | 0 | 0 | Frenkel 94 | 2 | MainDB
C11H9(g) | C10H7(CH2) | 1-Naphthylmethyl radical |  |  | 141.1921 | 0 | 0 | 100 | 400 | g | 65.20005 | 90.52821 | -10.65242 | 184.8598 | 0.6169646 | -82.91985 | 0 | 0 | 0 | Curran 00 | 1 | MainDB
C11H9(g) | C10H7(CH2) | 1-Naphthylmethyl radical |  |  | 141.1921 | 0 | 0 | 400 | 800 | g | 0 | 0 | 17.37996 | 120.0313 | -11.44939 | -48.9333 | 0 | 0 | 0 | Curran 00 | 1 | MainDB
C11H9(g) | C10H7(CH2) | 1-Naphthylmethyl radical |  |  | 141.1921 | 0 | 0 | 800 | 1400 | g | 0 | 0 | 60.17764 | 44.38183 | -53.81408 | -10.8946 | 0 | 0 | 0 | Curran 00 | 1 | MainDB
C11H9(g) | C10H7(CH2) | 1-Naphthylmethyl radical |  |  | 141.1921 | 0 | 0 | 1400 | 2500 | g | 0 | 0 | 95.75678 | 10.27372 | -172.6991 | -1.590858 | 0 | 0 | 0 | Curran 00 | 1 | MainDB
C11H9(g) | C10H7(CH2) | 1-Naphthylmethyl radical |  |  | 141.1921 | 0 | 0 | 2500 | 6000 | g | 0 | 0 | 113.2326 | 0.5303944 | -348.64 | -0.0397347 | 0 | 0 | 0 | Curran 00 | 1 | MainDB
C11H9(g) | C10H7(CH2) | 1-Naphthylmethyl radical |  |  | 141.1921 | 0 | 0 | 100 | 400 | g | 65.20005 | 90.52821 | -10.65242 | 184.8598 | 0.6169646 | -82.91985 | 0 | 0 | 0 | Curran 00 | 1 | MainDB
C11H9(g) | C10H7(CH2) | 1-Naphthylmethyl radical |  |  | 141.1921 | 0 | 0 | 400 | 800 | g | 0 | 0 | 17.37996 | 120.0313 | -11.44939 | -48.9333 | 0 | 0 | 0 | Curran 00 | 1 | MainDB
C11H9(g) | C10H7(CH2) | 1-Naphthylmethyl radical |  |  | 141.1921 | 0 | 0 | 800 | 1400 | g | 0 | 0 | 60.17764 | 44.38183 | -53.81408 | -10.8946 | 0 | 0 | 0 | Curran 00 | 1 | MainDB
C11H9(g) | C10H7(CH2) | 1-Naphthylmethyl radical |  |  | 141.1921 | 0 | 0 | 1400 | 2500 | g | 0 | 0 | 95.75678 | 10.27372 | -172.6991 | -1.590858 | 0 | 0 | 0 | Curran 00 | 1 | MainDB
C11H9(g) | C10H7(CH2) | 1-Naphthylmethyl radical |  |  | 141.1921 | 0 | 0 | 2500 | 6000 | g | 0 | 0 | 113.2326 | 0.5303944 | -348.64 | -0.0397347 | 0 | 0 | 0 | Curran 00 | 1 | MainDB
C11H9(g) | C10H7(CH2) | 1-Naphthylmethyl radical |  |  | 141.1921 | 0 | 0 | 100 | 400 | g | 65.20005 | 90.52821 | -10.65242 | 184.8598 | 0.6169646 | -82.91985 | 0 | 0 | 0 | Curran 00 | 1 | MainDB
C11H9(g) | C10H7(CH2) | 1-Naphthylmethyl radical |  |  | 141.1921 | 0 | 0 | 400 | 800 | g | 0 | 0 | 17.37996 | 120.0313 | -11.44939 | -48.9333 | 0 | 0 | 0 | Curran 00 | 1 | MainDB
C11H9(g) | C10H7(CH2) | 1-Naphthylmethyl radical |  |  | 141.1921 | 0 | 0 | 800 | 1400 | g | 0 | 0 | 60.17764 | 44.38183 | -53.81408 | -10.8946 | 0 | 0 | 0 | Curran 00 | 1 | MainDB
C11H9(g) | C10H7(CH2) | 1-Naphthylmethyl radical |  |  | 141.1921 | 0 | 0 | 1400 | 2500 | g | 0 | 0 | 95.75678 | 10.27372 | -172.6991 | -1.590858 | 0 | 0 | 0 | Curran 00 | 1 | MainDB
C11H9(g) | C10H7(CH2) | 1-Naphthylmethyl radical |  |  | 141.1921 | 0 | 0 | 2500 | 6000 | g | 0 | 0 | 113.2326 | 0.5303944 | -348.64 | -0.0397347 | 0 | 0 | 0 | Curran 00 | 1 | MainDB
C11H9(g) | C10H7(CH2) | 1-Naphthylmethyl radical |  |  | 141.1921 | 0 | 0 | 100 | 400 | g | 65.20005 | 90.52821 | -10.65242 | 184.8598 | 0.6169646 | -82.91985 | 0 | 0 | 0 | Curran 00 | 1 | MainDB
C11H9(g) | C10H7(CH2) | 1-Naphthylmethyl radical |  |  | 141.1921 | 0 | 0 | 400 | 800 | g | 0 | 0 | 17.37996 | 120.0313 | -11.44939 | -48.9333 | 0 | 0 | 0 | Curran 00 | 1 | MainDB
C11H9(g) | C10H7(CH2) | 1-Naphthylmethyl radical |  |  | 141.1921 | 0 | 0 | 800 | 1400 | g | 0 | 0 | 60.17764 | 44.38183 | -53.81408 | -10.8946 | 0 | 0 | 0 | Curran 00 | 1 | MainDB
C11H9(g) | C10H7(CH2) | 1-Naphthylmethyl radical |  |  | 141.1921 | 0 | 0 | 1400 | 2500 | g | 0 | 0 | 95.75678 | 10.27372 | -172.6991 | -1.590858 | 0 | 0 | 0 | Curran 00 | 1 | MainDB
C11H9(g) | C10H7(CH2) | 1-Naphthylmethyl radical |  |  | 141.1921 | 0 | 0 | 2500 | 6000 | g | 0 | 0 | 113.2326 | 0.5303944 | -348.64 | -0.0397347 | 0 | 0 | 0 | Curran 00 | 1 | MainDB
C11H9(g) | C10H7(CH2) | 1-Naphthylmethyl radical |  |  | 141.1921 | 0 | 0 | 100 | 400 | g | 65.20005 | 90.52821 | -10.65242 | 184.8598 | 0.6169646 | -82.91985 | 0 | 0 | 0 | Curran 00 | 1 | MainDB
C11H9(g) | C10H7(CH2) | 1-Naphthylmethyl radical |  |  | 141.1921 | 0 | 0 | 400 | 800 | g | 0 | 0 | 17.37996 | 120.0313 | -11.44939 | -48.9333 | 0 | 0 | 0 | Curran 00 | 1 | MainDB
C11H9(g) | C10H7(CH2) | 1-Naphthylmethyl radical |  |  | 141.1921 | 0 | 0 | 800 | 1400 | g | 0 | 0 | 60.17764 | 44.38183 | -53.81408 | -10.8946 | 0 | 0 | 0 | Curran 00 | 1 | MainDB
C11H9(g) | C10H7(CH2) | 1-Naphthylmethyl radical |  |  | 141.1921 | 0 | 0 | 1400 | 2500 | g | 0 | 0 | 95.75678 | 10.27372 | -172.6991 | -1.590858 | 0 | 0 | 0 | Curran 00 | 1 | MainDB
C11H9(g) | C10H7(CH2) | 1-Naphthylmethyl radical |  |  | 141.1921 | 0 | 0 | 2500 | 6000 | g | 0 | 0 | 113.2326 | 0.5303944 | -348.64 | -0.0397347 | 0 | 0 | 0 | Curran 00 | 1 | MainDB
C11H10(1MNl) | C(CH)4C(CH)3C(CH3) | 1-Methylnaphthalene |  | 90-12-0 | 142.2 | 242.8 | 517.9 | 298.15 | 350 | l | 14.419 | 60.901 | 23.92 | 100 | 0 | 0 | 1.0202 | 0 | 0 | Domalski 93, Richard 98 | 1 | MainDB
C11H10(1MNg) | C(CH)4C(CH)3C(CH3) | 1-Methylnaphthalene |  | 90-12-0 | 142.2 | 242.8 | 517.9 | 100 | 400 | g | 27.75 | 91.14436 | -8.388802 | 169.3836 | 0.571276 | -56.34623 | 0 | 0 | 0 | Curran 00, Domalski 93, Yaws 92 | 1 | MainDB
C11H10(1MNg) | C(CH)4C(CH)3C(CH3) | 1-Methylnaphthalene |  | 90-12-0 | 142.2 | 242.8 | 517.9 | 400 | 800 | g | 0 | 0 | 8.672761 | 141.1128 | -8.343761 | -57.49443 | 0 | 0 | 0 | Curran 00 | 1 | MainDB
C11H10(1MNg) | C(CH)4C(CH)3C(CH3) | 1-Methylnaphthalene |  | 90-12-0 | 142.2 | 242.8 | 517.9 | 800 | 1400 | g | 0 | 0 | 62.41872 | 48.99692 | -64.89996 | -12.51787 | 0 | 0 | 0 | Curran 00 | 1 | MainDB
C11H10(1MNg) | C(CH)4C(CH)3C(CH3) | 1-Methylnaphthalene |  | 90-12-0 | 142.2 | 242.8 | 517.9 | 1400 | 2500 | g | 0 | 0 | 103.3738 | 8.986876 | -196.6837 | -1.404336 | 0 | 0 | 0 | Curran 00 | 1 | MainDB
C11H10(1MNg) | C(CH)4C(CH)3C(CH3) | 1-Methylnaphthalene |  | 90-12-0 | 142.2 | 242.8 | 517.9 | 2500 | 6000 | g | 0 | 0 | 118.6365 | 0.4163882 | -347.9578 | -0.03116865 | 0 | 0 | 0 | Curran 00 | 1 | MainDB
C11H10(1MNg) | C(CH)4C(CH)3C(CH3) | 1-Methylnaphthalene |  | 90-12-0 | 142.2 | 242.8 | 517.9 | 100 | 400 | g | 27.75 | 91.14436 | -8.388802 | 169.3836 | 0.571276 | -56.34623 | 0 | 0 | 0 | Curran 00, Domalski 93, Yaws 92 | 1 | MainDB
C11H10(1MNg) | C(CH)4C(CH)3C(CH3) | 1-Methylnaphthalene |  | 90-12-0 | 142.2 | 242.8 | 517.9 | 400 | 800 | g | 0 | 0 | 8.672761 | 141.1128 | -8.343761 | -57.49443 | 0 | 0 | 0 | Curran 00 | 1 | MainDB
C11H10(1MNg) | C(CH)4C(CH)3C(CH3) | 1-Methylnaphthalene |  | 90-12-0 | 142.2 | 242.8 | 517.9 | 800 | 1400 | g | 0 | 0 | 62.41872 | 48.99692 | -64.89996 | -12.51787 | 0 | 0 | 0 | Curran 00 | 1 | MainDB
C11H10(1MNg) | C(CH)4C(CH)3C(CH3) | 1-Methylnaphthalene |  | 90-12-0 | 142.2 | 242.8 | 517.9 | 1400 | 2500 | g | 0 | 0 | 103.3738 | 8.986876 | -196.6837 | -1.404336 | 0 | 0 | 0 | Curran 00 | 1 | MainDB
C11H10(1MNg) | C(CH)4C(CH)3C(CH3) | 1-Methylnaphthalene |  | 90-12-0 | 142.2 | 242.8 | 517.9 | 2500 | 6000 | g | 0 | 0 | 118.6365 | 0.4163882 | -347.9578 | -0.03116865 | 0 | 0 | 0 | Curran 00 | 1 | MainDB
C11H10(1MNg) | C(CH)4C(CH)3C(CH3) | 1-Methylnaphthalene |  | 90-12-0 | 142.2 | 242.8 | 517.9 | 100 | 400 | g | 27.75 | 91.14436 | -8.388802 | 169.3836 | 0.571276 | -56.34623 | 0 | 0 | 0 | Curran 00, Domalski 93, Yaws 92 | 1 | MainDB
C11H10(1MNg) | C(CH)4C(CH)3C(CH3) | 1-Methylnaphthalene |  | 90-12-0 | 142.2 | 242.8 | 517.9 | 400 | 800 | g | 0 | 0 | 8.672761 | 141.1128 | -8.343761 | -57.49443 | 0 | 0 | 0 | Curran 00 | 1 | MainDB
C11H10(1MNg) | C(CH)4C(CH)3C(CH3) | 1-Methylnaphthalene |  | 90-12-0 | 142.2 | 242.8 | 517.9 | 800 | 1400 | g | 0 | 0 | 62.41872 | 48.99692 | -64.89996 | -12.51787 | 0 | 0 | 0 | Curran 00 | 1 | MainDB
C11H10(1MNg) | C(CH)4C(CH)3C(CH3) | 1-Methylnaphthalene |  | 90-12-0 | 142.2 | 242.8 | 517.9 | 1400 | 2500 | g | 0 | 0 | 103.3738 | 8.986876 | -196.6837 | -1.404336 | 0 | 0 | 0 | Curran 00 | 1 | MainDB
C11H10(1MNg) | C(CH)4C(CH)3C(CH3) | 1-Methylnaphthalene |  | 90-12-0 | 142.2 | 242.8 | 517.9 | 2500 | 6000 | g | 0 | 0 | 118.6365 | 0.4163882 | -347.9578 | -0.03116865 | 0 | 0 | 0 | Curran 00 | 1 | MainDB
C11H10(1MNg) | C(CH)4C(CH)3C(CH3) | 1-Methylnaphthalene |  | 90-12-0 | 142.2 | 242.8 | 517.9 | 100 | 400 | g | 27.75 | 91.14436 | -8.388802 | 169.3836 | 0.571276 | -56.34623 | 0 | 0 | 0 | Curran 00, Domalski 93, Yaws 92 | 1 | MainDB
C11H10(1MNg) | C(CH)4C(CH)3C(CH3) | 1-Methylnaphthalene |  | 90-12-0 | 142.2 | 242.8 | 517.9 | 400 | 800 | g | 0 | 0 | 8.672761 | 141.1128 | -8.343761 | -57.49443 | 0 | 0 | 0 | Curran 00 | 1 | MainDB
C11H10(1MNg) | C(CH)4C(CH)3C(CH3) | 1-Methylnaphthalene |  | 90-12-0 | 142.2 | 242.8 | 517.9 | 800 | 1400 | g | 0 | 0 | 62.41872 | 48.99692 | -64.89996 | -12.51787 | 0 | 0 | 0 | Curran 00 | 1 | MainDB
C11H10(1MNg) | C(CH)4C(CH)3C(CH3) | 1-Methylnaphthalene |  | 90-12-0 | 142.2 | 242.8 | 517.9 | 1400 | 2500 | g | 0 | 0 | 103.3738 | 8.986876 | -196.6837 | -1.404336 | 0 | 0 | 0 | Curran 00 | 1 | MainDB
C11H10(1MNg) | C(CH)4C(CH)3C(CH3) | 1-Methylnaphthalene |  | 90-12-0 | 142.2 | 242.8 | 517.9 | 2500 | 6000 | g | 0 | 0 | 118.6365 | 0.4163882 | -347.9578 | -0.03116865 | 0 | 0 | 0 | Curran 00 | 1 | MainDB
C11H10(1MNg) | C(CH)4C(CH)3C(CH3) | 1-Methylnaphthalene |  | 90-12-0 | 142.2 | 242.8 | 517.9 | 100 | 400 | g | 27.75 | 91.14436 | -8.388802 | 169.3836 | 0.571276 | -56.34623 | 0 | 0 | 0 | Curran 00, Domalski 93, Yaws 92 | 1 | MainDB
C11H10(1MNg) | C(CH)4C(CH)3C(CH3) | 1-Methylnaphthalene |  | 90-12-0 | 142.2 | 242.8 | 517.9 | 400 | 800 | g | 0 | 0 | 8.672761 | 141.1128 | -8.343761 | -57.49443 | 0 | 0 | 0 | Curran 00 | 1 | MainDB
C11H10(1MNg) | C(CH)4C(CH)3C(CH3) | 1-Methylnaphthalene |  | 90-12-0 | 142.2 | 242.8 | 517.9 | 800 | 1400 | g | 0 | 0 | 62.41872 | 48.99692 | -64.89996 | -12.51787 | 0 | 0 | 0 | Curran 00 | 1 | MainDB
C11H10(1MNg) | C(CH)4C(CH)3C(CH3) | 1-Methylnaphthalene |  | 90-12-0 | 142.2 | 242.8 | 517.9 | 1400 | 2500 | g | 0 | 0 | 103.3738 | 8.986876 | -196.6837 | -1.404336 | 0 | 0 | 0 | Curran 00 | 1 | MainDB
C11H10(1MNg) | C(CH)4C(CH)3C(CH3) | 1-Methylnaphthalene |  | 90-12-0 | 142.2 | 242.8 | 517.9 | 2500 | 6000 | g | 0 | 0 | 118.6365 | 0.4163882 | -347.9578 | -0.03116865 | 0 | 0 | 0 | Curran 00 | 1 | MainDB
C11H10(2MN) | C(CH)4C(CH)3C(CH3) | 2-Methylnaphthalene |  | 91-57-6 | 142.2 | 307.6 | 514.3 | 298.15 | 300 | s | 9.816 | 47.428 | 45.339 | 0 | 0 | 0 | 1.0058 | 0 | 0 | Domalski 93 | 1 | MainDB
C11H10(2MNl) | C(CH)4C(CH)3C(CH3) | 2-Methylnaphthalene |  | 91-57-6 | 142.2 | 307.6 | 514.3 | 298.15 | 300 | l | 14.419 | 60.901 | 53.628 | 0 | 0 | 0 | 0 | 0 | 0 | Domalski 93 | 1 | MainDB
C11H10(2MNg) | C(CH)4C(CH)3C(CH3) | 2-Methylnaphthalene |  | 91-57-6 | 142.2 | 307.6 | 514.3 | 298.15 | 1100 | g | 27.751 | 90.829 | 11.12 | 128.299 | -6.375 | -47.767 | 0 | 0 | 0 | Domalski 93, Reid 87, Yaws 92 | 1 | MainDB
C11H16(11DMPBl) |  | (1,1-Dimethylpropyl)benzene |  | 2049-95-8 | 148.2474 | 0 | 465.53 | 298.15 | 300 | l | -23.01625 | 75.47801 | 65.91779 | 0 | 0 | 0 | 0.8709 | 0 | 0 | TRC 96 | 1 | MainDB
C11H16(11DMPBg) |  | (1,1-Dimethylpropyl)benzene |  | 2049-95-8 | 148.2474 | 0 | 465.53 | 298.15 | 300 | g | -10.10994 | 104.0153 | 47.46654 | 0 | 0 | 0 | 0.8709 | 0 | 0 | TRC 96 | 1 | MainDB
C11H16(11RSMP2MBg) | C(CH(CH3)CH2CH3)C(CH3)(CH)4 | 1-Methyl-2-(1-methylpropyl)benzene | o-sec-Butyltoluene | 1595-06-8 | 148.2474 | 0 | 469 | 298.15 | 1000 | g | -11.711 | 112.476 | 6.719 | 159.911 | 0.023 | -52.696 | 0 | 0 | 0 | Alberty 85 | 2 | MainDB
C11H16(11RSMP3MBg) | C(CH3)CHC(CH(CH3)CH2CH3)(CH)3 | 1-Methyl-3-(1-methylpropyl)benzene | m-sec-Butylbenzene | 1772-10-7 | 148.2474 | 0 | 0 | 298.15 | 1000 | g | -12.285 | 114.101 | 5.311 | 160.098 | 0.04 | -52.222 | 0 | 0 | 0 | Alberty 85 | 2 | MainDB
C11H16(11RSMP4MBg) | C(CH3)(CH)2C(CH(CH3)CH2CH3)(CH)2 | 1-Methyl-4-(1-methylpropyl)benzene | p-sec-Butyltoluene | 1595-16-0 | 148.2474 | 0 | 470 | 298.15 | 1000 | g | -12.285 | 112.715 | 5.311 | 160.098 | 0.04 | -52.222 | 0 | 0 | 0 | Alberty 85 | 2 | MainDB
C11H16(12DE3MBl) |  | 1,2-Diethyl-3-methylbenzene |  | 13632-93-4 | 148.2474 | 0 | 479.8 | 298.15 | 300 | l | -24.04398 | 80.87954 | 65.32027 | 0 | 0 | 0 | 0.8871 | 0 | 0 | TRC 96 | 1 | MainDB
C11H16(12DE3MBg) | C(CH2CH3)C(CH2CH3)C(CH3)(CH)3 | 1,2-Diethyl-3-methylbenzene |  | 13632-93-4 | 148.2474 | 0 | 479.8 | 298.15 | 1000 | g | -12.739 | 111.687 | 9.468 | 157.029 | -0.033 | -52.54 | 0 | 0 | 0 | Alberty 85 | 2 | MainDB
C11H16(12DE4MBl) |  | 1,2-Diethyl-4-methylbenzene |  | 13732-80-4 | 148.2474 | 0 | 476.8 | 298.15 | 300 | l | -25.35851 | 83.67591 | 64.60325 | 0 | 0 | 0 | 0.8723 | 0 | 0 | TRC 96 | 1 | MainDB
C11H16(12DE4MBg) | C(CH2CH3)C(CH2CH3)CHC(CH3)CHCH | 1,2-Diethyl-4-methylbenzene |  | 13732-80-4 | 148.2474 | 0 | 476.8 | 298.15 | 1000 | g | -13.313 | 113.289 | 7.992 | 157.338 | 0.027 | -52.091 | 0 | 0 | 0 | Alberty 85 | 2 | MainDB
C11H16(12DM3PBl) |  | 1,2-Dimethyl-3-propylbenzene |  | 17059-44-8 | 148.2474 | 0 | 483.9 | 298.15 | 300 | l | -25.28681 | 80.87954 | 65.32027 | 0 | 0 | 0 | 0.8825 | 0 | 0 | TRC 96 | 1 | MainDB
C11H16(12DM4PBl) |  | 1,2-Dimethyl-4-propylbenzene |  | 3982-66-9 | 148.2474 | 0 | 482.1 | 298.15 | 300 | l | -26.88815 | 83.67591 | 64.62715 | 0 | 0 | 0 | 0.8676 | 0 | 0 | TRC 96 | 1 | MainDB
C11H16(12DM4PBg) |  | 1,2-Dimethyl-4-propylbenzene |  | 3982-66-9 | 148.2474 | 0 | 482.1 | 298.15 | 300 | g | -13.12142 | 113.7428 | 48.94838 | 0 | 0 | 0 | 0.8676 | 0 | 0 | TRC 96 | 1 | MainDB
C11H16(12DMPBl) |  | (1,2-Dimethylpropyl)benzene |  | 4481-30-5 | 148.2474 | 0 | 461 | 298.15 | 300 | l | -22.72945 | 81.73996 | 66.4436 | 0 | 0 | 0 | 0.866 | 0 | 0 | TRC 96 | 1 | MainDB
C11H16(13DE2MBl) |  | 1,3-Diethyl-2-methylbenzene |  | 13632-95-6 | 148.2474 | 0 | 482 | 298.15 | 300 | l | -24.68929 | 80.87954 | 65.41587 | 0 | 0 | 0 | 0.8868 | 0 | 0 | TRC 96 | 1 | MainDB
C11H16(13DE2MBg) | C(CH2CH3)C(CH3)C(CH2CH3)(CH)3 | 1,3-Diethyl-2-methylbenzene |  | 13632-95-6 | 148.2474 | 0 | 482 | 298.15 | 1000 | g | -12.739 | 110.301 | 9.468 | 157.029 | -0.033 | -52.54 | 0 | 0 | 0 | Alberty 85 | 2 | MainDB
C11H16(13DE4MBl) |  | 1,3-Diethyl-4-methylbenzene |  | 1758-85-6 | 148.2474 | 0 | 478 | 298.15 | 300 | l | -26.00382 | 83.67591 | 64.69885 | 0 | 0 | 0 | 0.8709 | 0 | 0 | TRC 96 | 1 | MainDB
C11H16(13DE4MBg) | C(CH3)C(CH2CH3)CHC(CH2CH3)CHCH | 2,4-Diethyl-1-methylbenzene |  | 1758-85-6 | 148.2474 | 0 | 478 | 298.15 | 1000 | g | -13.313 | 113.289 | 7.992 | 157.338 | 0.027 | -52.091 | 0 | 0 | 0 | Alberty 85 | 2 | MainDB
C11H16(13DE5MBl) |  | 1,3-Diethyl-5-methylbenzene |  | 2050-24-0 | 148.2474 | 199.03 | 473.9 | 298.15 | 300 | l | -26.69694 | 81.33365 | 63.79063 | 0 | 0 | 0 | 0.8591 | 0 | 0 | TRC 96 | 1 | MainDB
C11H16(13DE5MBg) | C(CH2CH3)CHC(CH2CH3)CHC(CH3)CH | 1,3-Diethyl-5-methylbenzene |  | 2050-24-0 | 148.2474 | 199.1 | 478 | 298.15 | 1000 | g | -13.886 | 113.528 | 6.832 | 156.886 | -0.031 | -51.188 | 0 | 0 | 0 | Alberty 85 | 2 | MainDB
C11H16(13DM2PBl) |  | 1,3-Dimethyl-2-propylbenzene |  | 17059-45-9 | 148.2474 | 0 | 480.8 | 298.15 | 300 | l | -24.68929 | 80.87954 | 65.27247 | 0 | 0 | 0 | 0.8817 | 0 | 0 | TRC 96 | 1 | MainDB
C11H16(13DM4PBl) |  | 1,3-Dimethyl-4-propylbenzene |  | 61827-85-8 | 148.2474 | 0 | 479.8 | 298.15 | 300 | l | -26.29063 | 83.67591 | 64.57935 | 0 | 0 | 0 | 0.8684 | 0 | 0 | TRC 96 | 1 | MainDB
C11H16(13DM5PBl) |  | 1,3-Dimethyl-5-propylbenzene |  | 3982-64-7 | 148.2474 | 214.1 | 475.39 | 298.15 | 300 | l | -27.27055 | 81.33365 | 63.71893 | 0 | 0 | 0 | 0.8568 | 0 | 0 | TRC 96 | 1 | MainDB
C11H16(14DE2MBl) |  | 1,4-Diethyl-2-methylbenzene |  | 13632-94-5 | 148.2474 | 0 | 480.3 | 298.15 | 300 | l | -26.00382 | 83.67591 | 64.69885 | 0 | 0 | 0 | 0.8719 | 0 | 0 | TRC 96 | 1 | MainDB
C11H16(14DE2MBg) | C(CH2CH3)C(CH3)CHC(CH2CH3)CHCH | 1,4-Diethyl-2-methylbenzene |  | 13632-94-5 | 148.2474 | 0 | 480.3 | 298.15 | 1000 | g | -13.313 | 113.289 | 7.992 | 157.338 | 0.027 | -52.091 | 0 | 0 | 0 | Alberty 85 | 2 | MainDB
C11H16(14DM2PBl) |  | 1,4-Dimethyl-2-propylbenzene |  | 3042-50-0 | 148.2474 | 0 | 477.45 | 298.15 | 300 | l | -26.29063 | 83.67591 | 64.57935 | 0 | 0 | 0 | 0.8678 | 0 | 0 | TRC 96 | 1 | MainDB
C11H16(1B2MBl) |  | 1-Butyl-2-methylbenzene |  | 1595-11-5 | 148.2474 | 0 | 481 | 298.15 | 300 | l | -23.32696 | 82.69598 | 65.32027 | 0 | 0 | 0 | 0.867 | 0 | 0 | TRC 96 | 1 | MainDB
C11H16(1B2MBg) | C((CH2)3CH3)C(CH3)(CH)4 | 1-Butyl-2-methylbenzene |  | 1595-11-5 | 148.2474 | 0 | 481 | 298.15 | 1000 | g | -10.325 | 113.791 | 7.04 | 159.072 | 0.091 | -52.454 | 0 | 0 | 0 | Alberty 85 | 2 | MainDB
C11H16(1B3MBl) |  | 1-Butyl-3-methylbenzene |  | 1595-04-6 | 148.2474 | 0 | 478 | 298.15 | 300 | l | -24.13958 | 84.29733 | 64.07744 | 0 | 0 | 0 | 0.855 | 0 | 0 | TRC 96 | 1 | MainDB
C11H16(1B3MBg) | C((CH2)3CH3)CHC(CH3)(CH)3 | 1-Butyl-3-methylbenzene |  | 1595-04-6 | 148.2474 | 0 | 478 | 298.15 | 1000 | g | -10.899 | 115.392 | 6.118 | 158.106 | -0.075 | -51.261 | 0 | 0 | 0 | Alberty 85 | 2 | MainDB
C11H16(1B4MBl) |  | 1-Butyl-4-methylbenzene |  | 1595-05-7 | 148.2474 | 0 | 480 | 298.15 | 300 | l | -23.99618 | 82.88719 | 63.69503 | 0 | 0 | 0 | 0.855 | 0 | 0 | TRC 96 | 1 | MainDB
C11H16(1B4MBg) | C((CH2)3CH3)(CH)2C(CH3)(CH)2 | 1-Butyl-4-methylbenzene |  | 1595-05-7 | 148.2474 | 0 | 480 | 298.15 | 1000 | g | -10.899 | 114.03 | 6.118 | 158.106 | -0.075 | -51.261 | 0 | 0 | 0 | Alberty 85 | 2 | MainDB
C11H16(1E2345TMBg) | (C(CH3))3CHC(CH2CH3)CH | 5-Ethyl-1,2,3-trimethylbenzene |  | 31366-00-4 | 148.2474 | 0 | 489 | 298.15 | 1000 | g | -15.87 | 103.967 | 9.56 | 153.593 | 0.033 | -50.233 | 0 | 0 | 0 | Alberty 85 | 2 | MainDB
C11H16(1E234TMBl) |  | 1-Ethyl-2,3,4-trimethylbenzene |  | 61827-86-9 | 148.2474 | 0 | 493.6 | 298.15 | 300 | l | -27.22275 | 76.50574 | 65.27247 | 0 | 0 | 0 | 0.898 | 0 | 0 | TRC 96 | 1 | MainDB
C11H16(1E234TMBg) | C(CH2CH3)(C(CH3))3(CH)2 | 1-Ethyl-2,3,4-trimethylbenzene |  | 61827-86-9 | 148.2474 | 0 | 493.6 | 298.15 | 1000 | g | -15.32 | 109.751 | 10.917 | 153.546 | 0.023 | -50.813 | 0 | 0 | 0 | Alberty 85 | 2 | MainDB
C11H16(1E235TMBl) |  | 1-Ethyl-2,3,5-trimethylbenzene |  | 18262-85-6 | 148.2474 | 0 | 486 | 298.15 | 300 | l | -28.36998 | 78.99139 | 64.93786 | 0 | 0 | 0 | 0.8858 | 0 | 0 | TRC 96 | 1 | MainDB
C11H16(1E235TMBg) | C(CH2CH3)(C(CH3))2CHC(CH3)CH | 1-Ethyl-2,3,5-trimethylbenzene |  | 18262-85-6 | 148.2474 | 0 | 486 | 298.15 | 1000 | g | -15.87 | 111.353 | 9.56 | 153.593 | 0.033 | -50.233 | 0 | 0 | 0 | Alberty 85 | 2 | MainDB
C11H16(1E236TMBl) |  | 1-Ethyl-2,3,6-trimethylbenzene |  | 61827-87-0 | 148.2474 | 0 | 489.8 | 298.15 | 300 | l | -26.93595 | 76.50574 | 65.29636 | 0 | 0 | 0 | 0.891 | 0 | 0 | TRC 96 | 1 | MainDB
C11H16(1E236TMBg) | C(CH3)C(CH2CH3)(C(CH3))2(CH)2 | 2-Ethyl-1,3,4-trimethylbenzene |  | 61827-87-0 | 148.2474 | 0 | 489.8 | 298.15 | 1000 | g | -15.32 | 109.751 | 10.917 | 153.546 | 0.023 | -50.813 | 0 | 0 | 0 | Alberty 85 | 2 | MainDB
C11H16(1E245TMBl) |  | 1-Ethyl-2,4,5-trimethylbenzene |  | 17851-27-3 | 148.2474 | 259.7 | 486 | 298.15 | 300 | l | -29.1587 | 78.22658 | 65.48757 | 0 | 0 | 0 | 0.879 | 0 | 0 | TRC 96 | 1 | MainDB
C11H16(1E245TMBg) |  | 1-Ethyl-2,4,5-trimethylbenzene |  | 17851-27-3 | 148.2474 | 259.7 | 486 | 298.15 | 300 | g | -15.05736 | 109.4168 | 49.59369 | 0 | 0 | 0 | 0.879 | 0 | 0 | TRC 96 | 1 | MainDB
C11H16(1E246TMBl) |  | 1-Ethyl-2,4,6-trimethylbenzene |  | 3982-67-0 | 148.2474 | 257.7 | 485.6 | 298.15 | 300 | l | -27.93977 | 78.22658 | 64.57935 | 0 | 0 | 0 | 0.879 | 0 | 0 | TRC 96 | 1 | MainDB
C11H16(1E246TMBg) | C(CH3)C(CH2CH3)C(CH3)CHC(CH3)CH | 2-Ethyl-1,3,5-trimethylbenzene |  | 3982-67-0 | 148.2474 | 257.7 | 485.6 | 298.15 | 1000 | g | -15.87 | 103.967 | 9.56 | 153.593 | 0.033 | -50.233 | 0 | 0 | 0 | Alberty 85 | 2 | MainDB
C11H16(1E2IPBl) |  | 1-Ethyl-2-(1-methylethyl)benzene | 1-Ethyl-2-isopropylbenzene | 18970-44-0 | 148.2474 | 0 | 466 | 298.15 | 300 | l | -23.35086 | 80.71223 | 65.05736 | 0 | 0 | 0 | 0.884 | 0 | 0 | TRC 96 | 1 | MainDB
C11H16(1E2IPBg) |  | 1-Ethyl-2-(1-methylethyl)benzene | 1-Ethyl-2-isopropylbenzene | 18970-44-0 | 148.2474 | 0 | 466 | 298.15 | 300 | g | -10.13384 | 110.3251 | 48.44646 | 0 | 0 | 0 | 0.884 | 0 | 0 | TRC 96 | 1 | MainDB
C11H16(1E2PBl) |  | 1-Ethyl-2-propylbenzene |  | 16021-20-8 | 148.2474 | 0 | 476 | 298.15 | 300 | l | -22.70555 | 83.00669 | 65.39197 | 0 | 0 | 0 | 0.8705 | 0 | 0 | TRC 96 | 1 | MainDB
C11H16(1E2PBg) |  | 1-Ethyl-2-propylbenzene |  | 16021-20-8 | 148.2474 | 0 | 476 | 298.15 | 300 | g | -9.08222 | 113.3126 | 48.92447 | 0 | 0 | 0 | 0.8705 | 0 | 0 | TRC 96 | 1 | MainDB
C11H16(1E345TMBl) |  | 1-Ethyl-3,4,5-trimethylbenzene |  | 18262-85-6 | 148.2474 | 0 | 489 | 298.15 | 300 | l | -28.68069 | 78.99139 | 64.91396 | 0 | 0 | 0 | 0.8824 | 0 | 0 | TRC 96 | 1 | MainDB
C11H16(1E3IPBl) |  | 1-Ethyl-3-(1methylethyl)benzene | 1-Ethyl-3-isopropylbenzene | 4920-99-4 | 148.2474 | 0 | 465 | 298.15 | 300 | l | -24.54589 | 82.31358 | 63.86233 | 0 | 0 | 0 | 0.855 | 0 | 0 | TRC 96 | 1 | MainDB
C11H16(1E3IPBg) |  | 1-Ethyl-3-(1-methylethyl)benzene | 1-Ethyl-3-isopropylbenzene | 4920-99-4 | 148.2474 | 0 | 465 | 298.15 | 300 | g | -11.40057 | 111.4484 | 47.32314 | 0 | 0 | 0 | 0.855 | 0 | 0 | TRC 96 | 1 | MainDB
C11H16(1E3PBl) |  | 1-Ethyl-3-propylbenzene |  | 20024-91-3 | 148.2474 | 0 | 474 | 298.15 | 300 | l | -23.87667 | 84.60803 | 64.19694 | 0 | 0 | 0 | 0.8568 | 0 | 0 | TRC 96 | 1 | MainDB
C11H16(1E3PBg) |  | 1-Ethyl-3-propylbenzene |  | 20024-91-3 | 148.2474 | 0 | 474 | 298.15 | 300 | g | -10.34895 | 114.4359 | 47.80115 | 0 | 0 | 0 | 0.8568 | 0 | 0 | TRC 96 | 1 | MainDB
C11H16(1E4IPBl) |  | 1-Ethyl-4-(1methylethyl)benzene | 1-Ethyl-4-isopropylbenzene | 4218-48-8 | 148.2474 | 0 | 469.8 | 298.15 | 300 | l | -24.37859 | 92.85373 | 63.47992 | 0 | 0 | 0 | 0.8546 | 0 | 0 | TRC 96 | 1 | MainDB
C11H16(1E4IPBg) |  | 1-Ethyl-4-(1-methylethyl)benzene | 1-Ethyl-4-isopropylbenzene | 4218-48-8 | 148.2474 | 0 | 469.8 | 298.15 | 300 | g | -11.35277 | 109.9187 | 47.08413 | 0 | 0 | 0 | 0.8546 | 0 | 0 | TRC 96 | 1 | MainDB
C11H16(1E4PBl) |  | 1-Ethyl-4-propylbenzene |  | 20024-90-2 | 148.2474 | 0 | 478 | 298.15 | 300 | l | -23.73327 | 83.1979 | 63.81453 | 0 | 0 | 0 | 0.8555 | 0 | 0 | TRC 96 | 1 | MainDB
C11H16(1E4PBg) |  | 1-Ethyl-4-propylbenzene |  | 20024-90-2 | 148.2474 | 0 | 478 | 298.15 | 300 | g | -10.30115 | 112.9063 | 47.56214 | 0 | 0 | 0 | 0.8555 | 0 | 0 | TRC 96 | 1 | MainDB
C11H16(1EPBl) |  | (1-Ethylpropyl)benzene |  | 1196-58-3 | 148.2474 | 0 | 464 | 298.15 | 300 | l | -22.06023 | 82.31358 | 66.18069 | 0 | 0 | 0 | 0.856 | 0 | 0 | TRC 96 | 1 | MainDB
C11H16(1EPBg) | C6H5CH(CH2CH3)2 | (1-Ethylpropyl)benzene |  | 1196-58-3 | 148.2474 | 0 | 460.7 | 298.15 | 1000 | g | -9.226 | 111.759 | 4.988 | 162.199 | -0.043 | -53.244 | 0 | 0 | 0 | Alberty 85 | 2 | MainDB
C11H16(1IB2MBl) |  | 1-Methyl-2-(2-methylpropyl)benzene | 1-Isobutyl-2-methylbenzene | 36301-29-8 | 148.2474 | 0 | 469 | 298.15 | 300 | l | -24.37859 | 83.3174 | 64.74665 | 0 | 0 | 0 | 0.861 | 0 | 0 | TRC 96 | 1 | MainDB
C11H16(1IB2MBg) | C(CH3)C(CH2CH(CH3)2)(CH)4 | 1-Methyl-2-(2-methylpropyl)benzene | 2-Isobutyltoluene | 36301-29-8 | 148.2474 | 199.9 | 469 | 298.15 | 1000 | g | -12.572 | 111.114 | 6.762 | 159.847 | -0.019 | -52.698 | 0 | 0 | 0 | Alberty 85 | 2 | MainDB
C11H16(1IB3MBl) |  | 1-Methyl-3-(2-methylpropyl)benzene | 1-Isobutyl-3-methylbenzene | 5160-99-6 | 148.2474 | 0 | 467 | 298.15 | 300 | l | -25.66922 | 84.17782 | 63.50382 | 0 | 0 | 0 | 0.8497 | 0 | 0 | TRC 96 | 1 | MainDB
C11H16(1IB3MBg) | C(CH3)CHC(CH2CH(CH3)2)(CH)3 | 1-Methyl-3-(2-methylpropyl)benzene | 3-Isobutyltoluene | 5160-99-6 | 148.2474 | 0 | 467 | 298.15 | 1000 | g | -13.145 | 112.715 | 5.417 | 159.82 | 0.005 | -52.043 | 0 | 0 | 0 | Alberty 85 | 2 | MainDB
C11H16(1IB4MBl) |  | 1-Methyl-4-(2-methylpropyl)benzene | 1-Isobutyl-4-methylbenzene | 5161-04-6 | 148.2474 | 0 | 469 | 298.15 | 300 | l | -25.50191 | 85.37285 | 63.14532 | 0 | 0 | 0 | 0.8478 | 0 | 0 | TRC 96 | 1 | MainDB
C11H16(1IB4MBg) | C(CH3)CHCHC(CH2CH(CH3)2)CHCH | 1-Methyl-4-(2-methylpropyl)benzene | 4-Isobutyltoluene | 5161-04-6 | 148.2474 | 0 | 469 | 298.15 | 1000 | g | -13.145 | 111.329 | 5.417 | 159.82 | 0.005 | -52.043 | 0 | 0 | 0 | Alberty 85 | 2 | MainDB
C11H16(1IP23DMBl) |  | 1,2-Dimethyl-3-(1methylethyl)benzene | 1-Isopropyl-2,3-dimethylbenzene | 22539-65-7 | 148.2474 | 0 | 475.8 | 298.15 | 300 | l | -25.47801 | 78.44168 | 64.98566 | 0 | 0 | 0 | 0.884 | 0 | 0 | TRC 96 | 1 | MainDB
C11H16(1IP23DMBg) | C(CH3)C(CH3)C(CH(CH3)2)(CH)3 | 1,2-Dimethyl-3-(1-methylethyl)benzene | 1-Isopropyl-2,3-dimethylbenzene | 22539-65-7 | 148.2474 | 0 | 475.8 | 298.15 | 1000 | g | -14.221 | 109.082 | 8.682 | 157.149 | -0.041 | -51.909 | 0 | 0 | 0 | Alberty 85 | 2 | MainDB
C11H16(1IP24DMBl) |  | 1,3-Dimethyl-4-(1-methylethyl)benzene | 1-Isopropyl-2,4-dimethylbenzene | 4706-89-2 | 148.2474 | 0 | 472.3 | 298.15 | 300 | l | -26.50574 | 81.09464 | 64.24474 | 0 | 0 | 0 | 0.869 | 0 | 0 | TRC 96 | 1 | MainDB
C11H16(1IP24DMBg) | C(CH(CH3)2)C(CH3)CHC(CH3)(CH)2 | 1-(1-Methylethyl)-2,4-dimethylbenzene | 1-Isopropyl-2,4-dimethylbenzene | 4706-89-2 | 148.2474 | 191 | 470 | 298.15 | 1000 | g | -14.771 | 110.684 | 7.351 | 157.097 | -0.033 | -51.253 | 0 | 0 | 0 | Alberty 85 | 2 | MainDB
C11H16(1IP25DMBg) | C(CH3)C(CH(CH3)2)CHC(CH3)CHCH | 1,4-Dimethyl-2-(1-methylethyl)benzene | 2-Isopropyl-p-xylene | 4132-72-3 | 148.2474 | 0 | 0 | 298.15 | 1000 | g | -14.771 | 110.684 | 7.351 | 157.097 | -0.033 | -51.253 | 0 | 0 | 0 | Alberty 85 | 2 | MainDB
C11H16(1IP26DMBg) | C(CH3)C(CH(CH3)2)C(CH3)(CH)3 | 1,3-Dimethyl-2-(1-methylethyl)benzene | 2-Isopropyl-1,3-dimethylbenzene | 14411-75-7 | 148.2474 | 0 | 472 | 298.15 | 1000 | g | -14.221 | 107.696 | 8.682 | 157.149 | -0.041 | -51.909 | 0 | 0 | 0 | Alberty 85 | 2 | MainDB
C11H16(1IP35DMBl) |  | 1,3-Dimethyl-5-(1-methylethyl)benzene | 1-Isopropyl-3,5-dimethylbenzene | 4706-90-5 | 148.2474 | 0 | 467.7 | 298.15 | 300 | l | -27.91587 | 80.76004 | 63.38432 | 0 | 0 | 0 | 0.858 | 0 | 0 | TRC 96 | 1 | MainDB
C11H16(1IP35DMBg) |  | 1,3-Dimethyl-5-(1-methylethyl)benzene | 1-Isopropyl-3,5-dimethylbenzene | 4706-90-5 | 148.2474 | 0 | 467.7 | 298.15 | 300 | g | -14.74665 | 109.847 | 47.29924 | 0 | 0 | 0 | 0.858 | 0 | 0 | TRC 96 | 1 | MainDB
C11H16(1MBBl) |  | (1-Methylbutyl)benzene |  | 2719-52-0 | 148.2474 | 0 | 466 | 298.15 | 300 | l | -21.98853 | 82.45698 | 65.43977 | 0 | 0 | 0 | 0.8546 | 0 | 0 | TRC 96 | 1 | MainDB
C11H16(1P23DMBg) | C(CH3)C(CH3)C(CH2CH2CH3)(CH)3 | 1,2-Dimethyl-3-propylbenzene | 3-Propyl-o-xylene | 17059-44-8 | 148.2474 | 0 | 483.9 | 298.15 | 1000 | g | -12.811 | 111.759 | 9.172 | 155.904 | -0.026 | -51.422 | 0 | 0 | 0 | Alberty 85 | 2 | MainDB
C11H16(1P24DMBg) | C(CH2CH2CH3)C(CH3)CHC(CH3)(CH)2 | 2,4-Dimethyl-1-propylbenzene | 4-Propyl-m-xylene | 61827-85-8 | 148.2474 | 0 | 479.8 | 298.15 | 1000 | g | -13.384 | 113.384 | 7.782 | 155.981 | 0.007 | -50.83 | 0 | 0 | 0 | Alberty 85 | 2 | MainDB
C11H16(1P25DMBg) | C(CH3)C(CH2CH2CH3)CHC(CH3)(CH)2 | 1,4-Dimethyl-2-propylbenzene | 2-Propyl-p-xylene | 3042-50-0 | 148.2474 | 0 | 477.5 | 298.15 | 1000 | g | -13.384 | 113.384 | 7.782 | 155.981 | 0.007 | -50.83 | 0 | 0 | 0 | Alberty 85 | 2 | MainDB
C11H16(1P26DMBg) | C(CH3)C(CH2CH2CH3)C(CH3)(CH)3 | 1,3-Dimethyl-2-propylbenzene | 1-Propyl-2,6-dimethylbenzene | 17059-45-9 | 148.2474 | 0 | 480.8 | 298.15 | 1000 | g | -12.811 | 110.397 | 9.172 | 155.904 | -0.026 | -51.422 | 0 | 0 | 0 | Alberty 85 | 2 | MainDB
C11H16(1RS2DMPBg) | C6H5CH(CH3)CH(CH3)2 | (1,2-Dimethylpropyl)benzene | (1-(RS)-2-Dimethylpropyl)benzene | 4481-30-5 | 148.2474 | 0 | 460 | 298.15 | 1000 | g | -11.472 | 110.445 | 4.308 | 163.854 | 0.029 | -53.972 | 0 | 0 | 0 | Alberty 85 | 2 | MainDB
C11H16(1RSMBBg) | C6H5CH(CH3)CH2CH2CH3 | (1-Methylbutyl)benzene | (1-(RS)-Methylbutyl)benzene | 2719-52-0 | 148.2474 | 0 | 472 | 298.15 | 1000 | g | -9.226 | 113.121 | 4.988 | 162.199 | -0.043 | -53.244 | 0 | 0 | 0 | Alberty 85 | 2 | MainDB
C11H16(1SB2MBl) |  | 1-Methyl-2-(1-methylpropyl)benzene | 1-sec-Butyl-2-methylbenzene | 1595-06-8 | 148.2474 | 0 | 469 | 298.15 | 300 | l | -23.56597 | 80.71223 | 64.98566 | 0 | 0 | 0 | 0.869 | 0 | 0 | TRC 96 | 1 | MainDB
C11H16(1SB3MBl) |  | 1-Methyl-3-(1-methylpropyl)benzene | 1-sec-Butyl-3-methylbenzene | 1772-10-7 | 148.2474 | 0 | 467 | 298.15 | 300 | l | -24.8566 | 82.31358 | 63.74283 | 0 | 0 | 0 | 0.854 | 0 | 0 | TRC 96 | 1 | MainDB
C11H16(1SB4MBl) |  | 1-Methyl-4-(1-methylpropyl)benzene | 1-sec-Butyl-4-methylbenzene | 1595-16-0 | 148.2474 | 0 | 470 | 298.15 | 300 | l | -24.68929 | 80.90344 | 63.38432 | 0 | 0 | 0 | 0.862 | 0 | 0 | TRC 96 | 1 | MainDB
C11H16(1TB2MBl) |  | 1-(1,1-Dimethylethyl)-2-methylbenzene | 1-tert-Butyl-2-methylbenzen | 1074-92-6 | 148.2474 | 222.83 | 473.6 | 298.15 | 300 | l | -24.59369 | 75 | 65.46367 | 0 | 0 | 0 | 0.8858 | 0 | 0 | TRC 96 | 1 | MainDB
C11H16(1TB2MBg) | C(C(CH3)3)C(CH3)(CH)4 | 1-(1,1-Dimethylethyl)-2-methylbenzene | 1-tert-Butyl-2-methylbenzene | 1074-92-6 | 148.2474 | 222.9 | 473.6 | 298.15 | 1000 | g | -13.193 | 104.708 | 6.131 | 164.802 | -0.059 | -55.577 | 0 | 0 | 0 | Alberty 85 | 2 | MainDB
C11H16(1TB3MBl) |  | 1-(1,1-Dimethylethyl)-3-methylbenzene | 1-tert-Butyl-3-methylbenzene | 1075-38-3 | 148.2474 | 231.78 | 462.41 | 298.15 | 300 | l | -25.88432 | 75.86042 | 64.22084 | 0 | 0 | 0 | 0.8618 | 0 | 0 | TRC 96 | 1 | MainDB
C11H16(1TB3MBg) | C(C(CH3)3)CHC(CH3)(CH)3 | 1-(1,1-Dimethylethyl)-3-methylbenzene | 1-tert-Butyl-3-methylbenzene | 1075-38-3 | 148.2474 | 231.8 | 462.5 | 298.15 | 1000 | g | -13.767 | 106.31 | 4.727 | 164.954 | -0.04 | -55.052 | 0 | 0 | 0 | Alberty 85 | 2 | MainDB
C11H16(1TB4MBl) |  | 1-(1,1-Dimethylethyl)-4-methylbenzene | 1-tert-Butyl-4-methylbenzene | 98-51-1 | 148.2474 | 220.63 | 465.91 | 298.15 | 300 | l | -25.74092 | 77.05545 | 63.86233 | 0 | 0 | 0 | 0.8573 | 0 | 0 | TRC 96 | 1 | MainDB
C11H16(1TB4MBg) | C(C(CH3)3)(CH)2C(CH3)(CH)2 | 1-(1,1-Dimethylethyl)-4-methylbenzene | p-tert-Butyltoluene | 98-51-1 | 148.2474 | 221 | 463 | 298.15 | 1000 | g | -13.767 | 140.924 | 4.727 | 164.954 | -0.04 | -55.052 | 0 | 0 | 0 | Alberty 85 | 2 | MainDB
C11H16(22DMPBl) |  | (2,2-Dimethylpropyl)benzene |  | 1007-26-7 | 148.2474 | 0 | 459 | 298.15 | 300 | l | -25.1912 | 76.48183 | 67.39962 | 0 | 0 | 0 | 0.854 | 0 | 0 | TRC 96 | 1 | MainDB
C11H16(2IP13DMBl) |  | 1,3-Dimethyl-2-(1-methylethyl)benzene | 2-Isopropyl-1,3-dimethylbenzene | 14411-75-7 | 148.2474 | 0 | 472 | 298.15 | 300 | l | -24.45029 | 77.98757 | 64.93786 | 0 | 0 | 0 | 0.886 | 0 | 0 | TRC 96 | 1 | MainDB
C11H16(2IP14DMBl) |  | 1,4-Dimethyl-2-(1-methylethyl)benzene | 2-Isopropyl-1,4-dimethylbenzene | 4132-72-3 | 148.2474 | 0 | 469.4 | 298.15 | 300 | l | -26.50574 | 81.09464 | 64.24474 | 0 | 0 | 0 | 0.8699 | 0 | 0 | TRC 96 | 1 | MainDB
C11H16(2MBBl) |  | (2-Methylbutyl)benzene |  | 3968-85-2 | 148.2474 | 0 | 470 | 298.15 | 300 | l | -22.80115 | 83.79541 | 65.20077 | 0 | 0 | 0 | 0.855 | 0 | 0 | TRC 96 | 1 | MainDB
C11H16(2RSMBBg) | C6H5CH2CH(CH3)CH2CH3 | (2-Methylbutyl)benzene | (2-(RS)-Methylbutyl)benzene | 3968-85-2 | 148.2474 | 0 | 468.6 | 298.15 | 1000 | g | -10.086 | 113.121 | 4.988 | 162.199 | -0.043 | -53.244 | 0 | 0 | 0 | Alberty 85 | 2 | MainDB
C11H16(4IP12DMBl) |  | 1,2-Dimethyl-4-(1-methylethyl)benzene | 4-Isopropyl-1,2-dimethylbenzene | 4132-77-8 | 148.2474 | 0 | 475 | 298.15 | 300 | l | -27.53346 | 81.54876 | 64.29254 | 0 | 0 | 0 | 0.866 | 0 | 0 | TRC 96 | 1 | MainDB
C11H16(4IP12DMBg) |  | 1,2-Dimethyl-4-(1-methylethyl)benzene | 4-Isopropyl-1,2-dimethylbenzene | 4132-77-8 | 148.2474 | 0 | 475 | 298.15 | 300 | g | -14.17304 | 110.8748 | 48.47036 | 0 | 0 | 0 | 0.866 | 0 | 0 | TRC 96 | 1 | MainDB
C11H16(IPBl) |  | (3-Methylbutyl)benzene | Isopentylbenzene | 2049-94-7 | 148.2474 | 0 | 472.1 | 298.15 | 300 | l | -22.80115 | 83.79541 | 65.20077 | 0 | 0 | 0 | 0.852 | 0 | 0 | TRC 96 | 1 | MainDB
C11H16(IPBg) | C6H5(CH2)2CH(CH3)2 | (3-Methylbutyl)benzene | Isopentylbenzene, Isoamylbenzene | 2049-94-7 | 148.2474 | 0 | 468 | 298.15 | 1000 | g | -10.086 | 111.759 | 4.988 | 162.199 | -0.043 | -53.244 | 0 | 0 | 0 | Alberty 85 | 2 | MainDB
C11H16(NPBg) | C6H5CH2C(CH3)3 | (2,2-Dimethylpropyl)benzene | Neopentylbenzene | 1007-26-7 | 148.2474 | 0 | 459 | 298.15 | 1000 | g | -12.954 | 105.354 | 4.678 | 166.452 | -0.035 | -55.833 | 0 | 0 | 0 | Alberty 85 | 2 | MainDB
C11H16(PBZg) | C6H5(CH2)4CH3 | Pentylbenzene | Amylbenzene | 538-68-1 | 148.2474 | 198 | 478.6 | 298.15 | 1000 | g | -8.229 | 114.7627 | 9.07305 | 164.5356 | -4.8566 | -61.47955 | 0 | 0 | 0 | Yaws 92, Domalski 93 | 2 | MainDB
C11H16(PBZl) | C6H5(CH2)4CH3 | Pentylbenzene | Amylbenzene | 538-68-1 | 148.2474 | 198 | 478.6 | 298.15 | 300 | l | -21.427 | 84.295 | 65.521 | 0 | 0 | 0 | 0.8585 | 0 | 0 | Domalski 93 | 1 | MainDB
C11H16(PMB) | (C(CH3))5CH | Pentamethylbenzene |  | 700-12-9 | 148.2474 | 327.7 | 505 | 298.15 | 300 | s | -30.992 | 66.611 | 57.62 | 0 | 0 | 0 | 0.917 | 0 | 0 | Domalski 93 | 1 | MainDB
C11H16(PMBl) | (C(CH3))5CH | Pentamethylbenzene |  | 700-12-9 | 148.2474 | 327.7 | 505 | 298.15 | 300 | l | -28.932 | 83.143 | 64.431 | 0 | 0 | 0 | 0 | 0 | 0 | Domalski 93 | 1 | MainDB
C11H16(PMBg) | (C(CH3))5CH | Pentamethylbenzene |  | 700-12-9 | 148.2474 | 327.45 | 504.95 | 298.15 | 1000 | g | -14.62715 | 106.458 | 12.439 | 150.001 | 0.031 | -49.129 | 0 | 0 | 0 | Domalski 93, TRC 96 | 2 | MainDB
C11H16(TPBg) | C6H5C(CH3)2CH2CH3 | (1,1-Dimethylpropyl)benzene | tert-Pentylbenzene | 2049-95-8 | 148.2474 | 0 | 465.6 | 298.15 | 1000 | g | -10.707 | 107.529 | 3.872 | 168.307 | 0.1 | -56.842 | 0 | 0 | 0 | Alberty 85 | 2 | MainDB
C11H20(1Ul) |  | 1-Undecyne |  | 2243-98-3 | 152.279 | 248 | 468 | 298.15 | 300 | l | -8.98662 | 104.1587 | 85.37285 | 0 | 0 | 0 | 0.7708 | 0 | 0 | TRC 96 | 1 | MainDB
C11H20(1Ug) | CH3(CH2)8CCH | 1-Undecyne |  | 2243-98-3 | 152.279 | 248 | 469 | 298.15 | 1000 | g | 4.921 | 135.0065 | 17.06107 | 169.9194 | -3.97049 | -60.53599 | 0 | 0 | 0 | Yaws 1992 | 2 | MainDB
C11H20(CPCl) | C6H11-C5H9 | Cyclopentylcyclohexane |  | 1606-08-2 | 152.279 | 0 | 488.3 | 298.15 | 300 | l | -52.481 | 77.77 | 63.817 | 0 | 0 | 0 | 0.8758 | 0 | 0 | Domalski 93 | 1 | MainDB
C11H20(DCPl) | CH2(C5H9)2 | Dicyclopenthylmethane |  | 2619-34-3 | 152.279 | 0 | 0 | 298.15 | 300 | l | -46.35 | 85.311 | 64.508 | 0 | 0 | 0 | 0 | 0 | 0 | Domalski 93 | 1 | MainDB
C11H22(1CPHg) | CH((CH2)5CH3)(CH2)4 | Hexylcyclopentane | 1-Cyclopentylhexane | 4457-00-5 | 154.2948 | 200 | 476 | 298.15 | 1000 | g | -50.069 | 128.0354 | 8.32825 | 194.8848 | -6.24842 | -68.26041 | 0 | 0 | 0 | Yaws 1992 | 2 | MainDB
C11H22(1Ul) |  | 1-Undecene |  | 821-95-4 | 154.2948 | 223.99 | 465.86 | 224.01 | 298.15 | l | -47.99235 | 109.3451 | -273.4434 | 1601.39 | 43.62215 | -1960.083 | 0.7466 | 0 | 0 | TRC 96 | 1 | MainDB
C11H22(1Ul) |  | 1-Undecene |  | 821-95-4 | 154.2948 | 223.99 | 465.86 | 298.15 | 350 | l | 0 | 0 | 135.9376 | -351.4707 | -10.07432 | 664.576 | 0 | 0 | 0 | TRC 96 | 1 | MainDB
C11H22(1Ul) |  | 1-Undecene |  | 821-95-4 | 154.2948 | 223.99 | 465.86 | 224.01 | 298.15 | l | -47.99235 | 109.3451 | -273.4434 | 1601.39 | 43.62215 | -1960.083 | 0.7466 | 0 | 0 | TRC 96 | 1 | MainDB
C11H22(1Ul) |  | 1-Undecene |  | 821-95-4 | 154.2948 | 223.99 | 465.86 | 298.15 | 350 | l | 0 | 0 | 135.9376 | -351.4707 | -10.07432 | 664.576 | 0 | 0 | 0 | TRC 96 | 1 | MainDB
C11H22(1Ug) | CH3(CH2)8CHCH2 | 1-Undecene |  | 821-95-4 | 154.2948 | 224 | 465.9 | 298.15 | 1000 | g | -34.601 | 138.8318 | 13.68569 | 186.2233 | -3.95614 | -66.48383 | 0 | 0 | 0 | Yaws 92, Reid 87 | 2 | MainDB
C11H22(HCP) |  | n-Hexylcyclopentane |  | 4457-00-5 | 154.2948 | 0 | 0 | 298.15 | 350 | s | -68.118 | 70.19 | 9.7 | 180.5 | 0 | 0 | 0 | 0 | 0 | Richard 98 | 2 | MainDB
C11H22(HCPl) | CH((CH2)5CH3)(CH2)4 | Hexylcyclopentane | 1-Cyclopentylhexane | 4457-00-5 | 154.2948 | 200 | 476 | 298.15 | 350 | l | -62.228 | 97.39 | 18.8 | 165 | 4.56 | 0 | 0.7965 | 0 | 0 | Richard 98, Domalski 93 | 2 | MainDB
C11H22(HCPg) | CH((CH2)5CH3)(CH2)4 | Hexylcyclopentane | 1-Cyclopentylhexane | 4457-00-5 | 154.2948 | 200 | 476 | 298.15 | 1100 | g | -50.084 | 127.968 | 5.781 | 199.935 | -5.11 | -70.795 | 0 | 0 | 0 | Domalski 93, Reid 87, Yaws 92 | 1 | MainDB
C11H22(PCH) |  | n-Pentylcyclohexane |  | 4292-92-6 | 154.2948 | 0 | 0 | 298.15 | 350 | s | -73.8 | 66.32 | 6.4 | 192 | 0 | 0 | 0 | 0 | 0 | Richard 98 | 2 | MainDB
C11H22(PCHl) | CH((CH2)4CH3)(CH2)5 | Pentylcyclohexane | n-Pentylcyclohexane | 4292-92-6 | 154.2948 | 215.7 | 476.9 | 298.15 | 350 | l | -68.358 | 89.85 | 11.75 | 185 | 4.65 | 0 | 0.8037 | 0 | 0 | Richard 98, Domalski 93 | 2 | MainDB
C11H22(PCHg) | CH((CH2)4CH3)(CH2)5 | Pentylcyclohexane |  | 4292-92-6 | 154.2948 | 215.7 | 476.9 | 298.15 | 1000 | g | -55.88 | 119.2469 | 2.13904 | 218.1437 | -4.5105 | -81.96085 | 0 | 0 | 0 | Yaws 1992 | 2 | MainDB
C11H24(223344HMPl) |  | 2,2,3,3,4,4-Hexamethylpentane |  | 60302-27-4 | 156.3106 | 0 | 467 | 298.15 | 300 | l | -73.51817 | 80.54493 | 72.41874 | 0 | 0 | 0 | 0.8069 | 0 | 0 | TRC 96 | 1 | MainDB
C11H24(223344HMPg) |  | 2,2,3,3,4,4-Hexamethylpentane |  | 60302-27-4 | 156.3106 | 0 | 467 | 298.15 | 300 | g | -60.63575 | 108.9866 | 64.53155 | 0 | 0 | 0 | 0.8069 | 0 | 0 | TRC 96 | 1 | MainDB
C11H24(22334PMHl) |  | 2,2,3,3,4-Pentamethylhexane |  | 61868-85-7 | 156.3106 | 0 | 457 | 298.15 | 300 | l | -75.93212 | 91.5392 | 73.85278 | 0 | 0 | 0 | 0.7858 | 0 | 0 | TRC 96 | 1 | MainDB
C11H24(22334PMHg) |  | 2,2,3,3,4-Pentamethylhexane |  | 61868-85-7 | 156.3106 | 0 | 457 | 298.15 | 300 | g | -63.59943 | 119.2639 | 63.33652 | 0 | 0 | 0 | 0.7858 | 0 | 0 | TRC 96 | 1 | MainDB
C11H24(22335PMHl) |  | 2,2,3,3,5-Pentamethylhexane |  | 61868-86-8 | 156.3106 | 0 | 446.6 | 298.15 | 300 | l | -78.20267 | 92.73422 | 76.95985 | 0 | 0 | 0 | 0.7636 | 0 | 0 | TRC 96 | 1 | MainDB
C11H24(22335PMHg) |  | 2,2,3,3,5-Pentamethylhexane |  | 61868-86-8 | 156.3106 | 0 | 446.6 | 298.15 | 300 | g | -66.7543 | 119.2639 | 62.3805 | 0 | 0 | 0 | 0.7636 | 0 | 0 | TRC 96 | 1 | MainDB
C11H24(2233TMHl) |  | 2,2,3,3-Tetramethylheptane |  | 61868-40-4 | 156.3106 | 0 | 453 | 298.15 | 300 | l | -78.80019 | 94.16826 | 80.06693 | 0 | 0 | 0 | 0.7644 | 0 | 0 | TRC 96 | 1 | MainDB
C11H24(2233TMHg) |  | 2,2,3,3-Tetramethylheptane |  | 61868-40-4 | 156.3106 | 0 | 453 | 298.15 | 300 | g | -66.8021 | 121.8929 | 62.14149 | 0 | 0 | 0 | 0.7644 | 0 | 0 | TRC 96 | 1 | MainDB
C11H24(22344PMHl) |  | 2,2,3,4,4-Pentamethylhexane |  | 61868-87-9 | 156.3106 | 0 | 459.1 | 298.15 | 300 | l | -75 | 92.25622 | 74.80879 | 0 | 0 | 0 | 0.7849 | 0 | 0 | TRC 96 | 1 | MainDB
C11H24(22344PMHg) |  | 2,2,3,4,4-Pentamethylhexane |  | 61868-87-9 | 156.3106 | 0 | 459.1 | 298.15 | 300 | g | -62.6912 | 120.2199 | 63.33652 | 0 | 0 | 0 | 0.7849 | 0 | 0 | TRC 96 | 1 | MainDB
C11H24(22345PMHl) |  | 2,2,3,4,5-Pentamethylhexane |  | 61868-88-0 | 156.3106 | 0 | 447 | 298.15 | 300 | l | -77.91587 | 96.08031 | 75.52581 | 0 | 0 | 0 | 0.7629 | 0 | 0 | TRC 96 | 1 | MainDB
C11H24(22345PMHg) |  | 2,2,3,4,5-Pentamethylhexane |  | 61868-88-0 | 156.3106 | 0 | 447 | 298.15 | 300 | g | -66.03728 | 123.088 | 62.3805 | 0 | 0 | 0 | 0.7629 | 0 | 0 | TRC 96 | 1 | MainDB
C11H24(2234TMHl) |  | 2,2,3,4-Tetramethylheptane |  | 61868-41-5 | 156.3106 | 0 | 449 | 298.15 | 300 | l | -77.79636 | 99.42638 | 76.00382 | 0 | 0 | 0 | 0.7583 | 0 | 0 | TRC 96 | 1 | MainDB
C11H24(2234TMHg) |  | 2,2,3,4-Tetramethylheptane |  | 61868-41-5 | 156.3106 | 0 | 449 | 298.15 | 300 | g | -65.72658 | 127.151 | 61.90248 | 0 | 0 | 0 | 0.7583 | 0 | 0 | TRC 96 | 1 | MainDB
C11H24(22355PMHl) |  | 2,2,3,5,5-Pentamethylhexane |  | 14739-73-2 | 156.3106 | 0 | 439 | 298.15 | 300 | l | -81.09464 | 94.40726 | 77.19885 | 0 | 0 | 0 | 0.7482 | 0 | 0 | TRC 96 | 1 | MainDB
C11H24(22355PMHg) |  | 2,2,3,5,5-Pentamethylhexane |  | 14739-73-2 | 156.3106 | 0 | 439 | 298.15 | 300 | g | -70.07648 | 120.2199 | 61.42447 | 0 | 0 | 0 | 0.7482 | 0 | 0 | TRC 96 | 1 | MainDB
C11H24(2235TMHl) |  | 2,2,3,5-Tetramethylheptane |  | 61868-42-6 | 156.3106 | 0 | 447 | 298.15 | 300 | l | -80.35373 | 99.18738 | 80.30593 | 0 | 0 | 0 | 0.7517 | 0 | 0 | TRC 96 | 1 | MainDB
C11H24(2235TMHg) |  | 2,2,3,5-Tetramethylheptane |  | 61868-42-6 | 156.3106 | 0 | 447 | 298.15 | 300 | g | -68.57075 | 126.912 | 61.18547 | 0 | 0 | 0 | 0.7517 | 0 | 0 | TRC 96 | 1 | MainDB
C11H24(2236TMHl) |  | 2,2,3,6-Tetramethylheptane |  | 61868-43-7 | 156.3106 | 0 | 446 | 298.15 | 300 | l | -81.11855 | 98.47036 | 80.54493 | 0 | 0 | 0 | 0.7454 | 0 | 0 | TRC 96 | 1 | MainDB
C11H24(2236TMHg) |  | 2,2,3,6-Tetramethylheptane |  | 61868-43-7 | 156.3106 | 0 | 446 | 298.15 | 300 | g | -69.28777 | 125.956 | 61.18547 | 0 | 0 | 0 | 0.7454 | 0 | 0 | TRC 96 | 1 | MainDB
C11H24(223TMOl) |  | 2,2,3-Trimethyloctane |  | 62016-26-6 | 156.3106 | 0 | 452 | 298.15 | 300 | l | -79.87572 | 100.8604 | 80.78394 | 0 | 0 | 0 | 0.7481 | 0 | 0 | TRC 96 | 1 | MainDB
C11H24(223TMOg) |  | 2,2,3-Trimethyloctane |  | 62016-26-6 | 156.3106 | 0 | 452 | 298.15 | 300 | g | -67.63863 | 129.0631 | 61.18547 | 0 | 0 | 0 | 0.7481 | 0 | 0 | TRC 96 | 1 | MainDB
C11H24(22445PMHl) |  | 2,2,4,4,5-Pentamethylhexane |  | 60302-23-0 | 156.3106 | 0 | 449.1 | 298.15 | 300 | l | -77.22276 | 94.16826 | 76.95985 | 0 | 0 | 0 | 0.7629 | 0 | 0 | TRC 96 | 1 | MainDB
C11H24(22445PMHg) |  | 2,2,4,4,5-Pentamethylhexane |  | 60302-23-0 | 156.3106 | 0 | 449.1 | 298.15 | 300 | g | -65.82218 | 121.1759 | 62.14149 | 0 | 0 | 0 | 0.7629 | 0 | 0 | TRC 96 | 1 | MainDB
C11H24(2244TMHl) |  | 2,2,4,4-Tetramethylheptane |  | 61868-44-8 | 156.3106 | 0 | 446 | 298.15 | 300 | l | -77.77247 | 97.03633 | 78.15488 | 0 | 0 | 0 | 0.7511 | 0 | 0 | TRC 96 | 1 | MainDB
C11H24(2244TMHg) |  | 2,2,4,4-Tetramethylheptane |  | 61868-44-8 | 156.3106 | 0 | 446 | 298.15 | 300 | g | -66.39579 | 124.522 | 62.14149 | 0 | 0 | 0 | 0.7511 | 0 | 0 | TRC 96 | 1 | MainDB
C11H24(2245TMHl) |  | 2,2,4,5-Tetramethylheptane |  | 61868-45-9 | 156.3106 | 0 | 442 | 298.15 | 300 | l | -79.58891 | 100.8604 | 77.67686 | 0 | 0 | 0 | 0.7445 | 0 | 0 | TRC 96 | 1 | MainDB
C11H24(2245TMHg) |  | 2,2,4,5-Tetramethylheptane |  | 61868-45-9 | 156.3106 | 0 | 442 | 298.15 | 300 | g | -68.04493 | 127.8681 | 61.18547 | 0 | 0 | 0 | 0.7445 | 0 | 0 | TRC 96 | 1 | MainDB
C11H24(2246TMHl) |  | 2,2,4,6-Tetramethylheptane |  | 61868-46-0 | 156.3106 | 0 | 435.3 | 298.15 | 300 | l | -80.87954 | 99.9044 | 78.63289 | 0 | 0 | 0 | 0.7298 | 0 | 0 | TRC 96 | 1 | MainDB
C11H24(2246TMHg) |  | 2,2,4,6-Tetramethylheptane |  | 61868-46-0 | 156.3106 | 0 | 435.3 | 298.15 | 300 | g | -69.57457 | 126.912 | 61.18547 | 0 | 0 | 0 | 0.7298 | 0 | 0 | TRC 96 | 1 | MainDB
C11H24(224TMOl) |  | 2,2,4-Trimethyloctane |  | 18932-14-4 | 156.3106 | 0 | 444.6 | 298.15 | 300 | l | -79.87572 | 102.7725 | 78.39388 | 0 | 0 | 0 | 0.7344 | 0 | 0 | TRC 96 | 1 | MainDB
C11H24(224TMOg) |  | 2,2,4-Trimethyloctane |  | 18932-14-4 | 156.3106 | 0 | 444.6 | 298.15 | 300 | g | -68.09274 | 130.0191 | 61.18547 | 0 | 0 | 0 | 0.7344 | 0 | 0 | TRC 96 | 1 | MainDB
C11H24(2255TMHl) |  | 2,2,5,5-Tetramethylheptane |  | 61868-47-1 | 156.3106 | 0 | 439 | 298.15 | 300 | l | -82.95889 | 97.27534 | 80.54493 | 0 | 0 | 0 | 0.7388 | 0 | 0 | TRC 96 | 1 | MainDB
C11H24(2255TMHg) |  | 2,2,5,5-Tetramethylheptane |  | 61868-47-1 | 156.3106 | 0 | 439 | 298.15 | 300 | g | -71.58221 | 124.044 | 60.70746 | 0 | 0 | 0 | 0.7388 | 0 | 0 | TRC 96 | 1 | MainDB
C11H24(2256TMHl) |  | 2,2,5,6-Tetramethylheptane |  | 61868-48-2 | 156.3106 | 0 | 442.1 | 298.15 | 300 | l | -82.12237 | 99.42638 | 80.54493 | 0 | 0 | 0 | 0.7386 | 0 | 0 | TRC 96 | 1 | MainDB
C11H24(2256TMHg) |  | 2,2,5,6-Tetramethylheptane |  | 61868-48-2 | 156.3106 | 0 | 442.1 | 298.15 | 300 | g | -70.43499 | 126.434 | 60.70746 | 0 | 0 | 0 | 0.7386 | 0 | 0 | TRC 96 | 1 | MainDB
C11H24(225TMOl) |  | 2,2,5-Trimethyloctane |  | 62016-27-7 | 156.3106 | 0 | 444 | 298.15 | 300 | l | -81.73996 | 101.8164 | 81.02294 | 0 | 0 | 0 | 0.7344 | 0 | 0 | TRC 96 | 1 | MainDB
C11H24(225TMOg) |  | 2,2,5-Trimethyloctane |  | 62016-27-7 | 156.3106 | 0 | 444 | 298.15 | 300 | g | -69.78967 | 129.5411 | 60.94646 | 0 | 0 | 0 | 0.7344 | 0 | 0 | TRC 96 | 1 | MainDB
C11H24(2266TMHl) |  | 2,2,6,6-Tetramethylheptane |  | 40117-45-1 | 156.3106 | 0 | 436 | 298.15 | 300 | l | -84.20172 | 94.40726 | 81.02294 | 0 | 0 | 0 | 0.7265 | 0 | 0 | TRC 96 | 1 | MainDB
C11H24(2266TMHg) |  | 2,2,6,6-Tetramethylheptane |  | 40117-45-1 | 156.3106 | 0 | 436 | 298.15 | 300 | g | -72.89675 | 120.9369 | 60.70746 | 0 | 0 | 0 | 0.7265 | 0 | 0 | TRC 96 | 1 | MainDB
C11H24(226TMOl) |  | 2,2,6-Trimethyloctane |  | 62016-28-8 | 156.3106 | 0 | 447 | 298.15 | 300 | l | -81.85947 | 102.0555 | 81.02294 | 0 | 0 | 0 | 0.7349 | 0 | 0 | TRC 96 | 1 | MainDB
C11H24(226TMOg) |  | 2,2,6-Trimethyloctane |  | 62016-28-8 | 156.3106 | 0 | 447 | 298.15 | 300 | g | -69.83748 | 129.7801 | 60.70746 | 0 | 0 | 0 | 0.7349 | 0 | 0 | TRC 96 | 1 | MainDB
C11H24(227TMOl) |  | 2,2,7-Trimethyloctane |  | 62016-29-9 | 156.3106 | 0 | 446 | 298.15 | 300 | l | -82.38528 | 100.8604 | 81.73996 | 0 | 0 | 0 | 0.7289 | 0 | 0 | TRC 96 | 1 | MainDB
C11H24(227TMOg) |  | 2,2,7-Trimethyloctane |  | 62016-29-9 | 156.3106 | 0 | 446 | 298.15 | 300 | g | -70.38719 | 128.5851 | 60.70746 | 0 | 0 | 0 | 0.7289 | 0 | 0 | TRC 96 | 1 | MainDB
C11H24(22DMNl) |  | 2,2-Dimethylnonane |  | 17302-14-6 | 156.3106 | 0 | 453 | 298.15 | 300 | l | -81.11855 | 103.2505 | 81.97897 | 0 | 0 | 0 | 0.7315 | 0 | 0 | TRC 96 | 1 | MainDB
C11H24(22DMNg) |  | 2,2-Dimethylnonane |  | 17302-14-6 | 156.3106 | 0 | 453 | 298.15 | 300 | g | -68.73805 | 131.6922 | 60.94646 | 0 | 0 | 0 | 0.7315 | 0 | 0 | TRC 96 | 1 | MainDB
C11H24(23344PMHl) |  | 2,3,3,4,4-Pentamethylhexane |  | 61868-89-1 | 156.3106 | 0 | 460 | 298.15 | 300 | l | -75.23901 | 91.30019 | 74.09178 | 0 | 0 | 0 | 0.7934 | 0 | 0 | TRC 96 | 1 | MainDB
C11H24(23344PMHg) |  | 2,3,3,4,4-Pentamethylhexane |  | 61868-89-1 | 156.3106 | 0 | 460 | 298.15 | 300 | g | -62.6912 | 119.0249 | 63.81453 | 0 | 0 | 0 | 0.7934 | 0 | 0 | TRC 96 | 1 | MainDB
C11H24(23345PMHl) |  | 2,3,3,4,5-Pentamethylhexane |  | 52670-33-4 | 156.3106 | 0 | 454 | 298.15 | 300 | l | -76.07552 | 94.88528 | 75.2868 | 0 | 0 | 0 | 0.7774 | 0 | 0 | TRC 96 | 1 | MainDB
C11H24(23345PMHg) |  | 2,3,3,4,5-Pentamethylhexane |  | 52670-33-4 | 156.3106 | 0 | 454 | 298.15 | 300 | g | -63.74283 | 122.1319 | 63.09752 | 0 | 0 | 0 | 0.7774 | 0 | 0 | TRC 96 | 1 | MainDB
C11H24(2334TMHl) |  | 2,3,3,4-Tetramethylheptane |  | 61868-49-3 | 156.3106 | 0 | 455 | 298.15 | 300 | l | -77.34225 | 97.03633 | 80.06693 | 0 | 0 | 0 | 0.7727 | 0 | 0 | TRC 96 | 1 | MainDB
C11H24(2334TMHg) |  | 2,3,3,4-Tetramethylheptane |  | 61868-49-3 | 156.3106 | 0 | 455 | 298.15 | 300 | g | -64.86616 | 124.522 | 63.09752 | 0 | 0 | 0 | 0.7727 | 0 | 0 | TRC 96 | 1 | MainDB
C11H24(2335TMHl) |  | 2,3,3,5-Tetramethylheptane |  | 61868-50-6 | 156.3106 | 0 | 449 | 298.15 | 300 | l | -77.98757 | 100.8604 | 76.95985 | 0 | 0 | 0 | 0.7583 | 0 | 0 | TRC 96 | 1 | MainDB
C11H24(2335TMHg) |  | 2,3,3,5-Tetramethylheptane |  | 61868-50-6 | 156.3106 | 0 | 449 | 298.15 | 300 | g | -66.22849 | 128.3461 | 61.18547 | 0 | 0 | 0 | 0.7583 | 0 | 0 | TRC 96 | 1 | MainDB
C11H24(2336TMHl) |  | 2,3,3,6-Tetramethylheptane |  | 61868-51-7 | 156.3106 | 0 | 448 | 298.15 | 300 | l | -80.35373 | 98.94837 | 80.30593 | 0 | 0 | 0 | 0.752 | 0 | 0 | TRC 96 | 1 | MainDB
C11H24(2336TMHg) |  | 2,3,3,6-Tetramethylheptane |  | 61868-51-7 | 156.3106 | 0 | 448 | 298.15 | 300 | g | -68.47514 | 126.434 | 61.18547 | 0 | 0 | 0 | 0.752 | 0 | 0 | TRC 96 | 1 | MainDB
C11H24(233TMOl) |  | 2,3,3-Trimethyloctane |  | 62016-30-2 | 156.3106 | 0 | 455 | 298.15 | 300 | l | -79.1109 | 101.3384 | 80.78394 | 0 | 0 | 0 | 0.7547 | 0 | 0 | TRC 96 | 1 | MainDB
C11H24(233TMOg) |  | 2,3,3-Trimethyloctane |  | 62016-30-2 | 156.3106 | 0 | 455 | 298.15 | 300 | g | -66.826 | 129.7801 | 61.42447 | 0 | 0 | 0 | 0.7547 | 0 | 0 | TRC 96 | 1 | MainDB
C11H24(2344TMHl) |  | 2,3,4,4-Tetramethylheptane |  | 61868-52-8 | 156.3106 | 0 | 451 | 298.15 | 300 | l | -76.95985 | 99.18738 | 76.48183 | 0 | 0 | 0 | 0.7651 | 0 | 0 | TRC 96 | 1 | MainDB
C11H24(2344TMHg) |  | 2,3,4,4-Tetramethylheptane |  | 61868-52-8 | 156.3106 | 0 | 451 | 298.15 | 300 | g | -64.89006 | 126.912 | 62.6195 | 0 | 0 | 0 | 0.7651 | 0 | 0 | TRC 96 | 1 | MainDB
C11H24(2345TMHl) |  | 2,3,4,5-Tetramethylheptane |  | 61868-53-9 | 156.3106 | 0 | 452 | 298.15 | 300 | l | -77.79636 | 101.3384 | 80.30593 | 0 | 0 | 0 | 0.7646 | 0 | 0 | TRC 96 | 1 | MainDB
C11H24(2345TMHg) |  | 2,3,4,5-Tetramethylheptane |  | 61868-53-9 | 156.3106 | 0 | 452 | 298.15 | 300 | g | -65.41587 | 129.0631 | 62.3805 | 0 | 0 | 0 | 0.7646 | 0 | 0 | TRC 96 | 1 | MainDB
C11H24(2346TMHl) |  | 2,3,4,6-Tetramethylheptane |  | 61868-54-0 | 156.3106 | 0 | 447 | 298.15 | 300 | l | -79.3738 | 101.0994 | 81.02294 | 0 | 0 | 0 | 0.7509 | 0 | 0 | TRC 96 | 1 | MainDB
C11H24(2346TMHg) |  | 2,3,4,6-Tetramethylheptane |  | 61868-54-0 | 156.3106 | 0 | 447 | 298.15 | 300 | g | -67.32792 | 129.0631 | 61.90248 | 0 | 0 | 0 | 0.7509 | 0 | 0 | TRC 96 | 1 | MainDB
C11H24(234TMOl) |  | 2,3,4-Trimethyloctane |  | 62016-31-3 | 156.3106 | 0 | 453 | 298.15 | 300 | l | -78.36998 | 103.9675 | 81.02294 | 0 | 0 | 0 | 0.7536 | 0 | 0 | TRC 96 | 1 | MainDB
C11H24(234TMOg) |  | 2,3,4-Trimethyloctane |  | 62016-31-3 | 156.3106 | 0 | 453 | 298.15 | 300 | g | -65.82218 | 132.4092 | 61.90248 | 0 | 0 | 0 | 0.7536 | 0 | 0 | TRC 96 | 1 | MainDB
C11H24(2355TMHl) |  | 2,3,5,5-Tetramethylheptane |  | 61868-55-1 | 156.3106 | 0 | 445 | 298.15 | 300 | l | -79.0392 | 101.5774 | 77.19885 | 0 | 0 | 0 | 0.7514 | 0 | 0 | TRC 96 | 1 | MainDB
C11H24(2355TMHg) |  | 2,3,5,5-Tetramethylheptane |  | 61868-55-1 | 156.3106 | 0 | 445 | 298.15 | 300 | g | -67.44742 | 129.0631 | 60.94646 | 0 | 0 | 0 | 0.7514 | 0 | 0 | TRC 96 | 1 | MainDB
C11H24(2356TMHl) |  | 2,3,5,6-Tetramethylheptane |  | 52670-32-3 | 156.3106 | 0 | 448.1 | 298.15 | 300 | l | -79.80402 | 101.0994 | 80.54493 | 0 | 0 | 0 | 0.7512 | 0 | 0 | TRC 96 | 1 | MainDB
C11H24(2356TMHg) |  | 2,3,5,6-Tetramethylheptane |  | 52670-32-3 | 156.3106 | 0 | 448.1 | 298.15 | 300 | g | -67.82983 | 129.3021 | 61.18547 | 0 | 0 | 0 | 0.7512 | 0 | 0 | TRC 96 | 1 | MainDB
C11H24(235TMOl) |  | 2,3,5-Trimethyloctane |  | 62016-32-4 | 156.3106 | 0 | 450 | 298.15 | 300 | l | -79.42161 | 104.9235 | 81.26195 | 0 | 0 | 0 | 0.7467 | 0 | 0 | TRC 96 | 1 | MainDB
C11H24(235TMOg) |  | 2,3,5-Trimethyloctane |  | 62016-32-4 | 156.3106 | 0 | 450 | 298.15 | 300 | g | -67.18451 | 133.3652 | 61.18547 | 0 | 0 | 0 | 0.7467 | 0 | 0 | TRC 96 | 1 | MainDB
C11H24(236TMOl) |  | 2,3,6-Trimethyloctane |  | 62016-33-5 | 156.3106 | 0 | 453 | 298.15 | 300 | l | -79.78011 | 105.6405 | 80.54493 | 0 | 0 | 0 | 0.7473 | 0 | 0 | TRC 96 | 1 | MainDB
C11H24(236TMOg) |  | 2,3,6-Trimethyloctane |  | 62016-33-5 | 156.3106 | 0 | 453 | 298.15 | 300 | g | -67.39962 | 134.0822 | 60.70746 | 0 | 0 | 0 | 0.7473 | 0 | 0 | TRC 96 | 1 | MainDB
C11H24(237TMOl) |  | 2,3,7-Trimethyloctane |  | 62016-34-6 | 156.3106 | 0 | 452 | 298.15 | 300 | l | -80.30593 | 104.4455 | 81.02294 | 0 | 0 | 0 | 0.7411 | 0 | 0 | TRC 96 | 1 | MainDB
C11H24(237TMOg) |  | 2,3,7-Trimethyloctane |  | 62016-34-6 | 156.3106 | 0 | 452 | 298.15 | 300 | g | -67.94933 | 132.6482 | 60.70746 | 0 | 0 | 0 | 0.7411 | 0 | 0 | TRC 96 | 1 | MainDB
C11H24(23DMNl) |  | 2,3-Dimethylnonane |  | 2884-06-2 | 156.3106 | 0 | 459 | 298.15 | 300 | l | -79.0631 | 106.8356 | 81.50095 | 0 | 0 | 0 | 0.7438 | 0 | 0 | TRC 96 | 1 | MainDB
C11H24(23DMNg) |  | 2,3-Dimethylnonane |  | 2884-06-2 | 156.3106 | 0 | 459 | 298.15 | 300 | g | -66.27629 | 135.9943 | 60.94646 | 0 | 0 | 0 | 0.7438 | 0 | 0 | TRC 96 | 1 | MainDB
C11H24(2445TMHl) |  | 2,4,4,5-Tetramethylheptane |  | 61868-56-2 | 156.3106 | 0 | 447 | 298.15 | 300 | l | -77.34225 | 97.03633 | 80.06693 | 0 | 0 | 0 | 0.758 | 0 | 0 | TRC 96 | 1 | MainDB
C11H24(2445TMHg) |  | 2,4,4,5-Tetramethylheptane |  | 61868-56-2 | 156.3106 | 0 | 447 | 298.15 | 300 | g | -64.86616 | 124.522 | 63.09752 | 0 | 0 | 0 | 0.758 | 0 | 0 | TRC 96 | 1 | MainDB
C11H24(2446TMHl) |  | 2,4,4,6-Tetramethylheptane |  | 61868-57-3 | 156.3106 | 0 | 437 | 298.15 | 300 | l | -78.46558 | 99.66539 | 75.76482 | 0 | 0 | 0 | 0.7377 | 0 | 0 | TRC 96 | 1 | MainDB
C11H24(2446TMHg) |  | 2,4,4,6-Tetramethylheptane |  | 61868-57-3 | 156.3106 | 0 | 437 | 298.15 | 300 | g | -67.30402 | 126.673 | 61.42447 | 0 | 0 | 0 | 0.7377 | 0 | 0 | TRC 96 | 1 | MainDB
C11H24(244TMOl) |  | 2,4,4-Trimethyloctane |  | 62016-35-7 | 156.3106 | 0 | 444 | 298.15 | 300 | l | -79.0631 | 102.5335 | 78.87189 | 0 | 0 | 0 | 0.7385 | 0 | 0 | TRC 96 | 1 | MainDB
C11H24(244TMOg) |  | 2,4,4-Trimethyloctane |  | 62016-35-7 | 156.3106 | 0 | 444 | 298.15 | 300 | g | -67.35181 | 130.4971 | 61.42447 | 0 | 0 | 0 | 0.7385 | 0 | 0 | TRC 96 | 1 | MainDB
C11H24(2455TMHl) |  | 2,4,5,5-Tetramethylheptane |  | 61868-58-4 | 156.3106 | 0 | 449 | 298.15 | 300 | l | -79.4455 | 98.94837 | 80.78394 | 0 | 0 | 0 | 0.7583 | 0 | 0 | TRC 96 | 1 | MainDB
C11H24(2455TMHg) |  | 2,4,5,5-Tetramethylheptane |  | 61868-58-4 | 156.3106 | 0 | 449 | 298.15 | 300 | g | -67.56693 | 126.673 | 62.14149 | 0 | 0 | 0 | 0.7583 | 0 | 0 | TRC 96 | 1 | MainDB
C11H24(245TMOl) |  | 2,4,5-Trimethyloctane |  | 62016-36-8 | 156.3106 | 0 | 449 | 298.15 | 300 | l | -79.2543 | 104.4455 | 81.50095 | 0 | 0 | 0 | 0.7465 | 0 | 0 | TRC 96 | 1 | MainDB
C11H24(245TMOg) |  | 2,4,5-Trimethyloctane |  | 62016-36-8 | 156.3106 | 0 | 449 | 298.15 | 300 | g | -67.04111 | 132.8872 | 61.66348 | 0 | 0 | 0 | 0.7465 | 0 | 0 | TRC 96 | 1 | MainDB
C11H24(246TMOl) |  | 2,4,6-Trimethyloctane |  | 62016-37-9 | 156.3106 | 0 | 447 | 298.15 | 300 | l | -80.13863 | 104.6845 | 81.73996 | 0 | 0 | 0 | 0.74 | 0 | 0 | TRC 96 | 1 | MainDB
C11H24(246TMOg) |  | 2,4,6-Trimethyloctane |  | 62016-37-9 | 156.3106 | 0 | 447 | 298.15 | 300 | g | -68.06883 | 133.3652 | 61.18547 | 0 | 0 | 0 | 0.74 | 0 | 0 | TRC 96 | 1 | MainDB
C11H24(247TMOl) |  | 2,4,7-Trimethyloctane |  | 62016-38-0 | 156.3106 | 0 | 444 | 298.15 | 300 | l | -80.90344 | 103.9675 | 81.73996 | 0 | 0 | 0 | 0.7298 | 0 | 0 | TRC 96 | 1 | MainDB
C11H24(247TMOg) |  | 2,4,7-Trimethyloctane |  | 62016-38-0 | 156.3106 | 0 | 444 | 298.15 | 300 | g | -68.78585 | 132.4092 | 60.94646 | 0 | 0 | 0 | 0.7298 | 0 | 0 | TRC 96 | 1 | MainDB
C11H24(24DMNl) |  | 2,4-Dimethylnonane |  | 17302-24-8 | 156.3106 | 0 | 451 | 298.15 | 300 | l | -79.66061 | 106.3576 | 82.21797 | 0 | 0 | 0 | 0.7348 | 0 | 0 | TRC 96 | 1 | MainDB
C11H24(24DMNg) |  | 2,4-Dimethylnonane |  | 17302-24-8 | 156.3106 | 0 | 451 | 298.15 | 300 | g | -67.13671 | 135.5163 | 61.18547 | 0 | 0 | 0 | 0.7348 | 0 | 0 | TRC 96 | 1 | MainDB
C11H24(255TMOl) |  | 2,5,5-Trimethyloctane |  | 62016-39-1 | 156.3106 | 0 | 445 | 298.15 | 300 | l | -80.92735 | 101.8164 | 81.50095 | 0 | 0 | 0 | 0.7405 | 0 | 0 | TRC 96 | 1 | MainDB
C11H24(255TMOg) |  | 2,5,5-Trimethyloctane |  | 62016-39-1 | 156.3106 | 0 | 445 | 298.15 | 300 | g | -69.04876 | 129.7801 | 61.18547 | 0 | 0 | 0 | 0.7405 | 0 | 0 | TRC 96 | 1 | MainDB
C11H24(256TMOl) |  | 2,5,6-Trimethyloctane |  | 62016-14-2 | 156.3106 | 0 | 451 | 298.15 | 300 | l | -79.61281 | 105.1625 | 80.78394 | 0 | 0 | 0 | 0.747 | 0 | 0 | TRC 96 | 1 | MainDB
C11H24(256TMOg) |  | 2,5,6-Trimethyloctane |  | 62016-14-2 | 156.3106 | 0 | 451 | 298.15 | 300 | g | -67.23232 | 133.3652 | 60.94646 | 0 | 0 | 0 | 0.747 | 0 | 0 | TRC 96 | 1 | MainDB
C11H24(25DMNl) |  | 2,5-Dimethylnonane |  | 17302-27-1 | 156.3106 | 0 | 452 | 298.15 | 300 | l | -79.89962 | 106.8356 | 81.73996 | 0 | 0 | 0 | 0.7365 | 0 | 0 | TRC 96 | 1 | MainDB
C11H24(25DMNg) |  | 2,5-Dimethylnonane |  | 17302-27-1 | 156.3106 | 0 | 452 | 298.15 | 300 | g | -67.28011 | 135.7553 | 60.94646 | 0 | 0 | 0 | 0.7365 | 0 | 0 | TRC 96 | 1 | MainDB
C11H24(266TMOl) |  | 2,6,6-Trimethyloctane |  | 54166-32-4 | 156.3106 | 0 | 449 | 298.15 | 300 | l | -81.14245 | 102.2945 | 81.02294 | 0 | 0 | 0 | 0.7413 | 0 | 0 | TRC 96 | 1 | MainDB
C11H24(266TMOg) |  | 2,6,6-Trimethyloctane |  | 54166-32-4 | 156.3106 | 0 | 449 | 298.15 | 300 | g | -69.09656 | 130.2581 | 60.70746 | 0 | 0 | 0 | 0.7413 | 0 | 0 | TRC 96 | 1 | MainDB
C11H24(26DMNl) |  | 2,6-Dimethylnonane |  | 17302-28-2 | 156.3106 | 0 | 452 | 298.15 | 300 | l | -79.89962 | 106.8356 | 81.73996 | 0 | 0 | 0 | 0.7368 | 0 | 0 | TRC 96 | 1 | MainDB
C11H24(26DMNg) |  | 2,6-Dimethylnonane |  | 17302-28-2 | 156.3106 | 0 | 452 | 298.15 | 300 | g | -67.28011 | 135.7553 | 60.94646 | 0 | 0 | 0 | 0.7368 | 0 | 0 | TRC 96 | 1 | MainDB
C11H24(27DMNl) |  | 2,7-Dimethylnonane |  | 17302-29-3 | 156.3106 | 0 | 456 | 298.15 | 300 | l | -80.01912 | 107.0746 | 81.50095 | 0 | 0 | 0 | 0.7373 | 0 | 0 | TRC 96 | 1 | MainDB
C11H24(27DMNg) |  | 2,7-Dimethylnonane |  | 17302-29-3 | 156.3106 | 0 | 456 | 298.15 | 300 | g | -67.32792 | 135.9943 | 60.70746 | 0 | 0 | 0 | 0.7373 | 0 | 0 | TRC 96 | 1 | MainDB
C11H24(28DMNl) |  | 2,8-Dimethylnonane |  | 17302-30-6 | 156.3106 | 0 | 456 | 298.15 | 300 | l | -80.54493 | 104.6845 | 82.21797 | 0 | 0 | 0 | 0.7297 | 0 | 0 | TRC 96 | 1 | MainDB
C11H24(28DMNg) |  | 2,8-Dimethylnonane |  | 17302-30-6 | 156.3106 | 0 | 456 | 298.15 | 300 | g | -67.87763 | 133.3652 | 60.70746 | 0 | 0 | 0 | 0.7297 | 0 | 0 | TRC 96 | 1 | MainDB
C11H24(2M4PHl) |  | 2-Methyl-4-propylheptane |  | 61868-96-0 | 156.3106 | 0 | 447 | 298.15 | 300 | l | -78.9436 | 104.6845 | 81.97897 | 0 | 0 | 0 | 0.7412 | 0 | 0 | TRC 96 | 1 | MainDB
C11H24(2M4PHg) |  | 2-Methyl-4-propylheptane |  | 61868-96-0 | 156.3106 | 0 | 447 | 298.15 | 300 | g | -66.587 | 133.3652 | 61.66348 | 0 | 0 | 0 | 0.7412 | 0 | 0 | TRC 96 | 1 | MainDB
C11H24(2MDl) | (CH3)2CH(CH2)7CH3 | 2-Methyldecane |  | 6975-98-0 | 156.3106 | 224.3 | 462.5 | 298.15 | 300 | l | -79.367 | 108.191 | 82.161 | 0 | 0 | 0 | 0.7368 | 0 | 0 | Domalski 93 | 1 | MainDB
C11H24(3344TMHl) |  | 3,3,4,4-Tetramethylheptane |  | 61868-59-5 | 156.3106 | 0 | 457 | 298.15 | 300 | l | -77.31836 | 93.92925 | 80.78394 | 0 | 0 | 0 | 0.7806 | 0 | 0 | TRC 96 | 1 | MainDB
C11H24(3344TMHg) |  | 3,3,4,4-Tetramethylheptane |  | 61868-59-5 | 156.3106 | 0 | 457 | 298.15 | 300 | g | -65.15296 | 121.4149 | 63.57553 | 0 | 0 | 0 | 0.7806 | 0 | 0 | TRC 96 | 1 | MainDB
C11H24(3345TMHl) |  | 3,3,4,5-Tetramethylheptane |  | 61868-60-8 | 156.3106 | 0 | 454 | 298.15 | 300 | l | -76.48183 | 100.3824 | 75.52581 | 0 | 0 | 0 | 0.7724 | 0 | 0 | TRC 96 | 1 | MainDB
C11H24(3345TMHg) |  | 3,3,4,5-Tetramethylheptane |  | 61868-60-8 | 156.3106 | 0 | 454 | 298.15 | 300 | g | -64.22084 | 128.1071 | 62.3805 | 0 | 0 | 0 | 0.7724 | 0 | 0 | TRC 96 | 1 | MainDB
C11H24(334TMOl) |  | 3,3,4-Trimethyloctane |  | 62016-40-4 | 156.3106 | 0 | 455 | 298.15 | 300 | l | -78.44168 | 101.8164 | 80.54493 | 0 | 0 | 0 | 0.7611 | 0 | 0 | TRC 96 | 1 | MainDB
C11H24(334TMOg) |  | 3,3,4-Trimethyloctane |  | 62016-40-4 | 156.3106 | 0 | 455 | 298.15 | 300 | g | -66.06119 | 129.7801 | 61.90248 | 0 | 0 | 0 | 0.7611 | 0 | 0 | TRC 96 | 1 | MainDB
C11H24(3355TMHl) |  | 3,3,5,5-Tetramethylheptane |  | 61868-61-9 | 156.3106 | 0 | 453 | 298.15 | 300 | l | -76.74474 | 97.75335 | 76.95985 | 0 | 0 | 0 | 0.7651 | 0 | 0 | TRC 96 | 1 | MainDB
C11H24(3355TMHg) |  | 3,3,5,5-Tetramethylheptane |  | 61868-61-9 | 156.3106 | 0 | 453 | 298.15 | 300 | g | -65.12907 | 125.478 | 61.66348 | 0 | 0 | 0 | 0.7651 | 0 | 0 | TRC 96 | 1 | MainDB
C11H24(335TMOl) |  | 3,3,5-Trimethyloctane |  | 62016-41-5 | 156.3106 | 0 | 447 | 298.15 | 300 | l | -78.63289 | 104.2065 | 77.91587 | 0 | 0 | 0 | 0.747 | 0 | 0 | TRC 96 | 1 | MainDB
C11H24(335TMOg) |  | 3,3,5-Trimethyloctane |  | 62016-41-5 | 156.3106 | 0 | 447 | 298.15 | 300 | g | -66.8021 | 131.9312 | 61.18547 | 0 | 0 | 0 | 0.747 | 0 | 0 | TRC 96 | 1 | MainDB
C11H24(336TMOl) |  | 3,3,6-Trimethyloctane |  | 62016-42-6 | 156.3106 | 0 | 450 | 298.15 | 300 | l | -80.61664 | 103.4895 | 80.30593 | 0 | 0 | 0 | 0.7475 | 0 | 0 | TRC 96 | 1 | MainDB
C11H24(336TMOg) |  | 3,3,6-Trimethyloctane |  | 62016-42-6 | 156.3106 | 0 | 450 | 298.15 | 300 | g | -68.54684 | 131.6922 | 60.70746 | 0 | 0 | 0 | 0.7475 | 0 | 0 | TRC 96 | 1 | MainDB
C11H24(33DE22DMPl) |  | 3,3-Diethyl-2,2-dimethylpentane |  | 60302-28-5 | 156.3106 | 0 | 462 | 298.15 | 300 | l | -70.72179 | 91.06119 | 72.17973 | 0 | 0 | 0 | 0.7951 | 0 | 0 | TRC 96 | 1 | MainDB
C11H24(33DE22DMPg) |  | 3,3-Diethyl-2,2-dimethylpentane |  | 60302-28-5 | 156.3106 | 0 | 462 | 298.15 | 300 | g | -57.86329 | 119.7419 | 59.51243 | 0 | 0 | 0 | 0.7951 | 0 | 0 | TRC 96 | 1 | MainDB
C11H24(33DE24DMPl) |  | 3,3-Diethyl-2,4-dimethylpentane |  | 61868-92-6 | 156.3106 | 0 | 462 | 298.15 | 300 | l | -69.95698 | 94.16826 | 73.13576 | 0 | 0 | 0 | 0.7943 | 0 | 0 | TRC 96 | 1 | MainDB
C11H24(33DE24DMPg) |  | 3,3-Diethyl-2,4-dimethylpentane |  | 61868-92-6 | 156.3106 | 0 | 462 | 298.15 | 300 | g | -56.93117 | 123.088 | 59.75143 | 0 | 0 | 0 | 0.7943 | 0 | 0 | TRC 96 | 1 | MainDB
C11H24(33DE2MHl) |  | 3,3-Diethyl-2-methylhexane |  | 61868-67-5 | 156.3106 | 0 | 459 | 298.15 | 300 | l | -74.35468 | 101.3384 | 73.37476 | 0 | 0 | 0 | 0.7815 | 0 | 0 | TRC 96 | 1 | MainDB
C11H24(33DE2MHg) |  | 3,3-Diethyl-2-methylhexane |  | 61868-67-5 | 156.3106 | 0 | 459 | 298.15 | 300 | g | -62.06979 | 129.5411 | 59.27342 | 0 | 0 | 0 | 0.7815 | 0 | 0 | TRC 96 | 1 | MainDB
C11H24(33DE4MHl) |  | 3,3-Diethyl-4-methylhexane |  | 61868-71-1 | 156.3106 | 0 | 463 | 298.15 | 300 | l | -73.80497 | 99.66539 | 73.13576 | 0 | 0 | 0 | 0.789 | 0 | 0 | TRC 96 | 1 | MainDB
C11H24(33DE4MHg) |  | 3,3-Diethyl-4-methylhexane |  | 61868-71-1 | 156.3106 | 0 | 463 | 298.15 | 300 | g | -61.37667 | 127.8681 | 59.51243 | 0 | 0 | 0 | 0.789 | 0 | 0 | TRC 96 | 1 | MainDB
C11H24(33DEHl) |  | 3,3-Diethylheptane |  | 17302-17-9 | 156.3106 | 0 | 460 | 298.15 | 300 | l | -77.29446 | 101.3384 | 81.73996 | 0 | 0 | 0 | 0.7666 | 0 | 0 | TRC 96 | 1 | MainDB
C11H24(33DEHg) |  | 3,3-Diethylheptane |  | 17302-17-9 | 156.3106 | 0 | 460 | 298.15 | 300 | g | -64.98566 | 129.3021 | 62.6195 | 0 | 0 | 0 | 0.7666 | 0 | 0 | TRC 96 | 1 | MainDB
C11H24(33DMNl) |  | 3,3-Dimethylnonane |  | 17302-15-7 | 156.3106 | 0 | 455 | 298.15 | 300 | l | -79.87572 | 104.6845 | 81.50095 | 0 | 0 | 0 | 0.7436 | 0 | 0 | TRC 96 | 1 | MainDB
C11H24(33DMNg) |  | 3,3-Dimethylnonane |  | 17302-15-7 | 156.3106 | 0 | 455 | 298.15 | 300 | g | -67.44742 | 133.6042 | 60.94646 | 0 | 0 | 0 | 0.7436 | 0 | 0 | TRC 96 | 1 | MainDB
C11H24(3445TMHl) |  | 3,4,4,5-Tetramethylheptane |  | 61868-62-0 | 156.3106 | 0 | 458 | 298.15 | 300 | l | -76.69694 | 95.8413 | 80.30593 | 0 | 0 | 0 | 0.7798 | 0 | 0 | TRC 96 | 1 | MainDB
C11H24(3445TMHg) |  | 3,4,4,5-Tetramethylheptane |  | 61868-62-0 | 156.3106 | 0 | 458 | 298.15 | 300 | g | -64.17304 | 123.327 | 63.57553 | 0 | 0 | 0 | 0.7798 | 0 | 0 | TRC 96 | 1 | MainDB
C11H24(344TMOl) |  | 3,4,4-Trimethyloctane |  | 62016-43-7 | 156.3106 | 0 | 454 | 298.15 | 300 | l | -78.34608 | 101.3384 | 81.02294 | 0 | 0 | 0 | 0.7609 | 0 | 0 | TRC 96 | 1 | MainDB
C11H24(344TMOg) |  | 3,4,4-Trimethyloctane |  | 62016-43-7 | 156.3106 | 0 | 454 | 298.15 | 300 | g | -66.08508 | 129.7801 | 62.14149 | 0 | 0 | 0 | 0.7609 | 0 | 0 | TRC 96 | 1 | MainDB
C11H24(345TMOl) |  | 3,4,5-Trimethyloctane |  | 62016-44-8 | 156.3106 | 0 | 454 | 298.15 | 300 | l | -77.67686 | 104.6845 | 80.54493 | 0 | 0 | 0 | 0.76 | 0 | 0 | TRC 96 | 1 | MainDB
C11H24(345TMOg) |  | 3,4,5-Trimethyloctane |  | 62016-44-8 | 156.3106 | 0 | 454 | 298.15 | 300 | g | -65.12907 | 133.1262 | 62.14149 | 0 | 0 | 0 | 0.76 | 0 | 0 | TRC 96 | 1 | MainDB
C11H24(346TMOl) |  | 3,4,6-Trimethyloctane |  | 62016-45-9 | 156.3106 | 0 | 452 | 298.15 | 300 | l | -78.82409 | 105.8795 | 80.78394 | 0 | 0 | 0 | 0.7533 | 0 | 0 | TRC 96 | 1 | MainDB
C11H24(346TMOg) |  | 3,4,6-Trimethyloctane |  | 62016-45-9 | 156.3106 | 0 | 452 | 298.15 | 300 | g | -66.5153 | 134.5602 | 61.18547 | 0 | 0 | 0 | 0.7533 | 0 | 0 | TRC 96 | 1 | MainDB
C11H24(34DE2MHl) |  | 3,4-Diethyl-2-methylhexane |  | 61868-68-6 | 156.3106 | 0 | 452 | 298.15 | 300 | l | -75.23901 | 103.2505 | 76.00382 | 0 | 0 | 0 | 0.766 | 0 | 0 | TRC 96 | 1 | MainDB
C11H24(34DE2MHg) |  | 3,4-Diethyl-2-methylhexane |  | 61868-68-6 | 156.3106 | 0 | 452 | 298.15 | 300 | g | -63.00191 | 131.2141 | 60.94646 | 0 | 0 | 0 | 0.766 | 0 | 0 | TRC 96 | 1 | MainDB
C11H24(34DE3MHl) |  | 3,4-Diethyl-3-methylhexane |  | 61868-70-0 | 156.3106 | 0 | 459 | 298.15 | 300 | l | -74.52199 | 100.3824 | 75.2868 | 0 | 0 | 0 | 0.7815 | 0 | 0 | TRC 96 | 1 | MainDB
C11H24(34DE3MHg) |  | 3,4-Diethyl-3-methylhexane |  | 61868-70-0 | 156.3106 | 0 | 459 | 298.15 | 300 | g | -62.09369 | 127.8681 | 61.66348 | 0 | 0 | 0 | 0.7815 | 0 | 0 | TRC 96 | 1 | MainDB
C11H24(34DEHl) |  | 3,4-Diethylheptane |  | 61869-01-0 | 156.3106 | 0 | 453 | 298.15 | 300 | l | -76.84035 | 104.9235 | 81.50095 | 0 | 0 | 0 | 0.7614 | 0 | 0 | TRC 96 | 1 | MainDB
C11H24(34DEHg) |  | 3,4-Diethylheptane |  | 61869-01-0 | 156.3106 | 0 | 453 | 298.15 | 300 | g | -64.26865 | 133.3652 | 62.3805 | 0 | 0 | 0 | 0.7614 | 0 | 0 | TRC 96 | 1 | MainDB
C11H24(34DMNl) |  | 3,4-Dimethylnonane |  | 17302-22-6 | 156.3106 | 0 | 458 | 298.15 | 300 | l | -78.36998 | 107.5526 | 81.26195 | 0 | 0 | 0 | 0.7475 | 0 | 0 | TRC 96 | 1 | MainDB
C11H24(34DMNg) |  | 3,4-Dimethylnonane |  | 17302-22-6 | 156.3106 | 0 | 458 | 298.15 | 300 | g | -65.58318 | 136.4723 | 61.18547 | 0 | 0 | 0 | 0.7475 | 0 | 0 | TRC 96 | 1 | MainDB
C11H24(355TMOl) |  | 3,5,5-Trimethyloctane |  | 61868-94-8 | 156.3106 | 0 | 446 | 298.15 | 300 | l | -78.53728 | 103.7285 | 78.15488 | 0 | 0 | 0 | 0.7467 | 0 | 0 | TRC 96 | 1 | MainDB
C11H24(355TMOg) |  | 3,5,5-Trimethyloctane |  | 61868-94-8 | 156.3106 | 0 | 446 | 298.15 | 300 | g | -66.8021 | 131.6922 | 61.42447 | 0 | 0 | 0 | 0.7467 | 0 | 0 | TRC 96 | 1 | MainDB
C11H24(35DEHl) |  | 3,5-Diethylheptane |  | 61869-02-1 | 156.3106 | 0 | 452 | 298.15 | 300 | l | -78.05927 | 103.4895 | 81.02294 | 0 | 0 | 0 | 0.7549 | 0 | 0 | TRC 96 | 1 | MainDB
C11H24(35DEHg) |  | 3,5-Diethylheptane |  | 61869-02-1 | 156.3106 | 0 | 452 | 298.15 | 300 | g | -65.63097 | 132.4092 | 61.18547 | 0 | 0 | 0 | 0.7549 | 0 | 0 | TRC 96 | 1 | MainDB
C11H24(35DMNl) |  | 3,5-Dimethylnonane |  | 17302-25-9 | 156.3106 | 0 | 453 | 298.15 | 300 | l | -79.1348 | 107.5526 | 81.50095 | 0 | 0 | 0 | 0.7426 | 0 | 0 | TRC 96 | 1 | MainDB
C11H24(35DMNg) |  | 3,5-Dimethylnonane |  | 17302-25-9 | 156.3106 | 0 | 453 | 298.15 | 300 | g | -66.587 | 136.7113 | 60.94646 | 0 | 0 | 0 | 0.7426 | 0 | 0 | TRC 96 | 1 | MainDB
C11H24(36DMNl) |  | 3,6-Dimethylnonane |  | 17302-31-7 | 156.3106 | 0 | 455 | 298.15 | 300 | l | -79.3738 | 108.0306 | 81.02294 | 0 | 0 | 0 | 0.7429 | 0 | 0 | TRC 96 | 1 | MainDB
C11H24(36DMNg) |  | 3,6-Dimethylnonane |  | 17302-31-7 | 156.3106 | 0 | 455 | 298.15 | 300 | g | -66.7304 | 136.9503 | 60.70746 | 0 | 0 | 0 | 0.7429 | 0 | 0 | TRC 96 | 1 | MainDB
C11H24(37DMNl) |  | 3,7-Dimethylnonane |  | 17302-32-8 | 156.3106 | 0 | 457 | 298.15 | 300 | l | -79.49331 | 106.8356 | 81.02294 | 0 | 0 | 0 | 0.7435 | 0 | 0 | TRC 96 | 1 | MainDB
C11H24(37DMNg) |  | 3,7-Dimethylnonane |  | 17302-32-8 | 156.3106 | 0 | 457 | 298.15 | 300 | g | -66.77821 | 135.7553 | 60.46845 | 0 | 0 | 0 | 0.7435 | 0 | 0 | TRC 96 | 1 | MainDB
C11H24(3E2234TMPl) |  | 3-Ethyl-2,2,3,4-tetramethylpentane |  | 61868-93-7 | 156.3106 | 0 | 459 | 298.15 | 300 | l | -71.70172 | 90.34417 | 72.41874 | 0 | 0 | 0 | 0.793 | 0 | 0 | TRC 96 | 1 | MainDB
C11H24(3E2234TMPg) |  | 3-Ethyl-2,2,3,4-tetramethylpentane |  | 61868-93-7 | 156.3106 | 0 | 459 | 298.15 | 300 | g | -58.74761 | 119.0249 | 62.6195 | 0 | 0 | 0 | 0.793 | 0 | 0 | TRC 96 | 1 | MainDB
C11H24(3E223TMHl) |  | 3-Ethyl-2,2,3-trimethylhexane |  | 61868-72-2 | 156.3106 | 163 | 456 | 298.15 | 300 | l | -75.81262 | 96.31931 | 73.61377 | 0 | 0 | 0 | 0.7803 | 0 | 0 | TRC 96 | 1 | MainDB
C11H24(3E223TMHg) |  | 3-Ethyl-2,2,3-trimethylhexane |  | 61868-72-2 | 156.3106 | 163 | 456 | 298.15 | 300 | g | -63.69503 | 124.283 | 61.18547 | 0 | 0 | 0 | 0.7803 | 0 | 0 | TRC 96 | 1 | MainDB
C11H24(3E2244TMPl) |  | 3-Ethyl-2,2,4,4-tetramethylpentane |  | 3178-30-1 | 156.3106 | 0 | 453 | 298.15 | 300 | l | -69.33556 | 86.99809 | 76.00382 | 0 | 0 | 0 | 0.7768 | 0 | 0 | TRC 96 | 1 | MainDB
C11H24(3E2244TMPg) |  | 3-Ethyl-2,2,4,4-tetramethylpentane |  | 3178-30-1 | 156.3106 | 0 | 453 | 298.15 | 300 | g | -56.40535 | 116.6348 | 61.90248 | 0 | 0 | 0 | 0.7768 | 0 | 0 | TRC 96 | 1 | MainDB
C11H24(3E224TMHl) |  | 3-Ethyl-2,2,4-trimethylhexane |  | 61868-74-4 | 156.3106 | 0 | 448 | 298.15 | 300 | l | -73.39866 | 97.75335 | 75.52581 | 0 | 0 | 0 | 0.7645 | 0 | 0 | TRC 96 | 1 | MainDB
C11H24(3E224TMHg) |  | 3-Ethyl-2,2,4-trimethylhexane |  | 61868-74-4 | 156.3106 | 0 | 448 | 298.15 | 300 | g | -60.99426 | 126.434 | 60.94646 | 0 | 0 | 0 | 0.7645 | 0 | 0 | TRC 96 | 1 | MainDB
C11H24(3E225TMHl) |  | 3-Ethyl-2,2,5-trimethylhexane |  | 61868-76-6 | 156.3106 | 0 | 443 | 298.15 | 300 | l | -78.29828 | 99.18738 | 75.52581 | 0 | 0 | 0 | 0.7508 | 0 | 0 | TRC 96 | 1 | MainDB
C11H24(3E225TMHg) |  | 3-Ethyl-2,2,5-trimethylhexane |  | 61868-76-6 | 156.3106 | 0 | 443 | 298.15 | 300 | g | -66.6109 | 126.673 | 59.99044 | 0 | 0 | 0 | 0.7508 | 0 | 0 | TRC 96 | 1 | MainDB
C11H24(3E22DMHl) |  | 3-Ethyl-2,2-dimethylheptane |  | 61869-03-2 | 156.3106 | 0 | 449 | 298.15 | 300 | l | -77.29446 | 102.0555 | 75.52581 | 0 | 0 | 0 | 0.7536 | 0 | 0 | TRC 96 | 1 | MainDB
C11H24(3E22DMHg) |  | 3-Ethyl-2,2-dimethylheptane |  | 61869-03-2 | 156.3106 | 0 | 449 | 298.15 | 300 | g | -65.10516 | 129.7801 | 59.99044 | 0 | 0 | 0 | 0.7536 | 0 | 0 | TRC 96 | 1 | MainDB
C11H24(3E234TMHl) |  | 3-Ethyl-2,3,4-trimethylhexane |  | 61868-79-9 | 156.3106 | 0 | 460 | 298.15 | 300 | l | -74.56979 | 99.42638 | 73.37476 | 0 | 0 | 0 | 0.7869 | 0 | 0 | TRC 96 | 1 | MainDB
C11H24(3E234TMHg) |  | 3-Ethyl-2,3,4-trimethylhexane |  | 61868-79-9 | 156.3106 | 0 | 460 | 298.15 | 300 | g | -62.09369 | 127.6291 | 61.66348 | 0 | 0 | 0 | 0.7869 | 0 | 0 | TRC 96 | 1 | MainDB
C11H24(3E235TMHl) |  | 3-Ethyl-2,3,5-trimethylhexane |  | 61868-81-3 | 156.3106 | 0 | 449 | 298.15 | 300 | l | -77.05545 | 99.9044 | 77.91587 | 0 | 0 | 0 | 0.7648 | 0 | 0 | TRC 96 | 1 | MainDB
C11H24(3E235TMHg) |  | 3-Ethyl-2,3,5-trimethylhexane |  | 61868-81-3 | 156.3106 | 0 | 449 | 298.15 | 300 | g | -65.24857 | 126.673 | 62.6195 | 0 | 0 | 0 | 0.7648 | 0 | 0 | TRC 96 | 1 | MainDB
C11H24(3E23DMHl) |  | 3-Ethyl-2,3-dimethylheptane |  | 61868-21-1 | 156.3106 | 0 | 456 | 298.15 | 300 | l | -77.65296 | 101.3384 | 81.02294 | 0 | 0 | 0 | 0.7677 | 0 | 0 | TRC 96 | 1 | MainDB
C11H24(3E23DMHg) |  | 3-Ethyl-2,3-dimethylheptane |  | 61868-21-1 | 156.3106 | 0 | 456 | 298.15 | 300 | g | -65.29636 | 129.3021 | 62.6195 | 0 | 0 | 0 | 0.7677 | 0 | 0 | TRC 96 | 1 | MainDB
C11H24(3E244TMHl) |  | 3-Ethyl-2,4,4-trimethylhexane |  | 61868-83-5 | 156.3106 | 0 | 451.1 | 298.15 | 300 | l | -72.65775 | 97.99236 | 75.52581 | 0 | 0 | 0 | 0.7718 | 0 | 0 | TRC 96 | 1 | MainDB
C11H24(3E244TMHg) |  | 3-Ethyl-2,4,4-trimethylhexane |  | 61868-83-5 | 156.3106 | 0 | 451.1 | 298.15 | 300 | g | -60.13384 | 126.434 | 61.42447 | 0 | 0 | 0 | 0.7718 | 0 | 0 | TRC 96 | 1 | MainDB
C11H24(3E24DMHl) |  | 3-Ethyl-2,4-dimethylheptane |  | 61868-24-4 | 156.3106 | 0 | 452 | 298.15 | 300 | l | -75.90822 | 104.9235 | 76.00382 | 0 | 0 | 0 | 0.7594 | 0 | 0 | TRC 96 | 1 | MainDB
C11H24(3E24DMHg) |  | 3-Ethyl-2,4-dimethylheptane |  | 61868-24-4 | 156.3106 | 0 | 452 | 298.15 | 300 | g | -63.59943 | 132.8872 | 60.46845 | 0 | 0 | 0 | 0.7594 | 0 | 0 | TRC 96 | 1 | MainDB
C11H24(3E25DMHl) |  | 3-Ethyl-2,5-dimethylheptane |  | 61868-27-7 | 156.3106 | 0 | 449 | 298.15 | 300 | l | -78.75239 | 104.6845 | 81.02294 | 0 | 0 | 0 | 0.7528 | 0 | 0 | TRC 96 | 1 | MainDB
C11H24(3E25DMHg) |  | 3-Ethyl-2,5-dimethylheptane |  | 61868-27-7 | 156.3106 | 0 | 449 | 298.15 | 300 | g | -66.587 | 132.8872 | 61.66348 | 0 | 0 | 0 | 0.7528 | 0 | 0 | TRC 96 | 1 | MainDB
C11H24(3E26DMHl) |  | 3-Ethyl-2,6-dimethylheptane |  | 61868-30-2 | 156.3106 | 0 | 449 | 298.15 | 300 | l | -79.54111 | 103.7285 | 81.26195 | 0 | 0 | 0 | 0.7465 | 0 | 0 | TRC 96 | 1 | MainDB
C11H24(3E26DMHg) |  | 3-Ethyl-2,6-dimethylheptane |  | 61868-30-2 | 156.3106 | 0 | 449 | 298.15 | 300 | g | -67.28011 | 131.9312 | 61.42447 | 0 | 0 | 0 | 0.7465 | 0 | 0 | TRC 96 | 1 | MainDB
C11H24(3E2MOl) |  | 3-Ethyl-2-methyloctane |  | 62016-16-4 | 156.3106 | 0 | 455 | 298.15 | 300 | l | -78.29828 | 106.3576 | 81.73996 | 0 | 0 | 0 | 0.7492 | 0 | 0 | TRC 96 | 1 | MainDB
C11H24(3E2MOg) |  | 3-Ethyl-2-methyloctane |  | 62016-16-4 | 156.3106 | 0 | 455 | 298.15 | 300 | g | -65.63097 | 135.0382 | 61.66348 | 0 | 0 | 0 | 0.7492 | 0 | 0 | TRC 96 | 1 | MainDB
C11H24(3E344TMHl) |  | 3-Ethyl-3,4,4-trimethylhexane | 3,3,4-Trimethyl-4-ethylhexane | 61868-84-6 | 156.3106 | 0 | 463 | 298.15 | 300 | l | -74.54589 | 95.36329 | 73.61377 | 0 | 0 | 0 | 0.7955 | 0 | 0 | TRC 96 | 1 | MainDB
C11H24(3E344TMHg) |  | 3-Ethyl-3,4,4-trimethylhexane | 3,3,4-Trimethyl-4-ethylhexane | 61868-84-6 | 156.3106 | 0 | 463 | 298.15 | 300 | g | -62.06979 | 123.088 | 62.14149 | 0 | 0 | 0 | 0.7955 | 0 | 0 | TRC 96 | 1 | MainDB
C11H24(3E34DMHl) |  | 3-Ethyl-3,4-dimethylheptane |  | 61868-34-6 | 156.3106 | 0 | 458 | 298.15 | 300 | l | -76.98375 | 100.3824 | 80.78394 | 0 | 0 | 0 | 0.7747 | 0 | 0 | TRC 96 | 1 | MainDB
C11H24(3E34DMHg) |  | 3-Ethyl-3,4-dimethylheptane |  | 61868-34-6 | 156.3106 | 0 | 458 | 298.15 | 300 | g | -64.55545 | 128.1071 | 63.09752 | 0 | 0 | 0 | 0.7747 | 0 | 0 | TRC 96 | 1 | MainDB
C11H24(3E35DMHl) |  | 3-Ethyl-3,5-dimethylheptane |  | 61868-37-9 | 156.3106 | 0 | 453 | 298.15 | 300 | l | -77.48566 | 105.1625 | 77.67686 | 0 | 0 | 0 | 0.7591 | 0 | 0 | TRC 96 | 1 | MainDB
C11H24(3E35DMHg) |  | 3-Ethyl-3,5-dimethylheptane |  | 61868-37-9 | 156.3106 | 0 | 453 | 298.15 | 300 | g | -65.58318 | 132.8872 | 61.42447 | 0 | 0 | 0 | 0.7591 | 0 | 0 | TRC 96 | 1 | MainDB
C11H24(3E3MOl) |  | 3-Ethyl-3-methyloctane |  | 17302-16-8 | 156.3106 | 0 | 458.8 | 298.15 | 300 | l | -78.60899 | 104.2065 | 81.26195 | 0 | 0 | 0 | 0.7533 | 0 | 0 | TRC 96 | 1 | MainDB
C11H24(3E3MOg) |  | 3-Ethyl-3-methyloctane |  | 17302-16-8 | 156.3106 | 0 | 458.8 | 298.15 | 300 | g | -66.18069 | 132.6482 | 61.66348 | 0 | 0 | 0 | 0.7533 | 0 | 0 | TRC 96 | 1 | MainDB
C11H24(3E44DMHl) |  | 3-Ethyl-4,4-dimethylheptane |  | 61868-39-1 | 156.3106 | 0 | 449 | 298.15 | 300 | l | -75.76482 | 101.0994 | 75.52581 | 0 | 0 | 0 | 0.7671 | 0 | 0 | TRC 96 | 1 | MainDB
C11H24(3E44DMHg) |  | 3-Ethyl-4,4-dimethylheptane |  | 61868-39-1 | 156.3106 | 0 | 449 | 298.15 | 300 | g | -63.55162 | 129.0631 | 60.70746 | 0 | 0 | 0 | 0.7671 | 0 | 0 | TRC 96 | 1 | MainDB
C11H24(3E45DMHl) |  | 3-Ethyl-4,5-dimethylheptane | 3,4-Dimethyl-5-ethylheptane | 61868-36-8 | 156.3106 | 0 | 455 | 298.15 | 300 | l | -77.03155 | 103.0115 | 80.54493 | 0 | 0 | 0 | 0.7666 | 0 | 0 | TRC 96 | 1 | MainDB
C11H24(3E45DMHg) |  | 3-Ethyl-4,5-dimethylheptane | 3,4-Dimethyl-5-ethylheptane | 61868-36-8 | 156.3106 | 0 | 455 | 298.15 | 300 | g | -64.50764 | 131.2141 | 62.3805 | 0 | 0 | 0 | 0.7666 | 0 | 0 | TRC 96 | 1 | MainDB
C11H24(3E4MOl) |  | 3-Ethyl-4-methyloctane |  | 62016-23-3 | 156.3106 | 0 | 456 | 298.15 | 300 | l | -77.60516 | 105.6405 | 81.26195 | 0 | 0 | 0 | 0.7555 | 0 | 0 | TRC 96 | 1 | MainDB
C11H24(3E4MOg) |  | 3-Ethyl-4-methyloctane |  | 62016-23-3 | 156.3106 | 0 | 456 | 298.15 | 300 | g | -64.93786 | 134.3212 | 61.90248 | 0 | 0 | 0 | 0.7555 | 0 | 0 | TRC 96 | 1 | MainDB
C11H24(3E5MOl) |  | 3-Ethyl-5-methyloctane |  | 62016-25-5 | 156.3106 | 0 | 453 | 298.15 | 300 | l | -78.53728 | 106.1186 | 81.26195 | 0 | 0 | 0 | 0.7486 | 0 | 0 | TRC 96 | 1 | MainDB
C11H24(3E5MOg) |  | 3-Ethyl-5-methyloctane |  | 62016-25-5 | 156.3106 | 0 | 453 | 298.15 | 300 | g | -66.08508 | 135.0382 | 61.18547 | 0 | 0 | 0 | 0.7486 | 0 | 0 | TRC 96 | 1 | MainDB
C11H24(3E6MOl) |  | 3-Ethyl-6-methyloctane |  | 62016-22-2 | 156.3106 | 0 | 455 | 298.15 | 300 | l | -78.89579 | 106.5966 | 80.78394 | 0 | 0 | 0 | 0.7492 | 0 | 0 | TRC 96 | 1 | MainDB
C11H24(3E6MOg) |  | 3-Ethyl-6-methyloctane |  | 62016-22-2 | 156.3106 | 0 | 455 | 298.15 | 300 | g | -66.27629 | 135.5163 | 60.70746 | 0 | 0 | 0 | 0.7492 | 0 | 0 | TRC 96 | 1 | MainDB
C11H24(3ENl) |  | 3-Ethylnonane |  | 17302-11-3 | 156.3106 | 0 | 461 | 298.15 | 300 | l | -78.17878 | 108.0306 | 81.73996 | 0 | 0 | 0 | 0.7456 | 0 | 0 | TRC 96 | 1 | MainDB
C11H24(3ENg) |  | 3-Ethylnonane |  | 17302-11-3 | 156.3106 | 0 | 461 | 298.15 | 300 | g | -65.17686 | 137.4283 | 60.94646 | 0 | 0 | 0 | 0.7456 | 0 | 0 | TRC 96 | 1 | MainDB
C11H24(3IP224TMPl) |  | 2,2,4-Trimethyl-3-(1-methylethyl)pentane | 3Isopropyl224-trimethylpentane | 61868-90-4 | 156.3106 | 0 | 443 | 298.15 | 300 | l | -68.45124 | 88.91013 | 78.63289 | 0 | 0 | 0 | 0.762 | 0 | 0 | TRC 96 | 1 | MainDB
C11H24(3IP224TMPg) |  | 2,2,4-Trimethyl-3-(1-methylethyl)pentane | 3Isopropyl2,2,4-trimethylpentane | 61868-90-4 | 156.3106 | 0 | 443 | 298.15 | 300 | g | -55.54493 | 119.0249 | 62.6195 | 0 | 0 | 0 | 0.762 | 0 | 0 | TRC 96 | 1 | MainDB
C11H24(3IP22DMHl) |  | 2,2-Dimethyl-3-(1-methylethyl)hexane | 3Isopropyl2,2-dimethylhexane | 61868-63-1 | 156.3106 | 0 | 445 | 298.15 | 300 | l | -73.99618 | 97.03633 | 75.76482 | 0 | 0 | 0 | 0.7575 | 0 | 0 | TRC 96 | 1 | MainDB
C11H24(3IP22DMHg) |  | 2,2-Dimethyl-3-(1-methylethyl)hexane | 3Isopropyl2,2-dimethylhexane | 61868-63-1 | 156.3106 | 0 | 445 | 298.15 | 300 | g | -61.63958 | 125.239 | 60.94646 | 0 | 0 | 0 | 0.7575 | 0 | 0 | TRC 96 | 1 | MainDB
C11H24(3IP234TMPl) |  | 2,3,4-Trimethyl-3-(1-methylethyl)pentane | 3Isopropyl234-trimethylpentane | 61868-91-5 | 156.3106 | 0 | 459 | 298.15 | 300 | l | -70.913 | 89.14914 | 73.37476 | 0 | 0 | 0 | 0.7922 | 0 | 0 | TRC 96 | 1 | MainDB
C11H24(3IP234TMPg) |  | 2,3,4-Trimethyl-3-(1-methylethyl)pentane | 3Isopropyl234-trimethylpentane | 61868-91-5 | 156.3106 | 0 | 459 | 298.15 | 300 | g | -57.79159 | 118.0688 | 62.85851 | 0 | 0 | 0 | 0.7922 | 0 | 0 | TRC 96 | 1 | MainDB
C11H24(3IP23DMHl) |  | 2,3-Dimethyl-3-(1-methylethyl)hexane | 3-Isopropyl-2,3-dimethylhexane | 61868-64-2 | 156.3106 | 0 | 456 | 298.15 | 300 | l | -75.1195 | 97.51434 | 73.61377 | 0 | 0 | 0 | 0.7794 | 0 | 0 | TRC 96 | 1 | MainDB
C11H24(3IP23DMHg) |  | 2,3-Dimethyl-3-(1-methylethyl)hexane | 3-Isopropyl-2,3-dimethylhexane | 61868-64-2 | 156.3106 | 0 | 456 | 298.15 | 300 | g | -62.78681 | 125.717 | 61.42447 | 0 | 0 | 0 | 0.7794 | 0 | 0 | TRC 96 | 1 | MainDB
C11H24(3IP24DMHl) |  | 2,4-Dimethyl-3-(1-methylethyl)hexane | 3-Isopropyl-2,4-dimethylhexane | 61868-65-3 | 156.3106 | 0 | 448 | 298.15 | 300 | l | -72.63384 | 98.47036 | 77.19885 | 0 | 0 | 0 | 0.7637 | 0 | 0 | TRC 96 | 1 | MainDB
C11H24(3IP24DMHg) |  | 2,4-Dimethyl-3-(1-methylethyl)hexane | 3-Isopropyl-2,4-dimethylhexane | 61868-65-3 | 156.3106 | 0 | 448 | 298.15 | 300 | g | -60.20554 | 127.6291 | 61.42447 | 0 | 0 | 0 | 0.7637 | 0 | 0 | TRC 96 | 1 | MainDB
C11H24(3IP25DMHl) |  | 2,5-Dimethyl-3-(1-methylethyl)hexane | 3-Isopropyl-2,5-dimethylhexane | 61868-66-4 | 156.3106 | 0 | 443 | 298.15 | 300 | l | -77.58126 | 99.9044 | 76.48183 | 0 | 0 | 0 | 0.75 | 0 | 0 | TRC 96 | 1 | MainDB
C11H24(3IP25DMHg) |  | 2,5-Dimethyl-3-(1-methylethyl)hexane | 3-Isopropyl-2,5-dimethylhexane | 61868-66-4 | 156.3106 | 0 | 443 | 298.15 | 300 | g | -65.79828 | 127.8681 | 60.46845 | 0 | 0 | 0 | 0.75 | 0 | 0 | TRC 96 | 1 | MainDB
C11H24(3IP2MHl) |  | 2-Methyl-3-(1-methylethyl)heptane | 3-Isopropyl-2-methylheptane | 6876-18-2 | 156.3106 | 0 | 451.4 | 298.15 | 300 | l | -76.60134 | 102.7725 | 76.48183 | 0 | 0 | 0 | 0.7522 | 0 | 0 | TRC 96 | 1 | MainDB
C11H24(3IP2MHg) |  | 2-Methyl-3-(1-methylethyl)heptane | 3-Isopropyl-2-methylheptane | 6876-18-2 | 156.3106 | 0 | 451.4 | 298.15 | 300 | g | -64.31644 | 131.2141 | 60.22945 | 0 | 0 | 0 | 0.7522 | 0 | 0 | TRC 96 | 1 | MainDB
C11H24(3M4PHl) |  | 3-Methyl-4-propylheptane |  | 61868-97-1 | 156.3106 | 0 | 443 | 298.15 | 300 | l | -77.48566 | 105.4015 | 81.50095 | 0 | 0 | 0 | 0.7546 | 0 | 0 | TRC 96 | 1 | MainDB
C11H24(3M4PHg) |  | 3-Methyl-4-propylheptane |  | 61868-97-1 | 156.3106 | 0 | 443 | 298.15 | 300 | g | -64.89006 | 134.0822 | 62.14149 | 0 | 0 | 0 | 0.7546 | 0 | 0 | TRC 96 | 1 | MainDB
C11H24(3MDl) |  | 3-Methyldecane |  | 13151-34-3 | 156.3106 | 0 | 463 | 298.15 | 300 | l | -78.77629 | 109.4646 | 81.97897 | 0 | 0 | 0 | 0.7396 | 0 | 0 | TRC 96 | 1 | MainDB
C11H24(3MDg) |  | 3-Methyldecane |  | 13151-34-3 | 156.3106 | 0 | 463 | 298.15 | 300 | g | -65.67878 | 139.1013 | 60.70746 | 0 | 0 | 0 | 0.7396 | 0 | 0 | TRC 96 | 1 | MainDB
C11H24(445TMOl) |  | 4,4,5-Trimethyloctane |  | 61868-95-9 | 156.3106 | 0 | 453 | 298.15 | 300 | l | -78.22658 | 101.0994 | 81.02294 | 0 | 0 | 0 | 0.7606 | 0 | 0 | TRC 96 | 1 | MainDB
C11H24(445TMOg) |  | 4,4,5-Trimethyloctane |  | 61868-95-9 | 156.3106 | 0 | 453 | 298.15 | 300 | g | -66.03728 | 129.3021 | 62.3805 | 0 | 0 | 0 | 0.7606 | 0 | 0 | TRC 96 | 1 | MainDB
C11H24(44DE2MHl) |  | 4,4-Diethyl-2-methylhexane |  | 61868-69-7 | 156.3106 | 0 | 452 | 298.15 | 300 | l | -76.69694 | 99.9044 | 78.63289 | 0 | 0 | 0 | 0.7668 | 0 | 0 | TRC 96 | 1 | MainDB
C11H24(44DE2MHg) |  | 4,4-Diethyl-2-methylhexane |  | 61868-69-7 | 156.3106 | 0 | 452 | 298.15 | 300 | g | -64.93786 | 126.912 | 62.85851 | 0 | 0 | 0 | 0.7668 | 0 | 0 | TRC 96 | 1 | MainDB
C11H24(44DEHl) |  | 4,4-Diethylheptane |  | 17302-21-5 | 156.3106 | 0 | 456.4 | 298.15 | 300 | l | -77.07935 | 101.5774 | 82.21797 | 0 | 0 | 0 | 0.7636 | 0 | 0 | TRC 96 | 1 | MainDB
C11H24(44DEHg) |  | 4,4-Diethylheptane |  | 17302-21-5 | 156.3106 | 0 | 456.4 | 298.15 | 300 | g | -64.93786 | 129.5411 | 63.09752 | 0 | 0 | 0 | 0.7636 | 0 | 0 | TRC 96 | 1 | MainDB
C11H24(44DMNl) |  | 4,4-Dimethylnonane |  | 17302-18-0 | 156.3106 | 0 | 451 | 298.15 | 300 | l | -79.66061 | 104.2065 | 81.97897 | 0 | 0 | 0 | 0.7431 | 0 | 0 | TRC 96 | 1 | MainDB
C11H24(44DMNg) |  | 4,4-Dimethylnonane |  | 17302-18-0 | 156.3106 | 0 | 451 | 298.15 | 300 | g | -67.39962 | 132.8872 | 61.42447 | 0 | 0 | 0 | 0.7431 | 0 | 0 | TRC 96 | 1 | MainDB
C11H24(45DMNl) |  | 4,5-Dimethylnonane |  | 17302-23-7 | 156.3106 | 0 | 455 | 298.15 | 300 | l | -78.25048 | 107.3136 | 81.26195 | 0 | 0 | 0 | 0.7475 | 0 | 0 | TRC 96 | 1 | MainDB
C11H24(45DMNg) |  | 4,5-Dimethylnonane |  | 17302-23-7 | 156.3106 | 0 | 455 | 298.15 | 300 | g | -65.53537 | 136.2333 | 61.42447 | 0 | 0 | 0 | 0.7475 | 0 | 0 | TRC 96 | 1 | MainDB
C11H24(46DMNl) |  | 4,6-Dimethylnonane |  | 17302-26-0 | 156.3106 | 0 | 452 | 298.15 | 300 | l | -79.0153 | 106.1186 | 81.73996 | 0 | 0 | 0 | 0.7424 | 0 | 0 | TRC 96 | 1 | MainDB
C11H24(46DMNg) |  | 4,6-Dimethylnonane |  | 17302-26-0 | 156.3106 | 0 | 452 | 298.15 | 300 | g | -66.5392 | 135.0382 | 61.18547 | 0 | 0 | 0 | 0.7424 | 0 | 0 | TRC 96 | 1 | MainDB
C11H24(4E223TMHl) |  | 4-Ethyl-2,2,3-trimethylhexane |  | 61868-73-3 | 156.3106 | 0 | 449 | 298.15 | 300 | l | -77.15105 | 97.75335 | 76.00382 | 0 | 0 | 0 | 0.7648 | 0 | 0 | TRC 96 | 1 | MainDB
C11H24(4E223TMHg) |  | 4-Ethyl-2,2,3-trimethylhexane |  | 61868-73-3 | 156.3106 | 0 | 449 | 298.15 | 300 | g | -65.12907 | 125.239 | 62.3805 | 0 | 0 | 0 | 0.7648 | 0 | 0 | TRC 96 | 1 | MainDB
C11H24(4E224TMHl) |  | 4-Ethyl-2,2,4-trimethylhexane |  | 61868-75-5 | 156.3106 | 0 | 451 | 298.15 | 300 | l | -76.72084 | 97.03633 | 77.67686 | 0 | 0 | 0 | 0.7648 | 0 | 0 | TRC 96 | 1 | MainDB
C11H24(4E224TMHg) |  | 4-Ethyl-2,2,4-trimethylhexane |  | 61868-75-5 | 156.3106 | 0 | 451 | 298.15 | 300 | g | -65.17686 | 124.283 | 62.14149 | 0 | 0 | 0 | 0.7648 | 0 | 0 | TRC 96 | 1 | MainDB
C11H24(4E225TMHl) |  | 4-Ethyl-2,2,5-trimethylhexane |  | 61868-77-7 | 156.3106 | 0 | 439 | 298.15 | 300 | l | -79.51721 | 99.66539 | 77.91587 | 0 | 0 | 0 | 0.744 | 0 | 0 | TRC 96 | 1 | MainDB
C11H24(4E225TMHg) |  | 4-Ethyl-2,2,5-trimethylhexane |  | 61868-77-7 | 156.3106 | 0 | 439 | 298.15 | 300 | g | -68.09274 | 126.195 | 61.66348 | 0 | 0 | 0 | 0.744 | 0 | 0 | TRC 96 | 1 | MainDB
C11H24(4E22DMHl) |  | 4-Ethyl-2,2-dimethylheptane |  | 62016-46-0 | 156.3106 | 0 | 441 | 298.15 | 300 | l | -79.3021 | 102.5335 | 78.15488 | 0 | 0 | 0 | 0.7396 | 0 | 0 | TRC 96 | 1 | MainDB
C11H24(4E22DMHg) |  | 4-Ethyl-2,2-dimethylheptane |  | 62016-46-0 | 156.3106 | 0 | 441 | 298.15 | 300 | g | -67.59082 | 129.7801 | 61.42447 | 0 | 0 | 0 | 0.7396 | 0 | 0 | TRC 96 | 1 | MainDB
C11H24(4E233TMHl) |  | 4-Ethyl-2,3,3-trimethylhexane |  | 61868-78-8 | 156.3106 | 0 | 456 | 298.15 | 300 | l | -74.8805 | 96.79733 | 74.56979 | 0 | 0 | 0 | 0.7794 | 0 | 0 | TRC 96 | 1 | MainDB
C11H24(4E233TMHg) |  | 4-Ethyl-2,3,3-trimethylhexane |  | 61868-78-8 | 156.3106 | 0 | 456 | 298.15 | 300 | g | -62.4044 | 124.283 | 61.42447 | 0 | 0 | 0 | 0.7794 | 0 | 0 | TRC 96 | 1 | MainDB
C11H24(4E234TMHl) |  | 4-Ethyl-2,3,4-trimethylhexane |  | 61868-80-2 | 156.3106 | 0 | 456 | 298.15 | 300 | l | -75.71702 | 98.47036 | 76.24283 | 0 | 0 | 0 | 0.7794 | 0 | 0 | TRC 96 | 1 | MainDB
C11H24(4E234TMHg) |  | 4-Ethyl-2,3,4-trimethylhexane |  | 61868-80-2 | 156.3106 | 0 | 456 | 298.15 | 300 | g | -63.40822 | 125.717 | 63.33652 | 0 | 0 | 0 | 0.7794 | 0 | 0 | TRC 96 | 1 | MainDB
C11H24(4E235TMHl) |  | 4-Ethyl-2,3,5-trimethylhexane | 3-Isopropyl-2,3-dimethylhexane | 61868-64-2 | 156.3106 | 0 | 450 | 298.15 | 300 | l | -76.02773 | 101.5774 | 75.76482 | 0 | 0 | 0 | 0.764 | 0 | 0 | TRC 96 | 1 | MainDB
C11H24(4E235TMHg) |  | 4-Ethyl-2,3,5-trimethylhexane | 3-Isopropyl-2,3-dimethylhexane | 61868-64-2 | 156.3106 | 0 | 450 | 298.15 | 300 | g | -63.88623 | 129.3021 | 60.94646 | 0 | 0 | 0 | 0.764 | 0 | 0 | TRC 96 | 1 | MainDB
C11H24(4E23DMHl) |  | 4-Ethyl-2,3-dimethylheptane |  | 61868-22-2 | 156.3106 | 0 | 452 | 298.15 | 300 | l | -77.60516 | 103.4895 | 81.02294 | 0 | 0 | 0 | 0.7594 | 0 | 0 | TRC 96 | 1 | MainDB
C11H24(4E23DMHg) |  | 4-Ethyl-2,3-dimethylheptane |  | 61868-22-2 | 156.3106 | 0 | 452 | 298.15 | 300 | g | -65.17686 | 131.4532 | 62.3805 | 0 | 0 | 0 | 0.7594 | 0 | 0 | TRC 96 | 1 | MainDB
C11H24(4E24DMHl) |  | 4-Ethyl-2,4-dimethylheptane |  | 61868-25-5 | 156.3106 | 247 | 443 | 298.15 | 300 | l | -77.79636 | 103.4895 | 78.87189 | 0 | 0 | 0 | 0.753 | 0 | 0 | TRC 96 | 1 | MainDB
C11H24(4E24DMHg) |  | 4-Ethyl-2,4-dimethylheptane |  | 61868-25-5 | 156.3106 | 247 | 443 | 298.15 | 300 | g | -66.10899 | 130.9751 | 62.14149 | 0 | 0 | 0 | 0.753 | 0 | 0 | TRC 96 | 1 | MainDB
C11H24(4E25DMHl) |  | 4-Ethyl-2,5-dimethylheptane |  | 61868-28-8 | 156.3106 | 0 | 448 | 298.15 | 300 | l | -78.58508 | -104.2065 | 81.50095 | 0 | 0 | 0 | 0.7525 | 0 | 0 | TRC 96 | 1 | MainDB
C11H24(4E25DMHg) |  | 4-Ethyl-2,5-dimethylheptane |  | 61868-28-8 | 156.3106 | 0 | 448 | 298.15 | 300 | g | -66.41969 | 132.4092 | 61.90248 | 0 | 0 | 0 | 0.7525 | 0 | 0 | TRC 96 | 1 | MainDB
C11H24(4E26DMHl) |  | 4-Ethyl-2,6-dimethylheptane |  | 61868-31-3 | 156.3106 | 0 | 443 | 298.15 | 300 | l | -80.06693 | 103.4895 | 81.97897 | 0 | 0 | 0 | 0.7391 | 0 | 0 | TRC 96 | 1 | MainDB
C11H24(4E26DMHg) |  | 4-Ethyl-2,6-dimethylheptane |  | 61868-31-3 | 156.3106 | 0 | 443 | 298.15 | 300 | g | -68.11664 | 131.9312 | 61.42447 | 0 | 0 | 0 | 0.7391 | 0 | 0 | TRC 96 | 1 | MainDB
C11H24(4E2MOl) |  | 4-Ethyl-2-methyloctane |  | 62016-17-5 | 156.3106 | 0 | 449 | 298.15 | 300 | l | -79.0631 | 106.3576 | 81.97897 | 0 | 0 | 0 | 0.7418 | 0 | 0 | TRC 96 | 1 | MainDB
C11H24(4E2MOg) |  | 4-Ethyl-2-methyloctane |  | 62016-17-5 | 156.3106 | 0 | 449 | 298.15 | 300 | g | -66.6348 | 135.2773 | 61.42447 | 0 | 0 | 0 | 0.7418 | 0 | 0 | TRC 96 | 1 | MainDB
C11H24(4E33DMHl) |  | 4-Ethyl-3,3-dimethylheptane |  | 61868-32-4 | 156.3106 | 0 | 453 | 298.15 | 300 | l | -75.88432 | 102.7725 | 75.2868 | 0 | 0 | 0 | 0.7671 | 0 | 0 | TRC 96 | 1 | MainDB
C11H24(4E33DMHg) |  | 4-Ethyl-3,3-dimethylheptane |  | 61868-32-4 | 156.3106 | 0 | 453 | 298.15 | 300 | g | -63.55162 | 130.7361 | 60.46845 | 0 | 0 | 0 | 0.7671 | 0 | 0 | TRC 96 | 1 | MainDB
C11H24(4E34DMHl) |  | 4-Ethyl-3,4-dimethylheptane |  | 61868-35-7 | 156.3106 | 0 | 454 | 298.15 | 300 | l | -76.88815 | 101.3384 | 81.26195 | 0 | 0 | 0 | 0.7581 | 0 | 0 | TRC 96 | 1 | MainDB
C11H24(4E34DMHg) |  | 4-Ethyl-3,4-dimethylheptane |  | 61868-35-7 | 156.3106 | 0 | 454 | 298.15 | 300 | g | -64.55545 | 129.3021 | 63.33652 | 0 | 0 | 0 | 0.7581 | 0 | 0 | TRC 96 | 1 | MainDB
C11H24(4E35DMHl) |  | 4-Ethyl-3,5-dimethylheptane |  | 61868-38-0 | 156.3106 | 0 | 454 | 298.15 | 300 | l | -75.31071 | 104.4455 | 75.76482 | 0 | 0 | 0 | 0.7663 | 0 | 0 | TRC 96 | 1 | MainDB
C11H24(4E35DMHg) |  | 4-Ethyl-3,5-dimethylheptane |  | 61868-38-0 | 156.3106 | 0 | 454 | 298.15 | 300 | g | -62.95411 | 132.8872 | 60.46845 | 0 | 0 | 0 | 0.7663 | 0 | 0 | TRC 96 | 1 | MainDB
C11H24(4E3MOl) |  | 4-Ethyl-3-methyloctane |  | 62016-20-0 | 156.3106 | 0 | 455 | 298.15 | 300 | l | -77.60516 | 107.0746 | 81.26195 | 0 | 0 | 0 | 0.7552 | 0 | 0 | TRC 96 | 1 | MainDB
C11H24(4E3MOg) |  | 4-Ethyl-3-methyloctane |  | 62016-20-0 | 156.3106 | 0 | 455 | 298.15 | 300 | g | -64.93786 | 135.7553 | 61.90248 | 0 | 0 | 0 | 0.7552 | 0 | 0 | TRC 96 | 1 | MainDB
C11H24(4E4MOl) |  | 4-Ethyl-4-methyloctane |  | 17302-19-1 | 156.3106 | 0 | 453 | 298.15 | 300 | l | -78.39388 | 104.9235 | 81.73996 | 0 | 0 | 0 | 0.7557 | 0 | 0 | TRC 96 | 1 | MainDB
C11H24(4E4MOg) |  | 4-Ethyl-4-methyloctane |  | 17302-19-1 | 156.3106 | 0 | 453 | 298.15 | 300 | g | -66.15678 | 133.6042 | 61.90248 | 0 | 0 | 0 | 0.7557 | 0 | 0 | TRC 96 | 1 | MainDB
C11H24(4E5MOl) |  | 4-Ethyl-5-methyloctane |  | 62016-24-4 | 156.3106 | 0 | 453 | 298.15 | 300 | l | -77.48566 | 106.8356 | 81.50095 | 0 | 0 | 0 | 0.7549 | 0 | 0 | TRC 96 | 1 | MainDB
C11H24(4E5MOg) |  | 4-Ethyl-5-methyloctane |  | 62016-24-4 | 156.3106 | 0 | 453 | 298.15 | 300 | g | -64.89006 | 135.2773 | 62.14149 | 0 | 0 | 0 | 0.7549 | 0 | 0 | TRC 96 | 1 | MainDB
C11H24(4ENl) |  | 4-Ethylnonane |  | 5911-05-7 | 156.3106 | 0 | 457 | 298.15 | 300 | l | -78.05927 | 109.2256 | 81.73996 | 0 | 0 | 0 | 0.7448 | 0 | 0 | TRC 96 | 1 | MainDB
C11H24(4ENg) |  | 4-Ethylnonane |  | 5911-05-7 | 156.3106 | 0 | 457 | 298.15 | 300 | g | -65.12907 | 138.6233 | 61.18547 | 0 | 0 | 0 | 0.7448 | 0 | 0 | TRC 96 | 1 | MainDB
C11H24(4IP2MHl) |  | 2-Methyl-4-(1-methylethyl)heptane | 4-Isopropyl-2-methylheptane | 61868-98-2 | 156.3106 | 0 | 445 | 298.15 | 300 | l | -79.1826 | 103.2505 | 81.73996 | 0 | 0 | 0 | 0.7456 | 0 | 0 | TRC 96 | 1 | MainDB
C11H24(4IP2MHg) |  | 2-Methyl-4-(1-methylethyl)heptane | 4-Isopropyl-2-methylheptane | 61868-98-2 | 156.3106 | 0 | 445 | 298.15 | 300 | g | -67.08891 | 131.4532 | 61.90248 | 0 | 0 | 0 | 0.7456 | 0 | 0 | TRC 96 | 1 | MainDB
C11H24(4IP3MHl) |  | 3-Methyl-4-(1-methylethyl)heptane | 4-Isopropyl-3-methylheptane | 61868-99-3 | 156.3106 | 0 | 450 | 298.15 | 300 | l | -75.90822 | 104.9235 | 76.00382 | 0 | 0 | 0 | 0.7592 | 0 | 0 | TRC 96 | 1 | MainDB
C11H24(4IP3MHg) |  | 3-Methyl-4-(1-methylethyl)heptane | 4-Isopropyl-3-methylheptane | 61868-99-3 | 156.3106 | 0 | 450 | 298.15 | 300 | g | -63.59943 | 133.1262 | 60.46845 | 0 | 0 | 0 | 0.7592 | 0 | 0 | TRC 96 | 1 | MainDB
C11H24(4IP4MHl) |  | 4-Methyl-4-(1-methylethyl)heptane | 4-Isopropyl-4-methylheptane | 61869-00-9 | 156.3106 | 0 | 453 | 298.15 | 300 | l | -77.43786 | 99.42638 | 81.50095 | 0 | 0 | 0 | 0.7671 | 0 | 0 | TRC 96 | 1 | MainDB
C11H24(4IP4MHg) |  | 4-Methyl-4-(1-methylethyl)heptane | 4-Isopropyl-4-methylheptane | 61869-00-9 | 156.3106 | 0 | 453 | 298.15 | 300 | g | -65.27247 | 127.3901 | 63.09752 | 0 | 0 | 0 | 0.7671 | 0 | 0 | TRC 96 | 1 | MainDB
C11H24(4IPOl) |  | 4-(1-Methylethyl)octane | 4-Isopropyloctane | 62016-15-3 | 156.3106 | 0 | 451 | 298.15 | 300 | l | -78.17878 | 106.1186 | 81.73996 | 0 | 0 | 0 | 0.7483 | 0 | 0 | TRC 96 | 1 | MainDB
C11H24(4IPOg) |  | 4-(1-Methylethyl)octane | 4-Isopropyloctane | 62016-15-3 | 156.3106 | 0 | 451 | 298.15 | 300 | g | -65.58318 | 134.7992 | 61.90248 | 0 | 0 | 0 | 0.7483 | 0 | 0 | TRC 96 | 1 | MainDB
C11H24(4M4PHl) |  | 4-Methyl-4-propylheptane |  | 17302-20-4 | 156.3106 | 0 | 451 | 298.15 | 300 | l | -78.17878 | 100.8604 | 82.45698 | 0 | 0 | 0 | 0.7552 | 0 | 0 | TRC 96 | 1 | MainDB
C11H24(4M4PHg) |  | 4-Methyl-4-propylheptane |  | 17302-20-4 | 156.3106 | 0 | 451 | 298.15 | 300 | g | -66.10899 | 129.5411 | 62.3805 | 0 | 0 | 0 | 0.7552 | 0 | 0 | TRC 96 | 1 | MainDB
C11H24(4MDl) |  | 4-Methyldecane |  | 2847-72-5 | 156.3106 | 181 | 461 | 298.15 | 300 | l | -78.65678 | 109.2256 | 81.97897 | 0 | 0 | 0 | 0.7385 | 0 | 0 | TRC 96 | 1 | MainDB
C11H24(4MDg) |  | 4-Methyldecane |  | 2847-72-5 | 156.3106 | 181 | 461 | 298.15 | 300 | g | -65.63097 | 138.8623 | 60.94646 | 0 | 0 | 0 | 0.7385 | 0 | 0 | TRC 96 | 1 | MainDB
C11H24(4POl) |  | 4-Propyloctane |  | 17302-13-5 | 156.3106 | 0 | 453 | 298.15 | 300 | l | -77.96367 | 107.5526 | 81.97897 | 0 | 0 | 0 | 0.741 | 0 | 0 | TRC 96 | 1 | MainDB
C11H24(4POg) |  | 4-Propyloctane |  | 17302-13-5 | 156.3106 | 0 | 453 | 298.15 | 300 | g | -65.08126 | 136.7113 | 61.42447 | 0 | 0 | 0 | 0.741 | 0 | 0 | TRC 96 | 1 | MainDB
C11H24(4TBHl) |  | 4-(1,1-Dimethylethyl)heptane | 4-tert-Butylheptane | 60302-21-8 | 156.3106 | 0 | 447 | 298.15 | 300 | l | -77.19885 | 100.3824 | 75.52581 | 0 | 0 | 0 | 0.753 | 0 | 0 | TRC 96 | 1 | MainDB
C11H24(4TBHg) |  | 4-(1,1-Dimethylethyl)heptane | 4-tert-Butylheptane | 60302-21-8 | 156.3106 | 0 | 447 | 298.15 | 300 | g | -65.05736 | 128.1071 | 60.22945 | 0 | 0 | 0 | 0.753 | 0 | 0 | TRC 96 | 1 | MainDB
C11H24(55DMNl) |  | 5,5-Dimethylnonane |  | 6414-96-6 | 156.3106 | 0 | 450 | 298.15 | 300 | l | -79.66061 | 102.7725 | 81.97897 | 0 | 0 | 0 | 0.7428 | 0 | 0 | TRC 96 | 1 | MainDB
C11H24(55DMNg) |  | 5,5-Dimethylnonane |  | 6414-96-6 | 156.3106 | 0 | 450 | 298.15 | 300 | g | -67.39962 | 131.6922 | 61.42447 | 0 | 0 | 0 | 0.7428 | 0 | 0 | TRC 96 | 1 | MainDB
C11H24(5E22DMHl) |  | 5-Ethyl-2,2-dimethylheptane |  | 62016-47-1 | 156.3106 | 0 | 445 | 298.15 | 300 | l | -81.26195 | 100.3824 | 80.78394 | 0 | 0 | 0 | 0.7405 | 0 | 0 | TRC 96 | 1 | MainDB
C11H24(5E22DMHg) |  | 5-Ethyl-2,2-dimethylheptane |  | 62016-47-1 | 156.3106 | 0 | 445 | 298.15 | 300 | g | -69.33556 | 128.1071 | 60.94646 | 0 | 0 | 0 | 0.7405 | 0 | 0 | TRC 96 | 1 | MainDB
C11H24(5E23DMHl) |  | 5-Ethyl-2,3-dimethylheptane |  | 61868-23-3 | 156.3106 | 0 | 451 | 298.15 | 300 | l | -78.91969 | 103.7285 | 80.78394 | 0 | 0 | 0 | 0.753 | 0 | 0 | TRC 96 | 1 | MainDB
C11H24(5E23DMHg) |  | 5-Ethyl-2,3-dimethylheptane |  | 61868-23-3 | 156.3106 | 0 | 451 | 298.15 | 300 | g | -66.7304 | 132.1702 | 61.18547 | 0 | 0 | 0 | 0.753 | 0 | 0 | TRC 96 | 1 | MainDB
C11H24(5E24DMHl) |  | 5-Ethyl-2,4-dimethylheptane |  | 61868-26-6 | 156.3106 | 0 | 449 | 298.15 | 300 | l | -78.58508 | 102.7725 | 81.50095 | 0 | 0 | 0 | 0.7528 | 0 | 0 | TRC 96 | 1 | MainDB
C11H24(5E24DMHg) |  | 5-Ethyl-2,4-dimethylheptane |  | 61868-26-6 | 156.3106 | 0 | 449 | 298.15 | 300 | g | -66.41969 | 130.9751 | 61.90248 | 0 | 0 | 0 | 0.7528 | 0 | 0 | TRC 96 | 1 | MainDB
C11H24(5E25DMHl) |  | 5-Ethyl-2,5-dimethylheptane |  | 61868-29-9 | 156.3106 | 0 | 451 | 298.15 | 300 | l | -79.85181 | 101.5774 | 81.02294 | 0 | 0 | 0 | 0.7538 | 0 | 0 | TRC 96 | 1 | MainDB
C11H24(5E25DMHg) |  | 5-Ethyl-2,5-dimethylheptane |  | 61868-29-9 | 156.3106 | 0 | 451 | 298.15 | 300 | g | -67.82983 | 129.5411 | 61.42447 | 0 | 0 | 0 | 0.7538 | 0 | 0 | TRC 96 | 1 | MainDB
C11H24(5E2MOl) |  | 5-Ethyl-2-methyloctane |  | 62016-18-6 | 156.3106 | 0 | 451 | 298.15 | 300 | l | -79.3021 | 106.5966 | 81.50095 | 0 | 0 | 0 | 0.7421 | 0 | 0 | TRC 96 | 1 | MainDB
C11H24(5E2MOg) |  | 5-Ethyl-2-methyloctane |  | 62016-18-6 | 156.3106 | 0 | 451 | 298.15 | 300 | g | -66.77821 | 135.2773 | 61.18547 | 0 | 0 | 0 | 0.7421 | 0 | 0 | TRC 96 | 1 | MainDB
C11H24(5E33DMHl) |  | 5-Ethyl-3,3-dimethylheptane |  | 61868-33-5 | 156.3106 | 0 | 448 | 298.15 | 300 | l | -78.15488 | 102.7725 | 77.43786 | 0 | 0 | 0 | 0.7533 | 0 | 0 | TRC 96 | 1 | MainDB
C11H24(5E33DMHg) |  | 5-Ethyl-3,3-dimethylheptane |  | 61868-33-5 | 156.3106 | 0 | 448 | 298.15 | 300 | g | -66.34799 | 130.4971 | 61.18547 | 0 | 0 | 0 | 0.7533 | 0 | 0 | TRC 96 | 1 | MainDB
C11H24(5E3MOl) |  | 5-Ethyl-3-methyloctane |  | 62016-21-1 | 156.3106 | 0 | 449 | 298.15 | 300 | l | -78.53728 | 107.5526 | 81.26195 | 0 | 0 | 0 | 0.7449 | 0 | 0 | TRC 96 | 1 | MainDB
C11H24(5E3MOg) |  | 5-Ethyl-3-methyloctane |  | 62016-21-1 | 156.3106 | 0 | 449 | 298.15 | 300 | g | -66.08508 | 136.4723 | 61.18547 | 0 | 0 | 0 | 0.7449 | 0 | 0 | TRC 96 | 1 | MainDB
C11H24(5ENl) |  | 5-Ethylnonane |  | 17302-12-4 | 156.3106 | 0 | 456 | 298.15 | 300 | l | -78.05927 | 107.7916 | 81.73996 | 0 | 0 | 0 | 0.7445 | 0 | 0 | TRC 96 | 1 | MainDB
C11H24(5ENg) |  | 5-Ethylnonane |  | 17302-12-4 | 156.3106 | 0 | 456 | 298.15 | 300 | g | -65.12907 | 137.1893 | 61.18547 | 0 | 0 | 0 | 0.7445 | 0 | 0 | TRC 96 | 1 | MainDB
C11H24(5MDl) |  | 5-Methyldecane |  | 13151-35-4 | 156.3106 | 0 | 459 | 298.15 | 300 | l | -78.65678 | 109.2256 | 81.97897 | 0 | 0 | 0 | 0.7392 | 0 | 0 | TRC 96 | 1 | MainDB
C11H24(5MDg) |  | 5-Methyldecane |  | 13151-35-4 | 156.3106 | 0 | 459 | 298.15 | 300 | g | -65.63097 | 138.8623 | 60.94646 | 0 | 0 | 0 | 0.7392 | 0 | 0 | TRC 96 | 1 | MainDB
C11H24(6E2MOl) |  | 6-Ethyl-2-methyloctane |  | 62016-19-7 | 156.3106 | 0 | 455 | 298.15 | 300 | l | -79.42161 | 105.6405 | 81.26195 | 0 | 0 | 0 | 0.7429 | 0 | 0 | TRC 96 | 1 | MainDB
C11H24(6E2MOg) |  | 6-Ethyl-2-methyloctane |  | 62016-19-7 | 156.3106 | 0 | 455 | 298.15 | 300 | g | -66.826 | 134.3212 | 60.70746 | 0 | 0 | 0 | 0.7429 | 0 | 0 | TRC 96 | 1 | MainDB
C11H24(UNDl) | CH3(CH2)9CH3 | Undecane | Hendecane | 1120-21-4 | 156.3106 | 247.6 | 469.1 | 298.15 | 300 | l | -78.105 | 109.469 | 82.873 | 0 | 0 | 0 | 0.7402 | 0 | 0 | Domalski 93 | 1 | MainDB
C11H24(UNDg) | CH3(CH2)9CH3 | Undecane | Hendecane | 1120-21-4 | 156.3106 | 247.6 | 469.1 | 298.15 | 1100 | g | -64.647 | 139.314 | 14.555 | 193.394 | -4.29 | -66.813 | 0 | 0 | 0 | Reid 87 | 2 | MainDB
C12H2(1357911DHg) |  | 1,3,5,7,9,11-Dodecahexayne |  | 32597-33-4 | 146.1478 | 0 | 0 | 50 | 298.15 | g | 320.2677 | 106.5129 | 1.0388 | 229.4982 | 0.0830955 | -260.0166 | 0 | 0 | 0 | Frenkel 94 | 2 | MainDB
C12H2(1357911DHg) |  | 1,3,5,7,9,11-Dodecahexayne |  | 32597-33-4 | 146.1478 | 0 | 0 | 298.15 | 1500 | g | 0 | 0 | 45.55609 | 33.02332 | -7.253457 | -9.437125 | 0 | 0 | 0 | Frenkel 94 | 2 | MainDB
C12H2(1357911DHg) |  | 1,3,5,7,9,11-Dodecahexayne |  | 32597-33-4 | 146.1478 | 0 | 0 | 50 | 298.15 | g | 320.2677 | 106.5129 | 1.0388 | 229.4982 | 0.0830955 | -260.0166 | 0 | 0 | 0 | Frenkel 94 | 2 | MainDB
C12H2(1357911DHg) |  | 1,3,5,7,9,11-Dodecahexayne |  | 32597-33-4 | 146.1478 | 0 | 0 | 298.15 | 1500 | g | 0 | 0 | 45.55609 | 33.02332 | -7.253457 | -9.437125 | 0 | 0 | 0 | Frenkel 94 | 2 | MainDB
C12H7(1ENRg) | C10H7(CC) | 1-Ethynylnaphthalene radical |  |  | 151.1873 | 242.8 | 517.9 | 100 | 400 | g | 166.0999 | 95.08772 | -4.755013 | 164.6002 | 0.4299211 | -68.22725 | 0 | 0 | 0 | Curran 00 | 1 | MainDB
C12H7(1ENRg) | C10H7(CC) | 1-Ethynylnaphthalene radical |  |  | 151.1873 | 242.8 | 517.9 | 400 | 800 | g | 0 | 0 | 17.83608 | 116.4134 | -9.922279 | -48.5322 | 0 | 0 | 0 | Curran 00 | 1 | MainDB
C12H7(1ENRg) | C10H7(CC) | 1-Ethynylnaphthalene radical |  |  | 151.1873 | 242.8 | 517.9 | 800 | 1500 | g | 0 | 0 | 64.01251 | 36.09214 | -57.37901 | -8.694981 | 0 | 0 | 0 | Curran 00 | 1 | MainDB
C12H7(1ENRg) | C10H7(CC) | 1-Ethynylnaphthalene radical |  |  | 151.1873 | 242.8 | 517.9 | 1500 | 2600 | g | 0 | 0 | 95.55055 | 6.931989 | -170.9552 | -1.026431 | 0 | 0 | 0 | Curran 00 | 1 | MainDB
C12H7(1ENRg) | C10H7(CC) | 1-Ethynylnaphthalene radical |  |  | 151.1873 | 242.8 | 517.9 | 2600 | 6000 | g | 0 | 0 | 107.7915 | 0.3882113 | -304.3803 | -0.02870573 | 0 | 0 | 0 | Curran 00 | 1 | MainDB
C12H7(1ENRg) | C10H7(CC) | 1-Ethynylnaphthalene radical |  |  | 151.1873 | 242.8 | 517.9 | 100 | 400 | g | 166.0999 | 95.08772 | -4.755013 | 164.6002 | 0.4299211 | -68.22725 | 0 | 0 | 0 | Curran 00 | 1 | MainDB
C12H7(1ENRg) | C10H7(CC) | 1-Ethynylnaphthalene radical |  |  | 151.1873 | 242.8 | 517.9 | 400 | 800 | g | 0 | 0 | 17.83608 | 116.4134 | -9.922279 | -48.5322 | 0 | 0 | 0 | Curran 00 | 1 | MainDB
C12H7(1ENRg) | C10H7(CC) | 1-Ethynylnaphthalene radical |  |  | 151.1873 | 242.8 | 517.9 | 800 | 1500 | g | 0 | 0 | 64.01251 | 36.09214 | -57.37901 | -8.694981 | 0 | 0 | 0 | Curran 00 | 1 | MainDB
C12H7(1ENRg) | C10H7(CC) | 1-Ethynylnaphthalene radical |  |  | 151.1873 | 242.8 | 517.9 | 1500 | 2600 | g | 0 | 0 | 95.55055 | 6.931989 | -170.9552 | -1.026431 | 0 | 0 | 0 | Curran 00 | 1 | MainDB
C12H7(1ENRg) | C10H7(CC) | 1-Ethynylnaphthalene radical |  |  | 151.1873 | 242.8 | 517.9 | 2600 | 6000 | g | 0 | 0 | 107.7915 | 0.3882113 | -304.3803 | -0.02870573 | 0 | 0 | 0 | Curran 00 | 1 | MainDB
C12H7(1ENRg) | C10H7(CC) | 1-Ethynylnaphthalene radical |  |  | 151.1873 | 242.8 | 517.9 | 100 | 400 | g | 166.0999 | 95.08772 | -4.755013 | 164.6002 | 0.4299211 | -68.22725 | 0 | 0 | 0 | Curran 00 | 1 | MainDB
C12H7(1ENRg) | C10H7(CC) | 1-Ethynylnaphthalene radical |  |  | 151.1873 | 242.8 | 517.9 | 400 | 800 | g | 0 | 0 | 17.83608 | 116.4134 | -9.922279 | -48.5322 | 0 | 0 | 0 | Curran 00 | 1 | MainDB
C12H7(1ENRg) | C10H7(CC) | 1-Ethynylnaphthalene radical |  |  | 151.1873 | 242.8 | 517.9 | 800 | 1500 | g | 0 | 0 | 64.01251 | 36.09214 | -57.37901 | -8.694981 | 0 | 0 | 0 | Curran 00 | 1 | MainDB
C12H7(1ENRg) | C10H7(CC) | 1-Ethynylnaphthalene radical |  |  | 151.1873 | 242.8 | 517.9 | 1500 | 2600 | g | 0 | 0 | 95.55055 | 6.931989 | -170.9552 | -1.026431 | 0 | 0 | 0 | Curran 00 | 1 | MainDB
C12H7(1ENRg) | C10H7(CC) | 1-Ethynylnaphthalene radical |  |  | 151.1873 | 242.8 | 517.9 | 2600 | 6000 | g | 0 | 0 | 107.7915 | 0.3882113 | -304.3803 | -0.02870573 | 0 | 0 | 0 | Curran 00 | 1 | MainDB
C12H7(1ENRg) | C10H7(CC) | 1-Ethynylnaphthalene radical |  |  | 151.1873 | 242.8 | 517.9 | 100 | 400 | g | 166.0999 | 95.08772 | -4.755013 | 164.6002 | 0.4299211 | -68.22725 | 0 | 0 | 0 | Curran 00 | 1 | MainDB
C12H7(1ENRg) | C10H7(CC) | 1-Ethynylnaphthalene radical |  |  | 151.1873 | 242.8 | 517.9 | 400 | 800 | g | 0 | 0 | 17.83608 | 116.4134 | -9.922279 | -48.5322 | 0 | 0 | 0 | Curran 00 | 1 | MainDB
C12H7(1ENRg) | C10H7(CC) | 1-Ethynylnaphthalene radical |  |  | 151.1873 | 242.8 | 517.9 | 800 | 1500 | g | 0 | 0 | 64.01251 | 36.09214 | -57.37901 | -8.694981 | 0 | 0 | 0 | Curran 00 | 1 | MainDB
C12H7(1ENRg) | C10H7(CC) | 1-Ethynylnaphthalene radical |  |  | 151.1873 | 242.8 | 517.9 | 1500 | 2600 | g | 0 | 0 | 95.55055 | 6.931989 | -170.9552 | -1.026431 | 0 | 0 | 0 | Curran 00 | 1 | MainDB
C12H7(1ENRg) | C10H7(CC) | 1-Ethynylnaphthalene radical |  |  | 151.1873 | 242.8 | 517.9 | 2600 | 6000 | g | 0 | 0 | 107.7915 | 0.3882113 | -304.3803 | -0.02870573 | 0 | 0 | 0 | Curran 00 | 1 | MainDB
C12H7(1ENRg) | C10H7(CC) | 1-Ethynylnaphthalene radical |  |  | 151.1873 | 242.8 | 517.9 | 100 | 400 | g | 166.0999 | 95.08772 | -4.755013 | 164.6002 | 0.4299211 | -68.22725 | 0 | 0 | 0 | Curran 00 | 1 | MainDB
C12H7(1ENRg) | C10H7(CC) | 1-Ethynylnaphthalene radical |  |  | 151.1873 | 242.8 | 517.9 | 400 | 800 | g | 0 | 0 | 17.83608 | 116.4134 | -9.922279 | -48.5322 | 0 | 0 | 0 | Curran 00 | 1 | MainDB
C12H7(1ENRg) | C10H7(CC) | 1-Ethynylnaphthalene radical |  |  | 151.1873 | 242.8 | 517.9 | 800 | 1500 | g | 0 | 0 | 64.01251 | 36.09214 | -57.37901 | -8.694981 | 0 | 0 | 0 | Curran 00 | 1 | MainDB
C12H7(1ENRg) | C10H7(CC) | 1-Ethynylnaphthalene radical |  |  | 151.1873 | 242.8 | 517.9 | 1500 | 2600 | g | 0 | 0 | 95.55055 | 6.931989 | -170.9552 | -1.026431 | 0 | 0 | 0 | Curran 00 | 1 | MainDB
C12H7(1ENRg) | C10H7(CC) | 1-Ethynylnaphthalene radical |  |  | 151.1873 | 242.8 | 517.9 | 2600 | 6000 | g | 0 | 0 | 107.7915 | 0.3882113 | -304.3803 | -0.02870573 | 0 | 0 | 0 | Curran 00 | 1 | MainDB
C12H8(1ENg) | C10H7(CCH) | 1-Ethynylnaphthalene |  |  | 152.1952 | 0 | 0 | 100 | 400 | g | 90.59991 | 93.68404 | -9.366905 | 196.2995 | 0.5603637 | -103.3027 | 0 | 0 | 0 | Curran 00 | 1 | MainDB
C12H8(1ENg) | C10H7(CCH) | 1-Ethynylnaphthalene |  |  | 152.1952 | 0 | 0 | 400 | 800 | g | 0 | 0 | 21.64997 | 114.7928 | -11.39436 | -46.7084 | 0 | 0 | 0 | Curran 00 | 1 | MainDB
C12H8(1ENg) | C10H7(CCH) | 1-Ethynylnaphthalene |  |  | 152.1952 | 0 | 0 | 800 | 1500 | g | 0 | 0 | 64.90321 | 39.64256 | -56.03474 | -9.455539 | 0 | 0 | 0 | Curran 00 | 1 | MainDB
C12H8(1ENg) | C10H7(CCH) | 1-Ethynylnaphthalene |  |  | 152.1952 | 0 | 0 | 1500 | 2600 | g | 0 | 0 | 99.24272 | 8.058089 | -180.9966 | -1.191163 | 0 | 0 | 0 | Curran 00 | 1 | MainDB
C12H8(1ENg) | C10H7(CCH) | 1-Ethynylnaphthalene |  |  | 152.1952 | 0 | 0 | 2600 | 6000 | g | 0 | 0 | 113.4736 | 0.4599874 | -336.5305 | -0.03399282 | 0 | 0 | 0 | Curran 00 | 1 | MainDB
C12H8(1ENg) | C10H7(CCH) | 1-Ethynylnaphthalene |  |  | 152.1952 | 0 | 0 | 100 | 400 | g | 90.59991 | 93.68404 | -9.366905 | 196.2995 | 0.5603637 | -103.3027 | 0 | 0 | 0 | Curran 00 | 1 | MainDB
C12H8(1ENg) | C10H7(CCH) | 1-Ethynylnaphthalene |  |  | 152.1952 | 0 | 0 | 400 | 800 | g | 0 | 0 | 21.64997 | 114.7928 | -11.39436 | -46.7084 | 0 | 0 | 0 | Curran 00 | 1 | MainDB
C12H8(1ENg) | C10H7(CCH) | 1-Ethynylnaphthalene |  |  | 152.1952 | 0 | 0 | 800 | 1500 | g | 0 | 0 | 64.90321 | 39.64256 | -56.03474 | -9.455539 | 0 | 0 | 0 | Curran 00 | 1 | MainDB
C12H8(1ENg) | C10H7(CCH) | 1-Ethynylnaphthalene |  |  | 152.1952 | 0 | 0 | 1500 | 2600 | g | 0 | 0 | 99.24272 | 8.058089 | -180.9966 | -1.191163 | 0 | 0 | 0 | Curran 00 | 1 | MainDB
C12H8(1ENg) | C10H7(CCH) | 1-Ethynylnaphthalene |  |  | 152.1952 | 0 | 0 | 2600 | 6000 | g | 0 | 0 | 113.4736 | 0.4599874 | -336.5305 | -0.03399282 | 0 | 0 | 0 | Curran 00 | 1 | MainDB
C12H8(1ENg) | C10H7(CCH) | 1-Ethynylnaphthalene |  |  | 152.1952 | 0 | 0 | 100 | 400 | g | 90.59991 | 93.68404 | -9.366905 | 196.2995 | 0.5603637 | -103.3027 | 0 | 0 | 0 | Curran 00 | 1 | MainDB
C12H8(1ENg) | C10H7(CCH) | 1-Ethynylnaphthalene |  |  | 152.1952 | 0 | 0 | 400 | 800 | g | 0 | 0 | 21.64997 | 114.7928 | -11.39436 | -46.7084 | 0 | 0 | 0 | Curran 00 | 1 | MainDB
C12H8(1ENg) | C10H7(CCH) | 1-Ethynylnaphthalene |  |  | 152.1952 | 0 | 0 | 800 | 1500 | g | 0 | 0 | 64.90321 | 39.64256 | -56.03474 | -9.455539 | 0 | 0 | 0 | Curran 00 | 1 | MainDB
C12H8(1ENg) | C10H7(CCH) | 1-Ethynylnaphthalene |  |  | 152.1952 | 0 | 0 | 1500 | 2600 | g | 0 | 0 | 99.24272 | 8.058089 | -180.9966 | -1.191163 | 0 | 0 | 0 | Curran 00 | 1 | MainDB
C12H8(1ENg) | C10H7(CCH) | 1-Ethynylnaphthalene |  |  | 152.1952 | 0 | 0 | 2600 | 6000 | g | 0 | 0 | 113.4736 | 0.4599874 | -336.5305 | -0.03399282 | 0 | 0 | 0 | Curran 00 | 1 | MainDB
C12H8(1ENg) | C10H7(CCH) | 1-Ethynylnaphthalene |  |  | 152.1952 | 0 | 0 | 100 | 400 | g | 90.59991 | 93.68404 | -9.366905 | 196.2995 | 0.5603637 | -103.3027 | 0 | 0 | 0 | Curran 00 | 1 | MainDB
C12H8(1ENg) | C10H7(CCH) | 1-Ethynylnaphthalene |  |  | 152.1952 | 0 | 0 | 400 | 800 | g | 0 | 0 | 21.64997 | 114.7928 | -11.39436 | -46.7084 | 0 | 0 | 0 | Curran 00 | 1 | MainDB
C12H8(1ENg) | C10H7(CCH) | 1-Ethynylnaphthalene |  |  | 152.1952 | 0 | 0 | 800 | 1500 | g | 0 | 0 | 64.90321 | 39.64256 | -56.03474 | -9.455539 | 0 | 0 | 0 | Curran 00 | 1 | MainDB
C12H8(1ENg) | C10H7(CCH) | 1-Ethynylnaphthalene |  |  | 152.1952 | 0 | 0 | 1500 | 2600 | g | 0 | 0 | 99.24272 | 8.058089 | -180.9966 | -1.191163 | 0 | 0 | 0 | Curran 00 | 1 | MainDB
C12H8(1ENg) | C10H7(CCH) | 1-Ethynylnaphthalene |  |  | 152.1952 | 0 | 0 | 2600 | 6000 | g | 0 | 0 | 113.4736 | 0.4599874 | -336.5305 | -0.03399282 | 0 | 0 | 0 | Curran 00 | 1 | MainDB
C12H8(1ENg) | C10H7(CCH) | 1-Ethynylnaphthalene |  |  | 152.1952 | 0 | 0 | 100 | 400 | g | 90.59991 | 93.68404 | -9.366905 | 196.2995 | 0.5603637 | -103.3027 | 0 | 0 | 0 | Curran 00 | 1 | MainDB
C12H8(1ENg) | C10H7(CCH) | 1-Ethynylnaphthalene |  |  | 152.1952 | 0 | 0 | 400 | 800 | g | 0 | 0 | 21.64997 | 114.7928 | -11.39436 | -46.7084 | 0 | 0 | 0 | Curran 00 | 1 | MainDB
C12H8(1ENg) | C10H7(CCH) | 1-Ethynylnaphthalene |  |  | 152.1952 | 0 | 0 | 800 | 1500 | g | 0 | 0 | 64.90321 | 39.64256 | -56.03474 | -9.455539 | 0 | 0 | 0 | Curran 00 | 1 | MainDB
C12H8(1ENg) | C10H7(CCH) | 1-Ethynylnaphthalene |  |  | 152.1952 | 0 | 0 | 1500 | 2600 | g | 0 | 0 | 99.24272 | 8.058089 | -180.9966 | -1.191163 | 0 | 0 | 0 | Curran 00 | 1 | MainDB
C12H8(1ENg) | C10H7(CCH) | 1-Ethynylnaphthalene |  |  | 152.1952 | 0 | 0 | 2600 | 6000 | g | 0 | 0 | 113.4736 | 0.4599874 | -336.5305 | -0.03399282 | 0 | 0 | 0 | Curran 00 | 1 | MainDB
C12H8(ANPHg) |  | Acenaphthalene |  | 208-96-8 | 152.1952 | 0 | 0 | 298.15 | 1000 | g | 62.06979 | 85.74092 | 9.8482 | 132.9817 | -6.961392 | -53.2036 | 0 | 0 | 0 | Frenkel 94 | 2 | MainDB
C12H8(BPg) |  | Biphenylene |  | 259-79-0 | 152.1952 | 0 | 0 | 50 | 298.15 | g | 99.9044 | 89.50287 | 6.952572 | 66.94331 | -0.006371893 | 126.5104 | 0 | 0 | 0 | TRC 96 | 1 | MainDB
C12H8(BPg) |  | Biphenylene |  | 259-79-0 | 152.1952 | 0 | 0 | 298.15 | 1500 | g | 0 | 0 | 28.66753 | 90.45792 | -13.62078 | -28.23929 | 0 | 0 | 0 | TRC 96 | 1 | MainDB
C12H8(BPg) |  | Biphenylene |  | 259-79-0 | 152.1952 | 0 | 0 | 50 | 298.15 | g | 99.9044 | 89.50287 | 6.952572 | 66.94331 | -0.006371893 | 126.5104 | 0 | 0 | 0 | TRC 96 | 1 | MainDB
C12H8(BPg) |  | Biphenylene |  | 259-79-0 | 152.1952 | 0 | 0 | 298.15 | 1500 | g | 0 | 0 | 28.66753 | 90.45792 | -13.62078 | -28.23929 | 0 | 0 | 0 | TRC 96 | 1 | MainDB
C12H9(1VNAg) | C10H7(CH=CH) | 1-Vinylnaphthalene alpha-radical |  |  | 153.2031 | 0 | 0 | 100 | 400 | g | 112.2999 | 96.61424 | -8.613752 | 189.4061 | 0.6119384 | -81.23832 | 0 | 0 | 0 | Curran 00 | 1 | MainDB
C12H9(1VNAg) | C10H7(CH=CH) | 1-Vinylnaphthalene alpha-radical |  |  | 153.2031 | 0 | 0 | 400 | 800 | g | 0 | 0 | 21.03544 | 123.8582 | -12.55173 | -51.27368 | 0 | 0 | 0 | Curran 00 | 1 | MainDB
C12H9(1VNAg) | C10H7(CH=CH) | 1-Vinylnaphthalene alpha-radical |  |  | 153.2031 | 0 | 0 | 800 | 1500 | g | 0 | 0 | 68.36954 | 40.79745 | -60.39371 | -9.725696 | 0 | 0 | 0 | Curran 00 | 1 | MainDB
C12H9(1VNAg) | C10H7(CH=CH) | 1-Vinylnaphthalene alpha-radical |  |  | 153.2031 | 0 | 0 | 1500 | 2600 | g | 0 | 0 | 103.5737 | 8.461382 | -188.8671 | -1.275203 | 0 | 0 | 0 | Curran 00 | 1 | MainDB
C12H9(1VNAg) | C10H7(CH=CH) | 1-Vinylnaphthalene alpha-radical |  |  | 153.2031 | 0 | 0 | 2600 | 6000 | g | 0 | 0 | 119.1483 | 0.1841898 | -360.6973 | -0.02003824 | 0 | 0 | 0 | Curran 00 | 1 | MainDB
C12H9(1VNAg) | C10H7(CH=CH) | 1-Vinylnaphthalene alpha-radical |  |  | 153.2031 | 0 | 0 | 100 | 400 | g | 112.2999 | 96.61424 | -8.613752 | 189.4061 | 0.6119384 | -81.23832 | 0 | 0 | 0 | Curran 00 | 1 | MainDB
C12H9(1VNAg) | C10H7(CH=CH) | 1-Vinylnaphthalene alpha-radical |  |  | 153.2031 | 0 | 0 | 400 | 800 | g | 0 | 0 | 21.03544 | 123.8582 | -12.55173 | -51.27368 | 0 | 0 | 0 | Curran 00 | 1 | MainDB
C12H9(1VNAg) | C10H7(CH=CH) | 1-Vinylnaphthalene alpha-radical |  |  | 153.2031 | 0 | 0 | 800 | 1500 | g | 0 | 0 | 68.36954 | 40.79745 | -60.39371 | -9.725696 | 0 | 0 | 0 | Curran 00 | 1 | MainDB
C12H9(1VNAg) | C10H7(CH=CH) | 1-Vinylnaphthalene alpha-radical |  |  | 153.2031 | 0 | 0 | 1500 | 2600 | g | 0 | 0 | 103.5737 | 8.461382 | -188.8671 | -1.275203 | 0 | 0 | 0 | Curran 00 | 1 | MainDB
C12H9(1VNAg) | C10H7(CH=CH) | 1-Vinylnaphthalene alpha-radical |  |  | 153.2031 | 0 | 0 | 2600 | 6000 | g | 0 | 0 | 119.1483 | 0.1841898 | -360.6973 | -0.02003824 | 0 | 0 | 0 | Curran 00 | 1 | MainDB
C12H9(1VNAg) | C10H7(CH=CH) | 1-Vinylnaphthalene alpha-radical |  |  | 153.2031 | 0 | 0 | 100 | 400 | g | 112.2999 | 96.61424 | -8.613752 | 189.4061 | 0.6119384 | -81.23832 | 0 | 0 | 0 | Curran 00 | 1 | MainDB
C12H9(1VNAg) | C10H7(CH=CH) | 1-Vinylnaphthalene alpha-radical |  |  | 153.2031 | 0 | 0 | 400 | 800 | g | 0 | 0 | 21.03544 | 123.8582 | -12.55173 | -51.27368 | 0 | 0 | 0 | Curran 00 | 1 | MainDB
C12H9(1VNAg) | C10H7(CH=CH) | 1-Vinylnaphthalene alpha-radical |  |  | 153.2031 | 0 | 0 | 800 | 1500 | g | 0 | 0 | 68.36954 | 40.79745 | -60.39371 | -9.725696 | 0 | 0 | 0 | Curran 00 | 1 | MainDB
C12H9(1VNAg) | C10H7(CH=CH) | 1-Vinylnaphthalene alpha-radical |  |  | 153.2031 | 0 | 0 | 1500 | 2600 | g | 0 | 0 | 103.5737 | 8.461382 | -188.8671 | -1.275203 | 0 | 0 | 0 | Curran 00 | 1 | MainDB
C12H9(1VNAg) | C10H7(CH=CH) | 1-Vinylnaphthalene alpha-radical |  |  | 153.2031 | 0 | 0 | 2600 | 6000 | g | 0 | 0 | 119.1483 | 0.1841898 | -360.6973 | -0.02003824 | 0 | 0 | 0 | Curran 00 | 1 | MainDB
C12H9(1VNAg) | C10H7(CH=CH) | 1-Vinylnaphthalene alpha-radical |  |  | 153.2031 | 0 | 0 | 100 | 400 | g | 112.2999 | 96.61424 | -8.613752 | 189.4061 | 0.6119384 | -81.23832 | 0 | 0 | 0 | Curran 00 | 1 | MainDB
C12H9(1VNAg) | C10H7(CH=CH) | 1-Vinylnaphthalene alpha-radical |  |  | 153.2031 | 0 | 0 | 400 | 800 | g | 0 | 0 | 21.03544 | 123.8582 | -12.55173 | -51.27368 | 0 | 0 | 0 | Curran 00 | 1 | MainDB
C12H9(1VNAg) | C10H7(CH=CH) | 1-Vinylnaphthalene alpha-radical |  |  | 153.2031 | 0 | 0 | 800 | 1500 | g | 0 | 0 | 68.36954 | 40.79745 | -60.39371 | -9.725696 | 0 | 0 | 0 | Curran 00 | 1 | MainDB
C12H9(1VNAg) | C10H7(CH=CH) | 1-Vinylnaphthalene alpha-radical |  |  | 153.2031 | 0 | 0 | 1500 | 2600 | g | 0 | 0 | 103.5737 | 8.461382 | -188.8671 | -1.275203 | 0 | 0 | 0 | Curran 00 | 1 | MainDB
C12H9(1VNAg) | C10H7(CH=CH) | 1-Vinylnaphthalene alpha-radical |  |  | 153.2031 | 0 | 0 | 2600 | 6000 | g | 0 | 0 | 119.1483 | 0.1841898 | -360.6973 | -0.02003824 | 0 | 0 | 0 | Curran 00 | 1 | MainDB
C12H9(1VNAg) | C10H7(CH=CH) | 1-Vinylnaphthalene alpha-radical |  |  | 153.2031 | 0 | 0 | 100 | 400 | g | 112.2999 | 96.61424 | -8.613752 | 189.4061 | 0.6119384 | -81.23832 | 0 | 0 | 0 | Curran 00 | 1 | MainDB
C12H9(1VNAg) | C10H7(CH=CH) | 1-Vinylnaphthalene alpha-radical |  |  | 153.2031 | 0 | 0 | 400 | 800 | g | 0 | 0 | 21.03544 | 123.8582 | -12.55173 | -51.27368 | 0 | 0 | 0 | Curran 00 | 1 | MainDB
C12H9(1VNAg) | C10H7(CH=CH) | 1-Vinylnaphthalene alpha-radical |  |  | 153.2031 | 0 | 0 | 800 | 1500 | g | 0 | 0 | 68.36954 | 40.79745 | -60.39371 | -9.725696 | 0 | 0 | 0 | Curran 00 | 1 | MainDB
C12H9(1VNAg) | C10H7(CH=CH) | 1-Vinylnaphthalene alpha-radical |  |  | 153.2031 | 0 | 0 | 1500 | 2600 | g | 0 | 0 | 103.5737 | 8.461382 | -188.8671 | -1.275203 | 0 | 0 | 0 | Curran 00 | 1 | MainDB
C12H9(1VNAg) | C10H7(CH=CH) | 1-Vinylnaphthalene alpha-radical |  |  | 153.2031 | 0 | 0 | 2600 | 6000 | g | 0 | 0 | 119.1483 | 0.1841898 | -360.6973 | -0.02003824 | 0 | 0 | 0 | Curran 00 | 1 | MainDB
C12H9(1VNBg) | C10H7(C=CH2) | 1-Vinylnaphthalene beta-radical |  |  | 153.2031 | 0 | 0 | 100 | 400 | g | 98.52007 | 97.33748 | -7.971814 | 190.2932 | 0.5620394 | -85.04615 | 0 | 0 | 0 | Curran 00 | 1 | MainDB
C12H9(1VNBg) | C10H7(C=CH2) | 1-Vinylnaphthalene beta-radical |  |  | 153.2031 | 0 | 0 | 400 | 800 | g | 0 | 0 | 21.53677 | 122.6584 | -12.21367 | -50.50005 | 0 | 0 | 0 | Curran 00 | 1 | MainDB
C12H9(1VNBg) | C10H7(C=CH2) | 1-Vinylnaphthalene beta-radical |  |  | 153.2031 | 0 | 0 | 800 | 1500 | g | 0 | 0 | 68.16796 | 41.11211 | -59.69392 | -9.835743 | 0 | 0 | 0 | Curran 00 | 1 | MainDB
C12H9(1VNBg) | C10H7(C=CH2) | 1-Vinylnaphthalene beta-radical |  |  | 153.2031 | 0 | 0 | 1500 | 2500 | g | 0 | 0 | 103.0126 | 8.916286 | -185.0338 | -1.380204 | 0 | 0 | 0 | Curran 00 | 1 | MainDB
C12H9(1VNBg) | C10H7(C=CH2) | 1-Vinylnaphthalene beta-radical |  |  | 153.2031 | 0 | 0 | 2500 | 6000 | g | 0 | 0 | 118.9968 | 0.1825568 | -351.5618 | -0.01875432 | 0 | 0 | 0 | Curran 00 | 1 | MainDB
C12H9(1VNBg) | C10H7(C=CH2) | 1-Vinylnaphthalene beta-radical |  |  | 153.2031 | 0 | 0 | 100 | 400 | g | 98.52007 | 97.33748 | -7.971814 | 190.2932 | 0.5620394 | -85.04615 | 0 | 0 | 0 | Curran 00 | 1 | MainDB
C12H9(1VNBg) | C10H7(C=CH2) | 1-Vinylnaphthalene beta-radical |  |  | 153.2031 | 0 | 0 | 400 | 800 | g | 0 | 0 | 21.53677 | 122.6584 | -12.21367 | -50.50005 | 0 | 0 | 0 | Curran 00 | 1 | MainDB
C12H9(1VNBg) | C10H7(C=CH2) | 1-Vinylnaphthalene beta-radical |  |  | 153.2031 | 0 | 0 | 800 | 1500 | g | 0 | 0 | 68.16796 | 41.11211 | -59.69392 | -9.835743 | 0 | 0 | 0 | Curran 00 | 1 | MainDB
C12H9(1VNBg) | C10H7(C=CH2) | 1-Vinylnaphthalene beta-radical |  |  | 153.2031 | 0 | 0 | 1500 | 2500 | g | 0 | 0 | 103.0126 | 8.916286 | -185.0338 | -1.380204 | 0 | 0 | 0 | Curran 00 | 1 | MainDB
C12H9(1VNBg) | C10H7(C=CH2) | 1-Vinylnaphthalene beta-radical |  |  | 153.2031 | 0 | 0 | 2500 | 6000 | g | 0 | 0 | 118.9968 | 0.1825568 | -351.5618 | -0.01875432 | 0 | 0 | 0 | Curran 00 | 1 | MainDB
C12H9(1VNBg) | C10H7(C=CH2) | 1-Vinylnaphthalene beta-radical |  |  | 153.2031 | 0 | 0 | 100 | 400 | g | 98.52007 | 97.33748 | -7.971814 | 190.2932 | 0.5620394 | -85.04615 | 0 | 0 | 0 | Curran 00 | 1 | MainDB
C12H9(1VNBg) | C10H7(C=CH2) | 1-Vinylnaphthalene beta-radical |  |  | 153.2031 | 0 | 0 | 400 | 800 | g | 0 | 0 | 21.53677 | 122.6584 | -12.21367 | -50.50005 | 0 | 0 | 0 | Curran 00 | 1 | MainDB
C12H9(1VNBg) | C10H7(C=CH2) | 1-Vinylnaphthalene beta-radical |  |  | 153.2031 | 0 | 0 | 800 | 1500 | g | 0 | 0 | 68.16796 | 41.11211 | -59.69392 | -9.835743 | 0 | 0 | 0 | Curran 00 | 1 | MainDB
C12H9(1VNBg) | C10H7(C=CH2) | 1-Vinylnaphthalene beta-radical |  |  | 153.2031 | 0 | 0 | 1500 | 2500 | g | 0 | 0 | 103.0126 | 8.916286 | -185.0338 | -1.380204 | 0 | 0 | 0 | Curran 00 | 1 | MainDB
C12H9(1VNBg) | C10H7(C=CH2) | 1-Vinylnaphthalene beta-radical |  |  | 153.2031 | 0 | 0 | 2500 | 6000 | g | 0 | 0 | 118.9968 | 0.1825568 | -351.5618 | -0.01875432 | 0 | 0 | 0 | Curran 00 | 1 | MainDB
C12H9(1VNBg) | C10H7(C=CH2) | 1-Vinylnaphthalene beta-radical |  |  | 153.2031 | 0 | 0 | 100 | 400 | g | 98.52007 | 97.33748 | -7.971814 | 190.2932 | 0.5620394 | -85.04615 | 0 | 0 | 0 | Curran 00 | 1 | MainDB
C12H9(1VNBg) | C10H7(C=CH2) | 1-Vinylnaphthalene beta-radical |  |  | 153.2031 | 0 | 0 | 400 | 800 | g | 0 | 0 | 21.53677 | 122.6584 | -12.21367 | -50.50005 | 0 | 0 | 0 | Curran 00 | 1 | MainDB
C12H9(1VNBg) | C10H7(C=CH2) | 1-Vinylnaphthalene beta-radical |  |  | 153.2031 | 0 | 0 | 800 | 1500 | g | 0 | 0 | 68.16796 | 41.11211 | -59.69392 | -9.835743 | 0 | 0 | 0 | Curran 00 | 1 | MainDB
C12H9(1VNBg) | C10H7(C=CH2) | 1-Vinylnaphthalene beta-radical |  |  | 153.2031 | 0 | 0 | 1500 | 2500 | g | 0 | 0 | 103.0126 | 8.916286 | -185.0338 | -1.380204 | 0 | 0 | 0 | Curran 00 | 1 | MainDB
C12H9(1VNBg) | C10H7(C=CH2) | 1-Vinylnaphthalene beta-radical |  |  | 153.2031 | 0 | 0 | 2500 | 6000 | g | 0 | 0 | 118.9968 | 0.1825568 | -351.5618 | -0.01875432 | 0 | 0 | 0 | Curran 00 | 1 | MainDB
C12H9(1VNBg) | C10H7(C=CH2) | 1-Vinylnaphthalene beta-radical |  |  | 153.2031 | 0 | 0 | 100 | 400 | g | 98.52007 | 97.33748 | -7.971814 | 190.2932 | 0.5620394 | -85.04615 | 0 | 0 | 0 | Curran 00 | 1 | MainDB
C12H9(1VNBg) | C10H7(C=CH2) | 1-Vinylnaphthalene beta-radical |  |  | 153.2031 | 0 | 0 | 400 | 800 | g | 0 | 0 | 21.53677 | 122.6584 | -12.21367 | -50.50005 | 0 | 0 | 0 | Curran 00 | 1 | MainDB
C12H9(1VNBg) | C10H7(C=CH2) | 1-Vinylnaphthalene beta-radical |  |  | 153.2031 | 0 | 0 | 800 | 1500 | g | 0 | 0 | 68.16796 | 41.11211 | -59.69392 | -9.835743 | 0 | 0 | 0 | Curran 00 | 1 | MainDB
C12H9(1VNBg) | C10H7(C=CH2) | 1-Vinylnaphthalene beta-radical |  |  | 153.2031 | 0 | 0 | 1500 | 2500 | g | 0 | 0 | 103.0126 | 8.916286 | -185.0338 | -1.380204 | 0 | 0 | 0 | Curran 00 | 1 | MainDB
C12H9(1VNBg) | C10H7(C=CH2) | 1-Vinylnaphthalene beta-radical |  |  | 153.2031 | 0 | 0 | 2500 | 6000 | g | 0 | 0 | 118.9968 | 0.1825568 | -351.5618 | -0.01875432 | 0 | 0 | 0 | Curran 00 | 1 | MainDB
C12H10(1VNg) | C10H7(CH=CH2) | 1-Vinylnaphthalene |  |  | 154.211 | 0 | 0 | 100 | 400 | g | 51.4001 | 95.80569 | -7.8317 | 183.4426 | 0.5823131 | -67.5555 | 0 | 0 | 0 | Curran 00 | 1 | MainDB
C12H10(1VNg) | C10H7(CH=CH2) | 1-Vinylnaphthalene |  |  | 154.211 | 0 | 0 | 400 | 800 | g | 0 | 0 | 18.68398 | 131.1258 | -12.03984 | -53.1991 | 0 | 0 | 0 | Curran 00 | 1 | MainDB
C12H10(1VNg) | C10H7(CH=CH2) | 1-Vinylnaphthalene |  |  | 154.211 | 0 | 0 | 800 | 1500 | g | 0 | 0 | 67.34277 | 46.36192 | -62.01863 | -11.07168 | 0 | 0 | 0 | Curran 00 | 1 | MainDB
C12H10(1VNg) | C10H7(CH=CH2) | 1-Vinylnaphthalene |  |  | 154.211 | 0 | 0 | 1500 | 2600 | g | 0 | 0 | 107.6079 | 9.415759 | -209.264 | -1.426168 | 0 | 0 | 0 | Curran 00 | 1 | MainDB
C12H10(1VNg) | C10H7(CH=CH2) | 1-Vinylnaphthalene |  |  | 154.211 | 0 | 0 | 2600 | 6000 | g | 0 | 0 | 124.7943 | 0.2048333 | -395.1145 | -0.01944303 | 0 | 0 | 0 | Curran 00 | 1 | MainDB
C12H10(1VNg) | C10H7(CH=CH2) | 1-Vinylnaphthalene |  |  | 154.211 | 0 | 0 | 100 | 400 | g | 51.4001 | 95.80569 | -7.8317 | 183.4426 | 0.5823131 | -67.5555 | 0 | 0 | 0 | Curran 00 | 1 | MainDB
C12H10(1VNg) | C10H7(CH=CH2) | 1-Vinylnaphthalene |  |  | 154.211 | 0 | 0 | 400 | 800 | g | 0 | 0 | 18.68398 | 131.1258 | -12.03984 | -53.1991 | 0 | 0 | 0 | Curran 00 | 1 | MainDB
C12H10(1VNg) | C10H7(CH=CH2) | 1-Vinylnaphthalene |  |  | 154.211 | 0 | 0 | 800 | 1500 | g | 0 | 0 | 67.34277 | 46.36192 | -62.01863 | -11.07168 | 0 | 0 | 0 | Curran 00 | 1 | MainDB
C12H10(1VNg) | C10H7(CH=CH2) | 1-Vinylnaphthalene |  |  | 154.211 | 0 | 0 | 1500 | 2600 | g | 0 | 0 | 107.6079 | 9.415759 | -209.264 | -1.426168 | 0 | 0 | 0 | Curran 00 | 1 | MainDB
C12H10(1VNg) | C10H7(CH=CH2) | 1-Vinylnaphthalene |  |  | 154.211 | 0 | 0 | 2600 | 6000 | g | 0 | 0 | 124.7943 | 0.2048333 | -395.1145 | -0.01944303 | 0 | 0 | 0 | Curran 00 | 1 | MainDB
C12H10(1VNg) | C10H7(CH=CH2) | 1-Vinylnaphthalene |  |  | 154.211 | 0 | 0 | 100 | 400 | g | 51.4001 | 95.80569 | -7.8317 | 183.4426 | 0.5823131 | -67.5555 | 0 | 0 | 0 | Curran 00 | 1 | MainDB
C12H10(1VNg) | C10H7(CH=CH2) | 1-Vinylnaphthalene |  |  | 154.211 | 0 | 0 | 400 | 800 | g | 0 | 0 | 18.68398 | 131.1258 | -12.03984 | -53.1991 | 0 | 0 | 0 | Curran 00 | 1 | MainDB
C12H10(1VNg) | C10H7(CH=CH2) | 1-Vinylnaphthalene |  |  | 154.211 | 0 | 0 | 800 | 1500 | g | 0 | 0 | 67.34277 | 46.36192 | -62.01863 | -11.07168 | 0 | 0 | 0 | Curran 00 | 1 | MainDB
C12H10(1VNg) | C10H7(CH=CH2) | 1-Vinylnaphthalene |  |  | 154.211 | 0 | 0 | 1500 | 2600 | g | 0 | 0 | 107.6079 | 9.415759 | -209.264 | -1.426168 | 0 | 0 | 0 | Curran 00 | 1 | MainDB
C12H10(1VNg) | C10H7(CH=CH2) | 1-Vinylnaphthalene |  |  | 154.211 | 0 | 0 | 2600 | 6000 | g | 0 | 0 | 124.7943 | 0.2048333 | -395.1145 | -0.01944303 | 0 | 0 | 0 | Curran 00 | 1 | MainDB
C12H10(1VNg) | C10H7(CH=CH2) | 1-Vinylnaphthalene |  |  | 154.211 | 0 | 0 | 100 | 400 | g | 51.4001 | 95.80569 | -7.8317 | 183.4426 | 0.5823131 | -67.5555 | 0 | 0 | 0 | Curran 00 | 1 | MainDB
C12H10(1VNg) | C10H7(CH=CH2) | 1-Vinylnaphthalene |  |  | 154.211 | 0 | 0 | 400 | 800 | g | 0 | 0 | 18.68398 | 131.1258 | -12.03984 | -53.1991 | 0 | 0 | 0 | Curran 00 | 1 | MainDB
C12H10(1VNg) | C10H7(CH=CH2) | 1-Vinylnaphthalene |  |  | 154.211 | 0 | 0 | 800 | 1500 | g | 0 | 0 | 67.34277 | 46.36192 | -62.01863 | -11.07168 | 0 | 0 | 0 | Curran 00 | 1 | MainDB
C12H10(1VNg) | C10H7(CH=CH2) | 1-Vinylnaphthalene |  |  | 154.211 | 0 | 0 | 1500 | 2600 | g | 0 | 0 | 107.6079 | 9.415759 | -209.264 | -1.426168 | 0 | 0 | 0 | Curran 00 | 1 | MainDB
C12H10(1VNg) | C10H7(CH=CH2) | 1-Vinylnaphthalene |  |  | 154.211 | 0 | 0 | 2600 | 6000 | g | 0 | 0 | 124.7943 | 0.2048333 | -395.1145 | -0.01944303 | 0 | 0 | 0 | Curran 00 | 1 | MainDB
C12H10(1VNg) | C10H7(CH=CH2) | 1-Vinylnaphthalene |  |  | 154.211 | 0 | 0 | 100 | 400 | g | 51.4001 | 95.80569 | -7.8317 | 183.4426 | 0.5823131 | -67.5555 | 0 | 0 | 0 | Curran 00 | 1 | MainDB
C12H10(1VNg) | C10H7(CH=CH2) | 1-Vinylnaphthalene |  |  | 154.211 | 0 | 0 | 400 | 800 | g | 0 | 0 | 18.68398 | 131.1258 | -12.03984 | -53.1991 | 0 | 0 | 0 | Curran 00 | 1 | MainDB
C12H10(1VNg) | C10H7(CH=CH2) | 1-Vinylnaphthalene |  |  | 154.211 | 0 | 0 | 800 | 1500 | g | 0 | 0 | 67.34277 | 46.36192 | -62.01863 | -11.07168 | 0 | 0 | 0 | Curran 00 | 1 | MainDB
C12H10(1VNg) | C10H7(CH=CH2) | 1-Vinylnaphthalene |  |  | 154.211 | 0 | 0 | 1500 | 2600 | g | 0 | 0 | 107.6079 | 9.415759 | -209.264 | -1.426168 | 0 | 0 | 0 | Curran 00 | 1 | MainDB
C12H10(1VNg) | C10H7(CH=CH2) | 1-Vinylnaphthalene |  |  | 154.211 | 0 | 0 | 2600 | 6000 | g | 0 | 0 | 124.7943 | 0.2048333 | -395.1145 | -0.01944303 | 0 | 0 | 0 | Curran 00 | 1 | MainDB
C12H10(ANg) |  | Acenaphthene |  | 83-32-9 | 154.211 | 0 | 0 | 298.15 | 1000 | g | 37.28489 | 88.40583 | 6.783587 | 150.1597 | -6.725186 | -59.57382 | 0 | 0 | 0 | Frenkel 94 | 2 | MainDB
C12H10(BPHl) |  | Biphenyl |  | 92-52-4 | 154.211 | 0 | 0 | 298.15 | 350 | l | 27.988 | 61.52 | 29.28 | 102.8 | 0 | 0 | 0 | 0 | 0 | Richard 98 | 2 | MainDB
C12H10(BPHg) | (C6H5)2 | 1,1'-Biphenyl | Biphenyl, Diphenyl, Phenylbenzen | 92-52-4 | 154.211 | 342 | 529.3 | 298 | 2000 | g | 47.467 | 82.553 | 51.14 | 51.606 | -30.547 | -10.051 | 0 | 0 | 0 | Saito 00 | 2 | MainDB
C12H10(BPH) | (C6H5)2 | 1,1'-Biphenyl | Biphenyl, Diphenyl, Phenylbenzen | 92-52-4 | 154.211 | 342 | 529.3 | 298.15 | 300 | s | 23.748 | 51.506 | 47.29 | 0 | 0 | 0 | 1.04 | 0 | 0 | Domalski 93 | 1 | MainDB
C12H11(Ag) | C10H7(CH2-CH2) | 1-Ethylnaphthalene alpha-radical |  |  | 155.2189 | 0 | 0 | 100 | 400 | g | 70 | 99.99283 | -8.18588 | 199.9553 | 0.5196534 | -86.99551 | 0 | 0 | 0 | Curran 00 | 1 | MainDB
C12H11(Ag) | C10H7(CH2-CH2) | 1-Ethylnaphthalene alpha-radical |  |  | 155.2189 | 0 | 0 | 400 | 800 | g | 0 | 0 | 22.4633 | 130.1176 | -12.77731 | -52.03471 | 0 | 0 | 0 | Curran 00 | 1 | MainDB
C12H11(Ag) | C10H7(CH2-CH2) | 1-Ethylnaphthalene alpha-radical |  |  | 155.2189 | 0 | 0 | 800 | 1400 | g | 0 | 0 | 66.83484 | 51.85731 | -56.97179 | -12.74503 | 0 | 0 | 0 | Curran 00 | 1 | MainDB
C12H11(Ag) | C10H7(CH2-CH2) | 1-Ethylnaphthalene alpha-radical |  |  | 155.2189 | 0 | 0 | 1400 | 2500 | g | 0 | 0 | 108.5465 | 11.97227 | -197.0426 | -1.892636 | 0 | 0 | 0 | Curran 00 | 1 | MainDB
C12H11(Ag) | C10H7(CH2-CH2) | 1-Ethylnaphthalene alpha-radical |  |  | 155.2189 | 0 | 0 | 2500 | 6000 | g | 0 | 0 | 129.402 | 0.2866802 | -404.1962 | -0.02527964 | 0 | 0 | 0 | Curran 00 | 1 | MainDB
C12H11(Ag) | C10H7(CH2-CH2) | 1-Ethylnaphthalene alpha-radical |  |  | 155.2189 | 0 | 0 | 100 | 400 | g | 70 | 99.99283 | -8.18588 | 199.9553 | 0.5196534 | -86.99551 | 0 | 0 | 0 | Curran 00 | 1 | MainDB
C12H11(Ag) | C10H7(CH2-CH2) | 1-Ethylnaphthalene alpha-radical |  |  | 155.2189 | 0 | 0 | 400 | 800 | g | 0 | 0 | 22.4633 | 130.1176 | -12.77731 | -52.03471 | 0 | 0 | 0 | Curran 00 | 1 | MainDB
C12H11(Ag) | C10H7(CH2-CH2) | 1-Ethylnaphthalene alpha-radical |  |  | 155.2189 | 0 | 0 | 800 | 1400 | g | 0 | 0 | 66.83484 | 51.85731 | -56.97179 | -12.74503 | 0 | 0 | 0 | Curran 00 | 1 | MainDB
C12H11(Ag) | C10H7(CH2-CH2) | 1-Ethylnaphthalene alpha-radical |  |  | 155.2189 | 0 | 0 | 1400 | 2500 | g | 0 | 0 | 108.5465 | 11.97227 | -197.0426 | -1.892636 | 0 | 0 | 0 | Curran 00 | 1 | MainDB
C12H11(Ag) | C10H7(CH2-CH2) | 1-Ethylnaphthalene alpha-radical |  |  | 155.2189 | 0 | 0 | 2500 | 6000 | g | 0 | 0 | 129.402 | 0.2866802 | -404.1962 | -0.02527964 | 0 | 0 | 0 | Curran 00 | 1 | MainDB
C12H11(Ag) | C10H7(CH2-CH2) | 1-Ethylnaphthalene alpha-radical |  |  | 155.2189 | 0 | 0 | 100 | 400 | g | 70 | 99.99283 | -8.18588 | 199.9553 | 0.5196534 | -86.99551 | 0 | 0 | 0 | Curran 00 | 1 | MainDB
C12H11(Ag) | C10H7(CH2-CH2) | 1-Ethylnaphthalene alpha-radical |  |  | 155.2189 | 0 | 0 | 400 | 800 | g | 0 | 0 | 22.4633 | 130.1176 | -12.77731 | -52.03471 | 0 | 0 | 0 | Curran 00 | 1 | MainDB
C12H11(Ag) | C10H7(CH2-CH2) | 1-Ethylnaphthalene alpha-radical |  |  | 155.2189 | 0 | 0 | 800 | 1400 | g | 0 | 0 | 66.83484 | 51.85731 | -56.97179 | -12.74503 | 0 | 0 | 0 | Curran 00 | 1 | MainDB
C12H11(Ag) | C10H7(CH2-CH2) | 1-Ethylnaphthalene alpha-radical |  |  | 155.2189 | 0 | 0 | 1400 | 2500 | g | 0 | 0 | 108.5465 | 11.97227 | -197.0426 | -1.892636 | 0 | 0 | 0 | Curran 00 | 1 | MainDB
C12H11(Ag) | C10H7(CH2-CH2) | 1-Ethylnaphthalene alpha-radical |  |  | 155.2189 | 0 | 0 | 2500 | 6000 | g | 0 | 0 | 129.402 | 0.2866802 | -404.1962 | -0.02527964 | 0 | 0 | 0 | Curran 00 | 1 | MainDB
C12H11(Ag) | C10H7(CH2-CH2) | 1-Ethylnaphthalene alpha-radical |  |  | 155.2189 | 0 | 0 | 100 | 400 | g | 70 | 99.99283 | -8.18588 | 199.9553 | 0.5196534 | -86.99551 | 0 | 0 | 0 | Curran 00 | 1 | MainDB
C12H11(Ag) | C10H7(CH2-CH2) | 1-Ethylnaphthalene alpha-radical |  |  | 155.2189 | 0 | 0 | 400 | 800 | g | 0 | 0 | 22.4633 | 130.1176 | -12.77731 | -52.03471 | 0 | 0 | 0 | Curran 00 | 1 | MainDB
C12H11(Ag) | C10H7(CH2-CH2) | 1-Ethylnaphthalene alpha-radical |  |  | 155.2189 | 0 | 0 | 800 | 1400 | g | 0 | 0 | 66.83484 | 51.85731 | -56.97179 | -12.74503 | 0 | 0 | 0 | Curran 00 | 1 | MainDB
C12H11(Ag) | C10H7(CH2-CH2) | 1-Ethylnaphthalene alpha-radical |  |  | 155.2189 | 0 | 0 | 1400 | 2500 | g | 0 | 0 | 108.5465 | 11.97227 | -197.0426 | -1.892636 | 0 | 0 | 0 | Curran 00 | 1 | MainDB
C12H11(Ag) | C10H7(CH2-CH2) | 1-Ethylnaphthalene alpha-radical |  |  | 155.2189 | 0 | 0 | 2500 | 6000 | g | 0 | 0 | 129.402 | 0.2866802 | -404.1962 | -0.02527964 | 0 | 0 | 0 | Curran 00 | 1 | MainDB
C12H11(Ag) | C10H7(CH2-CH2) | 1-Ethylnaphthalene alpha-radical |  |  | 155.2189 | 0 | 0 | 100 | 400 | g | 70 | 99.99283 | -8.18588 | 199.9553 | 0.5196534 | -86.99551 | 0 | 0 | 0 | Curran 00 | 1 | MainDB
C12H11(Ag) | C10H7(CH2-CH2) | 1-Ethylnaphthalene alpha-radical |  |  | 155.2189 | 0 | 0 | 400 | 800 | g | 0 | 0 | 22.4633 | 130.1176 | -12.77731 | -52.03471 | 0 | 0 | 0 | Curran 00 | 1 | MainDB
C12H11(Ag) | C10H7(CH2-CH2) | 1-Ethylnaphthalene alpha-radical |  |  | 155.2189 | 0 | 0 | 800 | 1400 | g | 0 | 0 | 66.83484 | 51.85731 | -56.97179 | -12.74503 | 0 | 0 | 0 | Curran 00 | 1 | MainDB
C12H11(Ag) | C10H7(CH2-CH2) | 1-Ethylnaphthalene alpha-radical |  |  | 155.2189 | 0 | 0 | 1400 | 2500 | g | 0 | 0 | 108.5465 | 11.97227 | -197.0426 | -1.892636 | 0 | 0 | 0 | Curran 00 | 1 | MainDB
C12H11(Ag) | C10H7(CH2-CH2) | 1-Ethylnaphthalene alpha-radical |  |  | 155.2189 | 0 | 0 | 2500 | 6000 | g | 0 | 0 | 129.402 | 0.2866802 | -404.1962 | -0.02527964 | 0 | 0 | 0 | Curran 00 | 1 | MainDB
C12H11(Bg) | C10H7(CH-CH3) | 1-Ethylnaphthalene beta-radical |  |  | 155.2189 | 0 | 0 | 100 | 400 | g | 52.70005 | 101.9878 | -7.436662 | 194.2627 | 0.5358132 | -79.20526 | 0 | 0 | 0 | Curran 00 | 1 | MainDB
C12H11(Bg) | C10H7(CH-CH3) | 1-Ethylnaphthalene beta-radical |  |  | 155.2189 | 0 | 0 | 400 | 800 | g | 0 | 0 | 21.55027 | 131.6412 | -12.53316 | -52.78679 | 0 | 0 | 0 | Curran 00 | 1 | MainDB
C12H11(Bg) | C10H7(CH-CH3) | 1-Ethylnaphthalene beta-radical |  |  | 155.2189 | 0 | 0 | 800 | 1400 | g | 0 | 0 | 66.65594 | 52.04653 | -57.41299 | -12.80863 | 0 | 0 | 0 | Curran 00 | 1 | MainDB
C12H11(Bg) | C10H7(CH-CH3) | 1-Ethylnaphthalene beta-radical |  |  | 155.2189 | 0 | 0 | 1400 | 2500 | g | 0 | 0 | 108.6738 | 11.87116 | -198.5126 | -1.878318 | 0 | 0 | 0 | Curran 00 | 1 | MainDB
C12H11(Bg) | C10H7(CH-CH3) | 1-Ethylnaphthalene beta-radical |  |  | 155.2189 | 0 | 0 | 2500 | 6000 | g | 0 | 0 | 129.2705 | 0.3023965 | -401.9582 | -0.02569529 | 0 | 0 | 0 | Curran 00 | 1 | MainDB
C12H11(Bg) | C10H7(CH-CH3) | 1-Ethylnaphthalene beta-radical |  |  | 155.2189 | 0 | 0 | 100 | 400 | g | 52.70005 | 101.9878 | -7.436662 | 194.2627 | 0.5358132 | -79.20526 | 0 | 0 | 0 | Curran 00 | 1 | MainDB
C12H11(Bg) | C10H7(CH-CH3) | 1-Ethylnaphthalene beta-radical |  |  | 155.2189 | 0 | 0 | 400 | 800 | g | 0 | 0 | 21.55027 | 131.6412 | -12.53316 | -52.78679 | 0 | 0 | 0 | Curran 00 | 1 | MainDB
C12H11(Bg) | C10H7(CH-CH3) | 1-Ethylnaphthalene beta-radical |  |  | 155.2189 | 0 | 0 | 800 | 1400 | g | 0 | 0 | 66.65594 | 52.04653 | -57.41299 | -12.80863 | 0 | 0 | 0 | Curran 00 | 1 | MainDB
C12H11(Bg) | C10H7(CH-CH3) | 1-Ethylnaphthalene beta-radical |  |  | 155.2189 | 0 | 0 | 1400 | 2500 | g | 0 | 0 | 108.6738 | 11.87116 | -198.5126 | -1.878318 | 0 | 0 | 0 | Curran 00 | 1 | MainDB
C12H11(Bg) | C10H7(CH-CH3) | 1-Ethylnaphthalene beta-radical |  |  | 155.2189 | 0 | 0 | 2500 | 6000 | g | 0 | 0 | 129.2705 | 0.3023965 | -401.9582 | -0.02569529 | 0 | 0 | 0 | Curran 00 | 1 | MainDB
C12H11(Bg) | C10H7(CH-CH3) | 1-Ethylnaphthalene beta-radical |  |  | 155.2189 | 0 | 0 | 100 | 400 | g | 52.70005 | 101.9878 | -7.436662 | 194.2627 | 0.5358132 | -79.20526 | 0 | 0 | 0 | Curran 00 | 1 | MainDB
C12H11(Bg) | C10H7(CH-CH3) | 1-Ethylnaphthalene beta-radical |  |  | 155.2189 | 0 | 0 | 400 | 800 | g | 0 | 0 | 21.55027 | 131.6412 | -12.53316 | -52.78679 | 0 | 0 | 0 | Curran 00 | 1 | MainDB
C12H11(Bg) | C10H7(CH-CH3) | 1-Ethylnaphthalene beta-radical |  |  | 155.2189 | 0 | 0 | 800 | 1400 | g | 0 | 0 | 66.65594 | 52.04653 | -57.41299 | -12.80863 | 0 | 0 | 0 | Curran 00 | 1 | MainDB
C12H11(Bg) | C10H7(CH-CH3) | 1-Ethylnaphthalene beta-radical |  |  | 155.2189 | 0 | 0 | 1400 | 2500 | g | 0 | 0 | 108.6738 | 11.87116 | -198.5126 | -1.878318 | 0 | 0 | 0 | Curran 00 | 1 | MainDB
C12H11(Bg) | C10H7(CH-CH3) | 1-Ethylnaphthalene beta-radical |  |  | 155.2189 | 0 | 0 | 2500 | 6000 | g | 0 | 0 | 129.2705 | 0.3023965 | -401.9582 | -0.02569529 | 0 | 0 | 0 | Curran 00 | 1 | MainDB
C12H11(Bg) | C10H7(CH-CH3) | 1-Ethylnaphthalene beta-radical |  |  | 155.2189 | 0 | 0 | 100 | 400 | g | 52.70005 | 101.9878 | -7.436662 | 194.2627 | 0.5358132 | -79.20526 | 0 | 0 | 0 | Curran 00 | 1 | MainDB
C12H11(Bg) | C10H7(CH-CH3) | 1-Ethylnaphthalene beta-radical |  |  | 155.2189 | 0 | 0 | 400 | 800 | g | 0 | 0 | 21.55027 | 131.6412 | -12.53316 | -52.78679 | 0 | 0 | 0 | Curran 00 | 1 | MainDB
C12H11(Bg) | C10H7(CH-CH3) | 1-Ethylnaphthalene beta-radical |  |  | 155.2189 | 0 | 0 | 800 | 1400 | g | 0 | 0 | 66.65594 | 52.04653 | -57.41299 | -12.80863 | 0 | 0 | 0 | Curran 00 | 1 | MainDB
C12H11(Bg) | C10H7(CH-CH3) | 1-Ethylnaphthalene beta-radical |  |  | 155.2189 | 0 | 0 | 1400 | 2500 | g | 0 | 0 | 108.6738 | 11.87116 | -198.5126 | -1.878318 | 0 | 0 | 0 | Curran 00 | 1 | MainDB
C12H11(Bg) | C10H7(CH-CH3) | 1-Ethylnaphthalene beta-radical |  |  | 155.2189 | 0 | 0 | 2500 | 6000 | g | 0 | 0 | 129.2705 | 0.3023965 | -401.9582 | -0.02569529 | 0 | 0 | 0 | Curran 00 | 1 | MainDB
C12H11(Bg) | C10H7(CH-CH3) | 1-Ethylnaphthalene beta-radical |  |  | 155.2189 | 0 | 0 | 100 | 400 | g | 52.70005 | 101.9878 | -7.436662 | 194.2627 | 0.5358132 | -79.20526 | 0 | 0 | 0 | Curran 00 | 1 | MainDB
C12H11(Bg) | C10H7(CH-CH3) | 1-Ethylnaphthalene beta-radical |  |  | 155.2189 | 0 | 0 | 400 | 800 | g | 0 | 0 | 21.55027 | 131.6412 | -12.53316 | -52.78679 | 0 | 0 | 0 | Curran 00 | 1 | MainDB
C12H11(Bg) | C10H7(CH-CH3) | 1-Ethylnaphthalene beta-radical |  |  | 155.2189 | 0 | 0 | 800 | 1400 | g | 0 | 0 | 66.65594 | 52.04653 | -57.41299 | -12.80863 | 0 | 0 | 0 | Curran 00 | 1 | MainDB
C12H11(Bg) | C10H7(CH-CH3) | 1-Ethylnaphthalene beta-radical |  |  | 155.2189 | 0 | 0 | 1400 | 2500 | g | 0 | 0 | 108.6738 | 11.87116 | -198.5126 | -1.878318 | 0 | 0 | 0 | Curran 00 | 1 | MainDB
C12H11(Bg) | C10H7(CH-CH3) | 1-Ethylnaphthalene beta-radical |  |  | 155.2189 | 0 | 0 | 2500 | 6000 | g | 0 | 0 | 129.2705 | 0.3023965 | -401.9582 | -0.02569529 | 0 | 0 | 0 | Curran 00 | 1 | MainDB
C12H12(12Dl) |  | 1,2-Dimethylnaphthalene |  | 573-98-8 | 156.2268 | 271.6 | 539.7 | 298.15 | 300 | l | 5.669 | 69.25 | 59.34 | 0 | 0 | 0 | 1.0179 | 0 | 0 | Domalski 93 | 1 | MainDB
C12H12(12Dg) |  | 1,2-Dimethylnaphthalene |  | 573-98-8 | 156.2268 | 271.6 | 539.7 | 298.15 | 1000 | g | 19.969 | 97.23 | -1.736 | 176.016 | -0.014 | -71.957 | 0 | 0 | 0 | Domalski 93, Alberty 85 | 1 | MainDB
C12H12(12D) |  | 1,2-Dimethylnaphthalene |  | 573-98-8 | 156.2268 | 0 | 0 | 298.15 | 350 | s | 2.065 | 59.46 | 2.28 | 165.9 | -0.59 | 0 | 0 | 0 | 0 | Richard 98 | 2 | MainDB
C12H12(13Dl) |  | 1,3-Dimethylnaphthalene |  | 575-41-7 | 156.2268 | 267 | 536 | 298.15 | 300 | l | 5.669 | 69.25 | 59.34 | 0 | 0 | 0 | 1.0144 | 0 | 0 | Domalski 93 | 1 | MainDB
C12H12(13Dg) |  | 1,3-Dimethylnaphthalene |  | 575-41-7 | 156.2268 | 267 | 536 | 298.15 | 1000 | g | 20.511 | 97.756 | -2.642 | 174.447 | -0.022 | -70.111 | 0 | 0 | 0 | Domalski 93, Alberty 85 | 1 | MainDB
C12H12(13D) |  | 1,3-Dimethylnaphthalene |  | 575-41-7 | 156.2268 | 0 | 0 | 298.15 | 350 | s | 1.325 | 59.46 | 2.28 | 165.9 | -0.59 | 0 | 0 | 0 | 0 | Richard 98 | 2 | MainDB
C12H12(14Dl) |  | 1,4-Dimethylnaphthalene |  | 571-58-4 | 156.2268 | 280.8 | 541 | 298.15 | 300 | l | 5.669 | 69.25 | 59.34 | 0 | 0 | 0 | 1.0166 | 0 | 0 | Domalski 93 | 1 | MainDB
C12H12(14Dg) |  | 1,4-Dimethylnaphthalene |  | 571-58-4 | 156.2268 | 280.8 | 541 | 298.15 | 1000 | g | 20.511 | 96.379 | -2.642 | 174.447 | -0.022 | -70.111 | 0 | 0 | 0 | Domalski 93, Alberty 85 | 1 | MainDB
C12H12(14D) |  | 1,4-Dimethylnaphthalene |  | 571-58-4 | 156.2268 | 0 | 0 | 298.15 | 350 | s | 3.95 | 64.28 | 14.74 | 145.8 | -4.3 | 0 | 0 | 0 | 0 | Richard 98 | 2 | MainDB
C12H12(15Dl) |  | 1,5-Dimethylnaphthalene |  | 571-61-9 | 156.2268 | 355 | 538 | 298.15 | 300 | l | 5.669 | 69.25 | 59.34 | 0 | 0 | 0 | 0 | 0 | 0 | Domalski 93 | 1 | MainDB
C12H12(15Dg) |  | 1,5-Dimethylnaphthalene |  | 571-61-9 | 156.2268 | 355 | 538 | 298.15 | 1000 | g | 20.511 | 97.756 | -2.642 | 174.447 | -0.022 | -70.111 | 0 | 0 | 0 | Domalski 93, Alberty 85 | 1 | MainDB
C12H12(16Dl) |  | 1,6-Dimethylnaphthalene |  | 575-43-9 | 156.2268 | 256.3 | 537 | 298.15 | 300 | l | 5.669 | 69.25 | 59.34 | 0 | 0 | 0 | 1.0021 | 0 | 0 | Domalski 93 | 1 | MainDB
C12H12(16Dg) |  | 1,6-Dimethylnaphthalene |  | 575-43-9 | 156.2268 | 256.3 | 537 | 298.15 | 1000 | g | 20.511 | 97.756 | -2.642 | 174.447 | -0.022 | -70.111 | 0 | 0 | 0 | Domalski 93, Alberty 85 | 1 | MainDB
C12H12(17Dl) |  | 1,7-Dimethylnaphthalene |  | 575-37-1 | 156.2268 | 259.3 | 536 | 298.15 | 300 | l | 5.669 | 69.25 | 59.34 | 0 | 0 | 0 | 1.0115 | 0 | 0 | Domalski 93 | 1 | MainDB
C12H12(17Dg) |  | 1,7-Dimethylnaphthalene |  | 575-37-1 | 156.2268 | 259.3 | 536 | 298.15 | 1000 | g | 20.511 | 97.756 | -2.642 | 174.447 | -0.022 | -70.111 | 0 | 0 | 0 | Domalski 93, Alberty 85 | 1 | MainDB
C12H12(18D) |  | 1,8-Dimethylnaphthalene |  | 569-41-5 | 156.2268 | 338 | 543 | 298.15 | 300 | s | 0.406 | 54.226 | 51.09 | 0 | 0 | 0 | 1.003 | 0 | 0 | Domalski 93 | 1 | MainDB
C12H12(18Dl) |  | 1,8-Dimethylnaphthalene |  | 569-41-5 | 156.2268 | 338 | 543 | 298.15 | 350 | l | 10.009 | 65.06 | 24.45 | 121 | 0 | 0 | 0 | 0 | 0 | Richard 98 | 2 | MainDB
C12H12(18Dg) |  | 1,8-Dimethylnaphthalene |  | 569-41-5 | 156.2268 | 338 | 543 | 298.15 | 1000 | g | 25.908 | 96.678 | -2.642 | 174.447 | -0.022 | -70.111 | 0 | 0 | 0 | Alberty 85 | 2 | MainDB
C12H12(1ENl) | C10H7(CH2CH3) | 1-Ethylnaphthalene |  | 1127-76-0 | 156.2268 | 259.3 | 531.8 | 298.15 | 300 | l | 8.489 | 72.23 | 59.101 | 0 | 0 | 0 | 1.0082 | 0 | 0 | Domalski 93 | 1 | MainDB
C12H12(1ENg) | C10H7(CH2CH3) | 1-Ethylnaphthalene |  | 1127-76-0 | 156.2268 | 259.3 | 531.8 | 100 | 400 | g | 23.15989 | 97.11353 | -6.533953 | 180.7035 | 0.4818396 | -49.46115 | 0 | 0 | 0 | Curran 00, Alberty 85 | 1 | MainDB
C12H12(1ENg) | C10H7(CH2CH3) | 1-Ethylnaphthalene |  | 1127-76-0 | 156.2268 | 259.3 | 531.8 | 400 | 800 | g | 0 | 0 | 8.49161 | 165.6404 | -8.937548 | -68.9379 | 0 | 0 | 0 | Curran 00 | 1 | MainDB
C12H12(1ENg) | C10H7(CH2CH3) | 1-Ethylnaphthalene |  | 1127-76-0 | 156.2268 | 259.3 | 531.8 | 800 | 1400 | g | 0 | 0 | 73.04939 | 53.63006 | -75.15943 | -13.62463 | 0 | 0 | 0 | Curran 00 | 1 | MainDB
C12H12(1ENg) | C10H7(CH2CH3) | 1-Ethylnaphthalene |  | 1127-76-0 | 156.2268 | 259.3 | 531.8 | 1400 | 2400 | g | 0 | 0 | 116.5811 | 11.06849 | -214.736 | -1.799617 | 0 | 0 | 0 | Curran 00 | 1 | MainDB
C12H12(1ENg) | C10H7(CH2CH3) | 1-Ethylnaphthalene |  | 1127-76-0 | 156.2268 | 259.3 | 531.8 | 2400 | 6000 | g | 0 | 0 | 135.2699 | 0.282452 | -389.5599 | -0.02394714 | 0 | 0 | 0 | Curran 00 | 1 | MainDB
C12H12(1ENg) | C10H7(CH2CH3) | 1-Ethylnaphthalene |  | 1127-76-0 | 156.2268 | 259.3 | 531.8 | 100 | 400 | g | 23.15989 | 97.11353 | -6.533953 | 180.7035 | 0.4818396 | -49.46115 | 0 | 0 | 0 | Curran 00, Alberty 85 | 1 | MainDB
C12H12(1ENg) | C10H7(CH2CH3) | 1-Ethylnaphthalene |  | 1127-76-0 | 156.2268 | 259.3 | 531.8 | 400 | 800 | g | 0 | 0 | 8.49161 | 165.6404 | -8.937548 | -68.9379 | 0 | 0 | 0 | Curran 00 | 1 | MainDB
C12H12(1ENg) | C10H7(CH2CH3) | 1-Ethylnaphthalene |  | 1127-76-0 | 156.2268 | 259.3 | 531.8 | 800 | 1400 | g | 0 | 0 | 73.04939 | 53.63006 | -75.15943 | -13.62463 | 0 | 0 | 0 | Curran 00 | 1 | MainDB
C12H12(1ENg) | C10H7(CH2CH3) | 1-Ethylnaphthalene |  | 1127-76-0 | 156.2268 | 259.3 | 531.8 | 1400 | 2400 | g | 0 | 0 | 116.5811 | 11.06849 | -214.736 | -1.799617 | 0 | 0 | 0 | Curran 00 | 1 | MainDB
C12H12(1ENg) | C10H7(CH2CH3) | 1-Ethylnaphthalene |  | 1127-76-0 | 156.2268 | 259.3 | 531.8 | 2400 | 6000 | g | 0 | 0 | 135.2699 | 0.282452 | -389.5599 | -0.02394714 | 0 | 0 | 0 | Curran 00 | 1 | MainDB
C12H12(1ENg) | C10H7(CH2CH3) | 1-Ethylnaphthalene |  | 1127-76-0 | 156.2268 | 259.3 | 531.8 | 100 | 400 | g | 23.15989 | 97.11353 | -6.533953 | 180.7035 | 0.4818396 | -49.46115 | 0 | 0 | 0 | Curran 00, Alberty 85 | 1 | MainDB
C12H12(1ENg) | C10H7(CH2CH3) | 1-Ethylnaphthalene |  | 1127-76-0 | 156.2268 | 259.3 | 531.8 | 400 | 800 | g | 0 | 0 | 8.49161 | 165.6404 | -8.937548 | -68.9379 | 0 | 0 | 0 | Curran 00 | 1 | MainDB
C12H12(1ENg) | C10H7(CH2CH3) | 1-Ethylnaphthalene |  | 1127-76-0 | 156.2268 | 259.3 | 531.8 | 800 | 1400 | g | 0 | 0 | 73.04939 | 53.63006 | -75.15943 | -13.62463 | 0 | 0 | 0 | Curran 00 | 1 | MainDB
C12H12(1ENg) | C10H7(CH2CH3) | 1-Ethylnaphthalene |  | 1127-76-0 | 156.2268 | 259.3 | 531.8 | 1400 | 2400 | g | 0 | 0 | 116.5811 | 11.06849 | -214.736 | -1.799617 | 0 | 0 | 0 | Curran 00 | 1 | MainDB
C12H12(1ENg) | C10H7(CH2CH3) | 1-Ethylnaphthalene |  | 1127-76-0 | 156.2268 | 259.3 | 531.8 | 2400 | 6000 | g | 0 | 0 | 135.2699 | 0.282452 | -389.5599 | -0.02394714 | 0 | 0 | 0 | Curran 00 | 1 | MainDB
C12H12(1ENg) | C10H7(CH2CH3) | 1-Ethylnaphthalene |  | 1127-76-0 | 156.2268 | 259.3 | 531.8 | 100 | 400 | g | 23.15989 | 97.11353 | -6.533953 | 180.7035 | 0.4818396 | -49.46115 | 0 | 0 | 0 | Curran 00, Alberty 85 | 1 | MainDB
C12H12(1ENg) | C10H7(CH2CH3) | 1-Ethylnaphthalene |  | 1127-76-0 | 156.2268 | 259.3 | 531.8 | 400 | 800 | g | 0 | 0 | 8.49161 | 165.6404 | -8.937548 | -68.9379 | 0 | 0 | 0 | Curran 00 | 1 | MainDB
C12H12(1ENg) | C10H7(CH2CH3) | 1-Ethylnaphthalene |  | 1127-76-0 | 156.2268 | 259.3 | 531.8 | 800 | 1400 | g | 0 | 0 | 73.04939 | 53.63006 | -75.15943 | -13.62463 | 0 | 0 | 0 | Curran 00 | 1 | MainDB
C12H12(1ENg) | C10H7(CH2CH3) | 1-Ethylnaphthalene |  | 1127-76-0 | 156.2268 | 259.3 | 531.8 | 1400 | 2400 | g | 0 | 0 | 116.5811 | 11.06849 | -214.736 | -1.799617 | 0 | 0 | 0 | Curran 00 | 1 | MainDB
C12H12(1ENg) | C10H7(CH2CH3) | 1-Ethylnaphthalene |  | 1127-76-0 | 156.2268 | 259.3 | 531.8 | 2400 | 6000 | g | 0 | 0 | 135.2699 | 0.282452 | -389.5599 | -0.02394714 | 0 | 0 | 0 | Curran 00 | 1 | MainDB
C12H12(1ENg) | C10H7(CH2CH3) | 1-Ethylnaphthalene |  | 1127-76-0 | 156.2268 | 259.3 | 531.8 | 100 | 400 | g | 23.15989 | 97.11353 | -6.533953 | 180.7035 | 0.4818396 | -49.46115 | 0 | 0 | 0 | Curran 00, Alberty 85 | 1 | MainDB
C12H12(1ENg) | C10H7(CH2CH3) | 1-Ethylnaphthalene |  | 1127-76-0 | 156.2268 | 259.3 | 531.8 | 400 | 800 | g | 0 | 0 | 8.49161 | 165.6404 | -8.937548 | -68.9379 | 0 | 0 | 0 | Curran 00 | 1 | MainDB
C12H12(1ENg) | C10H7(CH2CH3) | 1-Ethylnaphthalene |  | 1127-76-0 | 156.2268 | 259.3 | 531.8 | 800 | 1400 | g | 0 | 0 | 73.04939 | 53.63006 | -75.15943 | -13.62463 | 0 | 0 | 0 | Curran 00 | 1 | MainDB
C12H12(1ENg) | C10H7(CH2CH3) | 1-Ethylnaphthalene |  | 1127-76-0 | 156.2268 | 259.3 | 531.8 | 1400 | 2400 | g | 0 | 0 | 116.5811 | 11.06849 | -214.736 | -1.799617 | 0 | 0 | 0 | Curran 00 | 1 | MainDB
C12H12(1ENg) | C10H7(CH2CH3) | 1-Ethylnaphthalene |  | 1127-76-0 | 156.2268 | 259.3 | 531.8 | 2400 | 6000 | g | 0 | 0 | 135.2699 | 0.282452 | -389.5599 | -0.02394714 | 0 | 0 | 0 | Curran 00 | 1 | MainDB
C12H12(23D) |  | 2,3-Dimethylnaphthalene | Guajen | 581-40-8 | 156.2268 | 378 | 541 | 298.15 | 300 | s | 0.406 | 54.226 | 51.09 | 0 | 0 | 0 | 1.003 | 0 | 0 | Domalski 93 | 1 | MainDB
C12H12(23Dl) |  | 2,3-Dimethylnaphthalene | Guajen | 581-40-8 | 156.2268 | 378 | 541 | 298.15 | 300 | l | 5.669 | 69.25 | 59.34 | 0 | 0 | 0 | 0 | 0 | 0 | Domalski 93 | 1 | MainDB
C12H12(23Dg) |  | 2,3-Dimethylnaphthalene | Guajen | 581-40-8 | 156.2268 | 378 | 541 | 298.15 | 1000 | g | 20.511 | 96.379 | -1.736 | 176.016 | -0.014 | -71.957 | 0 | 0 | 0 | Domalski 93, Alberty 85 | 1 | MainDB
C12H12(26D) | C10H6(CH3)2 | 2,6-Dimethylnaphthalene |  | 581-42-0 | 156.2268 | 385 | 535 | 298.15 | 300 | s | 0.406 | 54.226 | 51.09 | 0 | 0 | 0 | 1.003 | 0 | 0 | Domalski 93 | 1 | MainDB
C12H12(26Dl) | C10H6(CH3)2 | 2,6-Dimethylnaphthalene |  | 581-42-0 | 156.2268 | 385 | 535 | 298.15 | 300 | l | 5.669 | 69.25 | 59.34 | 0 | 0 | 0 | 0 | 0 | 0 | Domalski 93 | 1 | MainDB
C12H12(26Dg) | C10H6(CH3)2 | 2,6-Dimethylnaphthalene |  | 581-42-0 | 156.2268 | 385 | 535 | 298.15 | 1000 | g | 20.511 | 97.756 | -2.642 | 174.447 | -0.022 | -70.111 | 0 | 0 | 0 | Domalski 93, Alberty 85 | 1 | MainDB
C12H12(27Dg) | C10H6(CH3)2 | 2,7-Dimethylnaphthalene |  | 582-16-1 | 156.2268 | 370 | 538 | 298.15 | 1000 | g | 20.511 | 96.379 | -2.642 | 174.447 | -0.022 | -70.111 | 0 | 0 | 0 | Domalski 93, Alberty 85 | 1 | MainDB
C12H12(27D) | C10H6(CH3)2 | 2,7-Dimethylnaphthalene |  | 582-16-1 | 156.2268 | 370 | 538 | 298.15 | 350 | s | -1.3 | 54.63 | -10.18 | 186 | 3.13 | 0 | 1.003 | 0 | 0 | Richard 98, Domalski 93 | 2 | MainDB
C12H12(27Dl) | C10H6(CH3)2 | 2,7-Dimethylnaphthalene |  | 582-16-1 | 156.2268 | 370 | 538 | 298.15 | 350 | l | 3.632 | 67.8 | 24.92 | 116.8 | 0 | 0 | 0 | 0 | 0 | Richard 98 | 2 | MainDB
C12H12(2ENl) |  | 2-Ethylnaphthalene |  | 939-27-5 | 156.2268 | 265.8 | 531 | 298.15 | 300 | l | 8.489 | 72.23 | 59.101 | 0 | 0 | 0 | 0.9922 | 0 | 0 | Domalski 93 | 1 | MainDB
C12H12(2ENg) |  | 2-Ethylnaphthalene |  | 939-27-5 | 156.2268 | 265.8 | 531 | 298.15 | 1000 | g | 23.16 | 100.621 | -4.623 | 184.536 | 0.024 | -77.595 | 0 | 0 | 0 | Alberty 85 | 2 | MainDB
C12H14(123TMEg) | (C9H5)(CH3)3 | 1,2,3-Trimethyl-1H-indene | 1,2,3-Trimethylindene | 4773-83-5 | 158.2426 | 0 | 0 | 298.15 | 1500 | g | 12.35405 | 99.426 | 36.14645 | 112.1852 | -13.11541 | -34.17356 | 0 | 0 | 0 | Daubert 89 | 1 | MainDB
C12H18(112TMPBg) | C6H5C(CH3)2CH(CH3)2 | (1,1,2-Trimethylpropyl)benzene | 2,3-Dimethyl-2-phenylbutane | 26356-11-6 | 162.2742 | 0 | 0 | 298.15 | 1000 | g | -17.878 | 114.269 | 4.569 | 186.065 | 0.045 | -62.528 | 0 | 0 | 0 | Alberty 85 | 2 | MainDB
C12H18(11DMBBg) | C6H5C(CH3)2CH2CH2CH3 | (1,1-Dimethylbutyl)benzene | tert-Hexylbenzene | 1985-57-5 | 162.2742 | 0 | 478.7 | 298.15 | 1000 | g | -15.631 | 116.946 | 5.186 | 184.483 | 0.017 | -61.807 | 0 | 0 | 0 | Alberty 85 | 2 | MainDB
C12H18(11EP2MBg) | C(CH(CH2CH3)2)C(CH3)(CH)4 | 1-(1-Ethylpropyl)-2-methylbenzene |  | 54410-74-1 | 162.2742 | 0 | 0 | 298.15 | 1000 | g | -16.659 | 120.531 | 7.85 | 176.605 | -0.016 | -58.022 | 0 | 0 | 0 | Alberty 85 | 2 | MainDB
C12H18(11EP3MBg) | C(CH(CH2CH3)2)CHC(CH3)(CH)3 | 1-(1-Ethylpropyl)-3-methylbenzene |  |  | 162.2742 | 0 | 0 | 298.15 | 1000 | g | -17.208 | 122.132 | 6.41 | 176.779 | 0.05 | -57.481 | 0 | 0 | 0 | Alberty 85 | 2 | MainDB
C12H18(11EP4MBg) | C(CH(CH2CH3)2)CHCHC(CH3)CHCH | 1-(1-Ethylpropyl)-4-methylbenzene | p-(1-Ethylpropyl)toluene | 22975-58-2 | 162.2742 | 0 | 0 | 298.15 | 1000 | g | -17.208 | 120.77 | 6.41 | 176.779 | 0.05 | -57.481 | 0 | 0 | 0 | Alberty 85 | 2 | MainDB
C12H18(11RS2DMP2MBg) | C(CH(CH3)CH(CH3)2)C(CH3)(CH)4 | 1-(1(RS)-2-Dimethylpropyl)-2-methylbenzene |  |  | 162.2742 | 0 | 0 | 298.15 | 1000 | g | -18.881 | 119.216 | 7.182 | 178.285 | 0.045 | -58.794 | 0 | 0 | 0 | Alberty 85 | 2 | MainDB
C12H18(11RS2DMP3MBg) | C(CH(CH3)CH(CH3)2)CHC(CH3)(CH)3 | 1-(1(RS)-2-Dimethylpropyl)-3-methylbenzene |  | 22040-30-8 | 162.2742 | 0 | 0 | 298.15 | 1000 | g | -19.455 | 120.841 | 6.008 | 117.856 | -0.015 | -57.908 | 0 | 0 | 0 | Alberty 85 | 2 | MainDB
C12H18(11RS2DMP4MBg) | C(CH(CH3)CH(CH3)2)CHCHC(CH3)CHCH | 1-(1(RS)-2-Dimethylpropyl)-4-methylbenzene |  |  | 162.2742 | 0 | 0 | 298.15 | 1000 | g | -19.455 | 119.455 | 6.008 | 117.856 | -0.015 | -57.908 | 0 | 0 | 0 | Alberty 85 | 2 | MainDB
C12H18(11RSMB2MBg) | C(CH(CH3)C3H7)C(CH3)(CH)4 | 1-(1-(RS)-Methylbutyl)-2-methylbenzene |  |  | 162.2742 | 0 | 0 | 298.15 | 1000 | g | -16.659 | 121.893 | 7.85 | 176.605 | -0.016 | -58.022 | 0 | 0 | 0 | Alberty 85 | 2 | MainDB
C12H18(11RSMB3MBg) | C(CH(CH3)C3H7)CHC(CH3)(CH)3 | 1-(1-(RS)-Methylbutyl)-3-methylbenzene |  |  | 162.2742 | 0 | 0 | 298.15 | 1000 | g | -17.208 | 123.518 | 6.41 | 176.779 | 0.05 | -57.481 | 0 | 0 | 0 | Alberty 85 | 2 | MainDB
C12H18(11RSMB4MBg) | C(CH(CH3)C3H7)CHCHC(CH3)CHCH | 1-(1-(RS)-Methylbutyl)-4-methylbenzene |  |  | 162.2742 | 0 | 0 | 298.15 | 1000 | g | -17.208 | 122.132 | 6.41 | 176.779 | 0.05 | -57.481 | 0 | 0 | 0 | Alberty 85 | 2 | MainDB
C12H18(11RSMP23DMBg) | C(CH(CH3)C2H5)(C(CH3))2(CH)3 | 1-(1-(RS)-Methylpropyl)-2,3-dimethylbenzene |  |  | 162.2742 | 0 | 0 | 298.15 | 1000 | g | -19.144 | 119.885 | 9.64 | 174.242 | -0.001 | -57.469 | 0 | 0 | 0 | Alberty 85 | 2 | MainDB
C12H18(11RSMP24DMBg) | C(CH(CH3)C2H5)C(CH3)CHC(CH3)CHCH | 2,4-Dimethyl-1-(1-methylpropyl)benzene |  | 1483-60-9 | 162.2742 | 0 | 0 | 298.15 | 1000 | g | -19.718 | 121.415 | 8.312 | 174.191 | 0.013 | -56.811 | 0 | 0 | 0 | Alberty 85 | 2 | MainDB
C12H18(11RSMP25DMBg) | C(CH3)C(CH(CH3)C2H5)C(CH3)CHCH | 1,4-Dimethyl-2-(1-methylpropyl)benzene | 2-sec-Butyl-p-toluene | 3561-84-0 | 162.2742 | 0 | 0 | 298.15 | 1000 | g | -19.718 | 121.415 | 8.312 | 174.191 | 0.013 | -56.811 | 0 | 0 | 0 | Alberty 85 | 2 | MainDB
C12H18(11RSMP26DMBg) | C(CH(CH3)C2H5)C(CH3)(CH)3C(CH3) | 1-(1-(RS)-Methylpropyl)-2,6-dimethylbenzene |  |  | 162.2742 | 0 | 0 | 298.15 | 1000 | g | -19.144 | 118.499 | 9.64 | 174.469 | -0.001 | -57.469 | 0 | 0 | 0 | Alberty 85 | 2 | MainDB
C12H18(11RSMP34DMBg) | C(CH(CH3)C2H5)CH(C(CH3))2CHCH | 1-(1-(RS)-Methylpropyl)-3,4-dimethylbenzene |  |  | 162.2742 | 0 | 0 | 298.15 | 1000 | g | -19.718 | 121.415 | 8.312 | 174.191 | 0.013 | -56.811 | 0 | 0 | 0 | Alberty 85 | 2 | MainDB
C12H18(11RSMP35DMBg) | C(CH(CH3)C2H5)CHC(CH3)CHC(CH3)CH | 1-(1-(RS)-Methylpropyl)-3,5-dimethylbenzene |  |  | 162.2742 | 0 | 0 | 298.15 | 1000 | g | -20.292 | 121.726 | 7.138 | 173.763 | -0.048 | -55.925 | 0 | 0 | 0 | Alberty 85 | 2 | MainDB
C12H18(122DMP2MBg) | C(CH2C(CH3)3)C(CH3)(CH)4 | 1-(2,2-Dimethylpropyl)-2-methylbenzene |  |  | 162.2742 | 0 | 0 | 298.15 | 1000 | g | -18.141 | 116.3 | 7.089 | 181.895 | -0.02 | -61.137 | 0 | 0 | 0 | Alberty 85 | 2 | MainDB
C12H18(122DMP3MBg) | C(CH2C(CH3)3)CHC(CH3)(CH)3 | 1-(2,2-Dimethylpropyl)-3-methylbenzene |  |  | 162.2742 | 0 | 0 | 298.15 | 1000 | g | -18.69 | 117.925 | 5.699 | 181.972 | 0.013 | -60.545 | 0 | 0 | 0 | Alberty 85 | 2 | MainDB
C12H18(122DMP4MBg) | C(CH2C(CH3)3)CHCHC(CH3)CHCH | 1-(2,2-Dimethylpropyl)-4-methylbenzene |  |  | 162.2742 | 0 | 0 | 298.15 | 1000 | g | -18.69 | 116.539 | 5.699 | 181.972 | 0.013 | -60.545 | 0 | 0 | 0 | Alberty 85 | 2 | MainDB
C12H18(123Tl) | (C(CH2CH3))3CHCHCH | 1,2,3-Triethylbenzene |  | 42205-08-3 | 162.2742 | 0 | 0 | 298.15 | 300 | l | -30.779 | 100.433 | 67.753 | 0 | 0 | 0 | 0 | 0 | 0 | Domalski 93 | 1 | MainDB
C12H18(123Tg) | (C(CH2CH3))3CHCHCH | 1,2,3-Triethylbenzene |  | 42205-08-3 | 162.2742 | 0 | 0 | 298.15 | 300 | g | -18.298 | 121.812 | 56.79 | 0 | 0 | 0 | 0 | 0 | 0 | Domalski 93 | 1 | MainDB
C12H18(124Tl) | (C(CH2CH3))2CHC(CH2CH3)CHCH | 1,2,4-Triethylbenzene |  | 877-44-1 | 162.2742 | 0 | 491 | 298.15 | 300 | l | -31.558 | 100.433 | 66.917 | 0 | 0 | 0 | 0.8738 | 0 | 0 | Domalski 93 | 1 | MainDB
C12H18(124Tg) | (C(CH2CH3))2CHC(CH2CH3)CHCH | 1,2,4-Triethylbenzene |  | 877-44-1 | 162.2742 | 0 | 491 | 298.15 | 300 | g | -18.599 | 123.788 | 55.261 | 0 | 0 | 0 | 0 | 0 | 0 | Domalski 93 | 1 | MainDB
C12H18(12DE34DMBg) | C(C2H5)C(C2H5)C(CH3)C(CH3)CHCH | 1,2-Diethyl-3,4-dimethylbenzene |  | 54410-75-2 | 162.2742 | 0 | 0 | 298.15 | 1000 | g | -20.172 | 119.073 | 12.26 | 171.593 | 0.025 | -57.399 | 0 | 0 | 0 | Alberty 85 | 2 | MainDB
C12H18(12DE35DMBg) | (C(CH2CH3))2C(CH3)CHC(CH3)CH | 1,2-Diethyl-3,5-dimethylbenzene |  |  | 162.2742 | 0 | 0 | 298.15 | 1000 | g | -21.319 | 122.299 | 9.646 | 171.346 | 0.017 | -55.971 | 0 | 0 | 0 | Alberty 85 | 2 | MainDB
C12H18(12DE36DMBg) | (C(CH2CH3))2C(CH3)CHCHC(CH3) | 1,2-Diethyl-3,6-dimethylbenzene |  |  | 162.2742 | 0 | 0 | 298.15 | 1000 | g | -20.172 | 117.71 | 12.26 | 171.593 | 0.025 | -57.399 | 0 | 0 | 0 | Alberty 85 | 2 | MainDB
C12H18(12DE45DMBg) | C(C2H5)C(C2H5)CHC(CH3)C(CH3)CH | 1,2-Diethyl-4,5-dimethylbenzene |  | 19961-07-0 | 162.2742 | 0 | 0 | 298.15 | 1000 | g | -20.746 | 119.312 | 11.037 | 171.269 | -0.016 | -56.563 | 0 | 0 | 0 | Alberty 85 | 2 | MainDB
C12H18(12RSMB2MBg) | C(CH2CH(CH3)CH2CH3)C(CH3)(CH)4 | 1-(2-(RS)-Methylbutyl)-2-methylbenzene |  |  | 162.2742 | 0 | 0 | 298.15 | 1000 | g | -17.495 | 121.893 | 7.85 | 176.605 | -0.016 | -58.022 | 0 | 0 | 0 | Alberty 85 | 2 | MainDB
C12H18(12RSMB3MBg) | C(CH2CH(CH3)C2H5)CHC(CH3)(CH)3 | 1-(2-(RS)-Methylbutyl)-3-methylbenzene |  | 57246-10-3 | 162.2742 | 0 | 0 | 298.15 | 1000 | g | -18.069 | 123.518 | 11.483 | 163.352 | -1.656 | -48.196 | 0 | 0 | 0 | Alberty 85 | 2 | MainDB
C12H18(12RSMB4MBg) | C(CH2CH(CH3)C2H5)CHCHC(CH3)CHCH | 1-(2-(RS)-Methylbutyl)-4-methylbenzene |  | 17392-46-0 | 162.2742 | 0 | 0 | 298.15 | 1000 | g | -18.069 | 122.132 | 11.483 | 163.352 | -1.656 | -48.196 | 0 | 0 | 0 | Alberty 85 | 2 | MainDB
C12H18(135Tl) | C(C2H5)CHC(C2H5)CHC(C2H5)CH | 1,3,5-Triethylbenzene |  | 102-25-0 | 162.2742 | 206.7 | 489.1 | 298.15 | 300 | l | -32.337 | 100.433 | 66.08 | 0 | 0 | 0 | 0.8631 | 0 | 0 | Domalski 93 | 1 | MainDB
C12H18(135Tg) | C(C2H5)CHC(C2H5)CHC(C2H5)CH | 1,3,5-Triethylbenzene |  | 102-25-0 | 162.2742 | 206.7 | 489.1 | 298.15 | 300 | g | -19.202 | 120.825 | 54.07 | 0 | 0 | 0 | 0 | 0 | 0 | Domalski 93 | 1 | MainDB
C12H18(13DE24DMBg) | C(C2H5)C(CH3)C(C2H5)C(CH3)CHCH | 1,3-Diethyl-2,4-dimethylbenzene |  |  | 162.2742 | 0 | 0 | 298.15 | 1000 | g | -20.172 | 119.073 | 12.26 | 171.593 | 0.025 | -57.399 | 0 | 0 | 0 | Alberty 85 | 2 | MainDB
C12H18(13DE25DMBg) | C(C2H5)C(CH3)C(C2H5)CHC(CH3)CH | 1,3-Diethyl-2,5-dimethylbenzene |  |  | 162.2742 | 0 | 0 | 298.15 | 1000 | g | -20.746 | 120.698 | 11.037 | 171.269 | -0.016 | -56.563 | 0 | 0 | 0 | Alberty 85 | 2 | MainDB
C12H18(13DE45DMBg) | C(C2H5)CHC(C2H5)C(CH3)C(CH3)CH | 1,3-Diethyl-4,5-dimethylbenzene |  |  | 162.2742 | 0 | 0 | 298.15 | 1000 | g | -20.746 | 120.698 | 11.037 | 171.269 | -0.016 | -56.563 | 0 | 0 | 0 | Alberty 85 | 2 | MainDB
C12H18(13DE46DMBg) | C(C2H5)C(CH3)CHC(CH3)C(C2H5)CH | 1,5-Diethyl-2,4-dimethylbenzene | 4,6-Diethyl-m-xylene | 61127-15-9 | 162.2742 | 0 | 0 | 298.15 | 1000 | g | -20.746 | 119.312 | 11.037 | 171.269 | -0.016 | -56.563 | 0 | 0 | 0 | Alberty 85 | 2 | MainDB
C12H18(13MB2MBg) | C(CH2CH2CH(CH3)2)C(CH3)(CH)4 | 1-(3-Methylbutyl)-2-methylbenzene |  |  | 162.2742 | 0 | 0 | 298.15 | 1000 | g | -17.495 | 120.531 | 7.85 | 176.605 | -0.016 | -58.022 | 0 | 0 | 0 | Alberty 85 | 2 | MainDB
C12H18(13MB3MBg) | C(CH2CH2CH(CH3)2)CHC(CH3)(CH)3 | 1-(3-Methylbutyl)-3-methylbenzene | 3-(3-Methylbutyl)-1-methylbenzen | 54290-34-5 | 162.2742 | 0 | 0 | 298.15 | 1000 | g | -18.069 | 122.132 | 11.483 | 163.352 | -1.656 | -48.196 | 0 | 0 | 0 | Alberty 85 | 2 | MainDB
C12H18(13MB4MBg) | C(CH2CH2CH(CH3)2)CHCHC(CH3)CHCH | 1-(3-Methylbutyl)-4-methylbenzene |  |  | 162.2742 | 0 | 0 | 298.15 | 1000 | g | -18.069 | 120.77 | 11.483 | 163.352 | -1.656 | -48.196 | 0 | 0 | 0 | Alberty 85 | 2 | MainDB
C12H18(14DE23DMBg) | C(C2H5)C(CH3)C(CH3)C(C2H5)CHCH | 1,4-Diethyl-2,3-dimethylbenzene |  |  | 162.2742 | 0 | 0 | 298.15 | 1000 | g | -20.172 | 117.71 | 12.26 | 171.593 | 0.025 | -57.399 | 0 | 0 | 0 | Alberty 85 | 2 | MainDB
C12H18(14DE25DMBg) | C(C2H5)C(CH3)CHC(C2H5)C(CH3)CH | 1,4-Diethyl-2,5-dimethylbenzene |  | 39144-22-4 | 162.2742 | 0 | 0 | 298.15 | 1000 | g | -20.746 | 120.698 | 11.037 | 171.269 | -0.016 | -56.563 | 0 | 0 | 0 | Alberty 85 | 2 | MainDB
C12H18(14DE26DMBg) | C(C2H5)C(CH3)CHC(C2H5)CHC(CH3) | 1,4-Diethyl-2,6-dimethylbenzene |  |  | 162.2742 | 0 | 0 | 298.15 | 1000 | g | -20.746 | 119.312 | 11.037 | 171.269 | -0.016 | -56.563 | 0 | 0 | 0 | Alberty 85 | 2 | MainDB
C12H18(1B23DMBg) | C(C4H9)C(CH3)C(CH3)(CH)3 | 1-Butyl-2,3-dimethylbenzene |  |  | 162.2742 | 0 | 0 | 298.15 | 1000 | g | -17.758 | 121.176 | 10.211 | 172.708 | 0.011 | -56.753 | 0 | 0 | 0 | Alberty 85 | 2 | MainDB
C12H18(1B24DMBg) | C(C4H9)C(CH3)CHC(CH3)CHCH | 1-Butyl-2,4-dimethylbenzene |  | 1601-73-6 | 162.2742 | 0 | 0 | 298.15 | 1000 | g | -18.332 | 122.801 | 8.755 | 173 | 0.048 | -56.328 | 0 | 0 | 0 | Alberty 85 | 2 | MainDB
C12H18(1B25DMBg) | C(C4H9)C(CH3)CHCHC(CH3)CH | 1-Butyl-2,5-dimethylbenzene | 2-Butyl-p-xylene | 1601-71-4 | 162.2742 | 0 | 0 | 298.15 | 1000 | g | -18.332 | 122.801 | 8.755 | 173 | 0.048 | -56.328 | 0 | 0 | 0 | Alberty 85 | 2 | MainDB
C12H18(1B26DMBg) | C(C4H9)C(CH3)CHCHCHC(CH3) | 1-Butyl-2,6-dimethylbenzene | 2-Butyl-1,3-dimethylbenzene | 1601-72-5 | 162.2742 | 0 | 0 | 298.15 | 1000 | g | -17.806 | 119.814 | 10.211 | 172.708 | 0.011 | -56.753 | 0 | 0 | 0 | Alberty 85 | 2 | MainDB
C12H18(1B34DMBg) | C(C4H9)CHC(CH3)C(CH3)CHCH | 1-Butyl-3,4-dimethylbenzene | 4-Butyl-1,2-dimethylbenzene | 15880-21-4 | 162.2742 | 0 | 0 | 298.15 | 1000 | g | -18.332 | 122.801 | 8.755 | 173 | 0.048 | -56.328 | 0 | 0 | 0 | Alberty 85 | 2 | MainDB
C12H18(1B35DMBg) | C(C4H9)CHC(CH3)CHC(CH3)CH | 1-Butyl-3,5-dimethylbenzene |  |  | 162.2742 | 0 | 0 | 298.15 | 1000 | g | -18.881 | 123.04 | 7.583 | 172.573 | -0.006 | -55.44 | 0 | 0 | 0 | Alberty 85 | 2 | MainDB
C12H18(1E1MPBg) | C6H5C(CH3)(CH2CH3)2 | (1-Ethyl-1-methylpropyl)benzene | 3-Methyl-3-phenylpentane | 1985-97-3 | 162.2742 | 0 | 478 | 298.15 | 1000 | g | -15.631 | 116.946 | 5.186 | 184.483 | 0.017 | -61.807 | 0 | 0 | 0 | Alberty 85 | 2 | MainDB
C12H18(1E2345TMBg) | C(CH2CH3)(C(CH3))4CH | 1-Ethyl-2,3,4,5-tetramethylbenzene |  |  | 162.2742 | 0 | 0 | 298.15 | 1000 | g | -22.729 | 117.137 | 14.017 | 167.438 | -0.057 | -55.301 | 0 | 0 | 0 | Alberty 85 | 2 | MainDB
C12H18(1E2346TMBg) | C(C2H5)C(CH3)C(CH3)C(CH3)CHC(CH3 | 1-Ethyl-2,3,4,6-tetramethylbenzene | 2-Ethyl-1,3,4,5-tetramethylbenze | 41216-74-4 | 162.2742 | 0 | 0 | 298.15 | 1000 | g | -22.729 | 117.137 | 14.017 | 167.438 | -0.057 | -55.301 | 0 | 0 | 0 | Alberty 85 | 2 | MainDB
C12H18(1E2356TMBg) | (C(CH3))2C(C2H5)(C(CH3))2CH | 3-Ethyl-1,2,4,5-tetramethylbenzene | Ethyldurene | 31365-98-7 | 162.2742 | 0 | 0 | 298.15 | 1000 | g | -22.729 | 115.774 | 14.017 | 167.438 | -0.057 | -55.301 | 0 | 0 | 0 | Alberty 85 | 2 | MainDB
C12H18(1IB23DMBg) | C(CH3)C(CH3)C(CH2CH(CH3)2)(CH)3 | 1,2-Dimethyl-3-(2-methylpropyl)benzene |  |  | 162.2742 | 0 | 0 | 298.15 | 1000 | g | -19.981 | 118.499 | 9.778 | 173.866 | -0.044 | -57.225 | 0 | 0 | 0 | Alberty 85 | 2 | MainDB
C12H18(1IB24DMBg) | C(CH2CH(CH3)2)C(CH3)CHC(CH3)CHCH | 2,4-Dimethyl-1-(2-methylpropyl)benzene |  | 57834-94-3 | 162.2742 | 0 | 0 | 298.15 | 1000 | g | -20.554 | 120.124 | 8.369 | 173.96 | 0.011 | -56.639 | 0 | 0 | 0 | Alberty 85 | 2 | MainDB
C12H18(1IB25DMBg) | C(CH3)C(CH2CH(CH3)2)CHC(CH3)CHCH | 1,4-Dimethyl-2-(2-methylpropyl)benzene | 1-Isobutyl-2,5-dimethylbenzene | 55669-88-0 | 162.2742 | 0 | 0 | 298.15 | 1000 | g | -20.554 | 120.124 | 8.369 | 173.96 | 0.011 | -56.639 | 0 | 0 | 0 | Alberty 85 | 2 | MainDB
C12H18(1IB26DMBg) | C(CH3)C(CH2CH(CH3)2)C(CH3)(CH)3 | 1,3-Dimethyl-2-(2-methylpropyl)benzene |  |  | 162.2742 | 0 | 0 | 298.15 | 1000 | g | -19.981 | 117.137 | 9.778 | 173.886 | -0.044 | -57.225 | 0 | 0 | 0 | Alberty 85 | 2 | MainDB
C12H18(1IB34DMBg) | C(CH3)C(CH3)CHC(CH2CH(CH3)2)CHCH | 1,2-Dimethyl-4-(2-methylpropyl)benzene |  |  | 162.2742 | 0 | 0 | 298.15 | 1000 | g | -20.544 | 120.124 | 8.369 | 173.96 | 0.011 | -56.639 | 0 | 0 | 0 | Alberty 85 | 2 | MainDB
C12H18(1IB35DMBg) | C(CH3)CHC(CH3)CHC(CH2CH(CH3)2)CH | 1,3-Dimethyl-5-(2-methylpropyl)benzene |  |  | 162.2742 | 0 | 0 | 298.15 | 1000 | g | -21.128 | 120.339 | 7.153 | 173.689 | -0.045 | -55.863 | 0 | 0 | 0 | Alberty 85 | 2 | MainDB
C12H18(1IP234TMBg) | C(CH(CH3)2)(C(CH3))3CHCH | 1,2,3-Trimethyl-4-(1-methylethyl)benzene | 1-Isopropyl-2,3,4-trimethylbenze |  | 162.2742 | 0 | 0 | 298.15 | 1000 | g | -21.63 | 116.491 | 11.544 | 171.555 | -0.013 | -56.687 | 0 | 0 | 0 | Alberty 85 | 2 | MainDB
C12H18(1IP235TMBg) | C(CH(CH3)2)(C(CH3))2CHC(CH3)CH | 2,3,5-Trimethyl-1-(1-methylethyl)benzene | 1-Isopropyl-2,3,5-trimethylbenze | 41314-13-0 | 162.2742 | 0 | 0 | 298.15 | 1000 | g | -22.204 | 118.093 | 10.165 | 171.606 | 0.014 | -56.081 | 0 | 0 | 0 | Alberty 85 | 2 | MainDB
C12H18(1IP236TMBg) | (C(CH3))2C(CH(CH3)2)C(CH3)CHCH | 1,2,4-Trimethyl-3-(1-methylethyl)benzene | 1-Isopropyl-2,3,6-trimethylbenze | 42567-60-2 | 162.2742 | 0 | 0 | 298.15 | 1000 | g | -21.63 | 116.491 | 11.544 | 171.555 | -0.013 | -56.687 | 0 | 0 | 0 | Alberty 85 | 2 | MainDB
C12H18(1IP245TMBg) | (C(CH3))2CHC(CH3)C(CH(CH3)2)CH | 1,2,4-Trimethyl-5-(1-methylethyl)benzene | 1-Isopropyl-2,4,5-trimethylbenze | 10222-95-4 | 162.2742 | 294 | 494 | 298.15 | 1000 | g | -22.204 | 118.093 | 10.165 | 171.606 | 0.014 | -56.081 | 0 | 0 | 0 | Alberty 85 | 2 | MainDB
C12H18(1IP246TMBg) | C(CH3)C(CH(CH3)2)(C(CH3)CH)2 | 1,3,5-Trimethyl-2-(1-methylethyl)benzene | 1-Isopropyl-2,4,6-trimethylbenze | 5980-96-1 | 162.2742 | 0 | 0 | 298.15 | 1000 | g | -22.204 | 116.707 | 10.165 | 171.606 | 0.014 | -56.081 | 0 | 0 | 0 | Alberty 85 | 2 | MainDB
C12H18(1IP345TMBg) | (C(CH3))3CHC(CH(CH3)2)CH | 1,2,3-Trimethyl-5-(1-methylethyl)benzene | 1-Isopropyl-3,4,5-trimethylbenze |  | 162.2742 | 0 | 0 | 298.15 | 1000 | g | -22.204 | 116.707 | 10.165 | 171.606 | 0.014 | -56.081 | 0 | 0 | 0 | Alberty 85 | 2 | MainDB
C12H18(1P234TMBg) | (C(CH3))3C(C3H7)CHCH | 1,2,3-Trimethyl-4-propylbenzene |  |  | 162.2742 | 0 | 0 | 298.15 | 1000 | g | -20.244 | 119.168 | 11.986 | 170.363 | 0.022 | -56.205 | 0 | 0 | 0 | Alberty 85 | 2 | MainDB
C12H18(1P235TMBg) | C(C3H7)C(CH3)C(CH3)CHC(CH3)CH | 2,3,5-Trimethyl-1-propylbenzene | 1,2,5-Trimethyl-3-propylbenzene | 37985-31-2 | 162.2742 | 0 | 0 | 298.15 | 1000 | g | -20.817 | 120.77 | 10.72 | 170.189 | -0.001 | -55.48 | 0 | 0 | 0 | Alberty 85 | 2 | MainDB
C12H18(1P236TMBg) | C(CH3)C(CH3)C(C3H7)C(CH3)CHCH | 1,2,4-Trimethyl-3-propylbenzene |  |  | 162.2742 | 0 | 0 | 298.15 | 1000 | g | -20.244 | 119.168 | 11.986 | 170.363 | 0.022 | -56.205 | 0 | 0 | 0 | Alberty 85 | 2 | MainDB
C12H18(1P245TMBg) | C(CH3)C(CH3)CHC(CH3)C(C3H7)CH | 1,2,4-Trimethyl-5-propylbenzene |  |  | 162.2742 | 0 | 0 | 298.15 | 1000 | g | -20.817 | 120.77 | 10.72 | 170.189 | -0.001 | -55.48 | 0 | 0 | 0 | Alberty 85 | 2 | MainDB
C12H18(1P246TMBg) | C(CH3)C(C3H7)C(CH3)CHC(CH3)CH | 1,3,5-Trimethyl-2-propylbenzene |  | 4810-04-2 | 162.2742 | 0 | 0 | 298.15 | 1000 | g | -20.817 | 119.407 | 10.72 | 170.189 | -0.001 | -55.48 | 0 | 0 | 0 | Alberty 85 | 2 | MainDB
C12H18(1P2MBg) | C(CH3)C(C5H11)(CH)4 | 1-Methyl-2-pentylbenzene |  | 1595-07-9 | 162.2742 | 0 | 0 | 298.15 | 1000 | g | -15.249 | 123.207 | 8.418 | 175.17 | -0.017 | -57.411 | 0 | 0 | 0 | Alberty 85 | 2 | MainDB
C12H18(1P345TMBg) | C(CH3)C(CH3)C(CH3)CHC(C3H7)CH | 1,2,3-Trimethyl-5-propylbenzene |  |  | 162.2742 | 0 | 0 | 298.15 | 1000 | g | -20.817 | 119.407 | 10.72 | 170.189 | -0.001 | -55.48 | 0 | 0 | 0 | Alberty 85 | 2 | MainDB
C12H18(1P3MBg) | C(CH3)CHC(C5H11)CHCHCH | 1-Methyl-3-pentylbenzene |  | 1595-08-0 | 162.2742 | 0 | 0 | 298.15 | 1000 | g | -15.822 | 124.809 | 7.138 | 175.02 | -0.043 | -56.704 | 0 | 0 | 0 | Alberty 85 | 2 | MainDB
C12H18(1P4MBg) | C(CH3)CHCHC(C5H11)CHCH | 1-Methyl-4-pentylbenzene |  |  | 162.2742 | 0 | 0 | 298.15 | 1000 | g | -15.822 | 123.446 | 7.138 | 175.02 | -0.043 | -56.704 | 0 | 0 | 0 | Alberty 85 | 2 | MainDB
C12H18(1RS2RSDMBBg) | C6H5CH(CH3)CH(CH3)CH2CH3 | (1,2-Dimethylbutyl)benzene | (1-(RS)-2-(RS)-Dimethylbutyl)ben | 28654-79-7 | 162.2742 | 0 | 0 | 298.15 | 1000 | g | -16.396 | 119.861 | 5.58 | 180.231 | -0.044 | -59.108 | 0 | 0 | 0 | Alberty 85 | 2 | MainDB
C12H18(1RS3DMBBg) | C6H5CH(CH3)CH2CH(CH3)2 | (1,3-Dimethylbutyl)benzene | (1-(RS)-3-Dimethylbutyl)benzene | 19219-84-2 | 162.2742 | 0 | 0 | 298.15 | 1000 | g | -16.396 | 119.861 | 5.58 | 180.231 | -0.044 | -59.108 | 0 | 0 | 0 | Alberty 85 | 2 | MainDB
C12H18(1RSM22DMPBg) | C6H5CH(CH3)C(CH3)3 | (1,2,2-Trimethylpropyl)benzene | 2,2-Dimethyl-3-phenylbutane | 19262-20-5 | 162.2742 | 0 | 0 | 298.15 | 1000 | g | -19.264 | 113.456 | 5.022 | 185.085 | 0.034 | -62.05 | 0 | 0 | 0 | Alberty 85 | 2 | MainDB
C12H18(1RSMPBg) | C6H5CH(CH3)(CH2)3CH3 | (1-Methylpentyl)benzene | (1-(RS)-Methylpentyl)benzene | 6031-02-3 | 162.2742 | 0 | 481 | 298.15 | 1000 | g | -14.149 | 122.538 | 5.949 | 179.294 | 0.003 | -58.801 | 0 | 0 | 0 | Alberty 85 | 2 | MainDB
C12H18(1TB23DMBg) | C(C(CH3)3)C(CH3)C(CH3)CHCHCH | 1-(1,1-Dimethylethyl)-2,3dimethylbenzene | 1-tert-Butyl-2,3-dimethylbenzene |  | 162.2742 | 0 | 0 | 298.15 | 1000 | g | -20.626 | 112.094 | 8.957 | 179.236 | -0.016 | -60.345 | 0 | 0 | 0 | Alberty 85 | 2 | MainDB
C12H18(1TB24DMBg) | C(C(CH3)3)C(CH3)CHC(CH3)CHCH | 1-(1,1-Dimethylethyl)-2,4-dimethylbenzene | 1-tert-Butyl-2,4-dimethylbenzene | 14411-55-3 | 162.2742 | 0 | 0 | 298.15 | 1000 | g | -21.2 | 113.719 | 7.316 | 179.952 | 0.104 | -60.169 | 0 | 0 | 0 | Alberty 85 | 2 | MainDB
C12H18(1TB25DMBg) | C(CH3)C(C(CH3)3)CHC(CH3)CHCH | 2-(1,1-Dimethylethyl)-1,4-dimethylbenzene | 2-tert-Butyl-1,4-dimethylbenzene | 42861-84-7 | 162.2742 | 0 | 0 | 298.15 | 1000 | g | -21.2 | 113.719 | 7.316 | 179.952 | 0.104 | -60.169 | 0 | 0 | 0 | Alberty 85 | 2 | MainDB
C12H18(1TB26DMBg) | C(CH3)C(C(CH3)3)C(CH3)CHCHCH | 2-(1,1-Dimethylethyl)-1,3-dimethylbenzene | 2-tert-Butyl-1,3-dimethylbenzene |  | 162.2742 | 0 | 0 | 298.15 | 1000 | g | -20.626 | 110.731 | 8.957 | 179.236 | -0.016 | -60.345 | 0 | 0 | 0 | Alberty 85 | 2 | MainDB
C12H18(1TB34DMBg) | C(CH3)C(CH3)CHC(C(CH3)3)CHCH | 4-(1,1-Dimethylethyl)-1,2-dimethylbenzene | 4-tert-Butyl-1,2-dimethylbenzene | 7397-06-0 | 162.2742 | 0 | 0 | 298.15 | 1000 | g | -21.2 | 113.719 | 7.316 | 179.952 | 0.104 | -60.169 | 0 | 0 | 0 | Alberty 85 | 2 | MainDB
C12H18(1TB35DMBg) | C(C(CH3)3)CHC(CH3)CHC(CH3)CH | 1-(1,1-Dimethylethyl)-3,5-dimethylbenzene | 5-tert-Butyl-m-xylene | 98-19-1 | 162.2742 | 255 | 480 | 298.15 | 1000 | g | -21.75 | 113.934 | 6.239 | 179.373 | -0.01 | -59.227 | 0 | 0 | 0 | Alberty 85 | 2 | MainDB
C12H18(22DMBBg) | C6H5CH2C(CH3)2CH2CH3 | (2,2-Dimethylbutyl)benzene |  | 28080-86-6 | 162.2742 | 0 | 0 | 298.15 | 1000 | g | -17.878 | 116.946 | 5.7 | 183.424 | -0.026 | -61.324 | 0 | 0 | 0 | Alberty 85 | 2 | MainDB
C12H18(2RS3DMBBg) | C6H5CH2CH(CH3)CH(CH3)2 | (2,3-Dimethylbutyl)benzene | (2-(RS)-3-Dimethylbutyl)benzene | 19219-83-1 | 162.2742 | 0 | 0 | 298.15 | 1000 | g | -17.256 | 119.861 | 5.201 | 181.105 | 0.105 | -59.648 | 0 | 0 | 0 | Alberty 85 | 2 | MainDB
C12H18(2RSMPBg) | C6H5CH2CH(CH3)(CH2)2CH3 | (2-Methylpentyl)benzene | (2-(RS)-Methylpentyl)benzene | 39916-61-5 | 162.2742 | 0 | 0 | 298.15 | 1000 | g | -15.01 | 122.538 | 6.008 | 179.113 | -0.011 | -58.687 | 0 | 0 | 0 | Alberty 85 | 2 | MainDB
C12H18(33DMBBg) | C6H5CH2CH2C(CH3)3 | (3,3-Dimethylbutyl)benzene |  | 17314-92-0 | 162.2742 | 0 | 0 | 298.15 | 1000 | g | -17.878 | 114.771 | 5.7 | 183.424 | -0.026 | -61.324 | 0 | 0 | 0 | Alberty 85 | 2 | MainDB
C12H18(39Dl) | CH3CH2CC(CH2)4CCCH2CH3 | 3,9-Dodecadiyne |  | 61827-89-2 | 162.2742 | 0 | 0 | 298.15 | 300 | l | 46.224 | 99.857 | 85.497 | 0 | 0 | 0 | 0 | 0 | 0 | Domalski 93 | 1 | MainDB
C12H18(3RSMPBg) | C6H5(CH2)2CH(CH3)CH2CH3 | (3-Methylpentyl)benzene | (3-(RS)-Methylpentyl)benzene | 54410-69-4 | 162.2742 | 0 | 493 | 298.15 | 1000 | g | -15.01 | 122.538 | 6.008 | 179.113 | -0.011 | -58.687 | 0 | 0 | 0 | Alberty 85 | 2 | MainDB
C12H18(4MPBg) | C6H5(CH2)3CH(CH3)2 | (4-Methylpentyl)benzene | Isohexylbenzene | 4215-86-5 | 162.2742 | 0 | 488 | 298.15 | 1000 | g | -15.01 | 121.176 | 6.008 | 179.113 | -0.011 | -58.687 | 0 | 0 | 0 | Alberty 85 | 2 | MainDB
C12H18(HBZg) | C6H5(CH2)5CH3 | Hexylbenzene |  | 1077-16-3 | 162.2742 | 212 | 499.3 | 298.15 | 1000 | g | -12.77 | 123.707 | 6.286 | 178.338 | 0.099 | -58.443 | 0 | 0 | 0 | Domalski 93, Alberty 85 | 2 | MainDB
C12H18(HBZl) | C6H5(CH2)5CH3 | Hexylbenzene |  | 1077-16-3 | 162.2742 | 212 | 499.3 | 298.15 | 300 | l | -27.576 | 92.034 | 72.792 | 0 | 0 | 0 | 0.8575 | 0 | 0 | Domalski 93 | 1 | MainDB
C12H18(HMB) | (C(CH3))6 | Hexamethylbenzene | Mellitene | 87-85-4 | 162.2742 | 439.7 | 536.6 | 298.15 | 300 | s | -37.533 | 73.408 | 63.37 | 0 | 0 | 0 | 1.063 | 0 | 0 | Domalski 93 | 1 | MainDB
C12H18(HMBl) | (C(CH3))6 | Hexamethylbenzene | Mellitene | 87-85-4 | 162.2742 | 439.7 | 536.6 | 298.15 | 300 | l | -36.123 | 91.491 | 71.816 | 0 | 0 | 0 | 0 | 0 | 0 | Domalski 93 | 1 | MainDB
C12H18(HMBg) | (C(CH3))6 | Hexamethylbenzene | Mellitene | 87-85-4 | 162.2742 | 439.7 | 536.6 | 298.15 | 1000 | g | -25.648 | 109.892 | 16.519 | 164.684 | 0.102 | -54.68 | 0 | 0 | 0 | Domalski 93, Alberty 85 | 2 | MainDB
C12H22(1Dl) |  | 1-Dodecyne |  | 765-03-7 | 166.3058 | 254 | 488 | 298.15 | 300 | l | -15.10516 | 111.8786 | 92.97323 | 0 | 0 | 0 | 0.7772 | 0 | 0 | TRC 96 | 1 | MainDB
C12H22(1Dg) | CH3(CH2)9CCH | 1-Dodecyne | Decylacetylene | 765-03-7 | 166.3058 | 254 | 488 | 298.15 | 1000 | g | -0.01 | 144.3632 | 18.79945 | 186.0863 | -4.52241 | -66.01581 | 0 | 0 | 0 | Yaws 1992 | 2 | MainDB
C12H22(BCHl) | C6H11C6H11 | 1,1'-Bicyclohexyl | Cyclohexylcyclohexane | 92-51-3 | 166.3058 | 277 | 511 | 298.15 | 300 | l | -64.761 | 77.968 | 70.397 | 0 | 0 | 0 | 0 | 0 | 0 | Domalski 93 | 1 | MainDB
C12H22(CPCl) | C7H13C5H9 | Cyclopentylcycloheptane |  | 42347-48-8 | 166.3058 | 0 | 0 | 298.15 | 300 | l | -52.522 | 83.308 | 69.73 | 0 | 0 | 0 | 0 | 0 | 0 | Domalski 93 | 1 | MainDB
C12H24(1CHHg) | CH(C6H11)(CH2)5 | Hexylcyclohexane | 1-Cyclohexylhexane | 4292-75-5 | 168.3216 | 230 | 497 | 298.15 | 1000 | g | -60.801 | 128.6051 | 3.49266 | 235.3112 | -4.92522 | -88.15012 | 0 | 0 | 0 | Yaws 1992 | 2 | MainDB
C12H24(1Dl) |  | 1-Dodecene |  | 112-41-4 | 168.3216 | 237.94 | 486.55 | 237.95 | 298.15 | l | -54.0631 | 117.0889 | -146.8386 | 921.3733 | 34.26675 | -902.8313 | 0.7547 | 0 | 0 | TRC 96 | 1 | MainDB
C12H24(1Dl) |  | 1-Dodecene |  | 112-41-4 | 168.3216 | 237.94 | 486.55 | 298.15 | 400 | l | 0 | 0 | 178.2876 | -479.5428 | -18.19796 | 802.1496 | 0 | 0 | 0 | TRC 96 | 1 | MainDB
C12H24(1Dl) |  | 1-Dodecene |  | 112-41-4 | 168.3216 | 237.94 | 486.55 | 237.95 | 298.15 | l | -54.0631 | 117.0889 | -146.8386 | 921.3733 | 34.26675 | -902.8313 | 0.7547 | 0 | 0 | TRC 96 | 1 | MainDB
C12H24(1Dl) |  | 1-Dodecene |  | 112-41-4 | 168.3216 | 237.94 | 486.55 | 298.15 | 400 | l | 0 | 0 | 178.2876 | -479.5428 | -18.19796 | 802.1496 | 0 | 0 | 0 | TRC 96 | 1 | MainDB
C12H24(1Dg) | CH3(CH2)9CHCH2 | 1-Dodecene |  | 112-41-4 | 168.3216 | 238 | 487 | 298.15 | 1100 | g | -39.558 | 147.561 | 16.364 | 199.26 | -4.64 | -69.281 | 0 | 0 | 0 | Reid 87 | 2 | MainDB
C12H24(HCH) |  | n-Hexylcyclohexane |  | 4292-75-5 | 168.3216 | 0 | 0 | 298.15 | 350 | s | -80.713 | 71.97 | 7.15 | 210 | 0 | 0 | 0 | 0 | 0 | Richard 98 | 2 | MainDB
C12H24(HCHl) |  | Hexylcyclohexane | n-Hexylcyclohexane | 4292-75-5 | 168.3216 | 230.2 | 497.8 | 298.15 | 350 | l | -74.508 | 97.59 | 12.75 | 204 | 5.5 | 0 | 0.801 | 0 | 0 | Richard 98, TCR 96 | 2 | MainDB
C12H24(HCPg) | CH((CH2)6CH3)(CH2)4 | Heptylcyclopentane | 1-Cyclopentylheptane | 5617-42-5 | 168.3216 | 220 | 497 | 298.15 | 1100 | g | -55.014 | 137.328 | 7.225 | 217.016 | -5.545 | -76.614 | 0 | 0 | 0 | Domalski 93, Reid 87 | 1 | MainDB
C12H24(HCP) | (C5H9)((CH2)6CH3) | n-Heptylcyclopentane | 1-Cyclopentylheptane | 5617-42-5 | 168.3216 | 220 | 497 | 298.15 | 350 | s | -74.976 | 75.94 | 10.65 | 194 | 0 | 0 | 0 | 0 | 0 | Richard 98 | 2 | MainDB
C12H24(HCPl) | (C5H9)((CH2)6CH3) | n-Heptylcyclopentane | 1-Cyclopentylheptane | 5617-42-5 | 168.3216 | 220 | 497 | 298.15 | 350 | l | -68.377 | 105.13 | 21.9 | 176 | 5.12 | 0 | 0.801 | 0 | 0 | Richard 98, Domalski 93 | 2 | MainDB
C12H26(223344HMHl) |  | 2,2,3,3,4,4-Hexamethylhexane |  | 62185-11-9 | 170.3374 | 0 | 489 | 298.15 | 300 | l | -78.15488 | 89.38815 | 80.30593 | 0 | 0 | 0 | 0.825 | 0 | 0 | TRC 96 | 1 | MainDB
C12H26(223344HMHg) |  | 2,2,3,3,4,4-Hexamethylhexane |  | 62185-11-9 | 170.3374 | 0 | 489 | 298.15 | 300 | g | -63.93404 | 119.2639 | 71.22371 | 0 | 0 | 0 | 0.825 | 0 | 0 | TRC 96 | 1 | MainDB
C12H26(223345HMHl) |  | 2,2,3,3,4,5-Hexamethylhexane |  | 62185-12-0 | 170.3374 | 0 | 472 | 298.15 | 300 | l | -80.66444 | 97.03633 | 76.48183 | 0 | 0 | 0 | 0.795 | 0 | 0 | TRC 96 | 1 | MainDB
C12H26(223345HMHg) |  | 2,2,3,3,4,5-Hexamethylhexane |  | 62185-12-0 | 170.3374 | 0 | 472 | 298.15 | 300 | g | -67.35181 | 125.956 | 69.07265 | 0 | 0 | 0 | 0.795 | 0 | 0 | TRC 96 | 1 | MainDB
C12H26(22334PMHl) |  | 2,2,3,3,4-Pentamethylheptane |  | 62198-80-5 | 170.3374 | 0 | 473 | 298.15 | 300 | l | -81.95507 | 98.94837 | 81.26195 | 0 | 0 | 0 | 0.791 | 0 | 0 | TRC 96 | 1 | MainDB
C12H26(22334PMHg) |  | 2,2,3,3,4-Pentamethylheptane |  | 62198-80-5 | 170.3374 | 0 | 473 | 298.15 | 300 | g | -68.49905 | 128.3461 | 68.83365 | 0 | 0 | 0 | 0.791 | 0 | 0 | TRC 96 | 1 | MainDB
C12H26(223355HMHl) |  | 2,2,3,3,5,5-Hexamethylhexane |  | 60302-24-1 | 170.3374 | 0 | 468 | 298.15 | 300 | l | -83.03059 | 94.88528 | 83.65201 | 0 | 0 | 0 | 0.781 | 0 | 0 | TRC 96 | 1 | MainDB
C12H26(223355HMHg) |  | 2,2,3,3,5,5-Hexamethylhexane |  | 60302-24-1 | 170.3374 | 0 | 468 | 298.15 | 300 | g | -70.7457 | 122.6099 | 68.35564 | 0 | 0 | 0 | 0.781 | 0 | 0 | TRC 96 | 1 | MainDB
C12H26(22335PMHl) |  | 2,2,3,3,5-Pentamethylheptane |  | 62198-81-6 | 170.3374 | 0 | 467 | 298.15 | 300 | l | -83.79541 | 101.5774 | 83.65201 | 0 | 0 | 0 | 0.777 | 0 | 0 | TRC 96 | 1 | MainDB
C12H26(22335PMHg) |  | 2,2,3,3,5-Pentamethylheptane |  | 62198-81-6 | 170.3374 | 0 | 467 | 298.15 | 300 | g | -71.15201 | 130.0191 | 67.63863 | 0 | 0 | 0 | 0.777 | 0 | 0 | TRC 96 | 1 | MainDB
C12H26(22336PMHl) |  | 2,2,3,3,6-Pentamethylheptane |  | 62198-82-7 | 170.3374 | 0 | 466 | 298.15 | 300 | l | -86.16157 | 99.42638 | 86.99809 | 0 | 0 | 0 | 0.771 | 0 | 0 | TRC 96 | 1 | MainDB
C12H26(22336PMHg) |  | 2,2,3,3,6-Pentamethylheptane |  | 62198-82-7 | 170.3374 | 0 | 466 | 298.15 | 300 | g | -73.39866 | 128.1071 | 67.39962 | 0 | 0 | 0 | 0.771 | 0 | 0 | TRC 96 | 1 | MainDB
C12H26(2233TMOl) |  | 2,2,3,3-Tetramethyloctane |  | 62183-74-8 | 170.3374 | 0 | 473 | 298.15 | 300 | l | -84.91874 | 102.0555 | 87.4761 | 0 | 0 | 0 | 0.7733 | 0 | 0 | TRC 96 | 1 | MainDB
C12H26(2233TMOg) |  | 2,2,3,3-Tetramethyloctane |  | 62183-74-8 | 170.3374 | 0 | 473 | 298.15 | 300 | g | -71.74952 | 131.2141 | 67.63863 | 0 | 0 | 0 | 0.7733 | 0 | 0 | TRC 96 | 1 | MainDB
C12H26(223445HMHl) |  | 2,2,3,4,4,5-Hexamethylhexane |  | 62185-13-1 | 170.3374 | 0 | 479 | 298.15 | 300 | l | -80.01912 | 95.12428 | 81.73996 | 0 | 0 | 0 | 0.802 | 0 | 0 | TRC 96 | 1 | MainDB
C12H26(223445HMHg) |  | 2,2,3,4,4,5-Hexamethylhexane |  | 62185-13-1 | 170.3374 | 0 | 479 | 298.15 | 300 | g | -66.4436 | 124.044 | 69.78967 | 0 | 0 | 0 | 0.802 | 0 | 0 | TRC 96 | 1 | MainDB
C12H26(22344PMHl) |  | 2,2,3,4,4-Pentamethylheptane |  | 62198-83-8 | 170.3374 | 0 | 475 | 298.15 | 300 | l | -80.90344 | 99.42638 | 82.69598 | 0 | 0 | 0 | 0.79 | 0 | 0 | TRC 96 | 1 | MainDB
C12H26(22344PMHg) |  | 2,2,3,4,4-Pentamethylheptane |  | 62198-83-8 | 170.3374 | 0 | 475 | 298.15 | 300 | g | -67.59082 | 129.0631 | 69.07265 | 0 | 0 | 0 | 0.79 | 0 | 0 | TRC 96 | 1 | MainDB
C12H26(223455HMHl) |  | 2,2,3,4,5,5-Hexamethylhexane |  | 62185-14-2 | 170.3374 | 0 | 463 | 298.15 | 300 | l | -83.4608 | 97.99236 | 77.91587 | 0 | 0 | 0 | 0.78 | 0 | 0 | TRC 96 | 1 | MainDB
C12H26(223455HMHg) |  | 2,2,3,4,5,5-Hexamethylhexane |  | 62185-14-2 | 170.3374 | 0 | 463 | 298.15 | 300 | g | -70.8891 | 125.956 | 67.87763 | 0 | 0 | 0 | 0.78 | 0 | 0 | TRC 96 | 1 | MainDB
C12H26(22345PMHl) |  | 2,2,3,4,5-Pentamethylheptane |  | 62198-84-9 | 170.3374 | 0 | 467 | 298.15 | 300 | l | -83.3413 | 104.4455 | 82.45698 | 0 | 0 | 0 | 0.776 | 0 | 0 | TRC 96 | 1 | MainDB
C12H26(22345PMHg) |  | 2,2,3,4,5-Pentamethylheptane |  | 62198-84-9 | 170.3374 | 0 | 467 | 298.15 | 300 | g | -70.26768 | 133.1262 | 67.87763 | 0 | 0 | 0 | 0.776 | 0 | 0 | TRC 96 | 1 | MainDB
C12H26(22346PMHl) |  | 2,2,3,4,6-Pentamethylheptane |  | 62198-85-0 | 170.3374 | 0 | 461 | 298.15 | 300 | l | -84.91874 | 104.4455 | 83.413 | 0 | 0 | 0 | 0.763 | 0 | 0 | TRC 96 | 1 | MainDB
C12H26(22346PMHg) |  | 2,2,3,4,6-Pentamethylheptane |  | 62198-85-0 | 170.3374 | 0 | 461 | 298.15 | 300 | g | -72.17973 | 133.1262 | 67.39962 | 0 | 0 | 0 | 0.763 | 0 | 0 | TRC 96 | 1 | MainDB
C12H26(2234TMOl) |  | 2,2,3,4-Tetramethyloctane |  | 62183-75-9 | 170.3374 | 0 | 468 | 298.15 | 300 | l | -83.91492 | 107.0746 | 83.174 | 0 | 0 | 0 | 0.7655 | 0 | 0 | TRC 96 | 1 | MainDB
C12H26(2234TMOg) |  | 2,2,3,4-Tetramethyloctane |  | 62183-75-9 | 170.3374 | 0 | 468 | 298.15 | 300 | g | -70.674 | 136.4723 | 67.39962 | 0 | 0 | 0 | 0.7655 | 0 | 0 | TRC 96 | 1 | MainDB
C12H26(22355PMHl) |  | 2,2,3,5,5-Pentamethylheptane |  | 62198-86-1 | 170.3374 | 0 | 460 | 298.15 | 300 | l | -85.97036 | 103.4895 | 83.89101 | 0 | 0 | 0 | 0.764 | 0 | 0 | TRC 96 | 1 | MainDB
C12H26(22355PMHg) |  | 2,2,3,5,5-Pentamethylheptane |  | 62198-86-1 | 170.3374 | 0 | 460 | 298.15 | 300 | g | -73.73327 | 131.4532 | 66.6826 | 0 | 0 | 0 | 0.764 | 0 | 0 | TRC 96 | 1 | MainDB
C12H26(22356PMHl) |  | 2,2,3,5,6-Pentamethylheptane |  | 62198-87-2 | 170.3374 | 0 | 461.9 | 298.15 | 300 | l | -86.75908 | 104.2065 | 87.23709 | 0 | 0 | 0 | 0.763 | 0 | 0 | TRC 96 | 1 | MainDB
C12H26(22356PMHg) |  | 2,2,3,5,6-Pentamethylheptane |  | 62198-87-2 | 170.3374 | 0 | 461.9 | 298.15 | 300 | g | -74.11568 | 133.1262 | 66.92161 | 0 | 0 | 0 | 0.763 | 0 | 0 | TRC 96 | 1 | MainDB
C12H26(2235TMOl) |  | 2,2,3,5-Tetramethyloctane |  | 62183-76-0 | 170.3374 | 0 | 465 | 298.15 | 300 | l | -86.35278 | 106.8356 | 87.7151 | 0 | 0 | 0 | 0.759 | 0 | 0 | TRC 96 | 1 | MainDB
C12H26(2235TMOg) |  | 2,2,3,5-Tetramethyloctane |  | 62183-76-0 | 170.3374 | 0 | 465 | 298.15 | 300 | g | -73.47036 | 135.9943 | 66.92161 | 0 | 0 | 0 | 0.759 | 0 | 0 | TRC 96 | 1 | MainDB
C12H26(22366PMHl) |  | 2,2,3,6,6-Pentamethylheptane |  | 62198-88-3 | 170.3374 | 0 | 458 | 298.15 | 300 | l | -89.07744 | 101.0994 | 87.23709 | 0 | 0 | 0 | 0.751 | 0 | 0 | TRC 96 | 1 | MainDB
C12H26(22366PMHg) |  | 2,2,3,6,6-Pentamethylheptane |  | 62198-88-3 | 170.3374 | 0 | 458 | 298.15 | 300 | g | -76.72084 | 129.0631 | 66.4436 | 0 | 0 | 0 | 0.751 | 0 | 0 | TRC 96 | 1 | MainDB
C12H26(2236TMOl) |  | 2,2,3,6-Tetramethyloctane |  | 62183-77-1 | 170.3374 | 0 | 467 | 298.15 | 300 | l | -86.71128 | 107.3136 | 87.23709 | 0 | 0 | 0 | 0.7596 | 0 | 0 | TRC 96 | 1 | MainDB
C12H26(2236TMOg) |  | 2,2,3,6-Tetramethyloctane |  | 62183-77-1 | 170.3374 | 0 | 467 | 298.15 | 300 | g | -73.66157 | 136.4723 | 66.4436 | 0 | 0 | 0 | 0.7596 | 0 | 0 | TRC 96 | 1 | MainDB
C12H26(2237TMOl) |  | 2,2,3,7-Tetramethyloctane |  | 62183-78-2 | 170.3374 | 0 | 467 | 298.15 | 300 | l | -87.23709 | 106.1186 | 87.7151 | 0 | 0 | 0 | 0.7537 | 0 | 0 | TRC 96 | 1 | MainDB
C12H26(2237TMOg) |  | 2,2,3,7-Tetramethyloctane |  | 62183-78-2 | 170.3374 | 0 | 467 | 298.15 | 300 | g | -74.21128 | 135.2773 | 66.4436 | 0 | 0 | 0 | 0.7537 | 0 | 0 | TRC 96 | 1 | MainDB
C12H26(223TMNl) |  | 2,2,3-Trimethylnonane |  | 55499-04-2 | 170.3374 | 0 | 473 | 298.15 | 300 | l | -85.99426 | 108.7476 | 88.19312 | 0 | 0 | 0 | 0.7552 | 0 | 0 | TRC 96 | 1 | MainDB
C12H26(223TMNg) |  | 2,2,3-Trimethylnonane |  | 55499-04-2 | 170.3374 | 0 | 473 | 298.15 | 300 | g | -72.56214 | 138.3843 | 66.6826 | 0 | 0 | 0 | 0.7552 | 0 | 0 | TRC 96 | 1 | MainDB
C12H26(22445PMHl) |  | 2,2,4,4,5-Pentamethylheptane |  | 62199-61-5 | 170.3374 | 0 | 469 | 298.15 | 300 | l | -82.57648 | 102.0555 | 84.60803 | 0 | 0 | 0 | 0.776 | 0 | 0 | TRC 96 | 1 | MainDB
C12H26(22445PMHg) |  | 2,2,4,4,5-Pentamethylheptane |  | 62199-61-5 | 170.3374 | 0 | 469 | 298.15 | 300 | g | -70.00478 | 130.4971 | 68.11664 | 0 | 0 | 0 | 0.776 | 0 | 0 | TRC 96 | 1 | MainDB
C12H26(22446PMHl) |  | 2,2,4,4,6-Pentamethylheptane |  | 62199-62-6 | 170.3374 | 190 | 458.7 | 298.15 | 300 | l | -83.62093 | 103.2505 | 82.45698 | 0 | 0 | 0 | 0.7566 | 0 | 0 | TRC 96 | 1 | MainDB
C12H26(22446PMHg) |  | 2,2,4,4,6-Pentamethylheptane |  | 62199-62-6 | 170.3374 | 190 | 458.7 | 298.15 | 300 | g | -71.61329 | 131.2141 | 67.39962 | 0 | 0 | 0 | 0.7566 | 0 | 0 | TRC 96 | 1 | MainDB
C12H26(2244TMOl) |  | 2,2,4,4-Tetramethyloctane |  | 62183-79-3 | 170.3374 | 0 | 465 | 298.15 | 300 | l | -83.89101 | 104.6845 | 85.56406 | 0 | 0 | 0 | 0.7586 | 0 | 0 | TRC 96 | 1 | MainDB
C12H26(2244TMOg) |  | 2,2,4,4-Tetramethyloctane |  | 62183-79-3 | 170.3374 | 0 | 465 | 298.15 | 300 | g | -71.34322 | 133.8432 | 67.39962 | 0 | 0 | 0 | 0.7586 | 0 | 0 | TRC 96 | 1 | MainDB
C12H26(22455PMHl) |  | 2,2,4,5,5-Pentamethylheptane |  | 62199-63-7 | 170.3374 | 0 | 459 | 298.15 | 300 | l | -85.80306 | 102.7725 | 84.36903 | 0 | 0 | 0 | 0.763 | 0 | 0 | TRC 96 | 1 | MainDB
C12H26(22455PMHg) |  | 2,2,4,5,5-Pentamethylheptane |  | 62199-63-7 | 170.3374 | 0 | 459 | 298.15 | 300 | g | -73.47036 | 130.4971 | 67.39962 | 0 | 0 | 0 | 0.763 | 0 | 0 | TRC 96 | 1 | MainDB
C12H26(22456PMHl) |  | 2,2,4,5,6-Pentamethylheptane |  | 62199-64-8 | 170.3374 | 0 | 458 | 298.15 | 300 | l | -85.70746 | 105.1625 | 84.60803 | 0 | 0 | 0 | 0.756 | 0 | 0 | TRC 96 | 1 | MainDB
C12H26(22456PMHg) |  | 2,2,4,5,6-Pentamethylheptane |  | 62199-64-8 | 170.3374 | 0 | 458 | 298.15 | 300 | g | -73.23135 | 132.8872 | 67.16061 | 0 | 0 | 0 | 0.756 | 0 | 0 | TRC 96 | 1 | MainDB
C12H26(2245TMOl) |  | 2,2,4,5-Tetramethyloctane |  | 62183-80-6 | 170.3374 | 0 | 460 | 298.15 | 300 | l | -85.58795 | 108.5086 | 85.08604 | 0 | 0 | 0 | 0.7522 | 0 | 0 | TRC 96 | 1 | MainDB
C12H26(2245TMOg) |  | 2,2,4,5-Tetramethyloctane |  | 62183-80-6 | 170.3374 | 0 | 460 | 298.15 | 300 | g | -72.94455 | 136.9503 | 66.92161 | 0 | 0 | 0 | 0.7522 | 0 | 0 | TRC 96 | 1 | MainDB
C12H26(22466PMHl) |  | 2,2,4,6,6-Pentamethylheptane |  | 13475-82-6 | 170.3374 | 206.26 | 451.1 | 298.15 | 300 | l | -87.12954 | 102.5335 | 82.21797 | 0 | 0 | 0 | 0.7414 | 0 | 0 | TRC 96 | 1 | MainDB
C12H26(22466PMHg) |  | 2,2,4,6,6-Pentamethylheptane |  | 13475-82-6 | 170.3374 | 206.26 | 451.1 | 298.15 | 300 | g | -75.42543 | 129.3021 | 66.6826 | 0 | 0 | 0 | 0.7414 | 0 | 0 | TRC 96 | 1 | MainDB
C12H26(2246TMOl) |  | 2,2,4,6-Tetramethyloctane |  | 62183-81-7 | 170.3374 | 0 | 458 | 298.15 | 300 | l | -86.47227 | 108.7476 | 85.32505 | 0 | 0 | 0 | 0.7462 | 0 | 0 | TRC 96 | 1 | MainDB
C12H26(2246TMOg) |  | 2,2,4,6-Tetramethyloctane |  | 62183-81-7 | 170.3374 | 0 | 458 | 298.15 | 300 | g | -73.97227 | 137.4283 | 66.4436 | 0 | 0 | 0 | 0.7462 | 0 | 0 | TRC 96 | 1 | MainDB
C12H26(2247TMOl) |  | 2,2,4,7-Tetramethyloctane |  | 62183-82-8 | 170.3374 | 0 | 457.9 | 298.15 | 300 | l | -87.26099 | 108.0306 | 85.32505 | 0 | 0 | 0 | 0.7405 | 0 | 0 | TRC 96 | 1 | MainDB
C12H26(2247TMOg) |  | 2,2,4,7-Tetramethyloctane |  | 62183-82-8 | 170.3374 | 0 | 457.9 | 298.15 | 300 | g | -74.68929 | 136.2333 | 66.20459 | 0 | 0 | 0 | 0.7405 | 0 | 0 | TRC 96 | 1 | MainDB
C12H26(224TMNl) |  | 2,2,4-Trimethylnonane |  | 62184-50-3 | 170.3374 | 0 | 464 | 298.15 | 300 | l | -86.01817 | 110.4206 | 85.80306 | 0 | 0 | 0 | 0.743 | 0 | 0 | TRC 96 | 1 | MainDB
C12H26(224TMNg) |  | 2,2,4-Trimethylnonane |  | 62184-50-3 | 170.3374 | 0 | 464 | 298.15 | 300 | g | -73.04015 | 139.5793 | 66.4436 | 0 | 0 | 0 | 0.743 | 0 | 0 | TRC 96 | 1 | MainDB
C12H26(22556PMHl) |  | 2,2,5,5,6-Pentamethylheptane |  | 62199-65-9 | 170.3374 | 0 | 459 | 298.15 | 300 | l | -88.31262 | 101.5774 | 86.99809 | 0 | 0 | 0 | 0.758 | 0 | 0 | TRC 96 | 1 | MainDB
C12H26(22556PMHg) |  | 2,2,5,5,6-Pentamethylheptane |  | 62199-65-9 | 170.3374 | 0 | 459 | 298.15 | 300 | g | -75.90822 | 129.5411 | 66.6826 | 0 | 0 | 0 | 0.758 | 0 | 0 | TRC 96 | 1 | MainDB
C12H26(2255TMOl) |  | 2,2,5,5-Tetramethyloctane |  | 62183-83-9 | 170.3374 | 0 | 457 | 298.15 | 300 | l | -88.86234 | 104.4455 | 88.43212 | 0 | 0 | 0 | 0.7468 | 0 | 0 | TRC 96 | 1 | MainDB
C12H26(2255TMOg) |  | 2,2,5,5-Tetramethyloctane |  | 62183-83-9 | 170.3374 | 0 | 457 | 298.15 | 300 | g | -76.50574 | 132.8872 | 66.6826 | 0 | 0 | 0 | 0.7468 | 0 | 0 | TRC 96 | 1 | MainDB
C12H26(2256TMOl) |  | 2,2,5,6-Tetramethyloctane |  | 62183-84-0 | 170.3374 | 0 | 463 | 298.15 | 300 | l | -87.5478 | 107.7916 | 87.7151 | 0 | 0 | 0 | 0.7529 | 0 | 0 | TRC 96 | 1 | MainDB
C12H26(2256TMOg) |  | 2,2,5,6-Tetramethyloctane |  | 62183-84-0 | 170.3374 | 0 | 463 | 298.15 | 300 | g | -74.68929 | 136.4723 | 66.4436 | 0 | 0 | 0 | 0.7529 | 0 | 0 | TRC 96 | 1 | MainDB
C12H26(2257TMOl) |  | 2,2,5,7-Tetramethyloctane |  | 62199-19-3 | 170.3374 | 0 | 458 | 298.15 | 300 | l | -88.86234 | 106.5966 | 88.67113 | 0 | 0 | 0 | 0.7406 | 0 | 0 | TRC 96 | 1 | MainDB
C12H26(2257TMOg) |  | 2,2,5,7-Tetramethyloctane |  | 62199-19-3 | 170.3374 | 0 | 458 | 298.15 | 300 | g | -76.21893 | 135.5163 | 66.4436 | 0 | 0 | 0 | 0.7406 | 0 | 0 | TRC 96 | 1 | MainDB
C12H26(225TMNl) |  | 2,2,5-Trimethylnonane |  | 62184-51-4 | 170.3374 | 0 | 464 | 298.15 | 300 | l | -87.85851 | 109.4646 | 88.43212 | 0 | 0 | 0 | 0.743 | 0 | 0 | TRC 96 | 1 | MainDB
C12H26(225TMNg) |  | 2,2,5-Trimethylnonane |  | 62184-51-4 | 170.3374 | 0 | 464 | 298.15 | 300 | g | -74.73709 | 138.8623 | 66.20459 | 0 | 0 | 0 | 0.743 | 0 | 0 | TRC 96 | 1 | MainDB
C12H26(2266TMOl) |  | 2,2,6,6-Tetramethyloctane |  | 62199-20-6 | 170.3374 | 0 | 458 | 298.15 | 300 | l | -89.07744 | 104.9235 | 87.7151 | 0 | 0 | 0 | 0.7476 | 0 | 0 | TRC 96 | 1 | MainDB
C12H26(2266TMOg) |  | 2,2,6,6-Tetramethyloctane |  | 62199-20-6 | 170.3374 | 0 | 458 | 298.15 | 300 | g | -76.52964 | 133.6042 | 66.20459 | 0 | 0 | 0 | 0.7476 | 0 | 0 | TRC 96 | 1 | MainDB
C12H26(2267TMOl) |  | 2,2,6,7-Tetramethyloctane |  | 62199-21-7 | 170.3374 | 0 | 464 | 298.15 | 300 | l | -88.24092 | 107.0746 | 87.95411 | 0 | 0 | 0 | 0.7474 | 0 | 0 | TRC 96 | 1 | MainDB
C12H26(2267TMOg) |  | 2,2,6,7-Tetramethyloctane |  | 62199-21-7 | 170.3374 | 0 | 464 | 298.15 | 300 | g | -75.38241 | 135.9943 | 66.20459 | 0 | 0 | 0 | 0.7474 | 0 | 0 | TRC 96 | 1 | MainDB
C12H26(226TMNl) |  | 2,2,6-Trimethylnonane |  | 62184-52-5 | 170.3374 | 0 | 466 | 298.15 | 300 | l | -87.85851 | 109.4646 | 88.43212 | 0 | 0 | 0 | 0.7433 | 0 | 0 | TRC 96 | 1 | MainDB
C12H26(226TMNg) |  | 2,2,6-Trimethylnonane |  | 62184-52-5 | 170.3374 | 0 | 466 | 298.15 | 300 | g | -74.73709 | 138.8623 | 66.20459 | 0 | 0 | 0 | 0.7433 | 0 | 0 | TRC 96 | 1 | MainDB
C12H26(2277TMOl) |  | 2,2,7,7-Tetramethyloctane |  | 1071-31-4 | 170.3374 | 319 | 458 | 298.15 | 300 | l | -90.32027 | 102.0555 | 88.43212 | 0 | 0 | 0 | 0.736 | 0 | 0 | TRC 96 | 1 | MainDB
C12H26(2277TMOg) |  | 2,2,7,7-Tetramethyloctane |  | 1071-31-4 | 170.3374 | 319 | 458 | 298.15 | 300 | g | -77.82027 | 130.2581 | 66.20459 | 0 | 0 | 0 | 0.736 | 0 | 0 | TRC 96 | 1 | MainDB
C12H26(227TMNl) |  | 2,2,7-Trimethylnonane |  | 62184-53-6 | 170.3374 | 0 | 468 | 298.15 | 300 | l | -87.97801 | 109.7036 | 88.43212 | 0 | 0 | 0 | 0.7439 | 0 | 0 | TRC 96 | 1 | MainDB
C12H26(227TMNg) |  | 2,2,7-Trimethylnonane |  | 62184-53-6 | 170.3374 | 0 | 468 | 298.15 | 300 | g | -74.7849 | 139.1013 | 65.96558 | 0 | 0 | 0 | 0.7439 | 0 | 0 | TRC 96 | 1 | MainDB
C12H26(228TMNl) |  | 2,2,8-Trimethylnonane |  | 62184-54-7 | 170.3374 | 0 | 468 | 298.15 | 300 | l | -88.50382 | 108.5086 | 88.91013 | 0 | 0 | 0 | 0.7367 | 0 | 0 | TRC 96 | 1 | MainDB
C12H26(228TMNg) |  | 2,2,8-Trimethylnonane |  | 62184-54-7 | 170.3374 | 0 | 468 | 298.15 | 300 | g | -75.33461 | 137.9063 | 66.20459 | 0 | 0 | 0 | 0.7367 | 0 | 0 | TRC 96 | 1 | MainDB
C12H26(22DM4PHl) |  | 2,2-Dimethyl-4-propylheptane |  | 62185-29-9 | 170.3374 | 0 | 457 | 298.15 | 300 | l | -85.30115 | 108.7476 | 85.56406 | 0 | 0 | 0 | 0.747 | 0 | 0 | TRC 96 | 1 | MainDB
C12H26(22DM4PHg) |  | 2,2-Dimethyl-4-propylheptane |  | 62185-29-9 | 170.3374 | 0 | 457 | 298.15 | 300 | g | -72.49044 | 137.4283 | 66.92161 | 0 | 0 | 0 | 0.747 | 0 | 0 | TRC 96 | 1 | MainDB
C12H26(22DMDl) |  | 2,2-Dimethyldecane |  | 17302-37-3 | 170.3374 | 0 | 474 | 298.15 | 300 | l | -87.23709 | 111.1377 | 89.38815 | 0 | 0 | 0 | 0.7406 | 0 | 0 | TRC 96 | 1 | MainDB
C12H26(22DMDg) |  | 2,2-Dimethyldecane |  | 17302-37-3 | 170.3374 | 0 | 474 | 298.15 | 300 | g | -73.66157 | 141.2524 | 66.4436 | 0 | 0 | 0 | 0.7406 | 0 | 0 | TRC 96 | 1 | MainDB
C12H26(233445HMHl) |  | 2,3,3,4,4,5-Hexamethylhexane |  | 52670-36-7 | 170.3374 | 0 | 479 | 298.15 | 300 | l | -79.0631 | 94.40726 | 75.2868 | 0 | 0 | 0 | 0.81 | 0 | 0 | TRC 96 | 1 | MainDB
C12H26(233445HMHg) |  | 2,3,3,4,4,5-Hexamethylhexane |  | 52670-36-7 | 170.3374 | 0 | 479 | 298.15 | 300 | g | -65.12907 | 123.805 | 70.02868 | 0 | 0 | 0 | 0.81 | 0 | 0 | TRC 96 | 1 | MainDB
C12H26(23344PMHl) |  | 2,3,3,4,4-Pentamethylheptane |  | 62199-66-0 | 170.3374 | 0 | 476 | 298.15 | 300 | l | -81.14245 | 98.47036 | 81.97897 | 0 | 0 | 0 | 0.798 | 0 | 0 | TRC 96 | 1 | MainDB
C12H26(23344PMHg) |  | 2,3,3,4,4-Pentamethylheptane |  | 62199-66-0 | 170.3374 | 0 | 476 | 298.15 | 300 | g | -67.59082 | 127.8681 | 69.78967 | 0 | 0 | 0 | 0.798 | 0 | 0 | TRC 96 | 1 | MainDB
C12H26(23345PMHl) |  | 2,3,3,4,5-Pentamethylheptane |  | 62199-67-1 | 170.3374 | 0 | 473 | 298.15 | 300 | l | -81.50095 | 103.4895 | 82.21797 | 0 | 0 | 0 | 0.79 | 0 | 0 | TRC 96 | 1 | MainDB
C12H26(23345PMHg) |  | 2,3,3,4,5-Pentamethylheptane |  | 62199-67-1 | 170.3374 | 0 | 473 | 298.15 | 300 | g | -67.97323 | 132.1702 | 68.83365 | 0 | 0 | 0 | 0.79 | 0 | 0 | TRC 96 | 1 | MainDB
C12H26(23346PMHl) |  | 2,3,3,4,6-Pentamethylheptane |  | 62199-68-2 | 170.3374 | 0 | 468 | 298.15 | 300 | l | -84.46463 | 101.8164 | 87.4761 | 0 | 0 | 0 | 0.776 | 0 | 0 | TRC 96 | 1 | MainDB
C12H26(23346PMHg) |  | 2,3,3,4,6-Pentamethylheptane |  | 62199-68-2 | 170.3374 | 0 | 468 | 298.15 | 300 | g | -71.31931 | 130.4971 | 68.59464 | 0 | 0 | 0 | 0.776 | 0 | 0 | TRC 96 | 1 | MainDB
C12H26(2334TMOl) |  | 2,3,3,4-Tetramethyloctane |  | 62199-22-8 | 170.3374 | 0 | 474 | 298.15 | 300 | l | -83.4608 | 104.6845 | 87.4761 | 0 | 0 | 0 | 0.7789 | 0 | 0 | TRC 96 | 1 | MainDB
C12H26(2334TMOg) |  | 2,3,3,4-Tetramethyloctane |  | 62199-22-8 | 170.3374 | 0 | 474 | 298.15 | 300 | g | -69.81358 | 133.8432 | 68.35564 | 0 | 0 | 0 | 0.7789 | 0 | 0 | TRC 96 | 1 | MainDB
C12H26(23355PMHl) |  | 2,3,3,5,5-Pentamethylheptane |  | 62199-69-3 | 170.3374 | 0 | 473 | 298.15 | 300 | l | -82.09847 | 103.4895 | 83.65201 | 0 | 0 | 0 | 0.783 | 0 | 0 | TRC 96 | 1 | MainDB
C12H26(23355PMHg) |  | 2,3,3,5,5-Pentamethylheptane |  | 62199-69-3 | 170.3374 | 0 | 473 | 298.15 | 300 | g | -69.45507 | 132.4092 | 67.39962 | 0 | 0 | 0 | 0.783 | 0 | 0 | TRC 96 | 1 | MainDB
C12H26(23356PMHl) |  | 2,3,3,5,6-Pentamethylheptane |  | 52670-35-6 | 170.3374 | 0 | 465 | 298.15 | 300 | l | -84.39293 | 106.1186 | 83.89101 | 0 | 0 | 0 | 0.77 | 0 | 0 | TRC 96 | 1 | MainDB
C12H26(23356PMHg) |  | 2,3,3,5,6-Pentamethylheptane |  | 52670-35-6 | 170.3374 | 0 | 465 | 298.15 | 300 | g | -71.77342 | 134.5602 | 66.92161 | 0 | 0 | 0 | 0.77 | 0 | 0 | TRC 96 | 1 | MainDB
C12H26(2335TMOl) |  | 2,3,3,5-Tetramethyloctane |  | 62199-23-9 | 170.3374 | 0 | 467 | 298.15 | 300 | l | -83.98662 | 108.5086 | 84.36903 | 0 | 0 | 0 | 0.7652 | 0 | 0 | TRC 96 | 1 | MainDB
C12H26(2335TMOg) |  | 2,3,3,5-Tetramethyloctane |  | 62199-23-9 | 170.3374 | 0 | 467 | 298.15 | 300 | g | -71.12811 | 137.4283 | 66.92161 | 0 | 0 | 0 | 0.7652 | 0 | 0 | TRC 96 | 1 | MainDB
C12H26(2336TMOl) |  | 2,3,3,6-Tetramethyloctane |  | 62199-24-0 | 170.3374 | 0 | 469 | 298.15 | 300 | l | -85.94646 | 107.7916 | 86.99809 | 0 | 0 | 0 | 0.7658 | 0 | 0 | TRC 96 | 1 | MainDB
C12H26(2336TMOg) |  | 2,3,3,6-Tetramethyloctane |  | 62199-24-0 | 170.3374 | 0 | 469 | 298.15 | 300 | g | -72.87285 | 137.1893 | 66.4436 | 0 | 0 | 0 | 0.7658 | 0 | 0 | TRC 96 | 1 | MainDB
C12H26(2337TMOl) |  | 2,3,3,7-Tetramethyloctane |  | 62199-25-1 | 170.3374 | 0 | 469 | 298.15 | 300 | l | -86.47227 | 106.5966 | 87.4761 | 0 | 0 | 0 | 0.7598 | 0 | 0 | TRC 96 | 1 | MainDB
C12H26(2337TMOg) |  | 2,3,3,7-Tetramethyloctane |  | 62199-25-1 | 170.3374 | 0 | 469 | 298.15 | 300 | g | -73.42256 | 135.7553 | 66.6826 | 0 | 0 | 0 | 0.7598 | 0 | 0 | TRC 96 | 1 | MainDB
C12H26(233TMNl) |  | 2,3,3-Trimethylnonane |  | 62184-55-8 | 170.3374 | 0 | 475 | 298.15 | 300 | l | -85.22945 | 108.9866 | 87.95411 | 0 | 0 | 0 | 0.7623 | 0 | 0 | TRC 96 | 1 | MainDB
C12H26(233TMNg) |  | 2,3,3-Trimethylnonane |  | 62184-55-8 | 170.3374 | 0 | 475 | 298.15 | 300 | g | -71.74952 | 139.1013 | 66.6826 | 0 | 0 | 0 | 0.7623 | 0 | 0 | TRC 96 | 1 | MainDB
C12H26(23445PMHl) |  | 2,3,4,4,5-Pentamethylheptane |  | 62199-70-6 | 170.3374 | 0 | 473 | 298.15 | 300 | l | -81.42925 | 102.7725 | 82.93499 | 0 | 0 | 0 | 0.79 | 0 | 0 | TRC 96 | 1 | MainDB
C12H26(23445PMHg) |  | 2,3,4,4,5-Pentamethylheptane |  | 62199-70-6 | 170.3374 | 0 | 473 | 298.15 | 300 | g | -67.94933 | 131.4532 | 69.31166 | 0 | 0 | 0 | 0.79 | 0 | 0 | TRC 96 | 1 | MainDB
C12H26(23446PMHl) |  | 2,3,4,4,6-Pentamethylheptane |  | 62199-71-7 | 170.3374 | 0 | 463 | 298.15 | 300 | l | -82.48088 | 105.4015 | 80.54493 | 0 | 0 | 0 | 0.769 | 0 | 0 | TRC 96 | 1 | MainDB
C12H26(23446PMHg) |  | 2,3,4,4,6-Pentamethylheptane |  | 62199-71-7 | 170.3374 | 0 | 463 | 298.15 | 300 | g | -69.78967 | 133.8432 | 67.87763 | 0 | 0 | 0 | 0.769 | 0 | 0 | TRC 96 | 1 | MainDB
C12H26(2344TMOl) |  | 2,3,4,4-Tetramethyloctane |  | 62199-26-2 | 170.3374 | 0 | 469 | 298.15 | 300 | l | -83.07839 | 106.8356 | 83.65201 | 0 | 0 | 0 | 0.7717 | 0 | 0 | TRC 96 | 1 | MainDB
C12H26(2344TMOg) |  | 2,3,4,4-Tetramethyloctane |  | 62199-26-2 | 170.3374 | 0 | 469 | 298.15 | 300 | g | -69.83748 | 136.4723 | 67.87763 | 0 | 0 | 0 | 0.7717 | 0 | 0 | TRC 96 | 1 | MainDB
C12H26(23455PMHl) |  | 2,3,4,5,5-Pentamethylheptane |  | 62199-72-8 | 170.3374 | 0 | 470 | 298.15 | 300 | l | -82.62428 | 104.6845 | 82.69598 | 0 | 0 | 0 | 0.783 | 0 | 0 | TRC 96 | 1 | MainDB
C12H26(23455PMHg) |  | 2,3,4,5,5-Pentamethylheptane |  | 62199-72-8 | 170.3374 | 0 | 470 | 298.15 | 300 | g | -69.40726 | 133.3652 | 68.35564 | 0 | 0 | 0 | 0.783 | 0 | 0 | TRC 96 | 1 | MainDB
C12H26(23456PMHl) |  | 2,3,4,5,6-Pentamethylheptane |  | 27574-98-7 | 170.3374 | 193 | 468 | 298.15 | 300 | l | -83.93881 | 103.9675 | 87.4761 | 0 | 0 | 0 | 0.775 | 0 | 0 | TRC 96 | 1 | MainDB
C12H26(23456PMHg) |  | 2,3,4,5,6-Pentamethylheptane |  | 27574-98-7 | 170.3374 | 193 | 468 | 298.15 | 300 | g | -70.60229 | 132.8872 | 68.35564 | 0 | 0 | 0 | 0.775 | 0 | 0 | TRC 96 | 1 | MainDB
C12H26(2345TMOl) |  | 2,3,4,5-Tetramethyloctane |  | 62199-27-3 | 170.3374 | 0 | 470 | 298.15 | 300 | l | -83.79541 | 108.7476 | 87.7151 | 0 | 0 | 0 | 0.771 | 0 | 0 | TRC 96 | 1 | MainDB
C12H26(2345TMOg) |  | 2,3,4,5-Tetramethyloctane |  | 62199-27-3 | 170.3374 | 0 | 470 | 298.15 | 300 | g | -70.31549 | 138.1453 | 68.11664 | 0 | 0 | 0 | 0.771 | 0 | 0 | TRC 96 | 1 | MainDB
C12H26(2346TMOl) |  | 2,3,4,6-Tetramethyloctane |  | 62199-28-4 | 170.3374 | 0 | 468 | 298.15 | 300 | l | -84.96654 | 109.9426 | 87.7151 | 0 | 0 | 0 | 0.7647 | 0 | 0 | TRC 96 | 1 | MainDB
C12H26(2346TMOg) |  | 2,3,4,6-Tetramethyloctane |  | 62199-28-4 | 170.3374 | 0 | 468 | 298.15 | 300 | g | -71.70172 | 139.5793 | 67.16061 | 0 | 0 | 0 | 0.7647 | 0 | 0 | TRC 96 | 1 | MainDB
C12H26(2347TMOl) |  | 2,3,4,7-Tetramethyloctane |  | 62199-29-5 | 170.3374 | 0 | 467 | 298.15 | 300 | l | -85.73135 | 109.2256 | 87.95411 | 0 | 0 | 0 | 0.7587 | 0 | 0 | TRC 96 | 1 | MainDB
C12H26(2347TMOg) |  | 2,3,4,7-Tetramethyloctane |  | 62199-29-5 | 170.3374 | 0 | 467 | 298.15 | 300 | g | -72.41874 | 138.6233 | 66.92161 | 0 | 0 | 0 | 0.7587 | 0 | 0 | TRC 96 | 1 | MainDB
C12H26(234TMNl) |  | 2,3,4-Trimethylnonane |  | 62184-56-9 | 170.3374 | 0 | 473 | 298.15 | 300 | l | -84.48853 | 111.6157 | 88.19312 | 0 | 0 | 0 | 0.7612 | 0 | 0 | TRC 96 | 1 | MainDB
C12H26(234TMNg) |  | 2,3,4-Trimethylnonane |  | 62184-56-9 | 170.3374 | 0 | 473 | 298.15 | 300 | g | -70.7696 | 141.7304 | 67.16061 | 0 | 0 | 0 | 0.7612 | 0 | 0 | TRC 96 | 1 | MainDB
C12H26(2355TMOl) |  | 2,3,5,5-Tetramethyloctane |  | 62199-30-8 | 170.3374 | 0 | 462 | 298.15 | 300 | l | -84.94264 | 108.7476 | 85.08604 | 0 | 0 | 0 | 0.7585 | 0 | 0 | TRC 96 | 1 | MainDB
C12H26(2355TMOg) |  | 2,3,5,5-Tetramethyloctane |  | 62199-30-8 | 170.3374 | 0 | 462 | 298.15 | 300 | g | -72.34704 | 137.9063 | 66.92161 | 0 | 0 | 0 | 0.7585 | 0 | 0 | TRC 96 | 1 | MainDB
C12H26(2356TMOl) |  | 2,3,5,6-Tetramethyloctane |  | 62199-31-9 | 170.3374 | 0 | 468 | 298.15 | 300 | l | -85.22945 | 110.8987 | 87.7151 | 0 | 0 | 0 | 0.7648 | 0 | 0 | TRC 96 | 1 | MainDB
C12H26(2356TMOg) |  | 2,3,5,6-Tetramethyloctane |  | 62199-31-9 | 170.3374 | 0 | 468 | 298.15 | 300 | g | -72.06023 | 140.5354 | 66.6826 | 0 | 0 | 0 | 0.7648 | 0 | 0 | TRC 96 | 1 | MainDB
C12H26(2357TMOl) |  | 2,3,5,7-Tetramethyloctane |  | 62199-32-0 | 170.3374 | 0 | 463 | 298.15 | 300 | l | -86.52007 | 109.9426 | 88.67113 | 0 | 0 | 0 | 0.7521 | 0 | 0 | TRC 96 | 1 | MainDB
C12H26(2357TMOg) |  | 2,3,5,7-Tetramethyloctane |  | 62199-32-0 | 170.3374 | 0 | 463 | 298.15 | 300 | g | -73.61377 | 139.5793 | 66.6826 | 0 | 0 | 0 | 0.7521 | 0 | 0 | TRC 96 | 1 | MainDB
C12H26(235TMNl) |  | 2,3,5-Trimethylnonane |  | 62184-57-0 | 170.3374 | 0 | 469 | 298.15 | 300 | l | -85.54015 | 112.5717 | 88.43212 | 0 | 0 | 0 | 0.7546 | 0 | 0 | TRC 96 | 1 | MainDB
C12H26(235TMNg) |  | 2,3,5-Trimethylnonane |  | 62184-57-0 | 170.3374 | 0 | 469 | 298.15 | 300 | g | -72.13193 | 142.9254 | 66.4436 | 0 | 0 | 0 | 0.7546 | 0 | 0 | TRC 96 | 1 | MainDB
C12H26(2366TMOl) |  | 2,3,6,6-Tetramethyloctane |  | 62199-33-1 | 170.3374 | 0 | 466 | 298.15 | 300 | l | -86.99809 | 108.5086 | 87.23709 | 0 | 0 | 0 | 0.7594 | 0 | 0 | TRC 96 | 1 | MainDB
C12H26(2366TMOg) |  | 2,3,6,6-Tetramethyloctane |  | 62199-33-1 | 170.3374 | 0 | 466 | 298.15 | 300 | g | -74.09178 | 137.6673 | 66.20459 | 0 | 0 | 0 | 0.7594 | 0 | 0 | TRC 96 | 1 | MainDB
C12H26(2367TMOl) |  | 2,3,6,7-Tetramethyloctane |  | 52670-34-5 | 170.3374 | 0 | 469 | 298.15 | 300 | l | -86.18547 | 109.2256 | 87.4761 | 0 | 0 | 0 | 0.7592 | 0 | 0 | TRC 96 | 1 | MainDB
C12H26(2367TMOg) |  | 2,3,6,7-Tetramethyloctane |  | 52670-34-5 | 170.3374 | 0 | 469 | 298.15 | 300 | g | -72.94455 | 138.6233 | 66.20459 | 0 | 0 | 0 | 0.7592 | 0 | 0 | TRC 96 | 1 | MainDB
C12H26(236TMNl) |  | 2,3,6-Trimethylnonane |  | 62184-58-1 | 170.3374 | 0 | 471 | 298.15 | 300 | l | -85.77916 | 113.0497 | 87.95411 | 0 | 0 | 0 | 0.7549 | 0 | 0 | TRC 96 | 1 | MainDB
C12H26(236TMNg) |  | 2,3,6-Trimethylnonane |  | 62184-58-1 | 170.3374 | 0 | 471 | 298.15 | 300 | g | -72.27534 | 142.9254 | 66.20459 | 0 | 0 | 0 | 0.7549 | 0 | 0 | TRC 96 | 1 | MainDB
C12H26(237TMNl) |  | 2,3,7-Trimethylnonane |  | 62184-59-2 | 170.3374 | 0 | 474 | 298.15 | 300 | l | -85.89866 | 113.2887 | 87.7151 | 0 | 0 | 0 | 0.7555 | 0 | 0 | TRC 96 | 1 | MainDB
C12H26(237TMNg) |  | 2,3,7-Trimethylnonane |  | 62184-59-2 | 170.3374 | 0 | 474 | 298.15 | 300 | g | -72.32314 | 143.4034 | 65.96558 | 0 | 0 | 0 | 0.7555 | 0 | 0 | TRC 96 | 1 | MainDB
C12H26(238TMNl) |  | 2,3,8-Trimethylnonane |  | 62184-60-5 | 170.3374 | 0 | 473 | 298.15 | 300 | l | -86.42448 | 112.0937 | 88.43212 | 0 | 0 | 0 | 0.7497 | 0 | 0 | TRC 96 | 1 | MainDB
C12H26(238TMNg) |  | 2,3,8-Trimethylnonane |  | 62184-60-5 | 170.3374 | 0 | 473 | 298.15 | 300 | g | -72.87285 | 142.2084 | 66.20459 | 0 | 0 | 0 | 0.7497 | 0 | 0 | TRC 96 | 1 | MainDB
C12H26(23DM4PHl) |  | 2,3-Dimethyl-4-propylheptane |  | 62185-30-2 | 170.3374 | 0 | 467 | 298.15 | 300 | l | -83.60421 | 109.4646 | 88.43212 | 0 | 0 | 0 | 0.766 | 0 | 0 | TRC 96 | 1 | MainDB
C12H26(23DM4PHg) |  | 2,3-Dimethyl-4-propylheptane |  | 62185-30-2 | 170.3374 | 0 | 467 | 298.15 | 300 | g | -70.07648 | 139.1013 | 68.11664 | 0 | 0 | 0 | 0.766 | 0 | 0 | TRC 96 | 1 | MainDB
C12H26(23DMDl) |  | 2,3-Dimethyldecane |  | 17312-44-6 | 170.3374 | 0 | 479 | 298.15 | 300 | l | -85.18164 | 114.7228 | 88.91013 | 0 | 0 | 0 | 0.7521 | 0 | 0 | TRC 96 | 1 | MainDB
C12H26(23DMDg) |  | 2,3-Dimethyldecane |  | 17312-44-6 | 170.3374 | 0 | 479 | 298.15 | 300 | g | -71.22371 | 145.3155 | 66.4436 | 0 | 0 | 0 | 0.7521 | 0 | 0 | TRC 96 | 1 | MainDB
C12H26(24455PMHl) |  | 2,4,4,5,5-Pentamethylheptane |  | 62199-73-9 | 170.3374 | 0 | 469 | 298.15 | 300 | l | -82.83939 | 99.42638 | 84.84704 | 0 | 0 | 0 | 0.784 | 0 | 0 | TRC 96 | 1 | MainDB
C12H26(24455PMHg) |  | 2,4,4,5,5-Pentamethylheptane |  | 62199-73-9 | 170.3374 | 0 | 469 | 298.15 | 300 | g | -70.05258 | 128.3461 | 69.07265 | 0 | 0 | 0 | 0.784 | 0 | 0 | TRC 96 | 1 | MainDB
C12H26(2445TMOl) |  | 2,4,4,5-Tetramethyloctane |  | 62199-34-2 | 170.3374 | 0 | 464 | 298.15 | 300 | l | -83.74761 | 107.3136 | 85.32505 | 0 | 0 | 0 | 0.7648 | 0 | 0 | TRC 96 | 1 | MainDB
C12H26(2445TMOg) |  | 2,4,4,5-Tetramethyloctane |  | 62199-34-2 | 170.3374 | 0 | 464 | 298.15 | 300 | g | -70.9369 | 136.2333 | 67.87763 | 0 | 0 | 0 | 0.7648 | 0 | 0 | TRC 96 | 1 | MainDB
C12H26(2446TMOl) |  | 2,4,4,6-Tetramethyloctane |  | 62199-35-3 | 170.3374 | 0 | 458 | 298.15 | 300 | l | -84.05832 | 109.9426 | 82.45698 | 0 | 0 | 0 | 0.7519 | 0 | 0 | TRC 96 | 1 | MainDB
C12H26(2446TMOg) |  | 2,4,4,6-Tetramethyloctane |  | 62199-35-3 | 170.3374 | 0 | 458 | 298.15 | 300 | g | -71.70172 | 138.6233 | 66.6826 | 0 | 0 | 0 | 0.7519 | 0 | 0 | TRC 96 | 1 | MainDB
C12H26(2447TMOl) |  | 2,4,4,7-Tetramethyloctane |  | 35866-96-7 | 170.3374 | 0 | 457 | 298.15 | 300 | l | -86.42448 | 108.0306 | 85.80306 | 0 | 0 | 0 | 0.7466 | 0 | 0 | TRC 96 | 1 | MainDB
C12H26(2447TMOg) |  | 2,4,4,7-Tetramethyloctane |  | 35866-96-7 | 170.3374 | 0 | 457 | 298.15 | 300 | g | -73.94837 | 136.7113 | 66.6826 | 0 | 0 | 0 | 0.7466 | 0 | 0 | TRC 96 | 1 | MainDB
C12H26(244TMNl) |  | 2,4,4-Trimethylnonane |  | 62184-61-6 | 170.3374 | 0 | 463 | 298.15 | 300 | l | -85.18164 | 110.4206 | 86.04207 | 0 | 0 | 0 | 0.7485 | 0 | 0 | TRC 96 | 1 | MainDB
C12H26(244TMNg) |  | 2,4,4-Trimethylnonane |  | 62184-61-6 | 170.3374 | 0 | 463 | 298.15 | 300 | g | -72.29923 | 139.8184 | 66.92161 | 0 | 0 | 0 | 0.7485 | 0 | 0 | TRC 96 | 1 | MainDB
C12H26(2455TMOl) |  | 2,4,5,5-Tetramethyloctane |  | 62199-36-4 | 170.3374 | 0 | 465 | 298.15 | 300 | l | -85.34895 | 106.1186 | 88.67113 | 0 | 0 | 0 | 0.7649 | 0 | 0 | TRC 96 | 1 | MainDB
C12H26(2455TMOg) |  | 2,4,5,5-Tetramethyloctane |  | 62199-36-4 | 170.3374 | 0 | 465 | 298.15 | 300 | g | -72.46654 | 135.2773 | 67.87763 | 0 | 0 | 0 | 0.7649 | 0 | 0 | TRC 96 | 1 | MainDB
C12H26(2456TMOl) |  | 2,4,5,6-Tetramethyloctane |  | 62199-37-5 | 170.3374 | 0 | 467 | 298.15 | 300 | l | -84.79923 | 109.4646 | 88.19312 | 0 | 0 | 0 | 0.7645 | 0 | 0 | TRC 96 | 1 | MainDB
C12H26(2456TMOg) |  | 2,4,5,6-Tetramethyloctane |  | 62199-37-5 | 170.3374 | 0 | 467 | 298.15 | 300 | g | -71.55832 | 139.1013 | 67.63863 | 0 | 0 | 0 | 0.7645 | 0 | 0 | TRC 96 | 1 | MainDB
C12H26(2457TMOl) |  | 2,4,5,7-Tetramethyloctane |  | 2217-17-6 | 170.3374 | 0 | 459.4 | 298.15 | 300 | l | -86.35278 | 108.0306 | 88.91013 | 0 | 0 | 0 | 0.7518 | 0 | 0 | TRC 96 | 1 | MainDB
C12H26(2457TMOg) |  | 2,4,5,7-Tetramethyloctane |  | 2217-17-6 | 170.3374 | 0 | 459.4 | 298.15 | 300 | g | -73.47036 | 137.6673 | 67.16061 | 0 | 0 | 0 | 0.7518 | 0 | 0 | TRC 96 | 1 | MainDB
C12H26(245TMNl) |  | 2,4,5-Trimethylnonane |  | 62184-62-7 | 170.3374 | 0 | 468 | 298.15 | 300 | l | -85.37285 | 112.3327 | 88.67113 | 0 | 0 | 0 | 0.7543 | 0 | 0 | TRC 96 | 1 | MainDB
C12H26(245TMNg) |  | 2,4,5-Trimethylnonane |  | 62184-62-7 | 170.3374 | 0 | 468 | 298.15 | 300 | g | -71.96463 | 142.2084 | 66.92161 | 0 | 0 | 0 | 0.7543 | 0 | 0 | TRC 96 | 1 | MainDB
C12H26(2466TMOl) |  | 2,4,6,6-Tetramethyloctane |  | 62199-38-6 | 170.3374 | 0 | 460 | 298.15 | 300 | l | -85.75526 | 108.9866 | 85.32505 | 0 | 0 | 0 | 0.7523 | 0 | 0 | TRC 96 | 1 | MainDB
C12H26(2466TMOg) |  | 2,4,6,6-Tetramethyloctane |  | 62199-38-6 | 170.3374 | 0 | 460 | 298.15 | 300 | g | -73.23135 | 137.9063 | 66.6826 | 0 | 0 | 0 | 0.7523 | 0 | 0 | TRC 96 | 1 | MainDB
C12H26(246TMNl) |  | 2,4,6-Trimethylnonane |  | 62184-10-5 | 170.3374 | 0 | 465 | 298.15 | 300 | l | -86.13766 | 112.3327 | 89.14914 | 0 | 0 | 0 | 0.748 | 0 | 0 | TRC 96 | 1 | MainDB
C12H26(246TMNg) |  | 2,4,6-Trimethylnonane |  | 62184-10-5 | 170.3374 | 0 | 465 | 298.15 | 300 | g | -72.96845 | 142.4474 | 66.6826 | 0 | 0 | 0 | 0.748 | 0 | 0 | TRC 96 | 1 | MainDB
C12H26(247TMNl) |  | 2,4,7-Trimethylnonane |  | 62184-11-6 | 170.3374 | 0 | 467 | 298.15 | 300 | l | -86.49618 | 112.8107 | 88.43212 | 0 | 0 | 0 | 0.7485 | 0 | 0 | TRC 96 | 1 | MainDB
C12H26(247TMNg) |  | 2,4,7-Trimethylnonane |  | 62184-11-6 | 170.3374 | 0 | 467 | 298.15 | 300 | g | -73.18356 | 142.9254 | 66.20459 | 0 | 0 | 0 | 0.7485 | 0 | 0 | TRC 96 | 1 | MainDB
C12H26(248TMNl) |  | 2,4,8-Trimethylnonane |  | 49542-74-7 | 170.3374 | 0 | 464 | 298.15 | 300 | l | -87.02199 | 111.8547 | 89.14914 | 0 | 0 | 0 | 0.7403 | 0 | 0 | TRC 96 | 1 | MainDB
C12H26(248TMNg) |  | 2,4,8-Trimethylnonane |  | 49542-74-7 | 170.3374 | 0 | 464 | 298.15 | 300 | g | -73.73327 | 141.7304 | 66.4436 | 0 | 0 | 0 | 0.7403 | 0 | 0 | TRC 96 | 1 | MainDB
C12H26(24DM4PHl) |  | 2,4-Dimethyl-4-propylheptane |  | 62185-31-3 | 170.3374 | 0 | 462 | 298.15 | 300 | l | -83.69981 | 109.2256 | 86.52007 | 0 | 0 | 0 | 0.76 | 0 | 0 | TRC 96 | 1 | MainDB
C12H26(24DM4PHg) |  | 2,4-Dimethyl-4-propylheptane |  | 62185-31-3 | 170.3374 | 0 | 462 | 298.15 | 300 | g | -71.00861 | 138.6233 | 67.87763 | 0 | 0 | 0 | 0.76 | 0 | 0 | TRC 96 | 1 | MainDB
C12H26(24DMDl) |  | 2,4-Dimethyldecane |  | 2801-84-5 | 170.3374 | 0 | 473 | 298.15 | 300 | l | -85.77916 | 114.2447 | 89.38815 | 0 | 0 | 0 | 0.7453 | 0 | 0 | TRC 96 | 1 | MainDB
C12H26(24DMDg) |  | 2,4-Dimethyldecane |  | 2801-84-5 | 170.3374 | 0 | 473 | 298.15 | 300 | g | -72.06023 | 144.8375 | 66.4436 | 0 | 0 | 0 | 0.7453 | 0 | 0 | TRC 96 | 1 | MainDB
C12H26(2556TMOl) |  | 2,5,5,6-Tetramethyloctane |  | 62199-39-7 | 170.3374 | 0 | 467 | 298.15 | 300 | l | -85.70746 | 106.5966 | 87.95411 | 0 | 0 | 0 | 0.7654 | 0 | 0 | TRC 96 | 1 | MainDB
C12H26(2556TMOg) |  | 2,5,5,6-Tetramethyloctane |  | 62199-39-7 | 170.3374 | 0 | 467 | 298.15 | 300 | g | -72.68164 | 135.9943 | 67.39962 | 0 | 0 | 0 | 0.7654 | 0 | 0 | TRC 96 | 1 | MainDB
C12H26(255TMNl) |  | 2,5,5-Trimethylnonane |  | 62184-12-7 | 170.3374 | 0 | 463 | 298.15 | 300 | l | -87.04589 | 109.4646 | 88.91013 | 0 | 0 | 0 | 0.7485 | 0 | 0 | TRC 96 | 1 | MainDB
C12H26(255TMNg) |  | 2,5,5-Trimethylnonane |  | 62184-12-7 | 170.3374 | 0 | 463 | 298.15 | 300 | g | -73.99618 | 139.1013 | 66.6826 | 0 | 0 | 0 | 0.7485 | 0 | 0 | TRC 96 | 1 | MainDB
C12H26(2566TMOl) |  | 2,5,6,6-Tetramethyloctane |  | 62199-40-0 | 170.3374 | 0 | 469 | 298.15 | 300 | l | -85.82696 | 107.0746 | 87.4761 | 0 | 0 | 0 | 0.7657 | 0 | 0 | TRC 96 | 1 | MainDB
C12H26(2566TMOg) |  | 2,5,6,6-Tetramethyloctane |  | 62199-40-0 | 170.3374 | 0 | 469 | 298.15 | 300 | g | -72.65775 | 135.9943 | 67.16061 | 0 | 0 | 0 | 0.7657 | 0 | 0 | TRC 96 | 1 | MainDB
C12H26(256TMNl) |  | 2,5,6-Trimethylnonane |  | 62184-13-8 | 170.3374 | 0 | 469 | 298.15 | 300 | l | -85.61185 | 112.5717 | 88.19312 | 0 | 0 | 0 | 0.7545 | 0 | 0 | TRC 96 | 1 | MainDB
C12H26(256TMNg) |  | 2,5,6-Trimethylnonane |  | 62184-13-8 | 170.3374 | 0 | 469 | 298.15 | 300 | g | -72.13193 | 142.4474 | 66.6826 | 0 | 0 | 0 | 0.7545 | 0 | 0 | TRC 96 | 1 | MainDB
C12H26(257TMNl) |  | 2,5,7-Trimethylnonane |  | 62184-14-9 | 170.3374 | 0 | 467 | 298.15 | 300 | l | -86.49618 | 112.8107 | 88.43212 | 0 | 0 | 0 | 0.7484 | 0 | 0 | TRC 96 | 1 | MainDB
C12H26(257TMNg) |  | 2,5,7-Trimethylnonane |  | 62184-14-9 | 170.3374 | 0 | 467 | 298.15 | 300 | g | -73.18356 | 142.9254 | 66.20459 | 0 | 0 | 0 | 0.7484 | 0 | 0 | TRC 96 | 1 | MainDB
C12H26(258TMNl) |  | 2,5,8-Trimethylnonane |  | 49557-09-7 | 170.3374 | 0 | 465 | 298.15 | 300 | l | -87.2849 | 112.0937 | 88.43212 | 0 | 0 | 0 | 0.7427 | 0 | 0 | TRC 96 | 1 | MainDB
C12H26(258TMNg) |  | 2,5,8-Trimethylnonane |  | 49557-09-7 | 170.3374 | 0 | 465 | 298.15 | 300 | g | -73.87667 | 141.9694 | 65.96558 | 0 | 0 | 0 | 0.7427 | 0 | 0 | TRC 96 | 1 | MainDB
C12H26(25DM4PHl) |  | 2,5-Dimethyl-4-propylheptane |  | 62185-32-4 | 170.3374 | 0 | 463 | 298.15 | 300 | l | -84.60803 | 111.6157 | 88.91013 | 0 | 0 | 0 | 0.759 | 0 | 0 | TRC 96 | 1 | MainDB
C12H26(25DM4PHg) |  | 2,5-Dimethyl-4-propylheptane |  | 62185-32-4 | 170.3374 | 0 | 463 | 298.15 | 300 | g | -71.31931 | 141.4914 | 67.63863 | 0 | 0 | 0 | 0.759 | 0 | 0 | TRC 96 | 1 | MainDB
C12H26(25DMDl) |  | 2,5-Dimethyldecane |  | 17312-50-4 | 170.3374 | 190 | 471 | 298.15 | 300 | l | -86.01817 | 114.7228 | 88.91013 | 0 | 0 | 0 | 0.7451 | 0 | 0 | TRC 96 | 1 | MainDB
C12H26(25DMDg) |  | 2,5-Dimethyldecane |  | 17312-50-4 | 170.3374 | 190 | 471 | 298.15 | 300 | g | -72.22753 | 145.0765 | 66.20459 | 0 | 0 | 0 | 0.7451 | 0 | 0 | TRC 96 | 1 | MainDB
C12H26(266TMNl) |  | 2,6,6-Trimethylnonane |  | 62184-15-0 | 170.3374 | 0 | 466 | 298.15 | 300 | l | -87.04589 | 109.4646 | 88.91013 | 0 | 0 | 0 | 0.749 | 0 | 0 | TRC 96 | 1 | MainDB
C12H26(266TMNg) |  | 2,6,6-Trimethylnonane |  | 62184-15-0 | 170.3374 | 0 | 466 | 298.15 | 300 | g | -73.99618 | 139.1013 | 66.6826 | 0 | 0 | 0 | 0.749 | 0 | 0 | TRC 96 | 1 | MainDB
C12H26(267TMNl) |  | 2,6,7-Trimethylnonane |  | 62184-16-1 | 170.3374 | 0 | 472 | 298.15 | 300 | l | -85.73135 | 112.8107 | 88.19312 | 0 | 0 | 0 | 0.7552 | 0 | 0 | TRC 96 | 1 | MainDB
C12H26(267TMNg) |  | 2,6,7-Trimethylnonane |  | 62184-16-1 | 170.3374 | 0 | 472 | 298.15 | 300 | g | -72.17973 | 142.6864 | 66.4436 | 0 | 0 | 0 | 0.7552 | 0 | 0 | TRC 96 | 1 | MainDB
C12H26(26DM4PHl) |  | 2,6-Dimethyl-4-propylheptane |  | 62185-33-5 | 170.3374 | 0 | 457.7 | 298.15 | 300 | l | -86.06596 | 109.7036 | 89.38815 | 0 | 0 | 0 | 0.743 | 0 | 0 | TRC 96 | 1 | MainDB
C12H26(26DM4PHg) |  | 2,6-Dimethyl-4-propylheptane |  | 62185-33-5 | 170.3374 | 0 | 457.7 | 298.15 | 300 | g | -73.01625 | 139.5793 | 67.16061 | 0 | 0 | 0 | 0.743 | 0 | 0 | TRC 96 | 1 | MainDB
C12H26(26DMDl) |  | 2,6-Dimethyldecane |  | 13150-81-7 | 170.3374 | 0 | 471 | 298.15 | 300 | l | -86.01817 | 114.7228 | 88.91013 | 0 | 0 | 0 | 0.7452 | 0 | 0 | TRC 96 | 1 | MainDB
C12H26(26DMDg) |  | 2,6-Dimethyldecane |  | 13150-81-7 | 170.3374 | 0 | 471 | 298.15 | 300 | g | -72.22753 | 145.0765 | 66.20459 | 0 | 0 | 0 | 0.7452 | 0 | 0 | TRC 96 | 1 | MainDB
C12H26(277TMNl) |  | 2,7,7-Trimethylnonane |  | 62184-17-2 | 170.3374 | 0 | 470 | 298.15 | 300 | l | -87.26099 | 109.9426 | 88.43212 | 0 | 0 | 0 | 0.7498 | 0 | 0 | TRC 96 | 1 | MainDB
C12H26(277TMNg) |  | 2,7,7-Trimethylnonane |  | 62184-17-2 | 170.3374 | 0 | 470 | 298.15 | 300 | g | -74.02007 | 139.8184 | 66.20459 | 0 | 0 | 0 | 0.7498 | 0 | 0 | TRC 96 | 1 | MainDB
C12H26(27DMDl) |  | 2,7-Dimethyldecane |  | 17312-51-5 | 170.3374 | 0 | 475 | 298.15 | 300 | l | -86.01817 | 114.7228 | 88.91013 | 0 | 0 | 0 | 0.7455 | 0 | 0 | TRC 96 | 1 | MainDB
C12H26(27DMDg) |  | 2,7-Dimethyldecane |  | 17312-51-5 | 170.3374 | 0 | 475 | 298.15 | 300 | g | -72.22753 | 145.0765 | 66.20459 | 0 | 0 | 0 | 0.7455 | 0 | 0 | TRC 96 | 1 | MainDB
C12H26(28DMDl) |  | 2,8-Dimethyldecane |  | 17312-52-6 | 170.3374 | 0 | 477 | 298.15 | 300 | l | -86.13766 | 114.7228 | 88.91013 | 0 | 0 | 0 | 0.7461 | 0 | 0 | TRC 96 | 1 | MainDB
C12H26(28DMDg) |  | 2,8-Dimethyldecane |  | 17312-52-6 | 170.3374 | 0 | 477 | 298.15 | 300 | g | -72.27534 | 145.3155 | 65.96558 | 0 | 0 | 0 | 0.7461 | 0 | 0 | TRC 96 | 1 | MainDB
C12H26(29DMDl) |  | 2,9-Dimethyldecane |  | 1002-17-1 | 170.3374 | 0 | 477 | 298.15 | 300 | l | -86.66348 | 112.3327 | 89.38815 | 0 | 0 | 0 | 0.7404 | 0 | 0 | TRC 96 | 1 | MainDB
C12H26(29DMDg) |  | 2,9-Dimethyldecane |  | 1002-17-1 | 170.3374 | 0 | 477 | 298.15 | 300 | g | -72.82505 | 142.6864 | 66.20459 | 0 | 0 | 0 | 0.7404 | 0 | 0 | TRC 96 | 1 | MainDB
C12H26(2M4POl) |  | 2-Methyl-4-propyloctane |  | 62184-33-2 | 170.3374 | 0 | 464 | 298.15 | 300 | l | -85.06214 | 113.7667 | 89.38815 | 0 | 0 | 0 | 0.7491 | 0 | 0 | TRC 96 | 1 | MainDB
C12H26(2M4POg) |  | 2-Methyl-4-propyloctane |  | 62184-33-2 | 170.3374 | 0 | 464 | 298.15 | 300 | g | -71.53442 | 144.1205 | 66.92161 | 0 | 0 | 0 | 0.7491 | 0 | 0 | TRC 96 | 1 | MainDB
C12H26(2M5POl) |  | 2-Methyl-5-propyloctane |  | 62184-34-3 | 170.3374 | 0 | 464 | 298.15 | 300 | l | -85.32505 | 112.8107 | 88.91013 | 0 | 0 | 0 | 0.748 | 0 | 0 | TRC 96 | 1 | MainDB
C12H26(2M5POg) |  | 2-Methyl-5-propyloctane |  | 62184-34-3 | 170.3374 | 0 | 464 | 298.15 | 300 | g | -71.67782 | 142.9254 | 66.6826 | 0 | 0 | 0 | 0.748 | 0 | 0 | TRC 96 | 1 | MainDB
C12H26(2MUl) |  | 2-Methylundecane |  | 7045-71-8 | 170.3374 | 226.34 | 483 | 298.15 | 300 | l | -85.42065 | 116.1568 | 89.86616 | 0 | 0 | 0 | 0.7422 | 0 | 0 | TRC 96 | 1 | MainDB
C12H26(2MUg) |  | 2-Methylundecane |  | 7045-71-8 | 170.3374 | 226.34 | 483 | 298.15 | 300 | g | -71.17591 | 147.4665 | 66.20459 | 0 | 0 | 0 | 0.7422 | 0 | 0 | TRC 96 | 1 | MainDB
C12H26(33445PMHl) |  | 3,3,4,4,5-Pentamethylheptane |  | 62199-74-0 | 170.3374 | 0 | 479 | 298.15 | 300 | l | -80.59274 | 98.94837 | 81.73996 | 0 | 0 | 0 | 0.805 | 0 | 0 | TRC 96 | 1 | MainDB
C12H26(33445PMHg) |  | 3,3,4,4,5-Pentamethylheptane |  | 62199-74-0 | 170.3374 | 0 | 479 | 298.15 | 300 | g | -66.89771 | 128.3461 | 70.02868 | 0 | 0 | 0 | 0.805 | 0 | 0 | TRC 96 | 1 | MainDB
C12H26(3344TMOl) |  | 3,3,4,4-Tetramethyloctane |  | 62199-41-1 | 170.3374 | 0 | 475 | 298.15 | 300 | l | -83.4369 | 101.8164 | 87.95411 | 0 | 0 | 0 | 0.7861 | 0 | 0 | TRC 96 | 1 | MainDB
C12H26(3344TMOg) |  | 3,3,4,4-Tetramethyloctane |  | 62199-41-1 | 170.3374 | 0 | 475 | 298.15 | 300 | g | -70.10038 | 130.9751 | 69.07265 | 0 | 0 | 0 | 0.7861 | 0 | 0 | TRC 96 | 1 | MainDB
C12H26(33455PMHl) |  | 3,3,4,5,5-Pentamethylheptane |  | 62199-75-1 | 170.3374 | 0 | 482 | 298.15 | 300 | l | -79.70841 | 99.42638 | 81.97897 | 0 | 0 | 0 | 0.804 | 0 | 0 | TRC 96 | 1 | MainDB
C12H26(33455PMHg) |  | 3,3,4,5,5-Pentamethylheptane |  | 62199-75-1 | 170.3374 | 0 | 482 | 298.15 | 300 | g | -66.08508 | 129.0631 | 69.31166 | 0 | 0 | 0 | 0.804 | 0 | 0 | TRC 96 | 1 | MainDB
C12H26(3345TMOl) |  | 3,3,4,5-Tetramethyloctane |  | 62199-42-2 | 170.3374 | 0 | 471 | 298.15 | 300 | l | -82.48088 | 108.0306 | 82.93499 | 0 | 0 | 0 | 0.7783 | 0 | 0 | TRC 96 | 1 | MainDB
C12H26(3345TMOg) |  | 3,3,4,5-Tetramethyloctane |  | 62199-42-2 | 170.3374 | 0 | 471 | 298.15 | 300 | g | -69.12046 | 137.1893 | 67.87763 | 0 | 0 | 0 | 0.7783 | 0 | 0 | TRC 96 | 1 | MainDB
C12H26(3346TMOl) |  | 3,3,4,6-Tetramethyloctane |  | 62199-43-3 | 170.3374 | 0 | 469 | 298.15 | 300 | l | -85.03824 | 107.7916 | 87.4761 | 0 | 0 | 0 | 0.7718 | 0 | 0 | TRC 96 | 1 | MainDB
C12H26(3346TMOg) |  | 3,3,4,6-Tetramethyloctane |  | 62199-43-3 | 170.3374 | 0 | 469 | 298.15 | 300 | g | -71.94073 | 137.1893 | 67.16061 | 0 | 0 | 0 | 0.7718 | 0 | 0 | TRC 96 | 1 | MainDB
C12H26(334TEHl) |  | 3,3,4-Triethylhexane |  | 62199-87-5 | 170.3374 | 0 | 479 | 298.15 | 300 | l | -77.34225 | 107.0746 | 75.0478 | 0 | 0 | 0 | 0.8 | 0 | 0 | TRC 96 | 1 | MainDB
C12H26(334TEHg) |  | 3,3,4-Triethylhexane |  | 62199-87-5 | 170.3374 | 0 | 479 | 298.15 | 300 | g | -63.79063 | 136.7113 | 63.57553 | 0 | 0 | 0 | 0.8 | 0 | 0 | TRC 96 | 1 | MainDB
C12H26(334TMNl) |  | 3,3,4-Trimethylnonane |  | 62184-18-3 | 170.3374 | 0 | 475 | 298.15 | 300 | l | -84.56023 | 109.4646 | 87.95411 | 0 | 0 | 0 | 0.7683 | 0 | 0 | TRC 96 | 1 | MainDB
C12H26(334TMNg) |  | 3,3,4-Trimethylnonane |  | 62184-18-3 | 170.3374 | 0 | 475 | 298.15 | 300 | g | -71.00861 | 139.3403 | 67.39962 | 0 | 0 | 0 | 0.7683 | 0 | 0 | TRC 96 | 1 | MainDB
C12H26(3355TMOl) |  | 3,3,5,5-Tetramethyloctane |  | 62199-44-4 | 170.3374 | 0 | 470 | 298.15 | 300 | l | -82.64819 | 106.1186 | 84.84704 | 0 | 0 | 0 | 0.7713 | 0 | 0 | TRC 96 | 1 | MainDB
C12H26(3355TMOg) |  | 3,3,5,5-Tetramethyloctane |  | 62199-44-4 | 170.3374 | 0 | 470 | 298.15 | 300 | g | -70.02868 | 135.5163 | 67.39962 | 0 | 0 | 0 | 0.7713 | 0 | 0 | TRC 96 | 1 | MainDB
C12H26(3356TMOl) |  | 3,3,5,6-Tetramethyloctane |  | 62199-45-5 | 170.3374 | 0 | 466 | 298.15 | 300 | l | -84.46463 | 110.1816 | 84.36903 | 0 | 0 | 0 | 0.765 | 0 | 0 | TRC 96 | 1 | MainDB
C12H26(3356TMOg) |  | 3,3,5,6-Tetramethyloctane |  | 62199-45-5 | 170.3374 | 0 | 466 | 298.15 | 300 | g | -71.67782 | 139.1013 | 66.6826 | 0 | 0 | 0 | 0.765 | 0 | 0 | TRC 96 | 1 | MainDB
C12H26(335TMNl) |  | 3,3,5-Trimethylnonane |  | 62184-19-4 | 170.3374 | 0 | 466 | 298.15 | 300 | l | -84.75143 | 111.8547 | 85.08604 | 0 | 0 | 0 | 0.7548 | 0 | 0 | TRC 96 | 1 | MainDB
C12H26(335TMNg) |  | 3,3,5-Trimethylnonane |  | 62184-19-4 | 170.3374 | 0 | 466 | 298.15 | 300 | g | -71.72562 | 141.2524 | 66.4436 | 0 | 0 | 0 | 0.7548 | 0 | 0 | TRC 96 | 1 | MainDB
C12H26(3366TMOl) |  | 3,3,6,6-Tetramethyloctane |  | 62199-46-6 | 170.3374 | 200 | 462.8 | 298.15 | 300 | l | -87.83461 | 104.9235 | 87.23709 | 0 | 0 | 0 | 0.758 | 0 | 0 | TRC 96 | 1 | MainDB
C12H26(3366TMOg) |  | 3,3,6,6-Tetramethyloctane |  | 62199-46-6 | 170.3374 | 200 | 462.8 | 298.15 | 300 | g | -75.23901 | 133.8432 | 66.20459 | 0 | 0 | 0 | 0.758 | 0 | 0 | TRC 96 | 1 | MainDB
C12H26(336TMNl) |  | 3,3,6-Trimethylnonane |  | 62184-20-7 | 170.3374 | 0 | 468 | 298.15 | 300 | l | -86.61568 | 110.8987 | 87.7151 | 0 | 0 | 0 | 0.7551 | 0 | 0 | TRC 96 | 1 | MainDB
C12H26(336TMNg) |  | 3,3,6-Trimethylnonane |  | 62184-20-7 | 170.3374 | 0 | 468 | 298.15 | 300 | g | -73.44646 | 140.5354 | 66.20459 | 0 | 0 | 0 | 0.7551 | 0 | 0 | TRC 96 | 1 | MainDB
C12H26(337TMNl) |  | 3,3,7-Trimethylnonane |  | 62184-21-8 | 170.3374 | 0 | 471 | 298.15 | 300 | l | -86.73518 | 111.1377 | 87.7151 | 0 | 0 | 0 | 0.7557 | 0 | 0 | TRC 96 | 1 | MainDB
C12H26(337TMNg) |  | 3,3,7-Trimethylnonane |  | 62184-21-8 | 170.3374 | 0 | 471 | 298.15 | 300 | g | -73.47036 | 141.0134 | 65.96558 | 0 | 0 | 0 | 0.7557 | 0 | 0 | TRC 96 | 1 | MainDB
C12H26(33DE224TMPl) |  | 3,3-Diethyl-2,2,4-trimethylpentane |  | 62185-15-3 | 170.3374 | 0 | 479 | 298.15 | 300 | l | -69.90918 | 92.49522 | 81.26195 | 0 | 0 | 0 | 0.811 | 0 | 0 | TRC 96 | 1 | MainDB
C12H26(33DE224TMPg) |  | 3,3-Diethyl-2,2,4-trimethylpentane |  | 62185-15-3 | 170.3374 | 0 | 479 | 298.15 | 300 | g | -54.75621 | 124.522 | 66.4436 | 0 | 0 | 0 | 0.811 | 0 | 0 | TRC 96 | 1 | MainDB
C12H26(33DE22DMHl) |  | 3,3-Diethyl-2,2-dimethylhexane |  | 62199-88-6 | 170.3374 | 0 | 476 | 298.15 | 300 | l | -76.62524 | 100.3824 | 79.82792 | 0 | 0 | 0 | 0.799 | 0 | 0 | TRC 96 | 1 | MainDB
C12H26(33DE22DMHg) |  | 3,3-Diethyl-2,2-dimethylhexane |  | 62199-88-6 | 170.3374 | 0 | 476 | 298.15 | 300 | g | -62.76291 | 130.7361 | 65.24857 | 0 | 0 | 0 | 0.799 | 0 | 0 | TRC 96 | 1 | MainDB
C12H26(33DE24DMHl) |  | 3,3-Diethyl-2,4-dimethylhexane |  | 62184-92-3 | 170.3374 | 0 | 480 | 298.15 | 300 | l | -75.2868 | 103.2505 | 80.78394 | 0 | 0 | 0 | 0.805 | 0 | 0 | TRC 96 | 1 | MainDB
C12H26(33DE24DMHg) |  | 3,3-Diethyl-2,4-dimethylhexane |  | 62184-92-3 | 170.3374 | 0 | 480 | 298.15 | 300 | g | -61.13767 | 133.8432 | 65.96558 | 0 | 0 | 0 | 0.805 | 0 | 0 | TRC 96 | 1 | MainDB
C12H26(33DE25DMHl) |  | 3,3-Diethyl-2,5-dimethylhexane |  | 62184-94-5 | 170.3374 | 0 | 470 | 298.15 | 300 | l | -79.87572 | 107.5526 | 77.43786 | 0 | 0 | 0 | 0.784 | 0 | 0 | TRC 96 | 1 | MainDB
C12H26(33DE25DMHg) |  | 3,3-Diethyl-2,5-dimethylhexane |  | 62184-94-5 | 170.3374 | 0 | 470 | 298.15 | 300 | g | -66.96941 | 136.4723 | 64.53155 | 0 | 0 | 0 | 0.784 | 0 | 0 | TRC 96 | 1 | MainDB
C12H26(33DE2MHl) |  | 3,3-Diethyl-2-methylheptane |  | 62198-90-7 | 170.3374 | 0 | 476 | 298.15 | 300 | l | -80.47323 | 108.9866 | 80.54493 | 0 | 0 | 0 | 0.787 | 0 | 0 | TRC 96 | 1 | MainDB
C12H26(33DE2MHg) |  | 3,3-Diethyl-2-methylheptane |  | 62198-90-7 | 170.3374 | 0 | 476 | 298.15 | 300 | g | -67.01721 | 138.8623 | 64.53155 | 0 | 0 | 0 | 0.787 | 0 | 0 | TRC 96 | 1 | MainDB
C12H26(33DE44DMHl) |  | 3,3-Diethyl-4,4-dimethylhexane |  | 62184-96-7 | 170.3374 | 0 | 483 | 298.15 | 300 | l | -75.38241 | 98.47036 | 80.06693 | 0 | 0 | 0 | 0.814 | 0 | 0 | TRC 96 | 1 | MainDB
C12H26(33DE44DMHg) |  | 3,3-Diethyl-4,4-dimethylhexane |  | 62184-96-7 | 170.3374 | 0 | 483 | 298.15 | 300 | g | -61.16157 | 128.8241 | 66.20459 | 0 | 0 | 0 | 0.814 | 0 | 0 | TRC 96 | 1 | MainDB
C12H26(33DE4MHl) |  | 3,3-Diethyl-4-methylheptane |  | 62199-01-3 | 170.3374 | 0 | 478 | 298.15 | 300 | l | -79.80402 | 107.3136 | 80.54493 | 0 | 0 | 0 | 0.794 | 0 | 0 | TRC 96 | 1 | MainDB
C12H26(33DE4MHg) |  | 3,3-Diethyl-4-methylheptane |  | 62199-01-3 | 170.3374 | 0 | 478 | 298.15 | 300 | g | -66.27629 | 136.9503 | 65.00956 | 0 | 0 | 0 | 0.794 | 0 | 0 | TRC 96 | 1 | MainDB
C12H26(33DE5MHl) |  | 3,3-Diethyl-5-methylheptane |  | 62199-00-2 | 170.3374 | 0 | 472 | 298.15 | 300 | l | -82.28967 | 108.7476 | 85.32505 | 0 | 0 | 0 | 0.78 | 0 | 0 | TRC 96 | 1 | MainDB
C12H26(33DE5MHg) |  | 3,3-Diethyl-5-methylheptane |  | 62199-00-2 | 170.3374 | 0 | 472 | 298.15 | 300 | g | -69.33556 | 137.4283 | 68.11664 | 0 | 0 | 0 | 0.78 | 0 | 0 | TRC 96 | 1 | MainDB
C12H26(33DEOl) |  | 3,3-Diethyloctane |  | 17302-40-8 | 170.3374 | 0 | 478 | 298.15 | 300 | l | -83.413 | 109.2256 | 89.14914 | 0 | 0 | 0 | 0.7675 | 0 | 0 | TRC 96 | 1 | MainDB
C12H26(33DEOg) |  | 3,3-Diethyloctane |  | 17302-40-8 | 170.3374 | 0 | 478 | 298.15 | 300 | g | -69.93307 | 138.8623 | 68.11664 | 0 | 0 | 0 | 0.7675 | 0 | 0 | TRC 96 | 1 | MainDB
C12H26(33DM4PHl) |  | 3,3-Dimethyl-4-propylheptane |  | 62185-34-6 | 170.3374 | 0 | 469 | 298.15 | 300 | l | -81.88336 | 108.9866 | 82.69598 | 0 | 0 | 0 | 0.773 | 0 | 0 | TRC 96 | 1 | MainDB
C12H26(33DM4PHg) |  | 3,3-Dimethyl-4-propylheptane |  | 62185-34-6 | 170.3374 | 0 | 469 | 298.15 | 300 | g | -68.45124 | 138.3843 | 66.20459 | 0 | 0 | 0 | 0.773 | 0 | 0 | TRC 96 | 1 | MainDB
C12H26(33DMDl) |  | 3,3-Dimethyldecane |  | 17302-38-4 | 170.3374 | 0 | 476 | 298.15 | 300 | l | -85.99426 | 112.5717 | 88.67113 | 0 | 0 | 0 | 0.7523 | 0 | 0 | TRC 96 | 1 | MainDB
C12H26(33DMDg) |  | 3,3-Dimethyldecane |  | 17302-38-4 | 170.3374 | 0 | 476 | 298.15 | 300 | g | -72.37093 | 142.9254 | 66.4436 | 0 | 0 | 0 | 0.7523 | 0 | 0 | TRC 96 | 1 | MainDB
C12H26(3445TMOl) |  | 3,4,4,5-Tetramethyloctane |  | 62199-47-7 | 170.3374 | 0 | 474 | 298.15 | 300 | l | -82.69598 | 104.6845 | 87.7151 | 0 | 0 | 0 | 0.785 | 0 | 0 | TRC 96 | 1 | MainDB
C12H26(3445TMOg) |  | 3,4,4,5-Tetramethyloctane |  | 62199-47-7 | 170.3374 | 0 | 474 | 298.15 | 300 | g | -69.07265 | 133.8432 | 69.07265 | 0 | 0 | 0 | 0.785 | 0 | 0 | TRC 96 | 1 | MainDB
C12H26(3446TMOl) |  | 3,4,4,6-Tetramethyloctane |  | 62185-19-7 | 170.3374 | 0 | 468 | 298.15 | 300 | l | -83.3413 | 108.7476 | 84.60803 | 0 | 0 | 0 | 0.7715 | 0 | 0 | TRC 96 | 1 | MainDB
C12H26(3446TMOg) |  | 3,4,4,6-Tetramethyloctane |  | 62185-19-7 | 170.3374 | 0 | 468 | 298.15 | 300 | g | -70.43499 | 137.6673 | 67.39962 | 0 | 0 | 0 | 0.7715 | 0 | 0 | TRC 96 | 1 | MainDB
C12H26(344TMNl) |  | 3,4,4-Trimethylnonane |  | 62184-22-9 | 170.3374 | 0 | 473 | 298.15 | 300 | l | -84.46463 | 109.2256 | 88.43212 | 0 | 0 | 0 | 0.7679 | 0 | 0 | TRC 96 | 1 | MainDB
C12H26(344TMNg) |  | 3,4,4-Trimethylnonane |  | 62184-22-9 | 170.3374 | 0 | 473 | 298.15 | 300 | g | -71.00861 | 139.1013 | 67.39962 | 0 | 0 | 0 | 0.7679 | 0 | 0 | TRC 96 | 1 | MainDB
C12H26(3455TMOl) |  | 3,4,5,5-Tetramethyloctane |  | 62185-20-0 | 170.3374 | 0 | 470 | 298.15 | 300 | l | -82.38528 | 107.5526 | 83.413 | 0 | 0 | 0 | 0.778 | 0 | 0 | TRC 96 | 1 | MainDB
C12H26(3455TMOg) |  | 3,4,5,5-Tetramethyloctane |  | 62185-20-0 | 170.3374 | 0 | 470 | 298.15 | 300 | g | -69.12046 | 136.9503 | 68.11664 | 0 | 0 | 0 | 0.778 | 0 | 0 | TRC 96 | 1 | MainDB
C12H26(3456TMOl) |  | 3,4,5,6-Tetramethyloctane |  | 62185-21-1 | 170.3374 | 0 | 472 | 298.15 | 300 | l | -83.22179 | 108.2696 | 87.23709 | 0 | 0 | 0 | 0.7775 | 0 | 0 | TRC 96 | 1 | MainDB
C12H26(3456TMOg) |  | 3,4,5,6-Tetramethyloctane |  | 62185-21-1 | 170.3374 | 0 | 472 | 298.15 | 300 | g | -69.64627 | 137.9063 | 68.11664 | 0 | 0 | 0 | 0.7775 | 0 | 0 | TRC 96 | 1 | MainDB
C12H26(345TMNl) |  | 3,4,5-Trimethylnonane |  | 62184-23-0 | 170.3374 | 0 | 473 | 298.15 | 300 | l | -83.79541 | 112.3327 | 87.95411 | 0 | 0 | 0 | 0.767 | 0 | 0 | TRC 96 | 1 | MainDB
C12H26(345TMNg) |  | 3,4,5-Trimethylnonane |  | 62184-23-0 | 170.3374 | 0 | 473 | 298.15 | 300 | g | -70.05258 | 142.4474 | 67.39962 | 0 | 0 | 0 | 0.767 | 0 | 0 | TRC 96 | 1 | MainDB
C12H26(346TMNl) |  | 3,4,6-Trimethylnonane |  | 62184-24-1 | 170.3374 | 0 | 470 | 298.15 | 300 | l | -84.84704 | 113.2887 | 88.19312 | 0 | 0 | 0 | 0.7605 | 0 | 0 | TRC 96 | 1 | MainDB
C12H26(346TMNg) |  | 3,4,6-Trimethylnonane |  | 62184-24-1 | 170.3374 | 0 | 470 | 298.15 | 300 | g | -71.41492 | 143.6424 | 66.92161 | 0 | 0 | 0 | 0.7605 | 0 | 0 | TRC 96 | 1 | MainDB
C12H26(347TMNl) |  | 3,4,7-Trimethylnonane |  | 27802-85-3 | 170.3374 | 0 | 473 | 298.15 | 300 | l | -85.20554 | 114.0057 | 87.4761 | 0 | 0 | 0 | 0.7611 | 0 | 0 | TRC 96 | 1 | MainDB
C12H26(347TMNg) |  | 3,4,7-Trimethylnonane |  | 27802-85-3 | 170.3374 | 0 | 473 | 298.15 | 300 | g | -71.63002 | 144.1205 | 66.20459 | 0 | 0 | 0 | 0.7611 | 0 | 0 | TRC 96 | 1 | MainDB
C12H26(34DE22DMHl) |  | 3,4-Diethyl-2,2-dimethylhexane |  | 62199-89-7 | 170.3374 | 0 | 466 | 298.15 | 300 | l | -78.75239 | 105.8795 | 82.93499 | 0 | 0 | 0 | 0.777 | 0 | 0 | TRC 96 | 1 | MainDB
C12H26(34DE22DMHg) |  | 3,4-Diethyl-2,2-dimethylhexane |  | 62199-89-7 | 170.3374 | 0 | 466 | 298.15 | 300 | g | -65.27247 | 135.7553 | 66.92161 | 0 | 0 | 0 | 0.777 | 0 | 0 | TRC 96 | 1 | MainDB
C12H26(34DE23DMHl) |  | 3,4-Diethyl-2,3-dimethylhexane |  | 62184-90-1 | 170.3374 | 0 | 477 | 298.15 | 300 | l | -78.10707 | 107.0746 | 75.2868 | 0 | 0 | 0 | 0.798 | 0 | 0 | TRC 96 | 1 | MainDB
C12H26(34DE23DMHg) |  | 3,4-Diethyl-2,3-dimethylhexane |  | 62184-90-1 | 170.3374 | 0 | 477 | 298.15 | 300 | g | -64.50764 | 136.4723 | 65.72658 | 0 | 0 | 0 | 0.798 | 0 | 0 | TRC 96 | 1 | MainDB
C12H26(34DE24DMHl) |  | 3,4-Diethyl-2,4-dimethylhexane |  | 62184-93-4 | 170.3374 | 0 | 473 | 298.15 | 300 | l | -77.31836 | 104.4455 | 83.174 | 0 | 0 | 0 | 0.791 | 0 | 0 | TRC 96 | 1 | MainDB
C12H26(34DE24DMHg) |  | 3,4-Diethyl-2,4-dimethylhexane |  | 62184-93-4 | 170.3374 | 0 | 473 | 298.15 | 300 | g | -63.55162 | 134.0822 | 67.87763 | 0 | 0 | 0 | 0.791 | 0 | 0 | TRC 96 | 1 | MainDB
C12H26(34DE25DMHl) |  | 3,4-Diethyl-2,5-dimethylhexane |  | 62184-95-6 | 170.3374 | 0 | 466 | 298.15 | 300 | l | -79.66061 | 108.9866 | 78.15488 | 0 | 0 | 0 | 0.776 | 0 | 0 | TRC 96 | 1 | MainDB
C12H26(34DE25DMHg) |  | 3,4-Diethyl-2,5-dimethylhexane |  | 62184-95-6 | 170.3374 | 0 | 466 | 298.15 | 300 | g | -66.6109 | 138.1453 | 65.00956 | 0 | 0 | 0 | 0.776 | 0 | 0 | TRC 96 | 1 | MainDB
C12H26(34DE2MHl) |  | 3,4-Diethyl-2-methylheptane |  | 62198-91-8 | 170.3374 | 0 | 468 | 298.15 | 300 | l | -81.26195 | 112.0937 | 83.413 | 0 | 0 | 0 | 0.772 | 0 | 0 | TRC 96 | 1 | MainDB
C12H26(34DE2MHg) |  | 3,4-Diethyl-2-methylheptane |  | 62198-91-8 | 170.3374 | 0 | 468 | 298.15 | 300 | g | -67.90153 | 141.7304 | 66.4436 | 0 | 0 | 0 | 0.772 | 0 | 0 | TRC 96 | 1 | MainDB
C12H26(34DE34DMHl) |  | 3,4-Diethyl-3,4-dimethylhexane |  | 62184-97-8 | 170.3374 | 0 | 483 | 298.15 | 300 | l | -77.70077 | 102.5335 | 74.33079 | 0 | 0 | 0 | 0.814 | 0 | 0 | TRC 96 | 1 | MainDB
C12H26(34DE34DMHg) |  | 3,4-Diethyl-3,4-dimethylhexane |  | 62184-97-8 | 170.3374 | 0 | 483 | 298.15 | 300 | g | -63.91013 | 132.4092 | 66.6826 | 0 | 0 | 0 | 0.814 | 0 | 0 | TRC 96 | 1 | MainDB
C12H26(34DE3MHl) |  | 3,4-Diethyl-3-methylheptane |  | 62198-96-3 | 170.3374 | 0 | 474 | 298.15 | 300 | l | -80.52103 | 109.2256 | 82.69598 | 0 | 0 | 0 | 0.786 | 0 | 0 | TRC 96 | 1 | MainDB
C12H26(34DE3MHg) |  | 3,4-Diethyl-3-methylheptane |  | 62198-96-3 | 170.3374 | 0 | 474 | 298.15 | 300 | g | -66.96941 | 138.3843 | 67.16061 | 0 | 0 | 0 | 0.786 | 0 | 0 | TRC 96 | 1 | MainDB
C12H26(34DE4MHl) |  | 3,4-Diethyl-4-methylheptane |  | 62199-02-4 | 170.3374 | 0 | 474 | 298.15 | 300 | l | -80.42543 | 108.9866 | 83.174 | 0 | 0 | 0 | 0.786 | 0 | 0 | TRC 96 | 1 | MainDB
C12H26(34DE4MHg) |  | 3,4-Diethyl-4-methylheptane |  | 62199-02-4 | 170.3374 | 0 | 474 | 298.15 | 300 | g | -66.99331 | 138.1453 | 67.39962 | 0 | 0 | 0 | 0.786 | 0 | 0 | TRC 96 | 1 | MainDB
C12H26(34DE5MHl) |  | 3,4-Diethyl-5-methylheptane | 3-Methyl-4,5-diethylheptane | 62198-99-6 | 170.3374 | 0 | 471 | 298.15 | 300 | l | -80.66444 | 111.6157 | 83.174 | 0 | 0 | 0 | 0.779 | 0 | 0 | TRC 96 | 1 | MainDB
C12H26(34DE5MHg) |  | 3,4-Diethyl-5-methylheptane | 3-Methyl-4,5-diethylheptane | 62198-99-6 | 170.3374 | 0 | 471 | 298.15 | 300 | g | -67.23232 | 141.2524 | 66.4436 | 0 | 0 | 0 | 0.779 | 0 | 0 | TRC 96 | 1 | MainDB
C12H26(34DEOl) |  | 3,4-Diethyloctane |  | 62183-92-0 | 170.3374 | 0 | 472 | 298.15 | 300 | l | -82.95889 | 112.8107 | 88.67113 | 0 | 0 | 0 | 0.768 | 0 | 0 | TRC 96 | 1 | MainDB
C12H26(34DEOg) |  | 3,4-Diethyloctane |  | 62183-92-0 | 170.3374 | 0 | 472 | 298.15 | 300 | g | -69.21606 | 142.9254 | 67.87763 | 0 | 0 | 0 | 0.768 | 0 | 0 | TRC 96 | 1 | MainDB
C12H26(34DM4PHl) |  | 3,4-Dimethyl-4-propylheptane |  | 62185-35-7 | 170.3374 | 0 | 471 | 298.15 | 300 | l | -82.79159 | 107.3136 | 89.14914 | 0 | 0 | 0 | 0.78 | 0 | 0 | TRC 96 | 1 | MainDB
C12H26(34DM4PHg) |  | 3,4-Dimethyl-4-propylheptane |  | 62185-35-7 | 170.3374 | 0 | 471 | 298.15 | 300 | g | -69.47897 | 136.7113 | 69.31166 | 0 | 0 | 0 | 0.78 | 0 | 0 | TRC 96 | 1 | MainDB
C12H26(34DMDl) |  | 3,4-Dimethyldecane |  | 17312-45-7 | 170.3374 | 0 | 478 | 298.15 | 300 | l | -84.48853 | 115.4398 | 88.43212 | 0 | 0 | 0 | 0.7576 | 0 | 0 | TRC 96 | 1 | MainDB
C12H26(34DMDg) |  | 3,4-Dimethyldecane |  | 17312-45-7 | 170.3374 | 0 | 478 | 298.15 | 300 | g | -70.53059 | 146.0325 | 66.6826 | 0 | 0 | 0 | 0.7576 | 0 | 0 | TRC 96 | 1 | MainDB
C12H26(355TMNl) |  | 3,5,5-Trimethylnonane |  | 62184-25-2 | 170.3374 | 0 | 464 | 298.15 | 300 | l | -84.65583 | 111.6157 | 85.56406 | 0 | 0 | 0 | 0.7544 | 0 | 0 | TRC 96 | 1 | MainDB
C12H26(355TMNg) |  | 3,5,5-Trimethylnonane |  | 62184-25-2 | 170.3374 | 0 | 464 | 298.15 | 300 | g | -71.74952 | 141.0134 | 66.6826 | 0 | 0 | 0 | 0.7544 | 0 | 0 | TRC 96 | 1 | MainDB
C12H26(356TMNl) |  | 3,5,6-Trimethylnonane |  | 62184-26-3 | 170.3374 | 0 | 470 | 298.15 | 300 | l | -84.84704 | 113.2887 | 88.19312 | 0 | 0 | 0 | 0.7604 | 0 | 0 | TRC 96 | 1 | MainDB
C12H26(356TMNg) |  | 3,5,6-Trimethylnonane |  | 62184-26-3 | 170.3374 | 0 | 470 | 298.15 | 300 | g | -71.41492 | 143.6424 | 66.92161 | 0 | 0 | 0 | 0.7604 | 0 | 0 | TRC 96 | 1 | MainDB
C12H26(357TMNl) |  | 3,5,7-Trimethylnonane |  | 62184-27-4 | 170.3374 | 0 | 468 | 298.15 | 300 | l | -85.73135 | 112.3327 | 88.43212 | 0 | 0 | 0 | 0.7543 | 0 | 0 | TRC 96 | 1 | MainDB
C12H26(357TMNg) |  | 3,5,7-Trimethylnonane |  | 62184-27-4 | 170.3374 | 0 | 468 | 298.15 | 300 | g | -72.46654 | 142.6864 | 66.4436 | 0 | 0 | 0 | 0.7543 | 0 | 0 | TRC 96 | 1 | MainDB
C12H26(35DE2MHl) |  | 3,5-Diethyl-2-methylheptane |  | 62198-92-9 | 170.3374 | 0 | 468 | 298.15 | 300 | l | -84.27342 | 110.6597 | 88.19312 | 0 | 0 | 0 | 0.766 | 0 | 0 | TRC 96 | 1 | MainDB
C12H26(35DE2MHg) |  | 3,5-Diethyl-2-methylheptane |  | 62198-92-9 | 170.3374 | 0 | 468 | 298.15 | 300 | g | -71.00861 | 140.5354 | 67.16061 | 0 | 0 | 0 | 0.766 | 0 | 0 | TRC 96 | 1 | MainDB
C12H26(35DE3MHl) |  | 3,5-Diethyl-3-methylheptane |  | 62198-97-4 | 170.3374 | 0 | 470 | 298.15 | 300 | l | -83.00669 | 109.9426 | 84.84704 | 0 | 0 | 0 | 0.773 | 0 | 0 | TRC 96 | 1 | MainDB
C12H26(35DE3MHg) |  | 3,5-Diethyl-3-methylheptane |  | 62198-97-4 | 170.3374 | 0 | 470 | 298.15 | 300 | g | -70.02868 | 139.1013 | 67.16061 | 0 | 0 | 0 | 0.773 | 0 | 0 | TRC 96 | 1 | MainDB
C12H26(35DE4MHl) |  | 3,5-Diethyl-4-methylheptane |  | 62199-03-5 | 170.3374 | 0 | 473 | 298.15 | 300 | l | -82.38528 | 107.3136 | 87.95411 | 0 | 0 | 0 | 0.779 | 0 | 0 | TRC 96 | 1 | MainDB
C12H26(35DE4MHg) |  | 3,5-Diethyl-4-methylheptane |  | 62199-03-5 | 170.3374 | 0 | 473 | 298.15 | 300 | g | -68.80975 | 136.9503 | 68.59464 | 0 | 0 | 0 | 0.779 | 0 | 0 | TRC 96 | 1 | MainDB
C12H26(35DEOl) |  | 3,5-Diethyloctane |  | 62183-93-1 | 170.3374 | 0 | 470 | 298.15 | 300 | l | -84.05832 | 113.7667 | 88.43212 | 0 | 0 | 0 | 0.7617 | 0 | 0 | TRC 96 | 1 | MainDB
C12H26(35DEOg) |  | 3,5-Diethyloctane |  | 62183-93-1 | 170.3374 | 0 | 470 | 298.15 | 300 | g | -70.53059 | 144.1205 | 66.92161 | 0 | 0 | 0 | 0.7617 | 0 | 0 | TRC 96 | 1 | MainDB
C12H26(35DM4PHl) |  | 3,5-Dimethyl-4-propylheptane |  | 62185-36-8 | 170.3374 | 0 | 469 | 298.15 | 300 | l | -81.33365 | 112.0937 | 83.174 | 0 | 0 | 0 | 0.772 | 0 | 0 | TRC 96 | 1 | MainDB
C12H26(35DM4PHg) |  | 3,5-Dimethyl-4-propylheptane |  | 62185-36-8 | 170.3374 | 0 | 469 | 298.15 | 300 | g | -67.85373 | 141.9694 | 66.20459 | 0 | 0 | 0 | 0.772 | 0 | 0 | TRC 96 | 1 | MainDB
C12H26(35DMDl) |  | 3,5-Dimethyldecane |  | 17312-48-0 | 170.3374 | 0 | 473 | 298.15 | 300 | l | -85.25335 | 115.4398 | 88.91013 | 0 | 0 | 0 | 0.7509 | 0 | 0 | TRC 96 | 1 | MainDB
C12H26(35DMDg) |  | 3,5-Dimethyldecane |  | 17312-48-0 | 170.3374 | 0 | 473 | 298.15 | 300 | g | -71.51051 | 146.0325 | 66.4436 | 0 | 0 | 0 | 0.7509 | 0 | 0 | TRC 96 | 1 | MainDB
C12H26(366TMNl) |  | 3,6,6-Trimethylnonane |  | 62184-28-5 | 170.3374 | 0 | 466 | 298.15 | 300 | l | -86.52007 | 110.6597 | 88.19312 | 0 | 0 | 0 | 0.7548 | 0 | 0 | TRC 96 | 1 | MainDB
C12H26(366TMNg) |  | 3,6,6-Trimethylnonane |  | 62184-28-5 | 170.3374 | 0 | 466 | 298.15 | 300 | g | -73.44646 | 140.5354 | 66.4436 | 0 | 0 | 0 | 0.7548 | 0 | 0 | TRC 96 | 1 | MainDB
C12H26(36DEOl) |  | 3,6-Diethyloctane |  | 62183-94-2 | 170.3374 | 0 | 475 | 298.15 | 300 | l | -84.41682 | 112.8107 | 87.7151 | 0 | 0 | 0 | 0.7632 | 0 | 0 | TRC 96 | 1 | MainDB
C12H26(36DEOg) |  | 3,6-Diethyloctane |  | 62183-94-2 | 170.3374 | 0 | 475 | 298.15 | 300 | g | -70.72179 | 143.1644 | 66.20459 | 0 | 0 | 0 | 0.7632 | 0 | 0 | TRC 96 | 1 | MainDB
C12H26(36DMDl) |  | 3,6-Dimethyldecane |  | 17312-53-7 | 170.3374 | 0 | 474 | 298.15 | 300 | l | -85.49236 | 115.6788 | 88.43212 | 0 | 0 | 0 | 0.751 | 0 | 0 | TRC 96 | 1 | MainDB
C12H26(36DMDg) |  | 3,6-Dimethyldecane |  | 17312-53-7 | 170.3374 | 0 | 474 | 298.15 | 300 | g | -71.67782 | 146.2715 | 65.96558 | 0 | 0 | 0 | 0.751 | 0 | 0 | TRC 96 | 1 | MainDB
C12H26(37DMDl) |  | 3,7-Dimethyldecane |  | 17312-54-8 | 170.3374 | 0 | 475 | 298.15 | 300 | l | -85.49236 | 115.6788 | 88.43212 | 0 | 0 | 0 | 0.7513 | 0 | 0 | TRC 96 | 1 | MainDB
C12H26(37DMDg) |  | 3,7-Dimethyldecane |  | 17312-54-8 | 170.3374 | 0 | 475 | 298.15 | 300 | g | -71.67782 | 146.2715 | 65.96558 | 0 | 0 | 0 | 0.7513 | 0 | 0 | TRC 96 | 1 | MainDB
C12H26(38DMDl) |  | 3,8-Dimethyldecane |  | 17312-55-9 | 170.3374 | 0 | 478 | 298.15 | 300 | l | -85.61185 | 114.7228 | 88.19312 | 0 | 0 | 0 | 0.7519 | 0 | 0 | TRC 96 | 1 | MainDB
C12H26(38DMDg) |  | 3,8-Dimethyldecane |  | 17312-55-9 | 170.3374 | 0 | 478 | 298.15 | 300 | g | -71.72562 | 145.3155 | 65.72658 | 0 | 0 | 0 | 0.7519 | 0 | 0 | TRC 96 | 1 | MainDB
C12H26(3E22344PMPl) |  | 3-Ethyl-2,2,3,4,4-pentamethylpentane |  | 66576-21-4 | 170.3374 | 0 | 487 | 298.15 | 300 | l | -72.10803 | 85.56406 | 80.06693 | 0 | 0 | 0 | 0.825 | 0 | 0 | TRC 96 | 1 | MainDB
C12H26(3E22344PMPg) |  | 3-Ethyl-2,2,3,4,4-pentamethylpentane |  | 66576-21-4 | 170.3374 | 0 | 487 | 298.15 | 300 | g | -56.93117 | 117.5908 | 70.02868 | 0 | 0 | 0 | 0.825 | 0 | 0 | TRC 96 | 1 | MainDB
C12H26(3E2234TMHl) |  | 3-Ethyl-2,2,3,4-tetramethylhexane |  | 62184-99-0 | 170.3374 | 0 | 477 | 298.15 | 300 | l | -77.05545 | 98.23135 | 80.06693 | 0 | 0 | 0 | 0.804 | 0 | 0 | TRC 96 | 1 | MainDB
C12H26(3E2234TMHg) |  | 3-Ethyl-2,2,3,4-tetramethylhexane |  | 62184-99-0 | 170.3374 | 0 | 477 | 298.15 | 300 | g | -62.95411 | 128.3461 | 68.59464 | 0 | 0 | 0 | 0.804 | 0 | 0 | TRC 96 | 1 | MainDB
C12H26(3E2235TMHl) |  | 3-Ethyl-2,2,3,5-tetramethylhexane |  | 62185-01-7 | 170.3374 | 0 | 467 | 298.15 | 300 | l | -77.05545 | 98.23135 | 80.06693 | 0 | 0 | 0 | 0.783 | 0 | 0 | TRC 96 | 1 | MainDB
C12H26(3E2235TMHg) |  | 3-Ethyl-2,2,3,5-tetramethylhexane |  | 62185-01-7 | 170.3374 | 0 | 467 | 298.15 | 300 | g | -62.95411 | 128.3461 | 68.59464 | 0 | 0 | 0 | 0.783 | 0 | 0 | TRC 96 | 1 | MainDB
C12H26(3E223TMHl) |  | 3-Ethyl-2,2,3-trimethylheptane |  | 62199-04-6 | 170.3374 | 0 | 473 | 298.15 | 300 | l | -81.93117 | 104.2065 | 80.78394 | 0 | 0 | 0 | 0.786 | 0 | 0 | TRC 96 | 1 | MainDB
C12H26(3E223TMHg) |  | 3-Ethyl-2,2,3-trimethylheptane |  | 62199-04-6 | 170.3374 | 0 | 473 | 298.15 | 300 | g | -68.61855 | 133.8432 | 66.6826 | 0 | 0 | 0 | 0.786 | 0 | 0 | TRC 96 | 1 | MainDB
C12H26(3E2244TMHl) |  | 3-Ethyl-2,2,4,4-tetramethylhexane |  | 62185-03-9 | 170.3374 | 0 | 476 | 298.15 | 300 | l | -74.02007 | 97.03633 | 83.174 | 0 | 0 | 0 | 0.796 | 0 | 0 | TRC 96 | 1 | MainDB
C12H26(3E2244TMHg) |  | 3-Ethyl-2,2,4,4-tetramethylhexane |  | 62185-03-9 | 170.3374 | 0 | 476 | 298.15 | 300 | g | -59.77533 | 128.1071 | 67.87763 | 0 | 0 | 0 | 0.796 | 0 | 0 | TRC 96 | 1 | MainDB
C12H26(3E2245TMHl) |  | 3-Ethyl-2,2,4,5-tetramethylhexane |  | 62185-04-0 | 170.3374 | 0 | 463 | 298.15 | 300 | l | -79.54111 | 102.0555 | 82.45698 | 0 | 0 | 0 | 0.775 | 0 | 0 | TRC 96 | 1 | MainDB
C12H26(3E2245TMHg) |  | 3-Ethyl-2,2,4,5-tetramethylhexane |  | 62185-04-0 | 170.3374 | 0 | 463 | 298.15 | 300 | g | -66.18069 | 131.4532 | 66.92161 | 0 | 0 | 0 | 0.775 | 0 | 0 | TRC 96 | 1 | MainDB
C12H26(3E224TMHl) |  | 3-Ethyl-2,2,4-trimethylheptane |  | 62199-07-9 | 170.3374 | 0 | 465 | 298.15 | 300 | l | -79.42161 | 105.4015 | 82.93499 | 0 | 0 | 0 | 0.771 | 0 | 0 | TRC 96 | 1 | MainDB
C12H26(3E224TMHg) |  | 3-Ethyl-2,2,4-trimethylheptane |  | 62199-07-9 | 170.3374 | 0 | 465 | 298.15 | 300 | g | -65.89388 | 135.2773 | 66.6826 | 0 | 0 | 0 | 0.771 | 0 | 0 | TRC 96 | 1 | MainDB
C12H26(3E2255TMHl) |  | 3-Ethyl-2,2,5,5-tetramethylhexane |  | 62185-06-2 | 170.3374 | 0 | 453 | 298.15 | 300 | l | -84.65583 | 103.2505 | 79.1109 | 0 | 0 | 0 | 0.756 | 0 | 0 | TRC 96 | 1 | MainDB
C12H26(3E2255TMHg) |  | 3-Ethyl-2,2,5,5-tetramethylhexane |  | 62185-06-2 | 170.3374 | 0 | 453 | 298.15 | 300 | g | -72.51434 | 130.4971 | 65.48757 | 0 | 0 | 0 | 0.756 | 0 | 0 | TRC 96 | 1 | MainDB
C12H26(3E225TMHl) |  | 3-Ethyl-2,2,5-trimethylheptane |  | 62199-10-4 | 170.3374 | 0 | 463 | 298.15 | 300 | l | -83.89101 | 108.0306 | 82.21797 | 0 | 0 | 0 | 0.765 | 0 | 0 | TRC 96 | 1 | MainDB
C12H26(3E225TMHg) |  | 3-Ethyl-2,2,5-trimethylheptane |  | 62199-10-4 | 170.3374 | 0 | 463 | 298.15 | 300 | g | -70.9847 | 137.1893 | 65.24857 | 0 | 0 | 0 | 0.765 | 0 | 0 | TRC 96 | 1 | MainDB
C12H26(3E226TMHl) |  | 3-Ethyl-2,2,6-trimethylheptane |  | 62199-13-7 | 170.3374 | 0 | 463 | 298.15 | 300 | l | -84.67973 | 107.3136 | 82.21797 | 0 | 0 | 0 | 0.759 | 0 | 0 | TRC 96 | 1 | MainDB
C12H26(3E226TMHg) |  | 3-Ethyl-2,2,6-trimethylheptane |  | 62199-13-7 | 170.3374 | 0 | 463 | 298.15 | 300 | g | -71.70172 | 135.9943 | 65.24857 | 0 | 0 | 0 | 0.759 | 0 | 0 | TRC 96 | 1 | MainDB
C12H26(3E22DMOl) |  | 3-Ethyl-2,2-dimethyloctane |  | 62183-95-3 | 170.3374 | 0 | 469 | 298.15 | 300 | l | -83.413 | 109.7036 | 82.69598 | 0 | 0 | 0 | 0.7611 | 0 | 0 | TRC 96 | 1 | MainDB
C12H26(3E22DMOg) |  | 3-Ethyl-2,2-dimethyloctane |  | 62183-95-3 | 170.3374 | 0 | 469 | 298.15 | 300 | g | -70.05258 | 139.3403 | 65.24857 | 0 | 0 | 0 | 0.7611 | 0 | 0 | TRC 96 | 1 | MainDB
C12H26(3E2344TMHl) |  | 3-Ethyl-2,3,4,4-tetramethylhexane |  | 62185-09-5 | 170.3374 | 0 | 481 | 298.15 | 300 | l | -76.36234 | 97.99236 | 80.30593 | 0 | 0 | 0 | 0.812 | 0 | 0 | TRC 96 | 1 | MainDB
C12H26(3E2344TMHg) |  | 3-Ethyl-2,3,4,4-tetramethylhexane |  | 62185-09-5 | 170.3374 | 0 | 481 | 298.15 | 300 | g | -62.04589 | 128.1071 | 69.31166 | 0 | 0 | 0 | 0.812 | 0 | 0 | TRC 96 | 1 | MainDB
C12H26(3E2345TMHl) |  | 3-Ethyl-2,3,4,5-tetramethylhexane |  | 62185-10-8 | 170.3374 | 0 | 474 | 298.15 | 300 | l | -79.3021 | 105.1625 | 76.24283 | 0 | 0 | 0 | 0.796 | 0 | 0 | TRC 96 | 1 | MainDB
C12H26(3E2345TMHg) |  | 3-Ethyl-2,3,4,5-tetramethylhexane |  | 62185-10-8 | 170.3374 | 0 | 474 | 298.15 | 300 | g | -65.84608 | 134.3212 | 67.39962 | 0 | 0 | 0 | 0.796 | 0 | 0 | TRC 96 | 1 | MainDB
C12H26(3E234TMHl) |  | 3-Ethyl-2,3,4-trimethylheptane |  | 62199-18-2 | 170.3374 | 0 | 476 | 298.15 | 300 | l | -80.56883 | 107.0746 | 81.02294 | 0 | 0 | 0 | 0.792 | 0 | 0 | TRC 96 | 1 | MainDB
C12H26(3E234TMHg) |  | 3-Ethyl-2,3,4-trimethylheptane |  | 62199-18-2 | 170.3374 | 0 | 476 | 298.15 | 300 | g | -66.96941 | 136.7113 | 67.39962 | 0 | 0 | 0 | 0.792 | 0 | 0 | TRC 96 | 1 | MainDB
C12H26(3E235TMHl) |  | 3-Ethyl-2,3,5-trimethylheptane |  | 62198-57-6 | 170.3374 | 0 | 470.6 | 298.15 | 300 | l | -82.64819 | 108.7476 | 84.60803 | 0 | 0 | 0 | 0.7784 | 0 | 0 | TRC 96 | 1 | MainDB
C12H26(3E235TMHg) |  | 3-Ethyl-2,3,5-trimethylheptane |  | 62198-57-6 | 170.3374 | 0 | 470.6 | 298.15 | 300 | g | -69.64627 | 137.4283 | 67.87763 | 0 | 0 | 0 | 0.7784 | 0 | 0 | TRC 96 | 1 | MainDB
C12H26(3E236TMHl) |  | 3-Ethyl-2,3,6-trimethylheptane |  | 62198-60-1 | 170.3374 | 0 | 469 | 298.15 | 300 | l | -85.01434 | 106.8356 | 87.95411 | 0 | 0 | 0 | 0.772 | 0 | 0 | TRC 96 | 1 | MainDB
C12H26(3E236TMHg) |  | 3-Ethyl-2,3,6-trimethylheptane |  | 62198-60-1 | 170.3374 | 0 | 469 | 298.15 | 300 | g | -71.89293 | 135.5163 | 67.87763 | 0 | 0 | 0 | 0.772 | 0 | 0 | TRC 96 | 1 | MainDB
C12H26(3E23DMOl) |  | 3-Ethyl-2,3-dimethyloctane |  | 62183-99-7 | 170.3374 | 0 | 475 | 298.15 | 300 | l | -83.77151 | 109.2256 | 88.19312 | 0 | 0 | 0 | 0.7743 | 0 | 0 | TRC 96 | 1 | MainDB
C12H26(3E23DMOg) |  | 3-Ethyl-2,3-dimethyloctane |  | 62183-99-7 | 170.3374 | 0 | 475 | 298.15 | 300 | g | -70.24378 | 138.6233 | 68.11664 | 0 | 0 | 0 | 0.7743 | 0 | 0 | TRC 96 | 1 | MainDB
C12H26(3E244TMHl) |  | 3-Ethyl-2,4,4-trimethylheptane |  | 62198-63-4 | 170.3374 | 0 | 467 | 298.15 | 300 | l | -78.58508 | 105.1625 | 83.413 | 0 | 0 | 0 | 0.777 | 0 | 0 | TRC 96 | 1 | MainDB
C12H26(3E244TMHg) |  | 3-Ethyl-2,4,4-trimethylheptane |  | 62198-63-4 | 170.3374 | 0 | 467 | 298.15 | 300 | g | -65.03346 | 135.2773 | 67.16061 | 0 | 0 | 0 | 0.777 | 0 | 0 | TRC 96 | 1 | MainDB
C12H26(3E245TMHl) |  | 3-Ethyl-2,4,5-trimethylheptane |  | 62198-65-6 | 170.3374 | 0 | 469 | 298.15 | 300 | l | -81.45316 | 109.9426 | 82.69598 | 0 | 0 | 0 | 0.777 | 0 | 0 | TRC 96 | 1 | MainDB
C12H26(3E245TMHg) |  | 3-Ethyl-2,4,5-trimethylheptane |  | 62198-65-6 | 170.3374 | 0 | 469 | 298.15 | 300 | g | -68.14053 | 139.3403 | 66.4436 | 0 | 0 | 0 | 0.777 | 0 | 0 | TRC 96 | 1 | MainDB
C12H26(3E246TMHl) |  | 3-Ethyl-2,4,6-trimethylheptane |  | 62198-68-9 | 170.3374 | 0 | 464 | 298.15 | 300 | l | -83.00669 | 109.9426 | 83.65201 | 0 | 0 | 0 | 0.764 | 0 | 0 | TRC 96 | 1 | MainDB
C12H26(3E246TMHg) |  | 3-Ethyl-2,4,6-trimethylheptane |  | 62198-68-9 | 170.3374 | 0 | 464 | 298.15 | 300 | g | -70.05258 | 139.3403 | 65.96558 | 0 | 0 | 0 | 0.764 | 0 | 0 | TRC 96 | 1 | MainDB
C12H26(3E24DMOl) |  | 3-Ethyl-2,4-dimethyloctane |  | 62184-03-6 | 170.3374 | 0 | 470 | 298.15 | 300 | l | -82.02677 | 112.5717 | 83.413 | 0 | 0 | 0 | 0.7664 | 0 | 0 | TRC 96 | 1 | MainDB
C12H26(3E24DMOg) |  | 3-Ethyl-2,4-dimethyloctane |  | 62184-03-6 | 170.3374 | 0 | 470 | 298.15 | 300 | g | -68.54684 | 142.6864 | 65.96558 | 0 | 0 | 0 | 0.7664 | 0 | 0 | TRC 96 | 1 | MainDB
C12H26(3E255TMHl) |  | 3-Ethyl-2,5,5-trimethylheptane |  | 62198-70-3 | 170.3374 | 0 | 463 | 298.15 | 300 | l | -84.39293 | 108.7476 | 84.60803 | 0 | 0 | 0 | 0.764 | 0 | 0 | TRC 96 | 1 | MainDB
C12H26(3E255TMHg) |  | 3-Ethyl-2,5,5-trimethylheptane |  | 62198-70-3 | 170.3374 | 0 | 463 | 298.15 | 300 | g | -71.72562 | 137.4283 | 67.16061 | 0 | 0 | 0 | 0.764 | 0 | 0 | TRC 96 | 1 | MainDB
C12H26(3E256TMHl) |  | 3-Ethyl-2,5,6-trimethylheptane | 2,3,6-Trimethyl-5-ethylheptane | 62198-62-3 | 170.3374 | 0 | 466 | 298.15 | 300 | l | -85.15775 | 109.7036 | 87.95411 | 0 | 0 | 0 | 0.764 | 0 | 0 | TRC 96 | 1 | MainDB
C12H26(3E256TMHg) |  | 3-Ethyl-2,5,6-trimethylheptane | 2,3,6-Trimethyl-5-ethylheptane | 62198-62-3 | 170.3374 | 0 | 466 | 298.15 | 300 | g | -72.13193 | 139.1013 | 67.16061 | 0 | 0 | 0 | 0.764 | 0 | 0 | TRC 96 | 1 | MainDB
C12H26(3E25DMOl) |  | 3-Ethyl-2,5-dimethyloctane |  | 62184-07-0 | 170.3374 | 0 | 467 | 298.15 | 300 | l | -84.77534 | 112.0937 | 88.43212 | 0 | 0 | 0 | 0.76 | 0 | 0 | TRC 96 | 1 | MainDB
C12H26(3E25DMOg) |  | 3-Ethyl-2,5-dimethyloctane |  | 62184-07-0 | 170.3374 | 0 | 467 | 298.15 | 300 | g | -71.46272 | 141.9694 | 67.16061 | 0 | 0 | 0 | 0.76 | 0 | 0 | TRC 96 | 1 | MainDB
C12H26(3E26DMOl) |  | 3-Ethyl-2,6-dimethyloctane |  | 62183-51-1 | 170.3374 | 0 | 470 | 298.15 | 300 | l | -85.13384 | 112.8107 | 87.95411 | 0 | 0 | 0 | 0.7605 | 0 | 0 | TRC 96 | 1 | MainDB
C12H26(3E26DMOg) |  | 3-Ethyl-2,6-dimethyloctane |  | 62183-51-1 | 170.3374 | 0 | 470 | 298.15 | 300 | g | -71.67782 | 142.4474 | 66.6826 | 0 | 0 | 0 | 0.7605 | 0 | 0 | TRC 96 | 1 | MainDB
C12H26(3E27DMOl) |  | 3-Ethyl-2,7-dimethyloctane |  | 62183-55-5 | 170.3374 | 0 | 469 | 298.15 | 300 | l | -85.65965 | 111.6157 | 88.43212 | 0 | 0 | 0 | 0.7546 | 0 | 0 | TRC 96 | 1 | MainDB
C12H26(3E27DMOg) |  | 3-Ethyl-2,7-dimethyloctane |  | 62183-55-5 | 170.3374 | 0 | 469 | 298.15 | 300 | g | -72.22753 | 141.2524 | 66.6826 | 0 | 0 | 0 | 0.7546 | 0 | 0 | TRC 96 | 1 | MainDB
C12H26(3E2MNl) |  | 3-Ethyl-2-methylnonane |  | 62184-73-0 | 170.3374 | 0 | 476 | 298.15 | 300 | l | -84.41682 | 114.0057 | 88.91013 | 0 | 0 | 0 | 0.7571 | 0 | 0 | TRC 96 | 1 | MainDB
C12H26(3E2MNg) |  | 3-Ethyl-2-methylnonane |  | 62184-73-0 | 170.3374 | 0 | 476 | 298.15 | 300 | g | -70.57839 | 144.3595 | 66.92161 | 0 | 0 | 0 | 0.7571 | 0 | 0 | TRC 96 | 1 | MainDB
C12H26(3E344TMHl) |  | 3-Ethyl-3,4,4-trimethylheptane |  | 62198-76-9 | 170.3374 | 0 | 478 | 298.15 | 300 | l | -80.44933 | 102.5335 | 81.50095 | 0 | 0 | 0 | 0.8 | 0 | 0 | TRC 96 | 1 | MainDB
C12H26(3E344TMHg) |  | 3-Ethyl-3,4,4-trimethylheptane |  | 62198-76-9 | 170.3374 | 0 | 478 | 298.15 | 300 | g | -66.99331 | 131.9312 | 68.11664 | 0 | 0 | 0 | 0.8 | 0 | 0 | TRC 96 | 1 | MainDB
C12H26(3E345TMHl) |  | 3-Ethyl-3,4,5-trimethylheptane |  | 62198-78-1 | 170.3374 | 0 | 475 | 298.15 | 300 | l | -81.14245 | 106.8356 | 83.174 | 0 | 0 | 0 | 0.792 | 0 | 0 | TRC 96 | 1 | MainDB
C12H26(3E345TMHg) |  | 3-Ethyl-3,4,5-trimethylheptane |  | 62198-78-1 | 170.3374 | 0 | 475 | 298.15 | 300 | g | -67.66252 | 135.7553 | 68.83365 | 0 | 0 | 0 | 0.792 | 0 | 0 | TRC 96 | 1 | MainDB
C12H26(3E34DMOl) |  | 3-Ethyl-3,4-dimethyloctane |  | 62212-28-6 | 170.3374 | 0 | 476 | 298.15 | 300 | l | -83.10229 | 108.2696 | 88.19312 | 0 | 0 | 0 | 0.7806 | 0 | 0 | TRC 96 | 1 | MainDB
C12H26(3E34DMOg) |  | 3-Ethyl-3,4-dimethyloctane |  | 62212-28-6 | 170.3374 | 0 | 476 | 298.15 | 300 | g | -69.50287 | 137.4283 | 68.59464 | 0 | 0 | 0 | 0.7806 | 0 | 0 | TRC 96 | 1 | MainDB
C12H26(3E355TMHl) |  | 3-Ethyl-3,5,5-trimethylheptane | 3,3,5-Trimethyl-5-ethylheptane | 62198-75-8 | 170.3374 | 0 | 475 | 298.15 | 300 | l | -81.59656 | 106.1186 | 84.13002 | 0 | 0 | 0 | 0.785 | 0 | 0 | TRC 96 | 1 | MainDB
C12H26(3E355TMHg) |  | 3-Ethyl-3,5,5-trimethylheptane | 3,3,5-Trimethyl-5-ethylheptane | 62198-75-8 | 170.3374 | 0 | 475 | 298.15 | 300 | g | -68.83365 | 135.2773 | 67.63863 | 0 | 0 | 0 | 0.785 | 0 | 0 | TRC 96 | 1 | MainDB
C12H26(3E35DMOl) |  | 3-Ethyl-3,5-dimethyloctane |  | 62183-63-5 | 170.3374 | 0 | 469 | 298.15 | 300 | l | -83.4847 | 111.1377 | 85.08604 | 0 | 0 | 0 | 0.767 | 0 | 0 | TRC 96 | 1 | MainDB
C12H26(3E35DMOg) |  | 3-Ethyl-3,5-dimethyloctane |  | 62183-63-5 | 170.3374 | 0 | 469 | 298.15 | 300 | g | -70.48279 | 140.5354 | 67.16061 | 0 | 0 | 0 | 0.767 | 0 | 0 | TRC 96 | 1 | MainDB
C12H26(3E36DMOl) |  | 3-Ethyl-3,6-dimethyloctane |  | 62183-67-9 | 170.3374 | 0 | 472 | 298.15 | 300 | l | -85.44455 | 110.4206 | 87.7151 | 0 | 0 | 0 | 0.7676 | 0 | 0 | TRC 96 | 1 | MainDB
C12H26(3E36DMOg) |  | 3-Ethyl-3,6-dimethyloctane |  | 62183-67-9 | 170.3374 | 0 | 472 | 298.15 | 300 | g | -72.22753 | 140.0574 | 66.6826 | 0 | 0 | 0 | 0.7676 | 0 | 0 | TRC 96 | 1 | MainDB
C12H26(3E3IP24DMPl) |  | 2,4-Dimethyl-3-(1-methylethyl)-3-ethylpentane | 3Ethyl3isopropyl24dimethylpentan | 62185-16-4 | 170.3374 | 0 | 479 | 298.15 | 300 | l | -69.09656 | 92.25622 | 83.174 | 0 | 0 | 0 | 0.81 | 0 | 0 | TRC 96 | 1 | MainDB
C12H26(3E3IP24DMPg) |  | 2,4-Dimethyl-3-(1-methylethyl)-3-ethylpentane | 3Ethyl3isopropyl24dimethylpentan | 62185-16-4 | 170.3374 | 0 | 479 | 298.15 | 300 | g | -53.87189 | 124.522 | 66.92161 | 0 | 0 | 0 | 0.81 | 0 | 0 | TRC 96 | 1 | MainDB
C12H26(3E3IP2MHl) |  | 2-Methyl-3-(1-methylethyl)-3-ethylhexane | 3Ethyl-3isopropyl2methylhexane | 62199-77-3 | 170.3374 | 0 | 476 | 298.15 | 300 | l | -75.86042 | 102.5335 | 81.02294 | 0 | 0 | 0 | 0.798 | 0 | 0 | TRC 96 | 1 | MainDB
C12H26(3E3IP2MHg) |  | 2-Methyl-3-(1-methylethyl)-3-ethylhexane | 3Ethyl-3isopropyl-2-methylhexane | 62199-77-3 | 170.3374 | 0 | 476 | 298.15 | 300 | g | -61.83078 | 133.1262 | 65.48757 | 0 | 0 | 0 | 0.798 | 0 | 0 | TRC 96 | 1 | MainDB
C12H26(3E3MNl) |  | 3-Ethyl-3-methylnonane |  | 17302-39-5 | 170.3374 | 0 | 477 | 298.15 | 300 | l | -84.72753 | 111.8547 | 88.67113 | 0 | 0 | 0 | 0.7641 | 0 | 0 | TRC 96 | 1 | MainDB
C12H26(3E3MNg) |  | 3-Ethyl-3-methylnonane |  | 17302-39-5 | 170.3374 | 0 | 477 | 298.15 | 300 | g | -71.12811 | 142.2084 | 66.92161 | 0 | 0 | 0 | 0.7641 | 0 | 0 | TRC 96 | 1 | MainDB
C12H26(3E445TMHl) |  | 3-Ethyl-4,4,5-trimethylheptane | 3,4,4-Trimethyl-5-ethylheptane | 62198-77-0 | 170.3374 | 0 | 475 | 298.15 | 300 | l | -80.23422 | 104.6845 | 82.21797 | 0 | 0 | 0 | 0.792 | 0 | 0 | TRC 96 | 1 | MainDB
C12H26(3E445TMHg) |  | 3-Ethyl-4,4,5-trimethylheptane | 3,4,4-Trimethyl-5-ethylheptane | 62198-77-0 | 170.3374 | 0 | 475 | 298.15 | 300 | g | -66.6109 | 133.6042 | 67.63863 | 0 | 0 | 0 | 0.792 | 0 | 0 | TRC 96 | 1 | MainDB
C12H26(3E44DMOl) |  | 3-Ethyl-4,4-dimethyloctane |  | 62183-69-1 | 170.3374 | 0 | 471 | 298.15 | 300 | l | -81.88336 | 108.7476 | 82.93499 | 0 | 0 | 0 | 0.7735 | 0 | 0 | TRC 96 | 1 | MainDB
C12H26(3E44DMOg) |  | 3-Ethyl-4,4-dimethyloctane |  | 62183-69-1 | 170.3374 | 0 | 471 | 298.15 | 300 | g | -68.49905 | 138.3843 | 66.20459 | 0 | 0 | 0 | 0.7735 | 0 | 0 | TRC 96 | 1 | MainDB
C12H26(3E45DMOl) |  | 3-Ethyl-4,5-dimethyloctane |  | 62183-72-6 | 170.3374 | 0 | 472 | 298.15 | 300 | l | -83.03059 | 110.4206 | 87.95411 | 0 | 0 | 0 | 0.7728 | 0 | 0 | TRC 96 | 1 | MainDB
C12H26(3E45DMOg) |  | 3-Ethyl-4,5-dimethyloctane |  | 62183-72-6 | 170.3374 | 0 | 472 | 298.15 | 300 | g | -69.40726 | 140.0574 | 68.11664 | 0 | 0 | 0 | 0.7728 | 0 | 0 | TRC 96 | 1 | MainDB
C12H26(3E46DMOl) |  | 3-Ethyl-4,6-dimethyloctane |  | 62183-66-8 | 170.3374 | 0 | 470 | 298.15 | 300 | l | -84.17782 | 111.6157 | 88.19312 | 0 | 0 | 0 | 0.7664 | 0 | 0 | TRC 96 | 1 | MainDB
C12H26(3E46DMOg) |  | 3-Ethyl-4,6-dimethyloctane |  | 62183-66-8 | 170.3374 | 0 | 470 | 298.15 | 300 | g | -70.8174 | 141.7304 | 67.16061 | 0 | 0 | 0 | 0.7664 | 0 | 0 | TRC 96 | 1 | MainDB
C12H26(3E4IPHl) |  | 3-Ethyl-4-(1-methylethyl)heptane | 3-Ethyl-4-isopropylheptane | 62185-27-7 | 170.3374 | 0 | 468 | 298.15 | 300 | l | -81.26195 | 110.6597 | 83.413 | 0 | 0 | 0 | 0.772 | 0 | 0 | TRC 96 | 1 | MainDB
C12H26(3E4IPHg) |  | 3-Ethyl-4-(1-methylethyl)heptane | 3-Ethyl-4-isopropylheptane | 62185-27-7 | 170.3374 | 0 | 468 | 298.15 | 300 | g | -67.90153 | 140.2964 | 66.4436 | 0 | 0 | 0 | 0.772 | 0 | 0 | TRC 96 | 1 | MainDB
C12H26(3E4MNl) |  | 3-Ethyl-4-methylnonane |  | 62184-45-6 | 170.3374 | 0 | 476 | 298.15 | 300 | l | -83.72371 | 113.2887 | 88.67113 | 0 | 0 | 0 | 0.7629 | 0 | 0 | TRC 96 | 1 | MainDB
C12H26(3E4MNg) |  | 3-Ethyl-4-methylnonane |  | 62184-45-6 | 170.3374 | 0 | 476 | 298.15 | 300 | g | -69.86137 | 143.6424 | 67.16061 | 0 | 0 | 0 | 0.7629 | 0 | 0 | TRC 96 | 1 | MainDB
C12H26(3E4PHl) |  | 3-Ethyl-4-propylheptane |  | 62185-26-6 | 170.3374 | 0 | 469 | 298.15 | 300 | l | -82.83939 | 111.1377 | 88.91013 | 0 | 0 | 0 | 0.768 | 0 | 0 | TRC 96 | 1 | MainDB
C12H26(3E4PHg) |  | 3-Ethyl-4-propylheptane |  | 62185-26-6 | 170.3374 | 0 | 469 | 298.15 | 300 | g | -69.16826 | 141.0134 | 68.11664 | 0 | 0 | 0 | 0.768 | 0 | 0 | TRC 96 | 1 | MainDB
C12H26(3E55DMOl) |  | 3-Ethyl-5,5-dimethyloctane |  | 62183-71-5 | 170.3374 | 0 | 464 | 298.15 | 300 | l | -84.05832 | 109.9426 | 85.32505 | 0 | 0 | 0 | 0.7602 | 0 | 0 | TRC 96 | 1 | MainDB
C12H26(3E55DMOg) |  | 3-Ethyl-5,5-dimethyloctane |  | 62183-71-5 | 170.3374 | 0 | 464 | 298.15 | 300 | g | -71.24761 | 139.3403 | 66.92161 | 0 | 0 | 0 | 0.7602 | 0 | 0 | TRC 96 | 1 | MainDB
C12H26(3E5MNl) |  | 3-Ethyl-5-methylnonane |  | 62184-49-0 | 170.3374 | 0 | 472 | 298.15 | 300 | l | -84.65583 | 113.7667 | 88.67113 | 0 | 0 | 0 | 0.7563 | 0 | 0 | TRC 96 | 1 | MainDB
C12H26(3E5MNg) |  | 3-Ethyl-5-methylnonane |  | 62184-49-0 | 170.3374 | 0 | 472 | 298.15 | 300 | g | -71.0325 | 144.3595 | 66.6826 | 0 | 0 | 0 | 0.7563 | 0 | 0 | TRC 96 | 1 | MainDB
C12H26(3E6MNl) |  | 3-Ethyl-6-methylnonane |  | 62184-48-9 | 170.3374 | 0 | 473 | 298.15 | 300 | l | -84.89484 | 114.2447 | 88.19312 | 0 | 0 | 0 | 0.7566 | 0 | 0 | TRC 96 | 1 | MainDB
C12H26(3E6MNg) |  | 3-Ethyl-6-methylnonane |  | 62184-48-9 | 170.3374 | 0 | 473 | 298.15 | 300 | g | -71.17591 | 144.5985 | 66.20459 | 0 | 0 | 0 | 0.7566 | 0 | 0 | TRC 96 | 1 | MainDB
C12H26(3E7MNl) |  | 3-Ethyl-7-methylnonane |  | 62184-44-5 | 170.3374 | 0 | 476 | 298.15 | 300 | l | -85.01434 | 114.4837 | 87.95411 | 0 | 0 | 0 | 0.7572 | 0 | 0 | TRC 96 | 1 | MainDB
C12H26(3E7MNg) |  | 3-Ethyl-7-methylnonane |  | 62184-44-5 | 170.3374 | 0 | 476 | 298.15 | 300 | g | -71.22371 | 144.8375 | 65.96558 | 0 | 0 | 0 | 0.7572 | 0 | 0 | TRC 96 | 1 | MainDB
C12H26(3EDl) |  | 3-Ethyldecane |  | 17085-96-0 | 170.3374 | 0 | 481.8 | 298.15 | 300 | l | -84.29733 | 115.6788 | 89.14914 | 0 | 0 | 0 | 0.7538 | 0 | 0 | TRC 96 | 1 | MainDB
C12H26(3EDg) |  | 3-Ethyldecane |  | 17085-96-0 | 170.3374 | 0 | 481.8 | 298.15 | 300 | g | -70.12428 | 146.9885 | 66.4436 | 0 | 0 | 0 | 0.7538 | 0 | 0 | TRC 96 | 1 | MainDB
C12H26(3IP2234TMPl) |  | 2,2,3,4-Tetramethyl-3-(1-methylethyl)pentane | 3Isopropyl2234tetramethylpentane | 62185-17-5 | 170.3374 | 0 | 477 | 298.15 | 300 | l | -71.15201 | 88.19312 | 81.26195 | 0 | 0 | 0 | 0.809 | 0 | 0 | TRC 96 | 1 | MainDB
C12H26(3IP2234TMPg) |  | 2,2,3,4-Tetramethyl-3-(1-methylethyl)pentane | 3Isopropyl2234tetramethylpentane | 62185-17-5 | 170.3374 | 0 | 477 | 298.15 | 300 | g | -55.85564 | 119.9809 | 70.7457 | 0 | 0 | 0 | 0.809 | 0 | 0 | TRC 96 | 1 | MainDB
C12H26(3IP223TMHl) |  | 2,2,3-Trimethyl-3-(1-methylethyl)hexane | 3-Isopropyl2,2,3-trimethylhexane | 62199-79-5 | 170.3374 | 0 | 474 | 298.15 | 300 | l | -77.60516 | 99.66539 | 80.30593 | 0 | 0 | 0 | 0.797 | 0 | 0 | TRC 96 | 1 | MainDB
C12H26(3IP223TMHg) |  | 2,2,3-Trimethyl-3-(1-methylethyl)hexane | 3-Isopropyl2,2,3-trimethylhexane | 62199-79-5 | 170.3374 | 0 | 474 | 298.15 | 300 | g | -63.64723 | 130.0191 | 68.35564 | 0 | 0 | 0 | 0.797 | 0 | 0 | TRC 96 | 1 | MainDB
C12H26(3IP2244TMPl) |  | 2,2,4,4-Tetramethyl-3-(1-methylethyl)pentane | 3Isopropyl2244tetramethylpentane | 62185-18-6 | 170.3374 | 0 | 467 | 298.15 | 300 | l | -66.8738 | 86.52007 | 88.19312 | 0 | 0 | 0 | 0.786 | 0 | 0 | TRC 96 | 1 | MainDB
C12H26(3IP2244TMPg) |  | 2,2,4,4-Tetramethyl-3-(1-methylethyl)pentane | 3Isopropyl2244tetramethylpentane | 62185-18-6 | 170.3374 | 0 | 467 | 298.15 | 300 | g | -51.72084 | 120.4589 | 69.78967 | 0 | 0 | 0 | 0.786 | 0 | 0 | TRC 96 | 1 | MainDB
C12H26(3IP224TMHl) |  | 2,2,4-Trimethyl-3-(1-methylethyl)hexane | 3-Isopropyl2,2,4-trimethylhexane | 62199-80-8 | 170.3374 | 0 | 462 | 298.15 | 300 | l | -73.87667 | 98.70937 | 85.56406 | 0 | 0 | 0 | 0.775 | 0 | 0 | TRC 96 | 1 | MainDB
C12H26(3IP224TMHg) |  | 2,2,4-Trimethyl-3-(1-methylethyl)hexane | 3-Isopropyl2,2,4-trimethylhexane | 62199-80-8 | 170.3374 | 0 | 462 | 298.15 | 300 | g | -59.77533 | 130.4971 | 68.11664 | 0 | 0 | 0 | 0.775 | 0 | 0 | TRC 96 | 1 | MainDB
C12H26(3IP225TMHl) |  | 2,2,5-Trimethyl-3-(1-methylethyl)hexane | 3-Isopropyl2,2,5-trimethylhexane | 62199-81-9 | 170.3374 | 0 | 456 | 298.15 | 300 | l | -81.11855 | 101.8164 | 83.413 | 0 | 0 | 0 | 0.762 | 0 | 0 | TRC 96 | 1 | MainDB
C12H26(3IP225TMHg) |  | 2,2,5-Trimethyl-3-(1-methylethyl)hexane | 3-Isopropyl2,2,5-trimethylhexane | 62199-81-9 | 170.3374 | 0 | 456 | 298.15 | 300 | g | -68.09274 | 131.4532 | 66.4436 | 0 | 0 | 0 | 0.762 | 0 | 0 | TRC 96 | 1 | MainDB
C12H26(3IP22DMHl) |  | 2,2-Dimethyl-3-(1-methylethyl)heptane | 3-Isopropyl-2,2-dimethylheptane | 62185-37-9 | 170.3374 | 0 | 463 | 298.15 | 300 | l | -80.11472 | 104.6845 | 83.174 | 0 | 0 | 0 | 0.764 | 0 | 0 | TRC 96 | 1 | MainDB
C12H26(3IP22DMHg) |  | 2,2-Dimethyl-3-(1-methylethyl)heptane | 3-Isopropyl-2,2-dimethylheptane | 62185-37-9 | 170.3374 | 0 | 463 | 298.15 | 300 | g | -66.587 | 134.7992 | 66.4436 | 0 | 0 | 0 | 0.764 | 0 | 0 | TRC 96 | 1 | MainDB
C12H26(3IP234TMHl) |  | 2,3,4-Trimethyl-3-(1-methylethyl)hexane | 3-Isopropyl2,3,4-trimethylhexane | 62199-83-1 | 170.3374 | 0 | 477 | 298.15 | 300 | l | -76.26673 | 99.18738 | 81.02294 | 0 | 0 | 0 | 0.804 | 0 | 0 | TRC 96 | 1 | MainDB
C12H26(3IP234TMHg) |  | 2,3,4-Trimethyl-3-(1-methylethyl)hexane | 3-Isopropyl2,3,4-trimethylhexane | 62199-83-1 | 170.3374 | 0 | 477 | 298.15 | 300 | g | -61.99809 | 129.5411 | 69.07265 | 0 | 0 | 0 | 0.804 | 0 | 0 | TRC 96 | 1 | MainDB
C12H26(3IP235TMHl) |  | 2,3,5-Trimethyl-3-(1-methylethyl)hexane | 3-Isopropyl2,3,5-trimethylhexane | 62199-84-2 | 170.3374 | 0 | 467 | 298.15 | 300 | l | -80.64053 | 103.7285 | 77.91587 | 0 | 0 | 0 | 0.782 | 0 | 0 | TRC 96 | 1 | MainDB
C12H26(3IP235TMHg) |  | 2,3,5-Trimethyl-3-(1-methylethyl)hexane | 3-Isopropyl2,3,5-trimethylhexane | 62199-84-2 | 170.3374 | 0 | 467 | 298.15 | 300 | g | -67.68642 | 132.4092 | 66.92161 | 0 | 0 | 0 | 0.782 | 0 | 0 | TRC 96 | 1 | MainDB
C12H26(3IP23DMHl) |  | 2,3-Dimethyl-3-(1-methylethyl)heptane | 3-Isopropyl-2,3-dimethylheptane | 62185-39-1 | 170.3374 | 0 | 474 | 298.15 | 300 | l | -81.23805 | 105.1625 | 81.02294 | 0 | 0 | 0 | 0.785 | 0 | 0 | TRC 96 | 1 | MainDB
C12H26(3IP23DMHg) |  | 2,3-Dimethyl-3-(1-methylethyl)heptane | 3-Isopropyl-2,3-dimethylheptane | 62185-39-1 | 170.3374 | 0 | 474 | 298.15 | 300 | g | -67.73422 | 135.0382 | 66.92161 | 0 | 0 | 0 | 0.785 | 0 | 0 | TRC 96 | 1 | MainDB
C12H26(3IP244TMHl) |  | 2,4,4-Trimethyl-3-(1-methylethyl)hexane | 3-Isopropyl2,4,4-trimethylhexane | 62199-86-4 | 170.3374 | 0 | 465 | 298.15 | 300 | l | -73.15965 | 97.51434 | 85.56406 | 0 | 0 | 0 | 0.782 | 0 | 0 | TRC 96 | 1 | MainDB
C12H26(3IP244TMHg) |  | 2,4,4-Trimethyl-3-(1-methylethyl)hexane | 3-Isopropyl2,4,4-trimethylhexane | 62199-86-4 | 170.3374 | 0 | 465 | 298.15 | 300 | g | -58.91491 | 129.3021 | 68.59464 | 0 | 0 | 0 | 0.782 | 0 | 0 | TRC 96 | 1 | MainDB
C12H26(3IP24DMHl) |  | 2,4-Dimethyl-3-(1-methylethyl)heptane | 3-Isopropyl-2,4-dimethylheptane | 62185-41-5 | 170.3374 | 0 | 465 | 298.15 | 300 | l | -78.65678 | 105.8795 | 84.60803 | 0 | 0 | 0 | 0.77 | 0 | 0 | TRC 96 | 1 | MainDB
C12H26(3IP24DMHg) |  | 2,4-Dimethyl-3-(1-methylethyl)heptane | 3-Isopropyl-2,4-dimethylheptane | 62185-41-5 | 170.3374 | 0 | 465 | 298.15 | 300 | g | -65.10516 | 136.4723 | 67.16061 | 0 | 0 | 0 | 0.77 | 0 | 0 | TRC 96 | 1 | MainDB
C12H26(3IP25DMHl) |  | 2,5-Dimethyl-3-(1-methylethyl)heptane | 3-Isopropyl-2,5-dimethylheptane | 62185-43-7 | 170.3374 | 0 | 463 | 298.15 | 300 | l | -83.174 | 108.9866 | 83.174 | 0 | 0 | 0 | 0.764 | 0 | 0 | TRC 96 | 1 | MainDB
C12H26(3IP25DMHg) |  | 2,5-Dimethyl-3-(1-methylethyl)heptane | 3-Isopropyl-2,5-dimethylheptane | 62185-43-7 | 170.3374 | 0 | 463 | 298.15 | 300 | g | -70.19598 | 138.3843 | 65.72658 | 0 | 0 | 0 | 0.764 | 0 | 0 | TRC 96 | 1 | MainDB
C12H26(3IP26DMHl) |  | 2,6-Dimethyl-3-(1-methylethyl)heptane | 3-Isopropyl-2,6-dimethylheptane | 62185-45-9 | 170.3374 | 0 | 463.9 | 298.15 | 300 | l | -83.96272 | 108.0306 | 83.413 | 0 | 0 | 0 | 0.7561 | 0 | 0 | TRC 96 | 1 | MainDB
C12H26(3IP26DMHg) |  | 2,6-Dimethyl-3-(1-methylethyl)heptane | 3-Isopropyl-2,6-dimethylheptane | 62185-45-9 | 170.3374 | 0 | 463.9 | 298.15 | 300 | g | -70.913 | 137.4283 | 65.48757 | 0 | 0 | 0 | 0.7561 | 0 | 0 | TRC 96 | 1 | MainDB
C12H26(3IP2MOl) |  | 2-Methyl-3-(1-methylethyl)octane | 3-Isopropyl-2-methyloctane | 13287-19-9 | 170.3374 | 0 | 469 | 298.15 | 300 | l | -82.71989 | 110.6597 | 83.65201 | 0 | 0 | 0 | 0.7603 | 0 | 0 | TRC 96 | 1 | MainDB
C12H26(3IP2MOg) |  | 2-Methyl-3-(1-methylethyl)octane | 3-Isopropyl-2-methyloctane | 13287-19-9 | 170.3374 | 0 | 469 | 298.15 | 300 | g | -69.23996 | 140.5354 | 65.72658 | 0 | 0 | 0 | 0.7603 | 0 | 0 | TRC 96 | 1 | MainDB
C12H26(3M4POl) |  | 3-Methyl-4-propyloctane |  | 62184-35-4 | 170.3374 | 0 | 470 | 298.15 | 300 | l | -83.60421 | 114.4837 | 88.67113 | 0 | 0 | 0 | 0.7617 | 0 | 0 | TRC 96 | 1 | MainDB
C12H26(3M4POg) |  | 3-Methyl-4-propyloctane |  | 62184-35-4 | 170.3374 | 0 | 470 | 298.15 | 300 | g | -69.81358 | 144.8375 | 67.39962 | 0 | 0 | 0 | 0.7617 | 0 | 0 | TRC 96 | 1 | MainDB
C12H26(3M5POl) |  | 3-Methyl-5-propyloctane |  | 62184-36-5 | 170.3374 | 0 | 467 | 298.15 | 300 | l | -84.53633 | 113.5277 | 88.67113 | 0 | 0 | 0 | 0.7653 | 0 | 0 | TRC 96 | 1 | MainDB
C12H26(3M5POg) |  | 3-Methyl-5-propyloctane |  | 62184-36-5 | 170.3374 | 0 | 467 | 298.15 | 300 | g | -70.9847 | 144.1205 | 66.92161 | 0 | 0 | 0 | 0.7653 | 0 | 0 | TRC 96 | 1 | MainDB
C12H26(3MUl) |  | 3-Methylundecane |  | 1002-43-3 | 170.3374 | 215 | 483 | 298.15 | 300 | l | -60.99426 | 117.3518 | 89.14914 | 0 | 0 | 0 | 0.7485 | 0 | 0 | TRC 96 | 1 | MainDB
C12H26(3MUg) |  | 3-Methylundecane |  | 1002-43-3 | 170.3374 | 215 | 483 | 298.15 | 300 | g | -70.6262 | 148.6616 | 66.20459 | 0 | 0 | 0 | 0.7485 | 0 | 0 | TRC 96 | 1 | MainDB
C12H26(3TB22DMHl) |  | 2,2-Dimethyl-3-(1,1-dimethylethyl)hexane | 3-tert-Butyl-2,2-dimethylhexane | 62199-76-2 | 170.3374 | 0 | 469 | 298.15 | 300 | l | -75.33461 | 94.64627 | 83.413 | 0 | 0 | 0 | 0.782 | 0 | 0 | TRC 96 | 1 | MainDB
C12H26(3TB22DMHg) |  | 2,2-Dimethyl-3-(1,1-dimethylethyl)hexane | 3-tert-Butyl-2,2-dimethylhexane | 62199-76-2 | 170.3374 | 0 | 469 | 298.15 | 300 | g | -61.30497 | 125.717 | 67.39962 | 0 | 0 | 0 | 0.782 | 0 | 0 | TRC 96 | 1 | MainDB
C12H26(4455TMOl) |  | 4,4,5,5-Tetramethyloctane |  | 62185-22-2 | 170.3374 | 0 | 473 | 298.15 | 300 | l | -83.22179 | 99.66539 | 88.67113 | 0 | 0 | 0 | 0.7856 | 0 | 0 | TRC 96 | 1 | MainDB
C12H26(4455TMOg) |  | 4,4,5,5-Tetramethyloctane |  | 62185-22-2 | 170.3374 | 0 | 473 | 298.15 | 300 | g | -70.07648 | 129.0631 | 69.55067 | 0 | 0 | 0 | 0.7856 | 0 | 0 | TRC 96 | 1 | MainDB
C12H26(445TMNl) |  | 4,4,5-Trimethylnonane |  | 62184-29-6 | 170.3374 | 0 | 471 | 298.15 | 300 | l | -84.34512 | 108.9866 | 88.43212 | 0 | 0 | 0 | 0.7675 | 0 | 0 | TRC 96 | 1 | MainDB
C12H26(445TMNg) |  | 4,4,5-Trimethylnonane |  | 62184-29-6 | 170.3374 | 0 | 471 | 298.15 | 300 | g | -70.9847 | 138.6233 | 67.87763 | 0 | 0 | 0 | 0.7675 | 0 | 0 | TRC 96 | 1 | MainDB
C12H26(446TMNl) |  | 4,4,6-Trimethylnonane |  | 62184-30-9 | 170.3374 | 0 | 464 | 298.15 | 300 | l | -84.53633 | 111.3767 | 85.56406 | 0 | 0 | 0 | 0.7543 | 0 | 0 | TRC 96 | 1 | MainDB
C12H26(446TMNg) |  | 4,4,6-Trimethylnonane |  | 62184-30-9 | 170.3374 | 0 | 464 | 298.15 | 300 | g | -71.70172 | 140.7744 | 66.92161 | 0 | 0 | 0 | 0.7543 | 0 | 0 | TRC 96 | 1 | MainDB
C12H26(44DE22DMHl) |  | 4,4-Diethyl-2,2-dimethylhexane |  | 62184-89-8 | 170.3374 | 0 | 473 | 298.15 | 300 | l | -81.52486 | 102.0555 | 85.32505 | 0 | 0 | 0 | 0.784 | 0 | 0 | TRC 96 | 1 | MainDB
C12H26(44DE22DMHg) |  | 4,4-Diethyl-2,2-dimethylhexane |  | 62184-89-8 | 170.3374 | 0 | 473 | 298.15 | 300 | g | -68.90536 | 130.2581 | 68.83365 | 0 | 0 | 0 | 0.784 | 0 | 0 | TRC 96 | 1 | MainDB
C12H26(44DE23DMHl) |  | 4,4-Diethyl-2,3-dimethylhexane |  | 62184-91-2 | 170.3374 | 0 | 477 | 298.15 | 300 | l | -78.53728 | 105.1625 | 75.76482 | 0 | 0 | 0 | 0.789 | 0 | 0 | TRC 96 | 1 | MainDB
C12H26(44DE23DMHg) |  | 4,4-Diethyl-2,3-dimethylhexane |  | 62184-91-2 | 170.3374 | 0 | 477 | 298.15 | 300 | g | -65.12907 | 134.5602 | 65.24857 | 0 | 0 | 0 | 0.798 | 0 | 0 | TRC 96 | 1 | MainDB
C12H26(44DE2MHl) |  | 4,4-Diethyl-2-methylheptane |  | 62198-93-0 | 170.3374 | 0 | 467 | 298.15 | 300 | l | -82.60038 | 109.2256 | 86.52007 | 0 | 0 | 0 | 0.772 | 0 | 0 | TRC 96 | 1 | MainDB
C12H26(44DE2MHg) |  | 4,4-Diethyl-2-methylheptane |  | 62198-93-0 | 170.3374 | 0 | 467 | 298.15 | 300 | g | -69.83748 | 137.9063 | 68.59464 | 0 | 0 | 0 | 0.772 | 0 | 0 | TRC 96 | 1 | MainDB
C12H26(44DE3MHl) |  | 4,4-Diethyl-3-methylheptane |  | 62198-98-5 | 170.3374 | 0 | 477 | 298.15 | 300 | l | -79.70841 | 108.9866 | 81.02294 | 0 | 0 | 0 | 0.793 | 0 | 0 | TRC 96 | 1 | MainDB
C12H26(44DE3MHg) |  | 4,4-Diethyl-3-methylheptane |  | 62198-98-5 | 170.3374 | 0 | 477 | 298.15 | 300 | g | -66.27629 | 138.8623 | 65.24857 | 0 | 0 | 0 | 0.793 | 0 | 0 | TRC 96 | 1 | MainDB
C12H26(44DEOl) |  | 4,4-Diethyloctane |  | 17312-42-4 | 170.3374 | 0 | 473 | 298.15 | 300 | l | -83.1979 | 110.6597 | 89.62715 | 0 | 0 | 0 | 0.7711 | 0 | 0 | TRC 96 | 1 | MainDB
C12H26(44DEOg) |  | 4,4-Diethyloctane |  | 17312-42-4 | 170.3374 | 0 | 473 | 298.15 | 300 | g | -69.88528 | 140.2964 | 68.59464 | 0 | 0 | 0 | 0.7711 | 0 | 0 | TRC 96 | 1 | MainDB
C12H26(44DMDl) |  | 4,4-Dimethyldecane |  | 17312-39-9 | 170.3374 | 0 | 472 | 298.15 | 300 | l | -85.77916 | 111.8547 | 89.14914 | 0 | 0 | 0 | 0.7514 | 0 | 0 | TRC 96 | 1 | MainDB
C12H26(44DMDg) |  | 4,4-Dimethyldecane |  | 17312-39-9 | 170.3374 | 0 | 472 | 298.15 | 300 | g | -72.34704 | 142.4474 | 66.92161 | 0 | 0 | 0 | 0.7514 | 0 | 0 | TRC 96 | 1 | MainDB
C12H26(455TMNl) |  | 4,5,5-Trimethylnonane |  | 62184-31-0 | 170.3374 | 0 | 471 | 298.15 | 300 | l | -84.34512 | 108.9866 | 88.43212 | 0 | 0 | 0 | 0.7673 | 0 | 0 | TRC 96 | 1 | MainDB
C12H26(455TMNg) |  | 4,5,5-Trimethylnonane |  | 62184-31-0 | 170.3374 | 0 | 471 | 298.15 | 300 | g | -70.9847 | 138.6233 | 67.87763 | 0 | 0 | 0 | 0.7673 | 0 | 0 | TRC 96 | 1 | MainDB
C12H26(456TMNl) |  | 4,5,6-Trimethylnonane |  | 62211-85-2 | 170.3374 | 0 | 471 | 298.15 | 300 | l | -83.67591 | 110.8987 | 88.19312 | 0 | 0 | 0 | 0.7667 | 0 | 0 | TRC 96 | 1 | MainDB
C12H26(456TMNg) |  | 4,5,6-Trimethylnonane |  | 62211-85-2 | 170.3374 | 0 | 471 | 298.15 | 300 | g | -70.00478 | 140.7744 | 67.63863 | 0 | 0 | 0 | 0.7667 | 0 | 0 | TRC 96 | 1 | MainDB
C12H26(45DE2MHl) |  | 4,5-Diethyl-2-methylheptane |  | 62198-94-1 | 170.3374 | 0 | 466 | 298.15 | 300 | l | -83.93881 | 109.9426 | 88.91013 | 0 | 0 | 0 | 0.766 | 0 | 0 | TRC 96 | 1 | MainDB
C12H26(45DE2MHg) |  | 4,5-Diethyl-2-methylheptane |  | 62198-94-1 | 170.3374 | 0 | 466 | 298.15 | 300 | g | -70.6979 | 139.5793 | 68.11664 | 0 | 0 | 0 | 0.766 | 0 | 0 | TRC 96 | 1 | MainDB
C12H26(45DEOl) |  | 4,5-Diethyloctane |  | 1636-41-5 | 170.3374 | 0 | 470 | 298.15 | 300 | l | -82.83939 | 114.0057 | 88.91013 | 0 | 0 | 0 | 0.7676 | 0 | 0 | TRC 96 | 1 | MainDB
C12H26(45DEOg) |  | 4,5-Diethyloctane |  | 1636-41-5 | 170.3374 | 0 | 470 | 298.15 | 300 | g | -69.16826 | 143.8815 | 68.11664 | 0 | 0 | 0 | 0.7676 | 0 | 0 | TRC 96 | 1 | MainDB
C12H26(45DMDl) |  | 4,5-Dimethyldecane |  | 17312-46-8 | 170.3374 | 0 | 475 | 298.15 | 300 | l | -84.36903 | 115.2008 | 88.67113 | 0 | 0 | 0 | 0.7569 | 0 | 0 | TRC 96 | 1 | MainDB
C12H26(45DMDg) |  | 4,5-Dimethyldecane |  | 17312-46-8 | 170.3374 | 0 | 475 | 298.15 | 300 | g | -70.48279 | 145.5545 | 66.92161 | 0 | 0 | 0 | 0.7569 | 0 | 0 | TRC 96 | 1 | MainDB
C12H26(46DMDl) |  | 4,6-Dimethyldecane |  | 17312-49-1 | 170.3374 | 0 | 471 | 298.15 | 300 | l | -85.13384 | 115.2008 | 88.91013 | 0 | 0 | 0 | 0.7504 | 0 | 0 | TRC 96 | 1 | MainDB
C12H26(46DMDg) |  | 4,6-Dimethyldecane |  | 17312-49-1 | 170.3374 | 0 | 471 | 298.15 | 300 | g | -71.46272 | 145.7935 | 66.6826 | 0 | 0 | 0 | 0.7504 | 0 | 0 | TRC 96 | 1 | MainDB
C12H26(47DMDl) |  | 4,7-Dimethyldecane |  | 17312-56-0 | 170.3374 | 0 | 472 | 298.15 | 300 | l | -85.39675 | 114.2447 | 88.43212 | 0 | 0 | 0 | 0.7507 | 0 | 0 | TRC 96 | 1 | MainDB
C12H26(47DMDg) |  | 4,7-Dimethyldecane |  | 17312-56-0 | 170.3374 | 0 | 472 | 298.15 | 300 | g | -71.63002 | 144.5985 | 66.20459 | 0 | 0 | 0 | 0.7507 | 0 | 0 | TRC 96 | 1 | MainDB
C12H26(4E2233TMHl) |  | 4-Ethyl-2,2,3,3-tetramethylhexane |  | 62184-98-9 | 170.3374 | 0 | 474 | 298.15 | 300 | l | -79.49331 | 98.94837 | 75.76482 | 0 | 0 | 0 | 0.797 | 0 | 0 | TRC 96 | 1 | MainDB
C12H26(4E2233TMHg) |  | 4-Ethyl-2,2,3,3-tetramethylhexane |  | 62184-98-9 | 170.3374 | 0 | 474 | 298.15 | 300 | g | -66.01338 | 128.1071 | 67.39962 | 0 | 0 | 0 | 0.797 | 0 | 0 | TRC 96 | 1 | MainDB
C12H26(4E2234TMHl) |  | 4-Ethyl-2,2,3,4-tetramethylhexane |  | 62185-00-6 | 170.3374 | 0 | 481 | 298.15 | 300 | l | -79.66061 | 98.70937 | 82.45698 | 0 | 0 | 0 | 0.804 | 0 | 0 | TRC 96 | 1 | MainDB
C12H26(4E2234TMHg) |  | 4-Ethyl-2,2,3,4-tetramethylhexane |  | 62185-00-6 | 170.3374 | 0 | 481 | 298.15 | 300 | g | -66.13289 | 127.8681 | 69.78967 | 0 | 0 | 0 | 0.804 | 0 | 0 | TRC 96 | 1 | MainDB
C12H26(4E2235TMHl) |  | 4-Ethyl-2,2,3,5-tetramethylhexane |  | 62185-02-8 | 170.3374 | 0 | 464 | 298.15 | 300 | l | -81.57265 | 104.6845 | 77.91587 | 0 | 0 | 0 | 0.775 | 0 | 0 | TRC 96 | 1 | MainDB
C12H26(4E2235TMHg) |  | 4-Ethyl-2,2,3,5-tetramethylhexane |  | 62185-02-8 | 170.3374 | 0 | 464 | 298.15 | 300 | g | -68.73805 | 133.3652 | 66.4436 | 0 | 0 | 0 | 0.775 | 0 | 0 | TRC 96 | 1 | MainDB
C12H26(4E223TMHl) |  | 4-Ethyl-2,2,3-trimethylheptane |  | 62199-05-7 | 170.3374 | 0 | 466 | 298.15 | 300 | l | -83.15009 | 106.5966 | 83.413 | 0 | 0 | 0 | 0.771 | 0 | 0 | TRC 96 | 1 | MainDB
C12H26(4E223TMHg) |  | 4-Ethyl-2,2,3-trimethylheptane |  | 62199-05-7 | 170.3374 | 0 | 466 | 298.15 | 300 | g | -70.02868 | 135.5163 | 67.87763 | 0 | 0 | 0 | 0.771 | 0 | 0 | TRC 96 | 1 | MainDB
C12H26(4E2245TMHl) |  | 4-Ethyl-2,2,4,5-tetramethylhexane |  | 62185-05-1 | 170.3374 | 0 | 470 | 298.15 | 300 | l | -81.88336 | 102.0555 | 84.60803 | 0 | 0 | 0 | 0.782 | 0 | 0 | TRC 96 | 1 | MainDB
C12H26(4E2245TMHg) |  | 4-Ethyl-2,2,4,5-tetramethylhexane |  | 62185-05-1 | 170.3374 | 0 | 470 | 298.15 | 300 | g | -69.23996 | 130.0191 | 68.59464 | 0 | 0 | 0 | 0.782 | 0 | 0 | TRC 96 | 1 | MainDB
C12H26(4E224TMHl) |  | 4-Ethyl-2,2,4-trimethylheptane |  | 62199-08-0 | 170.3374 | 0 | 467 | 298.15 | 300 | l | -82.62428 | 105.4015 | 85.32505 | 0 | 0 | 0 | 0.771 | 0 | 0 | TRC 96 | 1 | MainDB
C12H26(4E224TMHg) |  | 4-Ethyl-2,2,4-trimethylheptane |  | 62199-08-0 | 170.3374 | 0 | 467 | 298.15 | 300 | g | -70.07648 | 134.3212 | 68.11664 | 0 | 0 | 0 | 0.771 | 0 | 0 | TRC 96 | 1 | MainDB
C12H26(4E225TMHl) |  | 4-Ethyl-2,2,5-trimethylheptane |  | 62199-11-5 | 170.3374 | 0 | 459 | 298.15 | 300 | l | -84.94264 | 108.0306 | 85.08604 | 0 | 0 | 0 | 0.758 | 0 | 0 | TRC 96 | 1 | MainDB
C12H26(4E225TMHg) |  | 4-Ethyl-2,2,5-trimethylheptane |  | 62199-11-5 | 170.3374 | 0 | 459 | 298.15 | 300 | g | -72.32314 | 136.2333 | 67.39962 | 0 | 0 | 0 | 0.758 | 0 | 0 | TRC 96 | 1 | MainDB
C12H26(4E226TMHl) |  | 4-Ethyl-2,2,6-trimethylheptane |  | 62199-14-8 | 170.3374 | 0 | 453 | 298.15 | 300 | l | -86.40057 | 107.5526 | 85.56406 | 0 | 0 | 0 | 0.745 | 0 | 0 | TRC 96 | 1 | MainDB
C12H26(4E226TMHg) |  | 4-Ethyl-2,2,6-trimethylheptane |  | 62199-14-8 | 170.3374 | 0 | 453 | 298.15 | 300 | g | -74.02007 | 135.7553 | 66.92161 | 0 | 0 | 0 | 0.745 | 0 | 0 | TRC 96 | 1 | MainDB
C12H26(4E22DMOl) |  | 4-Ethyl-2,2-dimethyloctane |  | 62183-96-4 | 170.3374 | 0 | 460 | 298.15 | 300 | l | -85.42065 | 110.1816 | 85.56406 | 0 | 0 | 0 | 0.7478 | 0 | 0 | TRC 96 | 1 | MainDB
C12H26(4E22DMOg) |  | 4-Ethyl-2,2-dimethyloctane |  | 62183-96-4 | 170.3374 | 0 | 460 | 298.15 | 300 | g | -72.53824 | 139.1013 | 66.6826 | 0 | 0 | 0 | 0.7478 | 0 | 0 | TRC 96 | 1 | MainDB
C12H26(4E2334TMHl) |  | 4-Ethyl-2,3,3,4-tetramethylhexane |  | 62185-07-3 | 170.3374 | 0 | 481 | 298.15 | 300 | l | -78.36998 | 99.9044 | 74.80879 | 0 | 0 | 0 | 0.812 | 0 | 0 | TRC 96 | 1 | MainDB
C12H26(4E2334TMHg) |  | 4-Ethyl-2,3,3,4-tetramethylhexane |  | 62185-07-3 | 170.3374 | 0 | 481 | 298.15 | 300 | g | -64.50764 | 129.5411 | 68.35564 | 0 | 0 | 0 | 0.812 | 0 | 0 | TRC 96 | 1 | MainDB
C12H26(4E2335TMHl) |  | 4-Ethyl-2,3,3,5-tetramethylhexane |  | 62185-08-4 | 170.3374 | 0 | 470 | 298.15 | 300 | l | -77.67686 | 100.8604 | 82.21797 | 0 | 0 | 0 | 0.789 | 0 | 0 | TRC 96 | 1 | MainDB
C12H26(4E2335TMHg) |  | 4-Ethyl-2,3,3,5-tetramethylhexane |  | 62185-08-4 | 170.3374 | 0 | 470 | 298.15 | 300 | g | -63.88623 | 130.4971 | 67.87763 | 0 | 0 | 0 | 0.789 | 0 | 0 | TRC 96 | 1 | MainDB
C12H26(4E233TMHl) |  | 4-Ethyl-2,3,3-trimethylheptane |  | 62199-16-0 | 170.3374 | 0 | 472 | 298.15 | 300 | l | -80.87954 | 105.8795 | 81.97897 | 0 | 0 | 0 | 0.785 | 0 | 0 | TRC 96 | 1 | MainDB
C12H26(4E233TMHg) |  | 4-Ethyl-2,3,3-trimethylheptane |  | 62199-16-0 | 170.3374 | 0 | 472 | 298.15 | 300 | g | -67.30402 | 134.5602 | 67.16061 | 0 | 0 | 0 | 0.785 | 0 | 0 | TRC 96 | 1 | MainDB
C12H26(4E234TMHl) |  | 4-Ethyl-2,3,4-trimethylheptane |  | 62198-55-4 | 170.3374 | 0 | 471 | 298.15 | 300 | l | -81.62046 | 107.0746 | 83.89101 | 0 | 0 | 0 | 0.784 | 0 | 0 | TRC 96 | 1 | MainDB
C12H26(4E234TMHg) |  | 4-Ethyl-2,3,4-trimethylheptane |  | 62198-55-4 | 170.3374 | 0 | 471 | 298.15 | 300 | g | -68.33174 | 135.9943 | 69.07265 | 0 | 0 | 0 | 0.784 | 0 | 0 | TRC 96 | 1 | MainDB
C12H26(4E235TMHl) |  | 4-Ethyl-2,3,5-trimethylheptane |  | 62198-58-7 | 170.3374 | 0 | 469 | 298.15 | 300 | l | -81.45316 | 109.9426 | 82.69598 | 0 | 0 | 0 | 0.777 | 0 | 0 | TRC 96 | 1 | MainDB
C12H26(4E235TMHg) |  | 4-Ethyl-2,3,5-trimethylheptane |  | 62198-58-7 | 170.3374 | 0 | 469 | 298.15 | 300 | g | -68.14053 | 139.3403 | 66.4436 | 0 | 0 | 0 | 0.777 | 0 | 0 | TRC 96 | 1 | MainDB
C12H26(4E236TMHl) |  | 4-Ethyl-2,3,6-trimethylheptane |  | 62198-61-2 | 170.3374 | 0 | 463 | 298.15 | 300 | l | -84.72753 | 108.2696 | 88.43212 | 0 | 0 | 0 | 0.764 | 0 | 0 | TRC 96 | 1 | MainDB
C12H26(4E236TMHg) |  | 4-Ethyl-2,3,6-trimethylheptane |  | 62198-61-2 | 170.3374 | 0 | 463 | 298.15 | 300 | g | -71.60612 | 137.6673 | 67.87763 | 0 | 0 | 0 | 0.764 | 0 | 0 | TRC 96 | 1 | MainDB
C12H26(4E23DMOl) |  | 4-Ethyl-2,3-dimethyloctane |  | 62184-00-3 | 170.3374 | 0 | 470 | 298.15 | 300 | l | -83.72371 | 111.1377 | 88.43212 | 0 | 0 | 0 | 0.7663 | 0 | 0 | TRC 96 | 1 | MainDB
C12H26(4E23DMOg) |  | 4-Ethyl-2,3-dimethyloctane |  | 62184-00-3 | 170.3374 | 0 | 470 | 298.15 | 300 | g | -70.10038 | 140.7744 | 67.87763 | 0 | 0 | 0 | 0.7663 | 0 | 0 | TRC 96 | 1 | MainDB
C12H26(4E245TMHl) |  | 4-Ethyl-2,4,5-trimethylheptane |  | 62198-66-7 | 170.3374 | 0 | 468 | 298.15 | 300 | l | -82.38528 | 107.7916 | 85.56406 | 0 | 0 | 0 | 0.778 | 0 | 0 | TRC 96 | 1 | MainDB
C12H26(4E245TMHg) |  | 4-Ethyl-2,4,5-trimethylheptane |  | 62198-66-7 | 170.3374 | 0 | 468 | 298.15 | 300 | g | -69.45507 | 136.2333 | 68.83365 | 0 | 0 | 0 | 0.778 | 0 | 0 | TRC 96 | 1 | MainDB
C12H26(4E246TMHl) |  | 4-Ethyl-2,4,6-trimethylheptane |  | 62198-69-0 | 170.3374 | 0 | 458 | 298.15 | 300 | l | -83.2935 | 108.2696 | 82.93499 | 0 | 0 | 0 | 0.758 | 0 | 0 | TRC 96 | 1 | MainDB
C12H26(4E246TMHg) |  | 4-Ethyl-2,4,6-trimethylheptane |  | 62198-69-0 | 170.3374 | 0 | 458 | 298.15 | 300 | g | -71.00861 | 136.4723 | 67.63863 | 0 | 0 | 0 | 0.758 | 0 | 0 | TRC 96 | 1 | MainDB
C12H26(4E24DMOl) |  | 4-Ethyl-2,4-dimethyloctane |  | 62184-04-7 | 170.3374 | 0 | 464 | 298.15 | 300 | l | -83.91492 | 111.1377 | 86.04207 | 0 | 0 | 0 | 0.7602 | 0 | 0 | TRC 96 | 1 | MainDB
C12H26(4E24DMOg) |  | 4-Ethyl-2,4-dimethyloctane |  | 62184-04-7 | 170.3374 | 0 | 464 | 298.15 | 300 | g | -71.0564 | 140.5354 | 67.39962 | 0 | 0 | 0 | 0.7602 | 0 | 0 | TRC 96 | 1 | MainDB
C12H26(4E255TMHl) |  | 4-Ethyl-2,5,5-trimethylheptane |  | 62198-71-4 | 170.3374 | 0 | 465 | 298.15 | 300 | l | -82.98279 | 107.7916 | 82.69598 | 0 | 0 | 0 | 0.771 | 0 | 0 | TRC 96 | 1 | MainDB
C12H26(4E255TMHg) |  | 4-Ethyl-2,5,5-trimethylheptane |  | 62198-71-4 | 170.3374 | 0 | 465 | 298.15 | 300 | g | -69.98088 | 136.7113 | 66.20459 | 0 | 0 | 0 | 0.771 | 0 | 0 | TRC 96 | 1 | MainDB
C12H26(4E25DMOl) |  | 4-Ethyl-2,5-dimethyloctane |  | 62183-52-2 | 170.3374 | 0 | 465 | 298.15 | 300 | l | -84.60803 | 111.6157 | 88.91013 | 0 | 0 | 0 | 0.7595 | 0 | 0 | TRC 96 | 1 | MainDB
C12H26(4E25DMOg) |  | 4-Ethyl-2,5-dimethyloctane |  | 62183-52-2 | 170.3374 | 0 | 465 | 298.15 | 300 | g | -71.31931 | 141.4914 | 67.63863 | 0 | 0 | 0 | 0.7595 | 0 | 0 | TRC 96 | 1 | MainDB
C12H26(4E26DMOl) |  | 4-Ethyl-2,6-dimethyloctane |  |  | 170.3374 | 0 | 463 | 298.15 | 300 | l | -85.65965 | 112.3327 | 88.67113 | 0 | 0 | 0 | 0.7534 | 0 | 0 | TRC 96 | 1 | MainDB
C12H26(4E26DMOg) |  | 4-Ethyl-2,6-dimethyloctane |  |  | 170.3374 | 0 | 463 | 298.15 | 300 | g | -72.51434 | 142.4474 | 66.6826 | 0 | 0 | 0 | 0.7534 | 0 | 0 | TRC 96 | 1 | MainDB
C12H26(4E27DMOl) |  | 4-Ethyl-2,7-dimethyloctane |  | 62183-56-6 | 170.3374 | 0 | 463 | 298.15 | 300 | l | -86.42448 | 111.6157 | 88.91013 | 0 | 0 | 0 | 0.7475 | 0 | 0 | TRC 96 | 1 | MainDB
C12H26(4E27DMOg) |  | 4-Ethyl-2,7-dimethyloctane |  | 62183-56-6 | 170.3374 | 0 | 463 | 298.15 | 300 | g | -73.23135 | 141.4914 | 66.6826 | 0 | 0 | 0 | 0.7475 | 0 | 0 | TRC 96 | 1 | MainDB
C12H26(4E2MNl) |  | 4-Ethyl-2-methylnonane |  | 62184-37-6 | 170.3374 | 0 | 469 | 298.15 | 300 | l | -85.18164 | 114.0057 | 89.38815 | 0 | 0 | 0 | 0.75 | 0 | 0 | TRC 96 | 1 | MainDB
C12H26(4E2MNg) |  | 4-Ethyl-2-methylnonane |  | 62184-37-6 | 170.3374 | 0 | 469 | 298.15 | 300 | g | -71.55832 | 144.5985 | 66.6826 | 0 | 0 | 0 | 0.75 | 0 | 0 | TRC 96 | 1 | MainDB
C12H26(4E334TMHl) |  | 4-Ethyl-3,3,4-trimethylheptane |  | 62198-72-5 | 170.3374 | 0 | 478 | 298.15 | 300 | l | -80.44933 | 103.9675 | 81.50095 | 0 | 0 | 0 | 0.799 | 0 | 0 | TRC 96 | 1 | MainDB
C12H26(4E334TMHg) |  | 4-Ethyl-3,3,4-trimethylheptane |  | 62198-72-5 | 170.3374 | 0 | 478 | 298.15 | 300 | g | -66.99331 | 133.3652 | 68.11664 | 0 | 0 | 0 | 0.799 | 0 | 0 | TRC 96 | 1 | MainDB
C12H26(4E335TMHl) |  | 4-Ethyl-3,3,5-trimethylheptane |  | 62198-74-7 | 170.3374 | 0 | 470 | 298.15 | 300 | l | -78.10707 | 106.3576 | 82.45698 | 0 | 0 | 0 | 0.784 | 0 | 0 | TRC 96 | 1 | MainDB
C12H26(4E335TMHg) |  | 4-Ethyl-3,3,5-trimethylheptane |  | 62198-74-7 | 170.3374 | 0 | 470 | 298.15 | 300 | g | -64.36424 | 136.4723 | 66.92161 | 0 | 0 | 0 | 0.784 | 0 | 0 | TRC 96 | 1 | MainDB
C12H26(4E33DMOl) |  | 4-Ethyl-3,3-dimethyloctane |  | 62183-57-7 | 170.3374 | 0 | 471 | 298.15 | 300 | l | -82.00287 | 110.6597 | 82.45698 | 0 | 0 | 0 | 0.7735 | 0 | 0 | TRC 96 | 1 | MainDB
C12H26(4E33DMOg) |  | 4-Ethyl-3,3-dimethyloctane |  | 62183-57-7 | 170.3374 | 0 | 471 | 298.15 | 300 | g | -68.49905 | 140.0574 | 65.96558 | 0 | 0 | 0 | 0.7735 | 0 | 0 | TRC 96 | 1 | MainDB
C12H26(4E345TMHl) |  | 4-Ethyl-3,4,5-trimethylheptane |  | 62198-79-2 | 170.3374 | 0 | 478 | 298.15 | 300 | l | -79.92352 | 105.8795 | 81.02294 | 0 | 0 | 0 | 0.798 | 0 | 0 | TRC 96 | 1 | MainDB
C12H26(4E345TMHg) |  | 4-Ethyl-3,4,5-trimethylheptane |  | 62198-79-2 | 170.3374 | 0 | 478 | 298.15 | 300 | g | -66.27629 | 135.5163 | 67.87763 | 0 | 0 | 0 | 0.798 | 0 | 0 | TRC 96 | 1 | MainDB
C12H26(4E34DMOl) |  | 4-Ethyl-3,4-dimethyloctane |  | 62183-60-2 | 170.3374 | 0 | 474 | 298.15 | 300 | l | -83.00669 | 109.2256 | 88.67113 | 0 | 0 | 0 | 0.7802 | 0 | 0 | TRC 96 | 1 | MainDB
C12H26(4E34DMOg) |  | 4-Ethyl-3,4-dimethyloctane |  | 62183-60-2 | 170.3374 | 0 | 474 | 298.15 | 300 | g | -69.50287 | 138.6233 | 68.83365 | 0 | 0 | 0 | 0.7802 | 0 | 0 | TRC 96 | 1 | MainDB
C12H26(4E35DMOl) |  | 4-Ethyl-3,5-dimethyloctane |  | 62183-64-6 | 170.3374 | 0 | 470 | 298.15 | 300 | l | -81.33365 | 113.2887 | 83.174 | 0 | 0 | 0 | 0.7724 | 0 | 0 | TRC 96 | 1 | MainDB
C12H26(4E35DMOg) |  | 4-Ethyl-3,5-dimethyloctane |  | 62183-64-6 | 170.3374 | 0 | 470 | 298.15 | 300 | g | -67.85373 | 143.1644 | 66.20459 | 0 | 0 | 0 | 0.7724 | 0 | 0 | TRC 96 | 1 | MainDB
C12H26(4E36DMOl) |  | 4-Ethyl-3,6-dimethyloctane |  | 62183-68-0 | 170.3374 | 0 | 469 | 298.15 | 300 | l | -84.17782 | 113.0497 | 88.19312 | 0 | 0 | 0 | 0.7661 | 0 | 0 | TRC 96 | 1 | MainDB
C12H26(4E36DMOg) |  | 4-Ethyl-3,6-dimethyloctane |  | 62183-68-0 | 170.3374 | 0 | 469 | 298.15 | 300 | g | -70.8174 | 142.9254 | 67.16061 | 0 | 0 | 0 | 0.7661 | 0 | 0 | TRC 96 | 1 | MainDB
C12H26(4E3IP2MHl) |  | 2-Methyl-3-(1-methylethyl)-4-ethylhexane | 4Ethyl-3isopropyl-2-methylhexane | 62199-78-4 | 170.3374 | 0 | 466 | 298.15 | 300 | l | -78.01147 | 104.2065 | 84.60803 | 0 | 0 | 0 | 0.776 | 0 | 0 | TRC 96 | 1 | MainDB
C12H26(4E3IP2MHg) |  | 2-Methyl-3-(1-methylethyl)-4-ethylhexane | 4Ethyl-3isopropyl-2-methylhexane | 62199-78-4 | 170.3374 | 0 | 466 | 298.15 | 300 | g | -64.48375 | 134.5602 | 67.63863 | 0 | 0 | 0 | 0.776 | 0 | 0 | TRC 96 | 1 | MainDB
C12H26(4E3MNl) |  | 4-Ethyl-3-methylnonane |  | 62184-41-2 | 170.3374 | 0 | 474 | 298.15 | 300 | l | -83.72371 | 114.7228 | 88.67113 | 0 | 0 | 0 | 0.7626 | 0 | 0 | TRC 96 | 1 | MainDB
C12H26(4E3MNg) |  | 4-Ethyl-3-methylnonane |  | 62184-41-2 | 170.3374 | 0 | 474 | 298.15 | 300 | g | -69.86137 | 145.0765 | 67.16061 | 0 | 0 | 0 | 0.7626 | 0 | 0 | TRC 96 | 1 | MainDB
C12H26(4E45DMOl) |  | 4-Ethyl-4,5-dimethyloctane |  | 62183-73-7 | 170.3374 | 0 | 473 | 298.15 | 300 | l | -82.88719 | 108.9866 | 88.67113 | 0 | 0 | 0 | 0.7799 | 0 | 0 | TRC 96 | 1 | MainDB
C12H26(4E45DMOg) |  | 4-Ethyl-4,5-dimethyloctane |  | 62183-73-7 | 170.3374 | 0 | 473 | 298.15 | 300 | g | -69.45507 | 138.3843 | 69.07265 | 0 | 0 | 0 | 0.7799 | 0 | 0 | TRC 96 | 1 | MainDB
C12H26(4E4IPHl) |  | 4-Ethyl-4-(1-methylethyl)heptane | 4-Ethyl-4-isopropylheptane | 62185-28-8 | 170.3374 | 0 | 473 | 298.15 | 300 | l | -80.25813 | 108.5086 | 81.02294 | 0 | 0 | 0 | 0.786 | 0 | 0 | TRC 96 | 1 | MainDB
C12H26(4E4IPHg) |  | 4-Ethyl-4-(1-methylethyl)heptane | 4-Ethyl-4-isopropylheptane | 62185-28-8 | 170.3374 | 0 | 473 | 298.15 | 300 | g | -66.99331 | 138.3843 | 65.00956 | 0 | 0 | 0 | 0.786 | 0 | 0 | TRC 96 | 1 | MainDB
C12H26(4E4MNl) |  | 4-Ethyl-4-methylnonane |  | 17312-40-2 | 170.3374 | 0 | 472 | 298.15 | 300 | l | -84.51243 | 112.5717 | 89.14914 | 0 | 0 | 0 | 0.763 | 0 | 0 | TRC 96 | 1 | MainDB
C12H26(4E4MNg) |  | 4-Ethyl-4-methylnonane |  | 17312-40-2 | 170.3374 | 0 | 472 | 298.15 | 300 | g | -71.10421 | 142.9254 | 67.39962 | 0 | 0 | 0 | 0.763 | 0 | 0 | TRC 96 | 1 | MainDB
C12H26(4E4PHl) |  | 4-Ethyl-4-propylheptane |  | 17312-43-5 | 170.3374 | 203 | 470 | 298.15 | 300 | l | -82.98279 | 110.1816 | 90.10516 | 0 | 0 | 0 | 0.772 | 0 | 0 | TRC 96 | 1 | MainDB
C12H26(4E4PHg) |  | 4-Ethyl-4-propylheptane |  | 17312-43-5 | 170.3374 | 203 | 470 | 298.15 | 300 | g | -69.86137 | 139.8184 | 69.07265 | 0 | 0 | 0 | 0.772 | 0 | 0 | TRC 96 | 1 | MainDB
C12H26(4E5MNl) |  | 4-Ethyl-5-methylnonane |  | 1632-71-9 | 170.3374 | 0 | 472 | 298.15 | 300 | l | -83.60421 | 114.4837 | 88.67113 | 0 | 0 | 0 | 0.7621 | 0 | 0 | TRC 96 | 1 | MainDB
C12H26(4E5MNg) |  | 4-Ethyl-5-methylnonane |  | 1632-71-9 | 170.3374 | 0 | 472 | 298.15 | 300 | g | -69.81358 | 144.8375 | 67.39962 | 0 | 0 | 0 | 0.7621 | 0 | 0 | TRC 96 | 1 | MainDB
C12H26(4E6MNl) |  | 4-Ethyl-6-methylnonane |  | 62184-47-8 | 170.3374 | 0 | 469 | 298.15 | 300 | l | -84.53633 | 114.9618 | 88.67113 | 0 | 0 | 0 | 0.7557 | 0 | 0 | TRC 96 | 1 | MainDB
C12H26(4E6MNg) |  | 4-Ethyl-6-methylnonane |  | 62184-47-8 | 170.3374 | 0 | 469 | 298.15 | 300 | g | -70.9847 | 145.5545 | 66.92161 | 0 | 0 | 0 | 0.7557 | 0 | 0 | TRC 96 | 1 | MainDB
C12H26(4EDl) |  | 4-Ethyldecane |  | 1636-44-8 | 170.3374 | 0 | 477 | 298.15 | 300 | l | -84.17782 | 116.8738 | 89.14914 | 0 | 0 | 0 | 0.7529 | 0 | 0 | TRC 96 | 1 | MainDB
C12H26(4EDg) |  | 4-Ethyldecane |  | 1636-44-8 | 170.3374 | 0 | 477 | 298.15 | 300 | g | -70.07648 | 147.9445 | 66.6826 | 0 | 0 | 0 | 0.7529 | 0 | 0 | TRC 96 | 1 | MainDB
C12H26(4IP225TMHl) |  | 2,2,5-Trimethyl-4-(1-methylethyl)hexane | 4-Isopropyl2,2,5-trimethylhexane | 62199-82-0 | 170.3374 | 0 | 453 | 298.15 | 300 | l | -83.93881 | 103.9675 | 80.06693 | 0 | 0 | 0 | 0.756 | 0 | 0 | TRC 96 | 1 | MainDB
C12H26(4IP225TMHg) |  | 2,2,5-Trimethyl-4-(1-methylethyl)hexane | 4-Isopropyl2,2,5-trimethylhexane | 62199-82-0 | 170.3374 | 0 | 453 | 298.15 | 300 | g | -71.70172 | 131.6922 | 65.72658 | 0 | 0 | 0 | 0.756 | 0 | 0 | TRC 96 | 1 | MainDB
C12H26(4IP22DMHl) |  | 2,2-Dimethyl-4-(1-methylethyl)heptane | 4-Isopropyl-2,2-dimethylheptane | 62185-38-0 | 170.3374 | 0 | 455 | 298.15 | 300 | l | -85.51625 | 107.0746 | 85.32505 | 0 | 0 | 0 | 0.751 | 0 | 0 | TRC 96 | 1 | MainDB
C12H26(4IP22DMHg) |  | 2,2-Dimethyl-4-(1-methylethyl)heptane | 4-Isopropyl-2,2-dimethylheptane | 62185-38-0 | 170.3374 | 0 | 455 | 298.15 | 300 | g | -72.99236 | 135.2773 | 67.39962 | 0 | 0 | 0 | 0.751 | 0 | 0 | TRC 96 | 1 | MainDB
C12H26(4IP235TMHl) |  | 2,3,5-Trimethyl-4-(1-methylethyl)hexane | 4-Isopropyl2,3,5-trimethylhexane | 62199-85-3 | 170.3374 | 0 | 463 | 298.15 | 300 | l | -78.77629 | 102.5335 | 84.36903 | 0 | 0 | 0 | 0.774 | 0 | 0 | TRC 96 | 1 | MainDB
C12H26(4IP235TMHg) |  | 2,3,5-Trimethyl-4-(1-methylethyl)hexane | 4-Isopropyl2,3,5-trimethylhexane | 62199-85-3 | 170.3374 | 0 | 463 | 298.15 | 300 | g | -65.39197 | 132.6482 | 67.39962 | 0 | 0 | 0 | 0.774 | 0 | 0 | TRC 96 | 1 | MainDB
C12H26(4IP23DMHl) |  | 2,3-Dimethyl-4-(1-methylethyl)heptane | 4-Isopropyl-2,3-dimethylheptane | 62185-40-4 | 170.3374 | 0 | 465 | 298.15 | 300 | l | -82.02677 | 108.9866 | 83.174 | 0 | 0 | 0 | 0.77 | 0 | 0 | TRC 96 | 1 | MainDB
C12H26(4IP23DMHg) |  | 2,3-Dimethyl-4-(1-methylethyl)heptane | 4-Isopropyl-2,3-dimethylheptane | 62185-40-4 | 170.3374 | 0 | 465 | 298.15 | 300 | g | -68.78585 | 138.3843 | 66.4436 | 0 | 0 | 0 | 0.77 | 0 | 0 | TRC 96 | 1 | MainDB
C12H26(4IP24DMHl) |  | 2,4-Dimethyl-4-(1-methylethyl)heptane | 4-Isopropyl-2,4-dimethylheptane | 62185-42-6 | 170.3374 | 0 | 465 | 298.15 | 300 | l | -82.95889 | 107.0746 | 85.80306 | 0 | 0 | 0 | 0.771 | 0 | 0 | TRC 96 | 1 | MainDB
C12H26(4IP24DMHg) |  | 2,4-Dimethyl-4-(1-methylethyl)heptane | 4-Isopropyl-2,4-dimethylheptane | 62185-42-6 | 170.3374 | 0 | 465 | 298.15 | 300 | g | -70.17208 | 135.5163 | 68.59464 | 0 | 0 | 0 | 0.771 | 0 | 0 | TRC 96 | 1 | MainDB
C12H26(4IP25DMHl) |  | 2,5-Dimethyl-4-(1-methylethyl)heptane | 4-Isopropyl-2,5-dimethylheptane | 62185-44-8 | 170.3374 | 0 | 462 | 298.15 | 300 | l | -83.00669 | 109.9426 | 83.65201 | 0 | 0 | 0 | 0.763 | 0 | 0 | TRC 96 | 1 | MainDB
C12H26(4IP25DMHg) |  | 2,5-Dimethyl-4-(1-methylethyl)heptane | 4-Isopropyl-2,5-dimethylheptane | 62185-44-8 | 170.3374 | 0 | 462 | 298.15 | 300 | g | -70.05258 | 139.3403 | 65.96558 | 0 | 0 | 0 | 0.763 | 0 | 0 | TRC 96 | 1 | MainDB
C12H26(4IP26DMHl) |  | 2,6-Dimethyl-4-(1-methylethyl)heptane | 4-Isopropyl-2,6-dimethylheptane | 35866-89-8 | 170.3374 | 171 | 456 | 298.15 | 300 | l | -86.28107 | 106.8356 | 89.38815 | 0 | 0 | 0 | 0.751 | 0 | 0 | TRC 96 | 1 | MainDB
C12H26(4IP26DMHg) |  | 2,6-Dimethyl-4-(1-methylethyl)heptane | 4-Isopropyl-2,6-dimethylheptane | 35866-89-8 | 170.3374 | 171 | 456 | 298.15 | 300 | g | -73.51817 | 135.9943 | 67.39962 | 0 | 0 | 0 | 0.751 | 0 | 0 | TRC 96 | 1 | MainDB
C12H26(4IP2MOl) |  | 2-Methyl-4-(1-methylethyl)octane | 4-Isopropyl-2-methyloctane | 62183-86-2 | 170.3374 | 0 | 463 | 298.15 | 300 | l | -85.30115 | 110.8987 | 89.14914 | 0 | 0 | 0 | 0.7533 | 0 | 0 | TRC 96 | 1 | MainDB
C12H26(4IP2MOg) |  | 2-Methyl-4-(1-methylethyl)octane | 4-Isopropyl-2-methyloctane | 62183-86-2 | 170.3374 | 0 | 463 | 298.15 | 300 | g | -72.01243 | 140.7744 | 67.39962 | 0 | 0 | 0 | 0.7533 | 0 | 0 | TRC 96 | 1 | MainDB
C12H26(4IP33DMHl) |  | 3,3-Dimethyl-4-(1-methylethyl)heptane | 4-Isopropyl-3,3-dimethylheptane | 62185-46-0 | 170.3374 | 0 | 467 | 298.15 | 300 | l | -78.68069 | 105.4015 | 82.93499 | 0 | 0 | 0 | 0.777 | 0 | 0 | TRC 96 | 1 | MainDB
C12H26(4IP33DMHg) |  | 3,3-Dimethyl-4-(1-methylethyl)heptane | 4-Isopropyl-3,3-dimethylheptane | 62185-46-0 | 170.3374 | 0 | 467 | 298.15 | 300 | g | -65.03346 | 135.5163 | 66.92161 | 0 | 0 | 0 | 0.777 | 0 | 0 | TRC 96 | 1 | MainDB
C12H26(4IP34DMHl) |  | 3,4-Dimethyl-4-(1-methylethyl)heptane | 4-Isopropyl-3,4-dimethylheptane | 62185-47-1 | 170.3374 | 0 | 474 | 298.15 | 300 | l | -80.47323 | 106.5966 | 81.26195 | 0 | 0 | 0 | 0.791 | 0 | 0 | TRC 96 | 1 | MainDB
C12H26(4IP34DMHg) |  | 3,4-Dimethyl-4-(1-methylethyl)heptane | 4-Isopropyl-3,4-dimethylheptane | 62185-47-1 | 170.3374 | 0 | 474 | 298.15 | 300 | g | -66.99331 | 136.4723 | 67.63863 | 0 | 0 | 0 | 0.791 | 0 | 0 | TRC 96 | 1 | MainDB
C12H26(4IP35DMHl) |  | 3,5-Dimethyl-4-(1-methylethyl)heptane | 4-Isopropyl-3,5-dimethylheptane | 62198-89-4 | 170.3374 | 0 | 467 | 298.15 | 300 | l | -78.05927 | 106.8356 | 84.36903 | 0 | 0 | 0 | 0.776 | 0 | 0 | TRC 96 | 1 | MainDB
C12H26(4IP35DMHg) |  | 3,5-Dimethyl-4-(1-methylethyl)heptane | 4-Isopropyl-3,5-dimethylheptane | 62198-89-4 | 170.3374 | 0 | 467 | 298.15 | 300 | g | -64.43594 | 137.6673 | 67.16061 | 0 | 0 | 0 | 0.776 | 0 | 0 | TRC 96 | 1 | MainDB
C12H26(4IP3MOl) |  | 3-Methyl-4-(1-methylethyl)octane | 4-Isopropyl-3-methyloctane | 62183-88-4 | 170.3374 | 0 | 468 | 298.15 | 300 | l | -82.02677 | 112.5717 | 83.413 | 0 | 0 | 0 | 0.766 | 0 | 0 | TRC 96 | 1 | MainDB
C12H26(4IP3MOg) |  | 3-Methyl-4-(1-methylethyl)octane | 4-Isopropyl-3-methyloctane | 62183-88-4 | 170.3374 | 0 | 468 | 298.15 | 300 | g | -68.54684 | 142.6864 | 65.96558 | 0 | 0 | 0 | 0.766 | 0 | 0 | TRC 96 | 1 | MainDB
C12H26(4IP4MOl) |  | 4-Methyl-4-(1-methylethyl)octane | 4-Isopropyl-4-methyloctane | 62183-90-8 | 170.3374 | 0 | 471 | 298.15 | 300 | l | -83.5564 | 108.5086 | 88.67113 | 0 | 0 | 0 | 0.7734 | 0 | 0 | TRC 96 | 1 | MainDB
C12H26(4IP4MOg) |  | 4-Methyl-4-(1-methylethyl)octane | 4-Isopropyl-4-methyloctane | 62183-90-8 | 170.3374 | 0 | 471 | 298.15 | 300 | g | -70.21989 | 138.1453 | 68.59464 | 0 | 0 | 0 | 0.7734 | 0 | 0 | TRC 96 | 1 | MainDB
C12H26(4IPNl) |  | 4-(1-Methylethyl)nonane | 4-Isopropylnonane | 62184-71-8 | 170.3374 | 0 | 471 | 298.15 | 300 | l | -84.29733 | 113.7667 | 89.14914 | 0 | 0 | 0 | 0.7561 | 0 | 0 | TRC 96 | 1 | MainDB
C12H26(4IPNg) |  | 4-(1-Methylethyl)nonane | 4-Isopropylnonane | 62184-71-8 | 170.3374 | 0 | 471 | 298.15 | 300 | g | -70.53059 | 144.1205 | 67.16061 | 0 | 0 | 0 | 0.7561 | 0 | 0 | TRC 96 | 1 | MainDB
C12H26(4M4POl) |  | 4-Methyl-4-propyloctane |  | 17312-41-3 | 170.3374 | 0 | 468 | 298.15 | 300 | l | -84.29733 | 110.6597 | 89.62715 | 0 | 0 | 0 | 0.7621 | 0 | 0 | TRC 96 | 1 | MainDB
C12H26(4M4POg) |  | 4-Methyl-4-propyloctane |  | 17312-41-3 | 170.3374 | 0 | 468 | 298.15 | 300 | g | -71.0564 | 141.0134 | 67.87763 | 0 | 0 | 0 | 0.7621 | 0 | 0 | TRC 96 | 1 | MainDB
C12H26(4M5POl) |  | 4-Methyl-5-propyloctane |  | 62183-85-1 | 170.3374 | 0 | 469 | 298.15 | 300 | l | -83.4847 | 112.8107 | 88.91013 | 0 | 0 | 0 | 0.7614 | 0 | 0 | TRC 96 | 1 | MainDB
C12H26(4M5POg) |  | 4-Methyl-5-propyloctane |  | 62183-85-1 | 170.3374 | 0 | 469 | 298.15 | 300 | g | -69.76578 | 142.9254 | 67.63863 | 0 | 0 | 0 | 0.7614 | 0 | 0 | TRC 96 | 1 | MainDB
C12H26(4MUl) |  | 4-Methylundecane |  | 2980-69-0 | 170.3374 | 0 | 482 | 298.15 | 300 | l | -84.77534 | 117.1128 | 89.38815 | 0 | 0 | 0 | 0.7478 | 0 | 0 | TRC 96 | 1 | MainDB
C12H26(4MUg) |  | 4-Methylundecane |  | 2980-69-0 | 170.3374 | 0 | 482 | 298.15 | 300 | g | -70.57839 | 148.1836 | 66.4436 | 0 | 0 | 0 | 0.7478 | 0 | 0 | TRC 96 | 1 | MainDB
C12H26(4PNl) |  | 4-Propylnonane |  | 6165-37-3 | 170.3374 | 0 | 472 | 298.15 | 300 | l | -84.08221 | 115.2008 | 89.14914 | 0 | 0 | 0 | 0.7519 | 0 | 0 | TRC 96 | 1 | MainDB
C12H26(4PNg) |  | 4-Propylnonane |  | 6165-37-3 | 170.3374 | 0 | 472 | 298.15 | 300 | g | -70.02868 | 146.2715 | 66.92161 | 0 | 0 | 0 | 0.7519 | 0 | 0 | TRC 96 | 1 | MainDB
C12H26(4TB2MHl) |  | 2-Methyl-4-(1,1-dimethylethyl)heptane | 4-tert-Butyl-2-methylheptane | 62185-23-3 | 170.3374 | 0 | 458 | 298.15 | 300 | l | -84.32122 | 106.5966 | 82.93499 | 0 | 0 | 0 | 0.758 | 0 | 0 | TRC 96 | 1 | MainDB
C12H26(4TB2MHg) |  | 2-Methyl-4-(1,1-dimethylethyl)heptane | 4-tert-Butyl-2-methylheptane | 62185-23-3 | 170.3374 | 0 | 458 | 298.15 | 300 | g | -71.48662 | 135.5163 | 65.72658 | 0 | 0 | 0 | 0.758 | 0 | 0 | TRC 96 | 1 | MainDB
C12H26(4TB3MHl) |  | 3-Methyl-4-(1,1-dimethylethyl)heptane | 4-tert-Butyl-3-methylheptane | 62185-24-4 | 170.3374 | 0 | 463 | 298.15 | 300 | l | -79.42161 | 105.4015 | 82.93499 | 0 | 0 | 0 | 0.77 | 0 | 0 | TRC 96 | 1 | MainDB
C12H26(4TB3MHg) |  | 3-Methyl-4-(1,1-dimethylethyl)heptane | 4-tert-Butyl-3-methylheptane | 62185-24-4 | 170.3374 | 0 | 463 | 298.15 | 300 | g | -65.89388 | 135.2773 | 66.6826 | 0 | 0 | 0 | 0.77 | 0 | 0 | TRC 96 | 1 | MainDB
C12H26(4TB4MHl) |  | 4-Methyl-4-(1,1-dimethylethyl)heptane | 4-tert-Butyl-4-methylheptane | 62185-25-5 | 170.3374 | 0 | 471 | 298.15 | 300 | l | -81.71606 | 102.2945 | 81.26195 | 0 | 0 | 0 | 0.785 | 0 | 0 | TRC 96 | 1 | MainDB
C12H26(4TB4MHg) |  | 4-Methyl-4-(1,1-dimethylethyl)heptane | 4-tert-Butyl-4-methylheptane | 62185-25-5 | 170.3374 | 0 | 471 | 298.15 | 300 | g | -68.59464 | 131.6922 | 67.16061 | 0 | 0 | 0 | 0.785 | 0 | 0 | TRC 96 | 1 | MainDB
C12H26(4TBOl) |  | 4-(1,1-Dimethylethyl)octane | 4-tert-Butyloctane | 62184-32-1 | 170.3374 | 0 | 464 | 298.15 | 300 | l | -83.3174 | 109.4646 | 82.93499 | 0 | 0 | 0 | 0.7602 | 0 | 0 | TRC 96 | 1 | MainDB
C12H26(4TBOg) |  | 4-(1,1-Dimethylethyl)octane | 4-tert-Butyloctane | 62184-32-1 | 170.3374 | 0 | 464 | 298.15 | 300 | g | -70.00478 | 138.8623 | 65.48757 | 0 | 0 | 0 | 0.7602 | 0 | 0 | TRC 96 | 1 | MainDB
C12H26(55DE2MHl) |  | 5,5-Diethyl-2-methylheptane |  | 62198-95-2 | 170.3374 | 0 | 471 | 298.15 | 300 | l | -84.65583 | 106.5966 | 88.67113 | 0 | 0 | 0 | 0.774 | 0 | 0 | TRC 96 | 1 | MainDB
C12H26(55DE2MHg) |  | 5,5-Diethyl-2-methylheptane |  | 62198-95-2 | 170.3374 | 0 | 471 | 298.15 | 300 | g | -71.58221 | 135.5163 | 67.87763 | 0 | 0 | 0 | 0.774 | 0 | 0 | TRC 96 | 1 | MainDB
C12H26(55DMDl) |  | 5,5-Dimethyldecane |  | 17453-92-8 | 170.3374 | 0 | 470 | 298.15 | 300 | l | -85.77916 | 111.8547 | 89.14914 | 0 | 0 | 0 | 0.751 | 0 | 0 | TRC 96 | 1 | MainDB
C12H26(55DMDg) |  | 5,5-Dimethyldecane |  | 17453-92-8 | 170.3374 | 0 | 470 | 298.15 | 300 | g | -72.34704 | 142.4474 | 66.92161 | 0 | 0 | 0 | 0.751 | 0 | 0 | TRC 96 | 1 | MainDB
C12H26(56DMDl) |  | 5,6-Dimethyldecane |  | 1636-43-7 | 170.3374 | 0 | 474 | 298.15 | 300 | l | -84.36903 | 113.7667 | 88.67113 | 0 | 0 | 0 | 0.7567 | 0 | 0 | TRC 96 | 1 | MainDB
C12H26(56DMDg) |  | 5,6-Dimethyldecane |  | 1636-43-7 | 170.3374 | 0 | 474 | 298.15 | 300 | g | -70.48279 | 144.1205 | 66.92161 | 0 | 0 | 0 | 0.7567 | 0 | 0 | TRC 96 | 1 | MainDB
C12H26(5E223TMHl) |  | 5-Ethyl-2,2,3-trimethylheptane |  | 62199-06-8 | 170.3374 | 0 | 465 | 298.15 | 300 | l | -85.87476 | 105.4015 | 87.4761 | 0 | 0 | 0 | 0.765 | 0 | 0 | TRC 96 | 1 | MainDB
C12H26(5E223TMHg) |  | 5-Ethyl-2,2,3-trimethylheptane |  | 62199-06-8 | 170.3374 | 0 | 465 | 298.15 | 300 | g | -73.01625 | 134.5602 | 66.92161 | 0 | 0 | 0 | 0.765 | 0 | 0 | TRC 96 | 1 | MainDB
C12H26(5E224TMHl) |  | 5-Ethyl-2,2,4-trimethylheptane |  | 62199-09-1 | 170.3374 | 0 | 460 | 298.15 | 300 | l | -84.94264 | 106.8356 | 85.08604 | 0 | 0 | 0 | 0.758 | 0 | 0 | TRC 96 | 1 | MainDB
C12H26(5E224TMHg) |  | 5-Ethyl-2,2,4-trimethylheptane |  | 62199-09-1 | 170.3374 | 0 | 460 | 298.15 | 300 | g | -72.32314 | 135.0382 | 67.39962 | 0 | 0 | 0 | 0.758 | 0 | 0 | TRC 96 | 1 | MainDB
C12H26(5E225TMHl) |  | 5-Ethyl-2,2,5-trimethylheptane |  | 62199-12-6 | 170.3374 | 0 | 462 | 298.15 | 300 | l | -87.81071 | 104.2065 | 87.7151 | 0 | 0 | 0 | 0.759 | 0 | 0 | TRC 96 | 1 | MainDB
C12H26(5E225TMHg) |  | 5-Ethyl-2,2,5-trimethylheptane |  | 62199-12-6 | 170.3374 | 0 | 462 | 298.15 | 300 | g | -75.2868 | 132.6482 | 66.6826 | 0 | 0 | 0 | 0.759 | 0 | 0 | TRC 96 | 1 | MainDB
C12H26(5E226TMHl) |  | 5-Ethyl-2,2,6-trimethylheptane |  | 62199-15-9 | 170.3374 | 0 | 460 | 298.15 | 300 | l | -87.4761 | 106.3576 | 87.95411 | 0 | 0 | 0 | 0.752 | 0 | 0 | TRC 96 | 1 | MainDB
C12H26(5E226TMHg) |  | 5-Ethyl-2,2,6-trimethylheptane |  | 62199-15-9 | 170.3374 | 0 | 460 | 298.15 | 300 | g | -74.73709 | 135.0382 | 66.92161 | 0 | 0 | 0 | 0.752 | 0 | 0 | TRC 96 | 1 | MainDB
C12H26(5E22DMOl) |  | 5-Ethyl-2,2-dimethyloctane |  | 62183-97-5 | 170.3374 | 0 | 462 | 298.15 | 300 | l | -87.26099 | 109.4646 | 88.19312 | 0 | 0 | 0 | 0.7482 | 0 | 0 | TRC 96 | 1 | MainDB
C12H26(5E22DMOg) |  | 5-Ethyl-2,2-dimethyloctane |  | 62183-97-5 | 170.3374 | 0 | 462 | 298.15 | 300 | g | -74.23518 | 138.3843 | 66.4436 | 0 | 0 | 0 | 0.7482 | 0 | 0 | TRC 96 | 1 | MainDB
C12H26(5E233TMHl) |  | 5-Ethyl-2,3,3-trimethylheptane |  | 62199-17-1 | 170.3374 | 0 | 467 | 298.15 | 300 | l | -83.50861 | 107.0746 | 84.13002 | 0 | 0 | 0 | 0.771 | 0 | 0 | TRC 96 | 1 | MainDB
C12H26(5E233TMHg) |  | 5-Ethyl-2,3,3-trimethylheptane |  | 62199-17-1 | 170.3374 | 0 | 467 | 298.15 | 300 | g | -70.674 | 135.9943 | 66.92161 | 0 | 0 | 0 | 0.771 | 0 | 0 | TRC 96 | 1 | MainDB
C12H26(5E234TMHl) |  | 5-Ethyl-2,3,4-trimethylheptane |  | 62198-56-5 | 170.3374 | 0 | 470 | 298.15 | 300 | l | -83.15009 | 107.0746 | 87.7151 | 0 | 0 | 0 | 0.777 | 0 | 0 | TRC 96 | 1 | MainDB
C12H26(5E234TMHg) |  | 5-Ethyl-2,3,4-trimethylheptane |  | 62198-56-5 | 170.3374 | 0 | 470 | 298.15 | 300 | g | -69.69407 | 136.2333 | 68.35564 | 0 | 0 | 0 | 0.777 | 0 | 0 | TRC 96 | 1 | MainDB
C12H26(5E235TMHl) |  | 5-Ethyl-2,3,5-trimethylheptane |  | 62198-59-8 | 170.3374 | 0 | 467 | 298.15 | 300 | l | -83.86711 | 108.7476 | 84.60803 | 0 | 0 | 0 | 0.771 | 0 | 0 | TRC 96 | 1 | MainDB
C12H26(5E235TMHg) |  | 5-Ethyl-2,3,5-trimethylheptane |  | 62198-59-8 | 170.3374 | 0 | 467 | 298.15 | 300 | g | -71.12811 | 137.6673 | 66.92161 | 0 | 0 | 0 | 0.771 | 0 | 0 | TRC 96 | 1 | MainDB
C12H26(5E23DMOl) |  | 5-Ethyl-2,3-dimethyloctane |  | 62184-01-4 | 170.3374 | 0 | 467 | 298.15 | 300 | l | -84.94264 | 112.5717 | 88.19312 | 0 | 0 | 0 | 0.76 | 0 | 0 | TRC 96 | 1 | MainDB
C12H26(5E23DMOg) |  | 5-Ethyl-2,3-dimethyloctane |  | 62184-01-4 | 170.3374 | 0 | 467 | 298.15 | 300 | g | -71.63002 | 142.4474 | 66.6826 | 0 | 0 | 0 | 0.76 | 0 | 0 | TRC 96 | 1 | MainDB
C12H26(5E244TMHl) |  | 5-Ethyl-2,4,4-trimethylheptane |  | 62198-64-5 | 170.3374 | 0 | 465 | 298.15 | 300 | l | -81.28585 | 107.3136 | 79.82792 | 0 | 0 | 0 | 0.771 | 0 | 0 | TRC 96 | 1 | MainDB
C12H26(5E244TMHg) |  | 5-Ethyl-2,4,4-trimethylheptane |  | 62198-64-5 | 170.3374 | 0 | 465 | 298.15 | 300 | g | -68.45124 | 135.9943 | 66.20459 | 0 | 0 | 0 | 0.771 | 0 | 0 | TRC 96 | 1 | MainDB
C12H26(5E245TMHl) |  | 5-Ethyl-2,4,5-trimethylheptane |  | 62198-67-8 | 170.3374 | 0 | 470 | 298.15 | 300 | l | -84.10612 | 105.4015 | 88.43212 | 0 | 0 | 0 | 0.778 | 0 | 0 | TRC 96 | 1 | MainDB
C12H26(5E245TMHg) |  | 5-Ethyl-2,4,5-trimethylheptane |  | 62198-67-8 | 170.3374 | 0 | 470 | 298.15 | 300 | g | -70.9847 | 134.0822 | 68.59464 | 0 | 0 | 0 | 0.778 | 0 | 0 | TRC 96 | 1 | MainDB
C12H26(5E24DMOl) |  | 5-Ethyl-2,4-dimethyloctane |  | 62184-05-8 | 170.3374 | 0 | 466 | 298.15 | 300 | l | -84.60803 | 111.6157 | 88.91013 | 0 | 0 | 0 | 0.7596 | 0 | 0 | TRC 96 | 1 | MainDB
C12H26(5E24DMOg) |  | 5-Ethyl-2,4-dimethyloctane |  | 62184-05-8 | 170.3374 | 0 | 466 | 298.15 | 300 | g | -71.31931 | 141.4914 | 67.63863 | 0 | 0 | 0 | 0.7596 | 0 | 0 | TRC 96 | 1 | MainDB
C12H26(5E25DMOl) |  | 5-Ethyl-2,5-dimethyloctane |  | 62184-09-2 | 170.3374 | 0 | 466 | 298.15 | 300 | l | -85.75526 | 110.1816 | 88.67113 | 0 | 0 | 0 | 0.7605 | 0 | 0 | TRC 96 | 1 | MainDB
C12H26(5E25DMOg) |  | 5-Ethyl-2,5-dimethyloctane |  | 62184-09-2 | 170.3374 | 0 | 466 | 298.15 | 300 | g | -72.75335 | 139.8184 | 67.16061 | 0 | 0 | 0 | 0.7605 | 0 | 0 | TRC 96 | 1 | MainDB
C12H26(5E26DMOl) |  | 5-Ethyl-2,6-dimethyloctane |  | 62183-53-3 | 170.3374 | 0 | 468 | 298.15 | 300 | l | -84.96654 | 112.3327 | 88.19312 | 0 | 0 | 0 | 0.7601 | 0 | 0 | TRC 96 | 1 | MainDB
C12H26(5E26DMOg) |  | 5-Ethyl-2,6-dimethyloctane |  | 62183-53-3 | 170.3374 | 0 | 468 | 298.15 | 300 | g | -71.51051 | 141.9694 | 67.16061 | 0 | 0 | 0 | 0.7601 | 0 | 0 | TRC 96 | 1 | MainDB
C12H26(5E2MNl) |  | 5-Ethyl-2-methylnonane |  | 62184-38-7 | 170.3374 | 157 | 469 | 298.15 | 300 | l | -85.44455 | 114.4837 | 88.67113 | 0 | 0 | 0 | 0.75 | 0 | 0 | TRC 96 | 1 | MainDB
C12H26(5E2MNg) |  | 5-Ethyl-2-methylnonane |  | 62184-38-7 | 170.3374 | 157 | 469 | 298.15 | 300 | g | -71.72562 | 144.5985 | 66.4436 | 0 | 0 | 0 | 0.75 | 0 | 0 | TRC 96 | 1 | MainDB
C12H26(5E334TMHl) |  | 5-Ethyl-3,3,4-trimethylheptane |  | 62198-73-6 | 170.3374 | 0 | 472 | 298.15 | 300 | l | -81.83556 | 106.3576 | 82.93499 | 0 | 0 | 0 | 0.785 | 0 | 0 | TRC 96 | 1 | MainDB
C12H26(5E334TMHg) |  | 5-Ethyl-3,3,4-trimethylheptane |  | 62198-73-6 | 170.3374 | 0 | 472 | 298.15 | 300 | g | -68.49905 | 135.2773 | 68.35564 | 0 | 0 | 0 | 0.785 | 0 | 0 | TRC 96 | 1 | MainDB
C12H26(5E33DMOl) |  | 5-Ethyl-3,3-dimethyloctane |  | 62183-58-8 | 170.3374 | 0 | 464 | 298.15 | 300 | l | -84.17782 | 111.6157 | 84.84704 | 0 | 0 | 0 | 0.7602 | 0 | 0 | TRC 96 | 1 | MainDB
C12H26(5E33DMOg) |  | 5-Ethyl-3,3-dimethyloctane |  | 62183-58-8 | 170.3374 | 0 | 464 | 298.15 | 300 | g | -71.24761 | 141.0134 | 66.6826 | 0 | 0 | 0 | 0.7602 | 0 | 0 | TRC 96 | 1 | MainDB
C12H26(5E34DMOl) |  | 5-Ethyl-3,4-dimethyloctane |  | 62183-61-3 | 170.3374 | 0 | 471 | 298.15 | 300 | l | -83.03059 | 111.8547 | 87.95411 | 0 | 0 | 0 | 0.7725 | 0 | 0 | TRC 96 | 1 | MainDB
C12H26(5E34DMOg) |  | 5-Ethyl-3,4-dimethyloctane |  | 62183-61-3 | 170.3374 | 0 | 471 | 298.15 | 300 | g | -69.40726 | 141.4914 | 68.11664 | 0 | 0 | 0 | 0.7725 | 0 | 0 | TRC 96 | 1 | MainDB
C12H26(5E35DMOl) |  | 5-Ethyl-3,5-dimethyloctane |  | 62183-65-7 | 170.3374 | 0 | 463 | 298.15 | 300 | l | -83.3891 | 112.3327 | 85.56406 | 0 | 0 | 0 | 0.7659 | 0 | 0 | TRC 96 | 1 | MainDB
C12H26(5E35DMOg) |  | 5-Ethyl-3,5-dimethyloctane |  | 62183-65-7 | 170.3374 | 0 | 463 | 298.15 | 300 | g | -70.50669 | 141.7304 | 67.39962 | 0 | 0 | 0 | 0.7659 | 0 | 0 | TRC 96 | 1 | MainDB
C12H26(5E3MNl) |  | 5-Ethyl-3-methylnonane |  | 62184-42-3 | 170.3374 | 0 | 468 | 298.15 | 300 | l | -84.65583 | 115.2008 | 88.67113 | 0 | 0 | 0 | 0.7548 | 0 | 0 | TRC 96 | 1 | MainDB
C12H26(5E3MNg) |  | 5-Ethyl-3-methylnonane |  | 62184-42-3 | 170.3374 | 0 | 468 | 298.15 | 300 | g | -71.0325 | 145.7935 | 66.6826 | 0 | 0 | 0 | 0.7548 | 0 | 0 | TRC 96 | 1 | MainDB
C12H26(5E44DMOl) |  | 5-Ethyl-4,4-dimethyloctane |  | 62183-70-4 | 170.3374 | 0 | 469 | 298.15 | 300 | l | -81.78777 | 109.9426 | 82.93499 | 0 | 0 | 0 | 0.773 | 0 | 0 | TRC 96 | 1 | MainDB
C12H26(5E44DMOg) |  | 5-Ethyl-4,4-dimethyloctane |  | 62183-70-4 | 170.3374 | 0 | 469 | 298.15 | 300 | g | -68.45124 | 139.5793 | 66.4436 | 0 | 0 | 0 | 0.773 | 0 | 0 | TRC 96 | 1 | MainDB
C12H26(5E4MNl) |  | 5-Ethyl-4-methylnonane |  | 62184-46-7 | 170.3374 | 0 | 471 | 298.15 | 300 | l | -83.60421 | 114.4837 | 88.67113 | 0 | 0 | 0 | 0.762 | 0 | 0 | TRC 96 | 1 | MainDB
C12H26(5E4MNg) |  | 5-Ethyl-4-methylnonane |  | 62184-46-7 | 170.3374 | 0 | 471 | 298.15 | 300 | g | -69.81358 | 144.8375 | 67.39962 | 0 | 0 | 0 | 0.762 | 0 | 0 | TRC 96 | 1 | MainDB
C12H26(5E5MNl) |  | 5-Ethyl-5-methylnonane |  | 14531-16-9 | 170.3374 | 0 | 471 | 298.15 | 300 | l | -84.51243 | 111.3767 | 89.14914 | 0 | 0 | 0 | 0.7627 | 0 | 0 | TRC 96 | 1 | MainDB
C12H26(5E5MNg) |  | 5-Ethyl-5-methylnonane |  | 14531-16-9 | 170.3374 | 0 | 471 | 298.15 | 300 | g | -71.10421 | 141.4914 | 67.39962 | 0 | 0 | 0 | 0.7627 | 0 | 0 | TRC 96 | 1 | MainDB
C12H26(5EDl) |  | 5-Ethyldecane |  | 17302-36-2 | 170.3374 | 0 | 475 | 298.15 | 300 | l | -84.17782 | 116.8738 | 89.14914 | 0 | 0 | 0 | 0.7524 | 0 | 0 | TRC 96 | 1 | MainDB
C12H26(5EDg) |  | 5-Ethyldecane |  | 17302-36-2 | 170.3374 | 0 | 475 | 298.15 | 300 | g | -70.07648 | 147.9445 | 66.6826 | 0 | 0 | 0 | 0.7524 | 0 | 0 | TRC 96 | 1 | MainDB
C12H26(5IP2MOl) |  | 2-Methyl-5-(1-methylethyl)octane | 5-Isopropyl-2-methyloctane | 62183-87-3 | 170.3374 | 0 | 464 | 298.15 | 300 | l | -85.54015 | 111.3767 | 88.67113 | 0 | 0 | 0 | 0.7536 | 0 | 0 | TRC 96 | 1 | MainDB
C12H26(5IP2MOg) |  | 2-Methyl-5-(1-methylethyl)octane | 5-Isopropyl-2-methyloctane | 62183-87-3 | 170.3374 | 0 | 464 | 298.15 | 300 | g | -72.17973 | 140.7744 | 66.92161 | 0 | 0 | 0 | 0.7536 | 0 | 0 | TRC 96 | 1 | MainDB
C12H26(5IP3MOl) |  | 3-Methyl-5-(1-methylethyl)octane | 5-Isopropyl-3-methyloctane | 62183-89-5 | 170.3374 | 0 | 465 | 298.15 | 300 | l | -84.77534 | 112.0937 | 88.43212 | 0 | 0 | 0 | 0.7595 | 0 | 0 | TRC 96 | 1 | MainDB
C12H26(5IP3MOg) |  | 3-Methyl-5-(1-methylethyl)octane | 5-Isopropyl-3-methyloctane | 62183-89-5 | 170.3374 | 0 | 465 | 298.15 | 300 | g | -71.46272 | 141.9694 | 67.16061 | 0 | 0 | 0 | 0.7595 | 0 | 0 | TRC 96 | 1 | MainDB
C12H26(5IP4MOl) |  | 4-Methyl-5-(1-methylethyl)octane | 5-Isopropyl-4-methyloctane | 62183-91-9 | 170.3374 | 0 | 467 | 298.15 | 300 | l | -81.90726 | 112.3327 | 83.65201 | 0 | 0 | 0 | 0.7657 | 0 | 0 | TRC 96 | 1 | MainDB
C12H26(5IP4MOg) |  | 4-Methyl-5-(1-methylethyl)octane | 5-Isopropyl-4-methyloctane | 62183-91-9 | 170.3374 | 0 | 467 | 298.15 | 300 | g | -68.49905 | 142.2084 | 66.20459 | 0 | 0 | 0 | 0.7657 | 0 | 0 | TRC 96 | 1 | MainDB
C12H26(5IPNl) |  | 5-(1-Methylethyl)nonane | 5-Isopropylnonane | 62184-72-9 | 170.3374 | 0 | 469 | 298.15 | 300 | l | -84.29733 | 112.3327 | 89.14914 | 0 | 0 | 0 | 0.7557 | 0 | 0 | TRC 96 | 1 | MainDB
C12H26(5IPNg) |  | 5-(1-Methylethyl)nonane | 5-Isopropylnonane | 62184-72-9 | 170.3374 | 0 | 469 | 298.15 | 300 | g | -70.53059 | 142.6864 | 67.16061 | 0 | 0 | 0 | 0.7557 | 0 | 0 | TRC 96 | 1 | MainDB
C12H26(5MUl) |  | 5-Methylundecane |  | 1632-70-8 | 170.3374 | 0 | 479 | 298.15 | 300 | l | -84.77534 | 117.1128 | 89.38815 | 0 | 0 | 0 | 0.7476 | 0 | 0 | TRC 96 | 1 | MainDB
C12H26(5MUg) |  | 5-Methylundecane |  | 1632-70-8 | 170.3374 | 0 | 479 | 298.15 | 300 | g | -70.57839 | 148.1836 | 66.4436 | 0 | 0 | 0 | 0.7476 | 0 | 0 | TRC 96 | 1 | MainDB
C12H26(5PNl) |  | 5-Propylnonane |  | 998-35-6 | 170.3374 | 0 | 470 | 298.15 | 300 | l | -84.08221 | 115.2008 | 89.14914 | 0 | 0 | 0 | 0.7511 | 0 | 0 | TRC 96 | 1 | MainDB
C12H26(5PNg) |  | 5-Propylnonane |  | 998-35-6 | 170.3374 | 0 | 470 | 298.15 | 300 | g | -70.02868 | 146.2715 | 66.92161 | 0 | 0 | 0 | 0.7511 | 0 | 0 | TRC 96 | 1 | MainDB
C12H26(6E22DMOl) |  | 6-Ethyl-2,2-dimethyloctane |  | 62183-98-6 | 170.3374 | 0 | 466 | 298.15 | 300 | l | -87.3805 | 108.2696 | 88.19312 | 0 | 0 | 0 | 0.7491 | 0 | 0 | TRC 96 | 1 | MainDB
C12H26(6E22DMOg) |  | 6-Ethyl-2,2-dimethyloctane |  | 62183-98-6 | 170.3374 | 0 | 466 | 298.15 | 300 | g | -74.28298 | 137.4283 | 66.20459 | 0 | 0 | 0 | 0.7491 | 0 | 0 | TRC 96 | 1 | MainDB
C12H26(6E23DMOl) |  | 6-Ethyl-2,3-dimethyloctane |  | 62184-02-5 | 170.3374 | 0 | 472 | 298.15 | 300 | l | -85.30115 | 111.8547 | 87.7151 | 0 | 0 | 0 | 0.7609 | 0 | 0 | TRC 96 | 1 | MainDB
C12H26(6E23DMOg) |  | 6-Ethyl-2,3-dimethyloctane |  | 62184-02-5 | 170.3374 | 0 | 472 | 298.15 | 300 | g | -71.82122 | 141.7304 | 66.20459 | 0 | 0 | 0 | 0.7609 | 0 | 0 | TRC 96 | 1 | MainDB
C12H26(6E24DMOl) |  | 6-Ethyl-2,4-dimethyloctane |  | 62184-06-9 | 170.3374 | 0 | 465 | 298.15 | 300 | l | -85.65965 | 110.8987 | 88.67113 | 0 | 0 | 0 | 0.7538 | 0 | 0 | TRC 96 | 1 | MainDB
C12H26(6E24DMOg) |  | 6-Ethyl-2,4-dimethyloctane |  | 62184-06-9 | 170.3374 | 0 | 465 | 298.15 | 300 | g | -72.51434 | 141.0134 | 66.6826 | 0 | 0 | 0 | 0.7538 | 0 | 0 | TRC 96 | 1 | MainDB
C12H26(6E25DMOl) |  | 6-Ethyl-2,5-dimethyloctane |  | 62183-50-0 | 170.3374 | 0 | 470 | 298.15 | 300 | l | -84.96654 | 110.8987 | 88.19312 | 0 | 0 | 0 | 0.7604 | 0 | 0 | TRC 96 | 1 | MainDB
C12H26(6E25DMOg) |  | 6-Ethyl-2,5-dimethyloctane |  | 62183-50-0 | 170.3374 | 0 | 470 | 298.15 | 300 | g | -71.51051 | 140.5354 | 67.16061 | 0 | 0 | 0 | 0.7604 | 0 | 0 | TRC 96 | 1 | MainDB
C12H26(6E26DMOl) |  | 6-Ethyl-2,6-dimethyloctane |  | 62183-54-4 | 170.3374 | 0 | 471 | 298.15 | 300 | l | -85.97036 | 109.4646 | 88.19312 | 0 | 0 | 0 | 0.7615 | 0 | 0 | TRC 96 | 1 | MainDB
C12H26(6E26DMOg) |  | 6-Ethyl-2,6-dimethyloctane |  | 62183-54-4 | 170.3374 | 0 | 471 | 298.15 | 300 | g | -72.77724 | 138.8623 | 66.6826 | 0 | 0 | 0 | 0.7615 | 0 | 0 | TRC 96 | 1 | MainDB
C12H26(6E2MNl) |  | 6-Ethyl-2-methylnonane |  | 62184-39-8 | 170.3374 | 0 | 471 | 298.15 | 300 | l | -85.44455 | 114.4837 | 88.67113 | 0 | 0 | 0 | 0.7504 | 0 | 0 | TRC 96 | 1 | MainDB
C12H26(6E2MNg) |  | 6-Ethyl-2-methylnonane |  | 62184-39-8 | 170.3374 | 0 | 471 | 298.15 | 300 | g | -71.72562 | 144.5985 | 66.4436 | 0 | 0 | 0 | 0.7504 | 0 | 0 | TRC 96 | 1 | MainDB
C12H26(6E33DMOl) |  | 6-Ethyl-3,3-dimethyloctane |  | 62183-59-9 | 170.3374 | 0 | 469 | 298.15 | 300 | l | -86.13766 | 109.7036 | 87.4761 | 0 | 0 | 0 | 0.7611 | 0 | 0 | TRC 96 | 1 | MainDB
C12H26(6E33DMOg) |  | 6-Ethyl-3,3-dimethyloctane |  | 62183-59-9 | 170.3374 | 0 | 469 | 298.15 | 300 | g | -72.99236 | 139.3403 | 66.20459 | 0 | 0 | 0 | 0.7611 | 0 | 0 | TRC 96 | 1 | MainDB
C12H26(6E34DMOl) |  | 6-Ethyl-3,4-dimethyloctane |  | 62183-62-4 | 170.3374 | 0 | 471 | 298.15 | 300 | l | -84.34512 | 112.0937 | 87.7151 | 0 | 0 | 0 | 0.7666 | 0 | 0 | TRC 96 | 1 | MainDB
C12H26(6E34DMOg) |  | 6-Ethyl-3,4-dimethyloctane |  | 62183-62-4 | 170.3374 | 0 | 471 | 298.15 | 300 | g | -70.9608 | 142.2084 | 66.6826 | 0 | 0 | 0 | 0.7666 | 0 | 0 | TRC 96 | 1 | MainDB
C12H26(6E3MNl) |  | 6-Ethyl-3-methylnonane |  | 62184-43-4 | 170.3374 | 0 | 472 | 298.15 | 300 | l | -84.89484 | 115.6788 | 88.19312 | 0 | 0 | 0 | 0.7563 | 0 | 0 | TRC 96 | 1 | MainDB
C12H26(6E3MNg) |  | 6-Ethyl-3-methylnonane |  | 62184-43-4 | 170.3374 | 0 | 472 | 298.15 | 300 | g | -71.17591 | 146.0325 | 66.20459 | 0 | 0 | 0 | 0.7563 | 0 | 0 | TRC 96 | 1 | MainDB
C12H26(6MUl) |  | 6-Methylundecane |  | 17302-33-9 | 170.3374 | 0 | 479 | 298.15 | 300 | l | -84.77534 | 115.6788 | 89.38815 | 0 | 0 | 0 | 0.7475 | 0 | 0 | TRC 96 | 1 | MainDB
C12H26(6MUg) |  | 6-Methylundecane |  | 17302-33-9 | 170.3374 | 0 | 479 | 298.15 | 300 | g | -70.57839 | 146.7495 | 66.4436 | 0 | 0 | 0 | 0.7475 | 0 | 0 | TRC 96 | 1 | MainDB
C12H26(7E2MNl) |  | 7-Ethyl-2-methylnonane |  | 62184-40-1 | 170.3374 | 0 | 475 | 298.15 | 300 | l | -85.54015 | 113.2887 | 88.67113 | 0 | 0 | 0 | 0.7513 | 0 | 0 | TRC 96 | 1 | MainDB
C12H26(7E2MNg) |  | 7-Ethyl-2-methylnonane |  | 62184-40-1 | 170.3374 | 0 | 475 | 298.15 | 300 | g | -71.77342 | 143.6424 | 66.20459 | 0 | 0 | 0 | 0.7513 | 0 | 0 | TRC 96 | 1 | MainDB
C12H26(DODl) | CH3(CH2)10CH3 | Dodecane |  | 112-40-3 | 170.3374 | 263.6 | 489.5 | 298.15 | 300 | l | -84.254 | 117.208 | 90.143 | 0 | 0 | 0 | 0.7487 | 0 | 0 | Domalski 93 | 1 | MainDB
C12H26(DODg) | CH3(CH2)10CH3 | Dodecane |  | 112-40-3 | 170.3374 | 263.6 | 489.5 | 298.15 | 300 | g | -69.508 | 148.712 | 67.008 | 0 | 0 | 0 | 0 | 0 | 0 | Domalski 93 | 1 | MainDB
C13H10(BeIg) |  | Benz(e)indene |  | 232-54-2 | 166.222 | 0 | 0 | 298.15 | 1000 | g | 52.58126 | 92.63384 | 9.334992 | 154.9193 | -7.649629 | -61.63827 | 0 | 0 | 0 | Frenkel 94 | 2 | MainDB
C13H10(BfIg) |  | Benz(f)indene |  | 268-40-6 | 166.222 | 0 | 0 | 298.15 | 1000 | g | 58.5564 | 92.29923 | 8.781113 | 156.0572 | -7.633686 | -62.26049 | 0 | 0 | 0 | Frenkel 94 | 2 | MainDB
C13H10(Fg) |  | Fluorene |  | 86-73-7 | 166.222 | 0 | 0 | 298.15 | 1000 | g | 43.80975 | 91.08987 | 9.580391 | 155.501 | -8.098979 | -62.20312 | 0 | 0 | 0 | Frenkel 94 | 2 | MainDB
C13H12(2MBP) |  | 2-Methylbiphenyl |  | 643-58-3 | 168.2378 | 0 | 0 | 298.15 | 350 | s | 16.322 | 46.74 | -108.67 | 469.9 | 22.51 | 0 | 0 | 0 | 0 | Richard 98 | 2 | MainDB
C13H12(2MBPl) |  | 2-Methylbiphenyl |  | 643-58-3 | 168.2378 | 0 | 0 | 298.15 | 350 | l | 25.137 | 68.17 | 28.8 | 124.8 | -1.022 | 0 | 0 | 0 | 0 | Richard 98 | 2 | MainDB
C13H12(3MBP) |  | 3-Methylbiphenyl |  | 643-93-6 | 168.2378 | 0 | 0 | 298.15 | 350 | s | 14.082 | 57.31 | -3.21 | 181.7 | 0.95 | 0 | 0 | 0 | 0 | Richard 98 | 2 | MainDB
C13H12(3MBPl) |  | 3-Methylbiphenyl |  | 643-93-6 | 168.2378 | 0 | 0 | 298.15 | 350 | l | 19.158 | 72.93 | 33.07 | 110.8 | -1.022 | 0 | 0 | 0 | 0 | Richard 98 | 2 | MainDB
C13H12(4MB) | C6H5(C6H4)CH3 | 4-Methyl-1,1´-biphenyl | 4-Methylbiphenyl | 644-08-6 | 168.2378 | 322.7 | 540.7 | 298.15 | 300 | s | 14.338 | 58.303 | 53.04 | 0 | 0 | 0 | 1.015 | 0 | 0 | Domalski 93 | 1 | MainDB
C13H12(DPM) | C6H5CH2C6H5 | 1,1'-Methylenebisbenzene | Diphenylmethane, Benzylbenzene | 101-81-5 | 168.2378 | 298.4 | 538.2 | 298.15 | 300 | s | 17.127 | 57.206 | 53.499 | 0 | 0 | 0 | 0 | 0 | 0 | Domalski 93 | 1 | MainDB
C13H12(DPMl) | C6H5CH2C6H5 | 1,1'-Methylenebisbenzene | Diphenylmethane, Benzylbenzene | 101-81-5 | 168.2378 | 298.4 | 538.2 | 298.15 | 300 | l | 22.328 | 72.101 | 66.9 | 0 | 0 | 0 | 1.001 | 0 | 0 | Domalski 93 | 1 | MainDB
C13H14(123TMN) |  | 1,2,4-Trimethylnaphthalene |  |  | 170.2536 | 0 | 0 | 298.15 | 350 | s | -5.244 | 71.59 | 26.77 | 128.5 | -6.29 | 0 | 0 | 0 | 0 | Richard 98 | 2 | MainDB
C13H14(123TMNg) |  | 1,2,3-Trimethylnaphthalene |  | 879-12-9 | 170.2536 | 0 | 0 | 298.15 | 1000 | g | 13.169 | 106.071 | 0.847 | 191.347 | 0.055 | -77.453 | 0 | 0 | 0 | Alberty 85 | 2 | MainDB
C13H14(124TMNl) |  | 1,2,4-Trimethylnaphthalene |  | 2717-42-2 | 170.2536 | 0 | 0 | 298.15 | 350 | l | -4.792 | 77.73 | 29.53 | 126.7 | 1.85 | 0 | 0 | 0 | 0 | Richard 98 | 2 | MainDB
C13H14(124TMNg) |  | 1,2,4-Trimethylnaphthalene |  | 2717-42-2 | 170.2536 | 328.7 | 0 | 298.15 | 1000 | g | 12.596 | 107.672 | 0.148 | 189.246 | -0.025 | -75.243 | 0 | 0 | 0 | Alberty 85 | 2 | MainDB
C13H14(125TMNg) |  | 1,2,5-Trimethylnaphthalene |  | 641-91-8 | 170.2536 | 306.7 | 0 | 298.15 | 1000 | g | 12.596 | 107.672 | 0.148 | 189.246 | -0.025 | -75.243 | 0 | 0 | 0 | Alberty 85 | 2 | MainDB
C13H14(126TMN) |  | 1,2,6-Trimethylnaphthalene |  | 3031-05-8 | 170.2536 | 0 | 0 | 298.15 | 350 | s | -7.869 | 66.77 | 14.31 | 148.6 | -2.58 | 0 | 0 | 0 | 0 | Richard 98 | 2 | MainDB
C13H14(126TMNl) |  | 1,2,6-Trimethylnaphthalene |  | 3031-05-8 | 170.2536 | 0 | 0 | 298.15 | 350 | l | -4.991 | 76.72 | 27.63 | 131.6 | 1.85 | 0 | 0 | 0 | 0 | Richard 98 | 2 | MainDB
C13H14(126TMNg) |  | 1,2,6-Trimethylnaphthalene |  | 3031-05-8 | 170.2536 | 287 | 0 | 298.15 | 1000 | g | 12.596 | 107.672 | 0.148 | 189.246 | -0.025 | -75.243 | 0 | 0 | 0 | Alberty 85 | 2 | MainDB
C13H14(127TMNg) |  | 1,2,7-Trimethylnaphthalene | Sapotalin, Sapottalene | 486-34-0 | 170.2536 | 0 | 0 | 298.15 | 1000 | g | 12.596 | 107.672 | 0.148 | 189.246 | -0.025 | -75.243 | 0 | 0 | 0 | Alberty 85 | 2 | MainDB
C13H14(128TMNg) |  | 1,2,8-Trimethylnaphthalene |  | 3876-97-9 | 170.2536 | 0 | 0 | 298.15 | 1000 | g | 18.475 | 105.449 | 0.148 | 189.246 | -0.025 | -75.243 | 0 | 0 | 0 | Alberty 85 | 2 | MainDB
C13H14(135TMN) |  | 1,3,5-Trimethylnaphthalene |  | 2131-39-7 | 170.2536 | 0 | 0 | 298.15 | 350 | s | -5.984 | 71.59 | 26.77 | 128.5 | -6.29 | 0 | 0 | 0 | 0 | Richard 98 | 2 | MainDB
C13H14(135TMNl) |  | 1,3,5-Trimethylnaphthalene |  | 2131-39-7 | 170.2536 | 0 | 0 | 298.15 | 350 | l | -5.569 | 77.73 | 31.62 | 118.9 | 0 | 0 | 0 | 0 | 0 | Richard 98 | 2 | MainDB
C13H14(135TMNg) |  | 1,3,5-Trimethylnaphthalene |  | 2131-39-7 | 170.2536 | 0 | 0 | 298.15 | 1000 | g | 12.022 | 109.297 | -0.792 | 187.707 | -0.011 | -73.385 | 0 | 0 | 0 | Alberty 85 | 2 | MainDB
C13H14(136TMN) |  | 1,3,6-Trimethylnaphthalene |  | 3031-08-1 | 170.2536 | 0 | 0 | 298.15 | 350 | s | -8.609 | 66.77 | 14.31 | 148.6 | -2.58 | 0 | 0 | 0 | 0 | Richard 98 | 2 | MainDB
C13H14(136TMNl) |  | 1,3,6-Trimethylnaphthalene |  | 3031-08-1 | 170.2536 | 0 | 0 | 298.15 | 350 | l | -5.768 | 76.72 | 29.72 | 123.8 | 0 | 0 | 0 | 0 | 0 | Richard 98 | 2 | MainDB
C13H14(136TMNg) |  | 1,3,6-Trimethylnaphthalene |  | 3031-08-1 | 170.2536 | 0 | 0 | 298.15 | 1000 | g | 12.022 | 109.297 | -0.792 | 187.707 | -0.011 | -73.385 | 0 | 0 | 0 | Alberty 85 | 2 | MainDB
C13H14(137TMNg) |  | 1,3,7-Trimethylnaphthalene |  | 2131-38-6 | 170.2536 | 285 | 0 | 298.15 | 1000 | g | 12.022 | 109.297 | -0.792 | 187.707 | -0.011 | -73.385 | 0 | 0 | 0 | Alberty 85 | 2 | MainDB
C13H14(138TMNg) |  | 1,3,8-Trimethylnaphthalene |  | 17057-91-9 | 170.2536 | 0 | 0 | 298.15 | 1000 | g | 17.902 | 107.075 | -0.792 | 187.707 | -0.011 | -73.385 | 0 | 0 | 0 | Alberty 85 | 2 | MainDB
C13H14(145TMNg) |  | 1,4,5-Trimethylnaphthalene |  | 2131-41-1 | 170.2536 | 0 | 0 | 298.15 | 1000 | g | 17.902 | 107.075 | -0.792 | 187.707 | -0.011 | -73.385 | 0 | 0 | 0 | Alberty 85 | 2 | MainDB
C13H14(146TMNg) |  | 1,4,6-Trimethylnaphthalene |  | 2131-42-2 | 170.2536 | 0 | 0 | 298.15 | 1000 | g | 12.022 | 109.297 | -0.792 | 187.707 | -0.011 | -73.385 | 0 | 0 | 0 | Alberty 85 | 2 | MainDB
C13H14(167TMNg) |  | 1,6,7-Trimethylnaphthalene |  | 2245-38-7 | 170.2536 | 0 | 0 | 298.15 | 1000 | g | 12.596 | 107.672 | 0.148 | 189.246 | -0.025 | -75.243 | 0 | 0 | 0 | Alberty 85 | 2 | MainDB
C13H14(1E2MNg) |  | 1-Ethyl-2-methylnaphthalene |  | 17057-93-1 | 170.2536 | 0 | 0 | 298.15 | 1000 | g | 15.727 | 108.007 | -1.773 | 199.161 | -0.006 | -82.612 | 0 | 0 | 0 | Alberty 85 | 2 | MainDB
C13H14(1E3MNg) |  | 1-Ethyl-3-methylnaphthalene |  | 17057-94-2 | 170.2536 | 0 | 0 | 298.15 | 1000 | g | 15.153 | 109.608 | -2.664 | 197.518 | -12 | -80.703 | 0 | 0 | 0 | Alberty 85 | 2 | MainDB
C13H14(1E4MNg) |  | 1-Ethyl-4-methylnaphthalene |  | 27424-87-9 | 170.2536 | 0 | 0 | 298.15 | 1000 | g | 15.153 | 109.608 | -2.664 | 197.518 | -12 | -80.703 | 0 | 0 | 0 | Alberty 85 | 2 | MainDB
C13H14(1E5MNg) |  | 1-Ethyl-5-methylnaphthalene |  | 17057-92-0 | 170.2536 | 313 | 0 | 298.15 | 1000 | g | 15.153 | 109.608 | -2.664 | 197.518 | -12 | -80.703 | 0 | 0 | 0 | Alberty 85 | 2 | MainDB
C13H14(1E6MNg) |  | 1-Ethyl-6-methylnaphthalene |  | 31032-91-4 | 170.2536 | 0 | 0 | 298.15 | 1000 | g | 15.153 | 109.608 | -2.664 | 197.518 | -12 | -80.703 | 0 | 0 | 0 | Alberty 85 | 2 | MainDB
C13H14(1E7MNg) |  | 1-Ethyl-7-methylnaphthalene |  | 31032-92-5 | 170.2536 | 0 | 0 | 298.15 | 1000 | g | 15.153 | 109.608 | -2.664 | 197.518 | -12 | -80.703 | 0 | 0 | 0 | Alberty 85 | 2 | MainDB
C13H14(1E8MNg) |  | 1-Ethyl-8-methylnaphthalene |  | 61886-71-3 | 170.2536 | 0 | 0 | 298.15 | 1000 | g | 21.033 | 107.409 | -2.664 | 197.518 | -12 | -80.703 | 0 | 0 | 0 | Alberty 85 | 2 | MainDB
C13H14(1IPNg) |  | 1-(1-Methylethyl)naphthalene | 1-Isopropylnaphthalene | 6158-45-8 | 170.2536 | 257 | 541 | 298.15 | 1000 | g | 16.826 | 107.361 | -5.441 | 207.559 | 0.071 | -87.355 | 0 | 0 | 0 | Alberty 85 | 2 | MainDB
C13H14(1PNl) |  | 1-Propylnaphthalene |  | 2765-18-6 | 170.2536 | 264.6 | 547.7 | 298.15 | 300 | l | 2.34 | 79.969 | 66.372 | 0 | 0 | 0 | 0.9897 | 0 | 0 | Domalski 93 | 1 | MainDB
C13H14(1PNg) |  | 1-Propylnaphthalene |  | 2765-18-6 | 170.2536 | 264.6 | 547.7 | 298.15 | 1000 | g | 18.212 | 110.038 | -4.282 | 204.039 | 0.034 | -85.134 | 0 | 0 | 0 | Alberty 85 | 2 | MainDB
C13H14(236TMN) |  | 2,3,6-Trimethylnaphthalene |  | 829-26-5 | 170.2536 | 0 | 0 | 298.15 | 350 | s | -10.494 | 61.95 | 1.85 | 168.7 | 1.13 | 0 | 0 | 0 | 0 | Richard 98 | 2 | MainDB
C13H14(236TMNl) |  | 2,3,6-Trimethylnaphthalene |  | 829-26-5 | 170.2536 | 0 | 0 | 298.15 | 350 | l | -5.19 | 75.71 | 25.73 | 136.5 | 1.85 | 0 | 0 | 0 | 0 | Richard 98 | 2 | MainDB
C13H14(236TMNg) |  | 2,3,6-Trimethylnaphthalene |  | 829-26-5 | 170.2536 | 0 | 0 | 298.15 | 1000 | g | 12.596 | 107.672 | 0.148 | 189.246 | -0.025 | -75.243 | 0 | 0 | 0 | Alberty 85 | 2 | MainDB
C13H14(2E1MNg) |  | 2-Ethyl-1-methylnaphthalene |  | 25607-16-3 | 170.2536 | 0 | 0 | 298.15 | 1000 | g | 15.727 | 108.007 | -1.773 | 199.161 | -0.006 | -82.612 | 0 | 0 | 0 | Alberty 85 | 2 | MainDB
C13H14(2E3MNl) |  | 2-Ethyl-3-methylnaphthalene |  | 31032-94-7 | 170.2536 | 0 | 0 | 298.15 | 300 | l | -0.261 | 80.578 | 64.814 | 0 | 0 | 0 | 0 | 0 | 0 | Domalski 93 | 1 | MainDB
C13H14(2E3MNg) |  | 2-Ethyl-3-methylnaphthalene |  | 31032-94-7 | 170.2536 | 0 | 0 | 298.15 | 1000 | g | 15.411 | 107.935 | -1.773 | 199.161 | -0.006 | -82.612 | 0 | 0 | 0 | Domalski 93, ALberty 85 | 1 | MainDB
C13H14(2E6MN) |  | 2-Ethyl-6-methylnaphthalene |  | 7372-86-3 | 170.2536 | 0 | 0 | 298.15 | 300 | s | -4.876 | 60.655 | 62.892 | 0 | 0 | 0 | 0 | 0 | 0 | Domalski 93 | 1 | MainDB
C13H14(2E6MNl) |  | 2-Ethyl-6-methylnaphthalene |  | 7372-86-3 | 170.2536 | 0 | 0 | 298.15 | 300 | l | -0.261 | 80.578 | 64.814 | 0 | 0 | 0 | 0 | 0 | 0 | Domalski 93 | 1 | MainDB
C13H14(2E6MNg) |  | 2-Ethyl-6-methylnaphthalene |  | 7372-86-3 | 170.2536 | 0 | 0 | 298.15 | 1000 | g | 15.411 | 107.935 | -2.664 | 197.518 | -12 | -80.703 | 0 | 0 | 0 | Domalski 93, Alberty 85 | 1 | MainDB
C13H14(2E7MNl) |  | 2-Ethyl-7-methylnaphthalene |  | 17059-55-1 | 170.2536 | 0 | 0 | 298.15 | 300 | l | -0.261 | 80.578 | 64.814 | 0 | 0 | 0 | 0 | 0 | 0 | Domalski 93 | 1 | MainDB
C13H14(2E7MNg) |  | 2-Ethyl-7-methylnaphthalene |  | 17059-55-1 | 170.2536 | 0 | 0 | 298.15 | 1000 | g | 15.411 | 107.935 | -2.664 | 197.518 | -12 | -80.703 | 0 | 0 | 0 | Domalski 93, Alberty 85 | 1 | MainDB
C13H14(2IPNg) |  | 2-(1-Methylethyl)naphthalene | 2-Isopropylnaphthalene | 2027-17-0 | 170.2536 | 287.7 | 541.4 | 298.15 | 1000 | g | 16.826 | 107.361 | -5.441 | 207.559 | 0.071 | -87.355 | 0 | 0 | 0 | Alberty 85 | 2 | MainDB
C13H14(2PNl) |  | 2-Propylnaphthalene |  | 2027-19-2 | 170.2536 | 270 | 546.7 | 298.15 | 300 | l | 2.34 | 79.969 | 66.372 | 0 | 0 | 0 | 0.977 | 0 | 0 | Domalski 93 | 1 | MainDB
C13H14(2PNg) |  | 2-Propylnaphthalene |  | 2027-19-2 | 170.2536 | 270 | 546.7 | 298.15 | 1000 | g | 18.212 | 110.038 | -4.282 | 204.039 | 0.034 | -85.134 | 0 | 0 | 0 | Alberty 85 | 2 | MainDB
C13H14(3E1MNg) |  | 3-Ethyl-1-methylnaphthalene |  | 17179-41-8 | 170.2536 | 0 | 0 | 298.15 | 1000 | g | 15.153 | 109.608 | -2.664 | 197.518 | -12 | -80.703 | 0 | 0 | 0 | Alberty 85 | 2 | MainDB
C13H14(6E1MNg) |  | 6-Ethyl-1-methylnaphthalene |  | 17059-53-9 | 170.2536 | 0 | 0 | 298.15 | 1000 | g | 15.153 | 109.608 | -2.664 | 197.518 | -12 | -80.703 | 0 | 0 | 0 | Alberty 85 | 2 | MainDB
C13H14(7E1MNg) |  | 7-Ethyl-1-methylnaphthalene |  | 2451-00-5 | 170.2536 | 0 | 0 | 298.15 | 1000 | g | 15.153 | 109.608 | -2.664 | 197.518 | -12 | -80.703 | 0 | 0 | 0 | Alberty 85 | 2 | MainDB
C13H20(HBZl) | C6H5(CH2)6CH3 | Heptylbenzene | 1-Phenylheptane | 1078-71-3 | 176.301 | 225 | 513 | 298.15 | 300 | l | -33.726 | 99.773 | 80.062 | 0 | 0 | 0 | 0.8567 | 0 | 0 | Domalski 93 | 1 | MainDB
C13H20(HBZg) | C6H5(CH2)6CH3 | Heptylbenzene | 1-Phenylheptane | 1078-71-3 | 176.301 | 225 | 513 | 298.15 | 300 | g | -17.701 | 133.066 | 11.76488 | 198.9126 | -5.68771 | -73.83794 | 0 | 0 | 0 | Domalski 93, Yaws 92 | 1 | MainDB
C13H24(1Tl) |  | 1-Tridecyne |  | 26186-02-7 | 180.3326 | 268 | 507 | 298.15 | 300 | l | -21.22371 | 119.5985 | 100.5497 | 0 | 0 | 0 | 0.7828 | 0 | 0 | TRC 96 | 1 | MainDB
C13H24(1Tg) | CH3(CH2)10CCH | 1-Tridecyne |  | 26186-02-7 | 180.3326 | 0 | 0 | 298.15 | 1000 | g | -4.931 | 153.6893 | 19.89142 | 203.9197 | -4.82957 | -72.61776 | 0 | 0 | 0 | Yaws 1992 | 2 | MainDB
C13H26(1Tl) |  | 1-Tridecene |  | 2437-56-1 | 182.3484 | 250.09 | 505.99 | 298.15 | 300 | l | -60.22945 | 124.8088 | 93.64245 | 0 | 0 | 0 | 0.7617 | 0 | 0 | TRC 96 | 1 | MainDB
C13H26(1Tg) | CH3(CH2)10CHCH2 | 1-Tridecene |  | 2437-56-1 | 182.3484 | 260 | 506 | 298.15 | 1100 | g | -44.481 | 156.909 | 17.785 | 216.132 | -5.053 | -75.17 | 0 | 0 | 0 | Reid 87 | 2 | MainDB
C13H26(HCHg) |  | Heptylcyclohexane |  | 5617-41-4 | 182.3484 | 242.6 | 518 | 50 | 298.15 | g | -65.89388 | 138.217 | 2.96808 | 243.5087 | -0.07684 | -105.3745 | 0.807 | 0 | 0 | TRC 96 | 1 | MainDB
C13H26(HCHg) |  | Heptylcyclohexane |  | 5617-41-4 | 182.3484 | 242.6 | 518 | 298.15 | 3000 | g | 0 | 0 | 85.6284 | 94.67483 | -42.98899 | -19.47264 | 0 | 0 | 0 | TRC 96 | 1 | MainDB
C13H26(HCHg) |  | Heptylcyclohexane |  | 5617-41-4 | 182.3484 | 242.6 | 518 | 50 | 298.15 | g | -65.89388 | 138.217 | 2.96808 | 243.5087 | -0.07684 | -105.3745 | 0.807 | 0 | 0 | TRC 96 | 1 | MainDB
C13H26(HCHg) |  | Heptylcyclohexane |  | 5617-41-4 | 182.3484 | 242.6 | 518 | 298.15 | 3000 | g | 0 | 0 | 85.6284 | 94.67483 | -42.98899 | -19.47264 | 0 | 0 | 0 | TRC 96 | 1 | MainDB
C13H26(HPCH) |  | n-Heptylcyclohexane |  | 5617-41-4 | 182.3484 | 0 | 0 | 298.15 | 350 | s | -87.627 | 77.62 | 8.1 | 222.51 | 0 | 0 | 0 | 0 | 0 | Richard 98 | 2 | MainDB
C13H26(HPCHl) | CH((CH2)6CH3)(CH2)5 | n-Heptylcyclohexane |  | 5617-41-4 | 182.3484 | 243 | 517 | 298.15 | 350 | l | -80.657 | 105.33 | 14.2 | 220 | 6.35 | 0 | 0.811 | 0 | 0 | Richard 98, Domalski 93 | 2 | MainDB
C13H26(OCP) |  | n-Octylcyclopentane |  | 1795-20-6 | 182.3484 | 0 | 0 | 298.15 | 350 | s | -81.834 | 81.7 | 11.7 | 206.5 | 0 | 0 | 0 | 0 | 0 | Richard 98 | 2 | MainDB
C13H26(OCPl) | CH((CH2)7CH3)(CH2)4 | n-Octylcyclopentane | Octylcyclopentane | 1795-20-6 | 182.3484 | 229 | 516 | 298.15 | 350 | l | -74.527 | 112.87 | 25 | 188 | 5.7 | 0 | 0.8048 | 0 | 0 | Richard 98, Domalski 93 | 2 | MainDB
C13H26(OCPg) | CH((CH2)7CH3)(CH2)4 | Octylcyclopentane |  | 1795-20-6 | 182.3484 | 229 | 516 | 298.15 | 1100 | g | -59.945 | 146.687 | 8.511 | 234.078 | -5.909 | -82.78 | 0 | 0 | 0 | Domalski 93, Reid 87 | 1 | MainDB
C13H28(TDEl) | CH3(CH2)11CH3 | Tridecane |  | 629-50-5 | 184.3642 | 267.9 | 508.6 | 298.15 | 300 | l | -90.404 | 124.947 | 97.414 | 0 | 0 | 0 | 0.7564 | 0 | 0 | Domalski 93 | 1 | MainDB
C13H28(TDEg) | CH3(CH2)11CH3 | Tridecane |  | 629-50-5 | 184.3642 | 267.9 | 508.6 | 298.15 | 300 | g | -74.438 | 158.071 | 72.478 | 0 | 0 | 0 | 0 | 0 | 0 | Domalski 93 | 1 | MainDB
C13H40(20EAAPREG) |  | 20-Ethyl-5alpha(H),14alpha(H)-pregnane |  |  | 196.459 | 0 | 0 | 298.15 | 350 | s | -128.697 | 87.68 | 30.8 | 322 | -8.83 | 0 | 0 | 0 | 0 | Richard 98 | 2 | MainDB
C13H40(20EAAPREGl) |  | 20-Ethyl-5alpha(H),14alpha(H)-pregnane |  |  | 196.459 | 0 | 0 | 298.15 | 350 | l | -118.721 | 136.15 | 21.34 | 327.9 | 4.544 | 0 | 0 | 0 | 0 | Richard 98 | 2 | MainDB
C14H8(Pg) |  | Pyracyclene |  | 187-78-0 | 176.2172 | 0 | 0 | 298.15 | 1000 | g | 88.43212 | 87.89675 | 11.20572 | 148.3342 | -7.9492 | -59.79215 | 0 | 0 | 0 | Frenkel 94 | 2 | MainDB
C14H10(Ag) |  | Anthracene |  | 120-12-7 | 178.233 | 488.2 | 613.1 | 50 | 298.15 | g | 54.42161 | 92.26338 | 3.150557 | 93.89796 | 0.03987763 | 141.8931 | 0 | 0 | 0 | Frenkel 94 | 2 | MainDB
C14H10(Ag) |  | Anthracene |  | 120-12-7 | 178.233 | 488.2 | 613.1 | 298.15 | 1500 | g | 0 | 0 | 32.58418 | 111.1035 | -17.11779 | -34.68742 | 0 | 0 | 0 | Frenkel 94 | 2 | MainDB
C14H10(Ag) |  | Anthracene |  | 120-12-7 | 178.233 | 488.2 | 613.1 | 1500 | 3000 | g | 0 | 0 | 63.766 | 53.026 | -30.438 | -10.001 | 0 | 0 | 0 | Alberty 88 | 2 | MainDB
C14H10(Ag) |  | Anthracene |  | 120-12-7 | 178.233 | 488.2 | 613.1 | 50 | 298.15 | g | 54.42161 | 92.26338 | 3.150557 | 93.89796 | 0.03987763 | 141.8931 | 0 | 0 | 0 | Frenkel 94 | 2 | MainDB
C14H10(Ag) |  | Anthracene |  | 120-12-7 | 178.233 | 488.2 | 613.1 | 298.15 | 1500 | g | 0 | 0 | 32.58418 | 111.1035 | -17.11779 | -34.68742 | 0 | 0 | 0 | Frenkel 94 | 2 | MainDB
C14H10(Ag) |  | Anthracene |  | 120-12-7 | 178.233 | 488.2 | 613.1 | 1500 | 3000 | g | 0 | 0 | 63.766 | 53.026 | -30.438 | -10.001 | 0 | 0 | 0 | Alberty 88 | 2 | MainDB
C14H10(Ag) |  | Anthracene |  | 120-12-7 | 178.233 | 488.2 | 613.1 | 50 | 298.15 | g | 54.42161 | 92.26338 | 3.150557 | 93.89796 | 0.03987763 | 141.8931 | 0 | 0 | 0 | Frenkel 94 | 2 | MainDB
C14H10(Ag) |  | Anthracene |  | 120-12-7 | 178.233 | 488.2 | 613.1 | 298.15 | 1500 | g | 0 | 0 | 32.58418 | 111.1035 | -17.11779 | -34.68742 | 0 | 0 | 0 | Frenkel 94 | 2 | MainDB
C14H10(Ag) |  | Anthracene |  | 120-12-7 | 178.233 | 488.2 | 613.1 | 1500 | 3000 | g | 0 | 0 | 63.766 | 53.026 | -30.438 | -10.001 | 0 | 0 | 0 | Alberty 88 | 2 | MainDB
C14H10(A) | (C6H4)(C2H2)(C6H4) | Anthracene |  | 120-12-7 | 178.233 | 488.2 | 613.1 | 5 | 450 | s | 29.087 | 48.638 | 1.627 | 147.899 | -0.001 | 50.039 | 1.28 | 0 | 0 | Domalski 93, Goursot 70 | 2 | MainDB
C14H10(Al) | (C6H4)(C2H2)(C6H4) | Anthracene |  | 120-12-7 | 178.233 | 488.2 | 613.1 | 298.15 | 300 | l | 34.637 | 63.705 | 63.308 | 0 | 0 | 0 | 0 | 0 | 0 | Domalski 93 | 1 | MainDB
C14H10(PAl) |  | Phenanthrene |  | 85-01-8 | 178.233 | 0 | 0 | 298.15 | 350 | l | 32.236 | 60.58 | 31.18 | 111.8 | -1.214 | 0 | 0 | 0 | 0 | Richard 98 | 2 | MainDB
C14H10(PAg) |  | Phenanthrene |  | 85-01-8 | 178.233 | 372.4 | 613 | 50 | 298.15 | g | 49.976 | 94.168 | 2.533801 | 107.2689 | 0.04285901 | 111.4313 | 0 | 0 | 0 | Frenkel 94 | 2 | MainDB
C14H10(PAg) |  | Phenanthrene |  | 85-01-8 | 178.233 | 372.4 | 613 | 298.15 | 1500 | g | 0 | 0 | 32.5945 | 110.9961 | -16.49595 | -34.61044 | 0 | 0 | 0 | Frenkel 94 | 2 | MainDB
C14H10(PAg) |  | Phenanthrene |  | 85-01-8 | 178.233 | 372.4 | 613 | 1500 | 3000 | g | 0 | 0 | 63.766 | 53.026 | -30.438 | -10.001 | 0 | 0 | 0 | Alberty 88 | 2 | MainDB
C14H10(PAg) |  | Phenanthrene |  | 85-01-8 | 178.233 | 372.4 | 613 | 50 | 298.15 | g | 49.976 | 94.168 | 2.533801 | 107.2689 | 0.04285901 | 111.4313 | 0 | 0 | 0 | Frenkel 94 | 2 | MainDB
C14H10(PAg) |  | Phenanthrene |  | 85-01-8 | 178.233 | 372.4 | 613 | 298.15 | 1500 | g | 0 | 0 | 32.5945 | 110.9961 | -16.49595 | -34.61044 | 0 | 0 | 0 | Frenkel 94 | 2 | MainDB
C14H10(PAg) |  | Phenanthrene |  | 85-01-8 | 178.233 | 372.4 | 613 | 1500 | 3000 | g | 0 | 0 | 63.766 | 53.026 | -30.438 | -10.001 | 0 | 0 | 0 | Alberty 88 | 2 | MainDB
C14H10(PAg) |  | Phenanthrene |  | 85-01-8 | 178.233 | 372.4 | 613 | 50 | 298.15 | g | 49.976 | 94.168 | 2.533801 | 107.2689 | 0.04285901 | 111.4313 | 0 | 0 | 0 | Frenkel 94 | 2 | MainDB
C14H10(PAg) |  | Phenanthrene |  | 85-01-8 | 178.233 | 372.4 | 613 | 298.15 | 1500 | g | 0 | 0 | 32.5945 | 110.9961 | -16.49595 | -34.61044 | 0 | 0 | 0 | Frenkel 94 | 2 | MainDB
C14H10(PAg) |  | Phenanthrene |  | 85-01-8 | 178.233 | 372.4 | 613 | 1500 | 3000 | g | 0 | 0 | 63.766 | 53.026 | -30.438 | -10.001 | 0 | 0 | 0 | Alberty 88 | 2 | MainDB
C14H10(PA) |  | Phenanthrene |  | 85-01-8 | 178.233 | 372.4 | 613 | 298.15 | 300 | s | 28.083 | 52.462 | 51.969 | 0 | 0 | 0 | 0.98 | 0 | 0 | Domalski 93 | 1 | MainDB
C14H12(12DHAg) |  | 1,2-Dihydroanthracene |  | 58746-82-0 | 180.2488 | 0 | 0 | 0.00015 | 298.15 | g | 50.90822 | 99.5674 | 5.688291 | 86.39825 | -1.27986e-12 | 162.6405 | 0 | 0 | 0 | Frenkel 94 | 2 | MainDB
C14H12(12DHAg) |  | 1,2-Dihydroanthracene |  | 58746-82-0 | 180.2488 | 0 | 0 | 298.15 | 1500 | g | 0 | 0 | 29.62854 | 125.6791 | -16.18757 | -38.9389 | 0 | 0 | 0 | Frenkel 94 | 2 | MainDB
C14H12(12DHAg) |  | 1,2-Dihydroanthracene |  | 58746-82-0 | 180.2488 | 0 | 0 | 0.00015 | 298.15 | g | 50.90822 | 99.5674 | 5.688291 | 86.39825 | -1.27986e-12 | 162.6405 | 0 | 0 | 0 | Frenkel 94 | 2 | MainDB
C14H12(12DHAg) |  | 1,2-Dihydroanthracene |  | 58746-82-0 | 180.2488 | 0 | 0 | 298.15 | 1500 | g | 0 | 0 | 29.62854 | 125.6791 | -16.18757 | -38.9389 | 0 | 0 | 0 | Frenkel 94 | 2 | MainDB
C14H12(12DHPHEg) |  | 1,2-Dihydrophenanthrene |  | 56179-83-0 | 180.2488 | 0 | 0 | 0.00015 | 298.15 | g | 50.90822 | 99.81119 | 5.61379 | 89.26025 | -1.263098e-12 | 156.4594 | 0 | 0 | 0 | Frenkel 94 | 2 | MainDB
C14H12(12DHPHEg) |  | 1,2-Dihydrophenanthrene |  | 56179-83-0 | 180.2488 | 0 | 0 | 298.15 | 1500 | g | 0 | 0 | 29.76828 | 125.5187 | -16.05964 | -38.88907 | 0 | 0 | 0 | Frenkel 94 | 2 | MainDB
C14H12(12DHPHEg) |  | 1,2-Dihydrophenanthrene |  | 56179-83-0 | 180.2488 | 0 | 0 | 0.00015 | 298.15 | g | 50.90822 | 99.81119 | 5.61379 | 89.26025 | -1.263098e-12 | 156.4594 | 0 | 0 | 0 | Frenkel 94 | 2 | MainDB
C14H12(12DHPHEg) |  | 1,2-Dihydrophenanthrene |  | 56179-83-0 | 180.2488 | 0 | 0 | 298.15 | 1500 | g | 0 | 0 | 29.76828 | 125.5187 | -16.05964 | -38.88907 | 0 | 0 | 0 | Frenkel 94 | 2 | MainDB
C14H12(14DHAg) |  | 1,4-Dihydroanthracene |  | 5910-32-7 | 180.2488 | 0 | 0 | 0.00015 | 298.15 | g | 49.71319 | 98.50861 | 6.459855 | 84.95226 | -1.453462e-12 | 162.823 | 0 | 0 | 0 | Frenkel 94 | 2 | MainDB
C14H12(14DHAg) |  | 1,4-Dihydroanthracene |  | 5910-32-7 | 180.2488 | 0 | 0 | 298.15 | 1500 | g | 0 | 0 | 29.58834 | 125.7403 | -15.8474 | -38.94898 | 0 | 0 | 0 | Frenkel 94 | 2 | MainDB
C14H12(14DHAg) |  | 1,4-Dihydroanthracene |  | 5910-32-7 | 180.2488 | 0 | 0 | 0.00015 | 298.15 | g | 49.71319 | 98.50861 | 6.459855 | 84.95226 | -1.453462e-12 | 162.823 | 0 | 0 | 0 | Frenkel 94 | 2 | MainDB
C14H12(14DHAg) |  | 1,4-Dihydroanthracene |  | 5910-32-7 | 180.2488 | 0 | 0 | 298.15 | 1500 | g | 0 | 0 | 29.58834 | 125.7403 | -15.8474 | -38.94898 | 0 | 0 | 0 | Frenkel 94 | 2 | MainDB
C14H12(14DHPHEg) |  | 1,4-Dihydrophenanthrene |  | 20244-28-4 | 180.2488 | 0 | 0 | 0.00015 | 298.15 | g | 49.47419 | 100.0621 | 6.431246 | 87.16029 | -1.447025e-12 | 157.6132 | 0 | 0 | 0 | Frenkel 94 | 2 | MainDB
C14H12(14DHPHEg) |  | 1,4-Dihydrophenanthrene |  | 20244-28-4 | 180.2488 | 0 | 0 | 298.15 | 1500 | g | 0 | 0 | 29.75146 | 125.5216 | -15.78797 | -38.87357 | 0 | 0 | 0 | Frenkel 94 | 2 | MainDB
C14H12(14DHPHEg) |  | 1,4-Dihydrophenanthrene |  | 20244-28-4 | 180.2488 | 0 | 0 | 0.00015 | 298.15 | g | 49.47419 | 100.0621 | 6.431246 | 87.16029 | -1.447025e-12 | 157.6132 | 0 | 0 | 0 | Frenkel 94 | 2 | MainDB
C14H12(14DHPHEg) |  | 1,4-Dihydrophenanthrene |  | 20244-28-4 | 180.2488 | 0 | 0 | 298.15 | 1500 | g | 0 | 0 | 29.75146 | 125.5216 | -15.78797 | -38.87357 | 0 | 0 | 0 | Frenkel 94 | 2 | MainDB
C14H12(34DHPHEg) |  | 3,4-Dihydrophenanthrene |  | 38399-10-9 | 180.2488 | 0 | 0 | 0.00015 | 298.15 | g | 50.90822 | 99.82552 | 5.634414 | 89.10719 | -1.267738e-12 | 156.7383 | 0 | 0 | 0 | Frenkel 94 | 2 | MainDB
C14H12(34DHPHEg) |  | 3,4-Dihydrophenanthrene |  | 38399-10-9 | 180.2488 | 0 | 0 | 298.15 | 1500 | g | 0 | 0 | 29.76828 | 125.5187 | -16.05964 | -38.88907 | 0 | 0 | 0 | Frenkel 94 | 2 | MainDB
C14H12(34DHPHEg) |  | 3,4-Dihydrophenanthrene |  | 38399-10-9 | 180.2488 | 0 | 0 | 0.00015 | 298.15 | g | 50.90822 | 99.82552 | 5.634414 | 89.10719 | -1.267738e-12 | 156.7383 | 0 | 0 | 0 | Frenkel 94 | 2 | MainDB
C14H12(34DHPHEg) |  | 3,4-Dihydrophenanthrene |  | 38399-10-9 | 180.2488 | 0 | 0 | 298.15 | 1500 | g | 0 | 0 | 29.76828 | 125.5187 | -16.05964 | -38.88907 | 0 | 0 | 0 | Frenkel 94 | 2 | MainDB
C14H12(910DHAg) |  | 9,10-Dihydroanthracene |  | 613-31-0 | 180.2488 | 0 | 0 | 0.00015 | 298.15 | g | 38.16922 | 97.37811 | 6.139574 | 81.53143 | -1.381399e-12 | 177.0362 | 0 | 0 | 0 | Frenkel 94 | 2 | MainDB
C14H12(910DHAg) |  | 9,10-Dihydroanthracene |  | 613-31-0 | 180.2488 | 0 | 0 | 298.15 | 1500 | g | 0 | 0 | 30.09144 | 125.3939 | -16.31805 | -38.89435 | 0 | 0 | 0 | Frenkel 94 | 2 | MainDB
C14H12(910DHAg) |  | 9,10-Dihydroanthracene |  | 613-31-0 | 180.2488 | 0 | 0 | 0.00015 | 298.15 | g | 38.16922 | 97.37811 | 6.139574 | 81.53143 | -1.381399e-12 | 177.0362 | 0 | 0 | 0 | Frenkel 94 | 2 | MainDB
C14H12(910DHAg) |  | 9,10-Dihydroanthracene |  | 613-31-0 | 180.2488 | 0 | 0 | 298.15 | 1500 | g | 0 | 0 | 30.09144 | 125.3939 | -16.31805 | -38.89435 | 0 | 0 | 0 | Frenkel 94 | 2 | MainDB
C14H12(910DHPHEg) |  | 9,10-Dihydrophenanthrene |  | 776-35-2 | 180.2488 | 0 | 0 | 0.00015 | 298.15 | g | 37.09369 | 99.07027 | 5.922045 | 88.04133 | -1.332455e-12 | 160.4629 | 0 | 0 | 0 | Frenkel 94 | 2 | MainDB
C14H12(910DHPHEg) |  | 9,10-Dihydrophenanthrene |  | 776-35-2 | 180.2488 | 0 | 0 | 298.15 | 1500 | g | 0 | 0 | 30.46881 | 124.7898 | -16.25466 | -38.6629 | 0 | 0 | 0 | Frenkel 94 | 2 | MainDB
C14H12(910DHPHEg) |  | 9,10-Dihydrophenanthrene |  | 776-35-2 | 180.2488 | 0 | 0 | 0.00015 | 298.15 | g | 37.09369 | 99.07027 | 5.922045 | 88.04133 | -1.332455e-12 | 160.4629 | 0 | 0 | 0 | Frenkel 94 | 2 | MainDB
C14H12(910DHPHEg) |  | 9,10-Dihydrophenanthrene |  | 776-35-2 | 180.2488 | 0 | 0 | 298.15 | 1500 | g | 0 | 0 | 30.46881 | 124.7898 | -16.25466 | -38.6629 | 0 | 0 | 0 | Frenkel 94 | 2 | MainDB
C14H12(CSTl) | (C6H5)CHCH(C6H5) | cis-1,1'-(1,2-Ethenediyl)bisbenzene | cis-Stilbene, (Z)-Stilbene | 645-49-8 | 180.2488 | 268 | 0 | 298.15 | 300 | l | 40.504 | 71.037 | 73.858 | 0 | 0 | 0 | 1.0143 | 0 | 0 | Domalski 93 | 1 | MainDB
C14H12(Pg) |  | Pyracene |  | 567-79-3 | 180.2488 | 0 | 0 | 298.15 | 1000 | g | 38.24092 | 93.24092 | 4.903027 | 182.6122 | -7.332798 | -72.35352 | 0 | 0 | 0 | Frenkel 94 | 2 | MainDB
C14H12(TST) | (C6H5)CHCH(C6H5) | trans-1,1'-(1,2-Ethenediyl)bisbenzene | trans-Stilbene, (E)-Stilbene | 103-30-0 | 180.2488 | 396 | 580 | 298.15 | 300 | s | 33.676 | 59.99 | 55.593 | 0 | 0 | 0 | 0.9707 | 0 | 0 | Domalski 93 | 1 | MainDB
C14H12(TSTl) | (C6H5)CHCH(C6H5) | trans-1,1'-(1,2-Ethenediyl)bisbenzene | trans-Stilbene, (E)-Stilbene | 103-30-0 | 180.2488 | 396 | 580 | 298.15 | 300 | l | 39.245 | 71.037 | 73.858 | 0 | 0 | 0 | 0 | 0 | 0 | Domalski 93 | 1 | MainDB
C14H14(11Dl) | (C6H5)2CHCH3 | 1,1'-Ethylidenebisbenzene | 1,1-Diphenylethane | 612-00-0 | 182.2646 | 255.3 | 545.8 | 298.15 | 300 | l | 11.63 | 86.31 | 70.502 | 0 | 0 | 0 | 0.9997 | 0 | 0 | Domalski 93 | 1 | MainDB
C14H14(11DPEl) | (C6H5)CHCH3(C6H5) | 1,1-Diphenylethane | Benzene.1,1'-Ethylidenebis- | 612-00-0 | 182.2646 | 255.2 | 545.78 | 298.15 | 300 | l | 14.72275 | 80.28203 | 70.50669 | 0 | 0 | 0 | 0.9957 | 0 | 0 | TRC 96 | 0 | MainDB
C14H14(1234THAg) |  | 1,2,3,4-Tetrahydroanthracene |  | 2141-42-6 | 182.2646 | 0 | 0 | 0.00015 | 298.15 | g | 22.22753 | 100.2486 | 5.69915 | 94.11981 | -1.282304e-12 | 158.1477 | 0 | 0 | 0 | Frenkel 94 | 2 | MainDB
C14H14(1234THAg) |  | 1,2,3,4-Tetrahydroanthracene |  | 2141-42-6 | 182.2646 | 0 | 0 | 298.15 | 1500 | g | 0 | 0 | 27.9217 | 138.7325 | -16.11241 | -42.70493 | 0 | 0 | 0 | Frenkel 94 | 2 | MainDB
C14H14(1234THAg) |  | 1,2,3,4-Tetrahydroanthracene |  | 2141-42-6 | 182.2646 | 0 | 0 | 0.00015 | 298.15 | g | 22.22753 | 100.2486 | 5.69915 | 94.11981 | -1.282304e-12 | 158.1477 | 0 | 0 | 0 | Frenkel 94 | 2 | MainDB
C14H14(1234THAg) |  | 1,2,3,4-Tetrahydroanthracene |  | 2141-42-6 | 182.2646 | 0 | 0 | 298.15 | 1500 | g | 0 | 0 | 27.9217 | 138.7325 | -16.11241 | -42.70493 | 0 | 0 | 0 | Frenkel 94 | 2 | MainDB
C14H14(1234THPHEg) |  | 1,2,3,4-Tetrahydrophenathrene |  | 1013-08-7 | 182.2646 | 0 | 0 | 0.00015 | 298.15 | g | 22.22753 | 101.8619 | 5.640886 | 96.93189 | -1.269195e-12 | 151.7824 | 0 | 0 | 0 | Frenkel 94 | 2 | MainDB
C14H14(1234THPHEg) |  | 1,2,3,4-Tetrahydrophenathrene |  | 1013-08-7 | 182.2646 | 0 | 0 | 298.15 | 1500 | g | 0 | 0 | 28.14871 | 138.3901 | -16.03128 | -42.56676 | 0 | 0 | 0 | Frenkel 94 | 2 | MainDB
C14H14(1234THPHEg) |  | 1,2,3,4-Tetrahydrophenathrene |  | 1013-08-7 | 182.2646 | 0 | 0 | 0.00015 | 298.15 | g | 22.22753 | 101.8619 | 5.640886 | 96.93189 | -1.269195e-12 | 151.7824 | 0 | 0 | 0 | Frenkel 94 | 2 | MainDB
C14H14(1234THPHEg) |  | 1,2,3,4-Tetrahydrophenathrene |  | 1013-08-7 | 182.2646 | 0 | 0 | 298.15 | 1500 | g | 0 | 0 | 28.14871 | 138.3901 | -16.03128 | -42.56676 | 0 | 0 | 0 | Frenkel 94 | 2 | MainDB
C14H14(12D) | C6H5CH2CH2C6H5 | 1,1'-(1,2-Ethanediyl)bisbenzene | Bibenzyl, Dibenzyl | 103-29-7 | 182.2646 | 325.7 | 557 | 298.15 | 300 | s | 11.687 | 64.603 | 60.598 | 0 | 0 | 0 | 0.978 | 0 | 0 | Domalski 93 | 1 | MainDB
C14H14(12Dl) | C6H5CH2CH2C6H5 | 1,1'-(1,2-Ethanediyl)bisbenzene | Bibenzyl, Dibenzyl | 103-29-7 | 182.2646 | 325.7 | 557 | 298.15 | 300 | l | 16.802 | 82.337 | 69.981 | 0 | 0 | 0 | 0 | 0 | 0 | Domalski 93 | 1 | MainDB
C14H14(23DMBP) |  | 2,3-Dimethylbiphenyl |  | 3864-18-4 | 182.2646 | 0 | 0 | 298.15 | 350 | s | 7.128 | 54.05 | -96.64 | 452.6 | 20.52 | 0 | 0 | 0 | 0 | Richard 98 | 2 | MainDB
C14H14(23DMBPl) |  | 2,3-Dimethylbiphenyl |  | 3864-18-4 | 182.2646 | 0 | 0 | 298.15 | 350 | l | 17.084 | 79.58 | 30.5 | 140.6 | -0.192 | 0 | 0 | 0 | 0 | Richard 98 | 2 | MainDB
C14H14(24DMBP) |  | 2,4-Dimethylbiphenyl |  | 4433-10-7 | 182.2646 | 0 | 0 | 298.15 | 350 | s | 6.388 | 54.05 | -96.64 | 452.6 | 20.52 | 0 | 0 | 0 | 0 | Richard 98 | 2 | MainDB
C14H14(24DMBPl) |  | 2,4-Dimethylbiphenyl |  | 4433-10-7 | 182.2646 | 0 | 0 | 298.15 | 350 | l | 16.307 | 79.58 | 32.59 | 132.8 | -2.044 | 0 | 0 | 0 | 0 | Richard 98 | 2 | MainDB
C14H14(26DMBP) |  | 2,6-Dimethylbiphenyl |  | 3976-34-9 | 182.2646 | 0 | 0 | 298.15 | 350 | s | 8.628 | 43.48 | -202.1 | 740.8 | 42.08 | 0 | 0 | 0 | 0 | Richard 98 | 2 | MainDB
C14H14(26DMBPl) |  | 2,6-Dimethylbiphenyl |  | 3976-34-9 | 182.2646 | 0 | 0 | 298.15 | 350 | l | 22.286 | 74.82 | 28.32 | 146.8 | -2.044 | 0 | 0 | 0 | 0 | Richard 98 | 2 | MainDB
C14H14(34DMBP) |  | 3,4-Dimethylbiphenyl |  | 4433-11-8 | 182.2646 | 0 | 0 | 298.15 | 350 | s | 4.888 | 64.62 | 8.82 | 164.4 | -1.04 | 0 | 0 | 0 | 0 | Richard 98 | 2 | MainDB
C14H14(34DMBPl) |  | 3,4-Dimethylbiphenyl |  | 4433-11-8 | 182.2646 | 0 | 0 | 298.15 | 350 | l | 11.105 | 84.34 | 34.77 | 126.6 | -0.192 | 0 | 0 | 0 | 0 | Richard 98 | 2 | MainDB
C14H14(35DMBP) |  | 3,5-Dimethylbiphenyl |  | 17057-88-4 | 182.2646 | 0 | 0 | 298.15 | 350 | s | 4.148 | 64.62 | 8.82 | 164.4 | -1.04 | 0 | 0 | 0 | 0 | Richard 98 | 2 | MainDB
C14H14(35DMBPl) |  | 3,5-Dimethylbiphenyl |  | 17057-88-4 | 182.2646 | 0 | 0 | 298.15 | 350 | l | 10.328 | 84.34 | 36.86 | 118.8 | -2.044 | 0 | 0 | 0 | 0 | Richard 98 | 2 | MainDB
C14H14(44D) | CH3(C6H4)(C6H4)CH3 | 4,4'-Dimethyl-1,1'-biphenyl |  | 613-33-2 | 182.2646 | 398 | 568 | 298.15 | 300 | s | 4.928 | 65.1 | 58.791 | 0 | 0 | 0 | 0.917 | 0 | 0 | Domalski 93 | 1 | MainDB
C14H14(4MDl) | CH3(C6H4)CH2C6H5 | 1-Methyl-4-(phenylmethyl)benzene | 4-Methyldiphenylmethane | 620-83-7 | 182.2646 | 243 | 559 | 298.15 | 300 | l | 13.578 | 80.449 | 72.612 | 0 | 0 | 0 | 0.9976 | 0 | 0 | Domalski 93 | 1 | MainDB
C14H16(1234TMNg) |  | 1,2,3,4-Tetramethylnaphthalene |  | 3031-15-0 | 184.2804 | 0 | 0 | 298.15 | 1000 | g | 5.76 | 112.094 | 3.856 | 205.698 | -0.066 | -82.347 | 0 | 0 | 0 | Alberty 85 | 2 | MainDB
C14H16(1235TMNg) |  | 1,2,3,5-Tetramethylnaphthalene |  |  | 184.2804 | 0 | 0 | 298.15 | 1000 | g | 5.186 | 115.081 | 2.745 | 204.458 | 0.05 | -80.611 | 0 | 0 | 0 | Alberty 85 | 2 | MainDB
C14H16(1236TMNg) |  | 1,2,3,6-Tetramethylnaphthalene |  |  | 184.2804 | 0 | 0 | 298.15 | 1000 | g | 5.186 | 115.081 | 2.745 | 204.458 | 0.05 | -80.611 | 0 | 0 | 0 | Alberty 85 | 2 | MainDB
C14H16(1237TMNg) |  | 1,2,3,7-Tetramethylnaphthalene |  | 51958-56-6 | 184.2804 | 0 | 0 | 298.15 | 1000 | g | 5.186 | 115.081 | 2.745 | 204.458 | 0.05 | -80.611 | 0 | 0 | 0 | Alberty 85 | 2 | MainDB
C14H16(1238TMNg) |  | 1,2,3,8-Tetramethylnaphthalene |  |  | 184.2804 | 0 | 0 | 298.15 | 1000 | g | 11.066 | 112.859 | 2.745 | 204.458 | 0.05 | -80.611 | 0 | 0 | 0 | Alberty 85 | 2 | MainDB
C14H16(1245TMNg) |  | 1,2,4,5-Tetramethylnaphthalene |  |  | 184.2804 | 0 | 0 | 298.15 | 1000 | g | 10.492 | 114.46 | 1.805 | 202.919 | 0.064 | -78.753 | 0 | 0 | 0 | Alberty 85 | 2 | MainDB
C14H16(1246TMNg) |  | 1,2,4,6-Tetramethylnaphthalene |  | 66577-21-7 | 184.2804 | 0 | 0 | 298.15 | 1000 | g | 4.613 | 116.683 | 1.805 | 202.919 | 0.064 | -78.753 | 0 | 0 | 0 | Alberty 85 | 2 | MainDB
C14H16(1247TMNg) |  | 1,2,4,7-Tetramethylnaphthalene |  | 16020-17-0 | 184.2804 | 270 | 0 | 298.15 | 1000 | g | 4.613 | 116.683 | 1.805 | 202.919 | 0.064 | -78.753 | 0 | 0 | 0 | Alberty 85 | 2 | MainDB
C14H16(1248TMNg) |  | 1,2,4,8-Tetramethylnaphthalene |  | 66577-22-8 | 184.2804 | 0 | 0 | 298.15 | 1000 | g | 10.492 | 114.46 | 1.805 | 202.919 | 0.064 | -78.753 | 0 | 0 | 0 | Alberty 85 | 2 | MainDB
C14H16(1256TMNg) |  | 1,2,5,6-Tetramethylnaphthalene |  | 2131-43-3 | 184.2804 | 391 | 0 | 298.15 | 1000 | g | 5.186 | 113.695 | 2.745 | 204.458 | 0.05 | -80.611 | 0 | 0 | 0 | Alberty 85 | 2 | MainDB
C14H16(1257TMNg) |  | 1,2,5,7-Tetramethylnaphthalene | 1,3,6,7-Tetramethylnaphthalene | 7435-50-9 | 184.2804 | 0 | 0 | 298.15 | 1000 | g | 4.613 | 116.683 | 1.805 | 202.919 | 0.064 | -78.753 | 0 | 0 | 0 | Alberty 85 | 2 | MainDB
C14H16(1258TMNg) |  | 1,2,5,8-Tetramethylnaphthalene |  |  | 184.2804 | 0 | 0 | 298.15 | 1000 | g | 10.492 | 114.46 | 1.805 | 202.919 | 0.064 | -78.753 | 0 | 0 | 0 | Alberty 85 | 2 | MainDB
C14H16(1267TMNg) |  | 1,2,6,7-Tetramethylnaphthalene |  |  | 184.2804 | 0 | 0 | 298.15 | 1000 | g | 5.186 | 115.081 | 2.745 | 204.458 | 0.05 | -80.611 | 0 | 0 | 0 | Alberty 85 | 2 | MainDB
C14H16(1268TMNg) |  | 1,2,6,8-Tetramethylnaphthalene |  |  | 184.2804 | 0 | 0 | 298.15 | 1000 | g | 10.492 | 114.46 | 1.805 | 202.919 | 0.064 | -78.753 | 0 | 0 | 0 | Alberty 85 | 2 | MainDB
C14H16(1278TMNg) |  | 1,2,7,8-Tetramethylnaphthalene |  |  | 184.2804 | 0 | 0 | 298.15 | 1000 | g | 11.066 | 111.472 | 2.745 | 204.458 | 0.05 | -80.611 | 0 | 0 | 0 | Alberty 85 | 2 | MainDB
C14H16(12DENg) |  | 1,2-Diethylnaphthalene |  |  | 184.2804 | 0 | 0 | 298.15 | 1000 | g | 10.875 | 117.352 | -1.81 | 222.262 | -0.004 | -93.205 | 0 | 0 | 0 | Alberty 85 | 2 | MainDB
C14H16(1357TMNg) |  | 1,3,5,7-Tetramethylnaphthalene |  | 7383-94-0 | 184.2804 | 0 | 0 | 298.15 | 1000 | g | 4.039 | 116.922 | 1.099 | 200.765 | 0 | -76.482 | 0 | 0 | 0 | Alberty 85 | 2 | MainDB
C14H16(1358TMNg) |  | 1,3,5,8-Tetramethylnaphthalene |  | 14558-12-4 | 184.2804 | 0 | 0 | 298.15 | 1000 | g | 9.919 | 116.085 | 1.099 | 200.765 | 0 | -76.482 | 0 | 0 | 0 | Alberty 85 | 2 | MainDB
C14H16(1367TMNg) |  | 1,3,6,7-Tetramethylnaphthalene |  | 7435-50-9 | 184.2804 | 0 | 0 | 298.15 | 1000 | g | 4.613 | 116.683 | 1.805 | 202.919 | 0.064 | -78.753 | 0 | 0 | 0 | Alberty 85 | 2 | MainDB
C14H16(1368TMNg) |  | 1,3,6,8-Tetramethylnaphthalene |  | 14558-14-6 | 184.2804 | 357.7 | 0 | 298.15 | 1000 | g | 9.919 | 114.699 | 1.099 | 200.765 | 0 | -76.482 | 0 | 0 | 0 | Alberty 85 | 2 | MainDB
C14H16(13DENg) |  | 1,3-Diethylnaphthalene |  | 38645-28-2 | 184.2804 | 0 | 0 | 298.15 | 1000 | g | 10.301 | 118.953 | -2.81 | 220.845 | 0.047 | -91.412 | 0 | 0 | 0 | Alberty 85 | 2 | MainDB
C14H16(1458TMNg) |  | 1,4,5,8-Tetramethylnaphthalene |  | 2717-39-7 | 184.2804 | 0 | 0 | 298.15 | 1000 | g | 15.798 | 111.09 | 1.099 | 200.765 | 0 | -76.482 | 0 | 0 | 0 | Alberty 85 | 2 | MainDB
C14H16(1467TMNg) |  | 1,4,6,7-Tetramethylnaphthalene |  | 13764-18-6 | 184.2804 | 0 | 0 | 298.15 | 1000 | g | 4.613 | 115.296 | 1.805 | 202.919 | 0.064 | -78.753 | 0 | 0 | 0 | Alberty 85 | 2 | MainDB
C14H16(14DENg) |  | 1,4-Diethylnaphthalene |  | 37796-58-0 | 184.2804 | 0 | 0 | 298.15 | 1000 | g | 10.301 | 117.591 | -2.81 | 220.845 | 0.047 | -91.412 | 0 | 0 | 0 | Alberty 85 | 2 | MainDB
C14H16(15DENg) |  | 1,5-Diethylnaphthalene |  |  | 184.2804 | 0 | 0 | 298.15 | 1000 | g | 10.301 | 117.591 | -2.81 | 220.845 | 0.047 | -91.412 | 0 | 0 | 0 | Alberty 85 | 2 | MainDB
C14H16(16DENg) |  | 1,6-Diethylnaphthalene |  |  | 184.2804 | 0 | 0 | 298.15 | 1000 | g | 10.301 | 118.953 | -2.81 | 220.845 | 0.047 | -91.412 | 0 | 0 | 0 | Alberty 85 | 2 | MainDB
C14H16(17DENg) |  | 1,7-Diethylnaphthalene |  |  | 184.2804 | 0 | 0 | 298.15 | 1000 | g | 10.301 | 118.953 | -2.81 | 220.845 | 0.047 | -91.412 | 0 | 0 | 0 | Alberty 85 | 2 | MainDB
C14H16(18DENg) |  | 1,8-Diethylnaphthalene |  | 17935-68-1 | 184.2804 | 0 | 0 | 298.15 | 1000 | g | 16.181 | 115.368 | -2.81 | 220.845 | 0.047 | -91.412 | 0 | 0 | 0 | Alberty 85 | 2 | MainDB
C14H16(1BNl) | C4H9(C10H7) | 1-Butylnaphthalene |  | 1634-09-9 | 184.2804 | 253.4 | 562.5 | 298.15 | 300 | l | -3.81 | 87.708 | 73.642 | 0 | 0 | 0 | 0.9738 | 0 | 0 | Domalski 93 | 1 | MainDB
C14H16(1BNg) | C4H9(C10H7) | 1-Butylnaphthalene |  | 1634-09-9 | 184.2804 | 253.4 | 562.5 | 298.15 | 1000 | g | 13.289 | 119.445 | -3.969 | 223.598 | 0.052 | -92.676 | 0 | 0 | 0 | Alberty 85 | 2 | MainDB
C14H16(1E23DMNg) |  | 1-Ethyl-2,3-dimethylnaphthalene |  |  | 184.2804 | 0 | 0 | 298.15 | 1000 | g | 8.317 | 116.416 | 0.934 | 214.147 | 0.012 | -87.864 | 0 | 0 | 0 | Alberty 85 | 2 | MainDB
C14H16(1E24DMNg) |  | 1-Ethyl-2,4-dimethylnaphthalene |  |  | 184.2804 | 0 | 0 | 298.15 | 1000 | g | 7.744 | 117.017 | -2.501 | 219.248 | 0.869 | -90.624 | 0 | 0 | 0 | Alberty 85 | 2 | MainDB
C14H16(1E25DMNg) |  | 1-Ethyl-2,5-dimethylnaphthalene |  |  | 184.2804 | 0 | 0 | 298.15 | 1000 | g | 7.744 | 117.017 | -2.501 | 219.248 | 0.869 | -90.624 | 0 | 0 | 0 | Alberty 85 | 2 | MainDB
C14H16(1E26DMNg) |  | 1-Ethyl-2,6-dimethylnaphthalene |  |  | 184.2804 | 0 | 0 | 298.15 | 1000 | g | 7.744 | 117.017 | -2.501 | 219.248 | 0.869 | -90.624 | 0 | 0 | 0 | Alberty 85 | 2 | MainDB
C14H16(1E27DMNg) |  | 1-Ethyl-2,7-dimethylnaphthalene |  |  | 184.2804 | 0 | 0 | 298.15 | 1000 | g | 7.744 | 117.017 | -2.501 | 219.248 | 0.869 | -90.624 | 0 | 0 | 0 | Alberty 85 | 2 | MainDB
C14H16(1E28DMNg) |  | 1-Ethyl-2,8-dimethylnaphthalene |  |  | 184.2804 | 0 | 0 | 298.15 | 1000 | g | 13.623 | 114.794 | -2.501 | 219.248 | 0.869 | -90.624 | 0 | 0 | 0 | Alberty 85 | 2 | MainDB
C14H16(1E35DMNg) |  | 1-Ethyl-3,5-dimethylnaphthalene |  |  | 184.2804 | 0 | 0 | 298.15 | 1000 | g | 7.17 | 117.902 | -0.66 | 210.35 | -0.051 | -83.683 | 0 | 0 | 0 | Alberty 85 | 2 | MainDB
C14H16(1E36DMNg) |  | 1-Ethyl-3,6-dimethylnaphthalene |  |  | 184.2804 | 0 | 0 | 298.15 | 1000 | g | 7.17 | 117.902 | -0.66 | 210.35 | -0.051 | -83.683 | 0 | 0 | 0 | Alberty 85 | 2 | MainDB
C14H16(1E37DMNg) |  | 1-Ethyl-3,7-dimethylnaphthalene |  |  | 184.2804 | 0 | 0 | 298.15 | 1000 | g | 7.17 | 117.902 | -0.66 | 210.35 | -0.051 | -83.683 | 0 | 0 | 0 | Alberty 85 | 2 | MainDB
C14H16(1E38DMNg) |  | 1-Ethyl-3,8-dimethylnaphthalene |  |  | 184.2804 | 0 | 0 | 298.15 | 1000 | g | 13.05 | 116.396 | -0.66 | 210.35 | -0.051 | -83.683 | 0 | 0 | 0 | Alberty 85 | 2 | MainDB
C14H16(1E45DMNg) |  | 1-Ethyl-4,5-dimethylnaphthalene |  |  | 184.2804 | 0 | 0 | 298.15 | 1000 | g | 13.05 | 116.396 | -0.66 | 210.35 | -0.051 | -83.683 | 0 | 0 | 0 | Alberty 85 | 2 | MainDB
C14H16(1E46DMNg) |  | 1-Ethyl-4,6-dimethylnaphthalene |  |  | 184.2804 | 0 | 0 | 298.15 | 1000 | g | 7.17 | 117.902 | -0.66 | 210.35 | -0.051 | -83.683 | 0 | 0 | 0 | Alberty 85 | 2 | MainDB
C14H16(1E67DMNg) |  | 1-Ethyl-6,7-dimethylnaphthalene |  |  | 184.2804 | 0 | 0 | 298.15 | 1000 | g | 7.744 | 117.017 | 0.046 | 212.505 | 0.012 | -85.954 | 0 | 0 | 0 | Alberty 85 | 2 | MainDB
C14H16(1IBNg) |  | 1-(2-Methylpropyl)naphthalene | 1-Isobutylnaphthalene | 16727-91-6 | 184.2804 | 0 | 0 | 298.15 | 1000 | g | 11.855 | 116.778 | -4.881 | 226.558 | -0.005 | -94.598 | 0 | 0 | 0 | Alberty 85 | 2 | MainDB
C14H16(1IP2MNg) |  | 2-Methyl-1-(1-methylethyl)naphthalene | 1-Isopropyl-2-methylnaphthalene | 32114-79-7 | 184.2804 | 0 | 0 | 298.15 | 1000 | g | 9.417 | 114.747 | -2.502 | 221.973 | 0.017 | -92.256 | 0 | 0 | 0 | Alberty 85 | 2 | MainDB
C14H16(1IP3MNg) |  | 3-Methyl-1-(1-methylethyl)naphthalene | 1-Isopropyl-3-methylnaphthalene |  | 184.2804 | 0 | 0 | 298.15 | 1000 | g | 8.843 | 116.348 | -3.329 | 220.209 | -0.02 | -90.28 | 0 | 0 | 0 | Alberty 85 | 2 | MainDB
C14H16(1IP4MNg) |  | 1-Methyl-4-(1-methylethyl)naphthalene | 1-Isopropyl-4-methylnaphthalene | 1680-53-1 | 184.2804 | 0 | 0 | 298.15 | 1000 | g | 8.843 | 116.348 | -3.329 | 220.209 | -0.02 | -90.28 | 0 | 0 | 0 | Alberty 85 | 2 | MainDB
C14H16(1IP5MNg) |  | 1-Methyl-5-(1-methylethyl)naphthalene | 1-Isopropyl-5-methylnaphthalene |  | 184.2804 | 0 | 0 | 298.15 | 1000 | g | 8.843 | 116.348 | -3.329 | 220.209 | -0.02 | -90.28 | 0 | 0 | 0 | Alberty 85 | 2 | MainDB
C14H16(1IP6MNg) |  | 6-Methyl-6-(1-methylethyl)naphthalene | 1-Isopropyl-6-methylnaphthalene | 83088-63-5 | 184.2804 | 0 | 0 | 298.15 | 1000 | g | 8.843 | 116.348 | -3.329 | 220.209 | -0.02 | -90.28 | 0 | 0 | 0 | Alberty 85 | 2 | MainDB
C14H16(1IP7MNg) |  | 7-Methyl-1-(1-methylethyl)naphthalene | 1-Isopropyl-7-methylnaphthalene | 66577-17-1 | 184.2804 | 0 | 555 | 298.15 | 1000 | g | 8.843 | 116.348 | -3.329 | 220.209 | -0.02 | -90.28 | 0 | 0 | 0 | Alberty 85 | 2 | MainDB
C14H16(1IP8MNg) |  | 1-Methyl-8-(1-methylethyl)naphthalene | 1-Isopropyl-8-methylnaphthalene |  | 184.2804 | 0 | 0 | 298.15 | 1000 | g | 14.723 | 114.149 | -3.329 | 220.209 | -0.02 | -90.28 | 0 | 0 | 0 | Alberty 85 | 2 | MainDB
C14H16(1M2PNg) |  | 1-Methyl-2-propylnaphthalene |  | 39036-65-2 | 184.2804 | 0 | 0 | 298.15 | 1000 | g | 10.803 | 117.424 | -1.478 | 218.83 | -0.002 | -90.271 | 0 | 0 | 0 | Alberty 85 | 2 | MainDB
C14H16(1M3PNg) |  | 1-Methyl-3-propylnaphthalene |  |  | 184.2804 | 0 | 0 | 298.15 | 1000 | g | 10.229 | 119.049 | -2.351 | 217.076 | 0.006 | -88.245 | 0 | 0 | 0 | Alberty 85 | 2 | MainDB
C14H16(1M4PNg) |  | 1-Methyl-4-propylnaphthalene |  |  | 184.2804 | 0 | 0 | 298.15 | 1000 | g | 10.229 | 119.049 | -2.351 | 217.076 | 0.006 | -88.245 | 0 | 0 | 0 | Alberty 85 | 2 | MainDB
C14H16(1M5PNg) |  | 1-Methyl-5-propylnaphthalene |  |  | 184.2804 | 0 | 0 | 298.15 | 1000 | g | 10.229 | 119.049 | -2.351 | 217.076 | 0.006 | -88.245 | 0 | 0 | 0 | Alberty 85 | 2 | MainDB
C14H16(1M6PNg) |  | 1-Methyl-6-propylnaphthalene |  |  | 184.2804 | 0 | 0 | 298.15 | 1000 | g | 10.229 | 119.049 | -2.351 | 217.076 | 0.006 | -88.245 | 0 | 0 | 0 | Alberty 85 | 2 | MainDB
C14H16(1M7PNg) |  | 1-Methyl-7-propylnaphthalene |  | 39622-37-2 | 184.2804 | 0 | 0 | 298.15 | 1000 | g | 10.229 | 119.049 | -2.351 | 217.076 | 0.006 | -88.245 | 0 | 0 | 0 | Alberty 85 | 2 | MainDB
C14H16(1M8PNg) |  | 1-Methyl-8-propylnaphthalene |  |  | 184.2804 | 0 | 0 | 298.15 | 1000 | g | 16.109 | 116.826 | -2.351 | 217.076 | 0.006 | -88.245 | 0 | 0 | 0 | Alberty 85 | 2 | MainDB
C14H16(1SBNg) |  | 1-(1-methylpropyl)naphthalene | 1-sec-Butylnaphthalene | 1680-58-6 | 184.2804 | 0 | 546 | 298.15 | 1000 | g | 12.691 | 118.141 | -4.881 | 226.558 | -0.005 | -94.598 | 0 | 0 | 0 | Alberty 85 | 2 | MainDB
C14H16(1TBNg) |  | 1-(1,1-dimethylethyl)naphthalene | 1-tert-Butylnaphthalene | 17085-91-5 | 184.2804 | 261.9 | 552 | 298.15 | 1000 | g | 10.421 | 110.373 | -7.035 | 236.922 | 0.008 | -101.736 | 0 | 0 | 0 | Alberty 85 | 2 | MainDB
C14H16(2367TMNg) |  | 2,3,6,7-Tetramethylnaphthalene |  | 1134-40-3 | 184.2804 | 0 | 0 | 298.15 | 1000 | g | 11.066 | 112.309 | 2.745 | 204.458 | 0.05 | -80.611 | 0 | 0 | 0 | Alberty 85 | 2 | MainDB
C14H16(23DENg) |  | 2,3-Diethylnaphthalene |  |  | 184.2804 | 0 | 0 | 298.15 | 1000 | g | 10.875 | 115.996 | -1.81 | 222.262 | -0.004 | -93.205 | 0 | 0 | 0 | Alberty 85 | 2 | MainDB
C14H16(26DENg) |  | 2,6-Diethylnaphthalene |  | 59919-41-4 | 184.2804 | 0 | 0 | 298.15 | 1000 | g | 10.301 | 117.591 | -2.81 | 220.845 | 0.047 | -91.412 | 0 | 0 | 0 | Alberty 85 | 2 | MainDB
C14H16(27DENg) |  | 2,7-Diethylnaphthalene |  |  | 184.2804 | 0 | 0 | 298.15 | 1000 | g | 10.301 | 117.591 | -2.81 | 220.845 | 0.047 | -91.412 | 0 | 0 | 0 | Alberty 85 | 2 | MainDB
C14H16(2BNl) |  | 2-Butylnaphthalene |  | 1134-62-9 | 184.2804 | 268 | 565 | 298.15 | 300 | l | -3.81 | 87.708 | 73.642 | 0 | 0 | 0 | 0.9673 | 0 | 0 | Domalski 93 | 1 | MainDB
C14H16(2BNg) |  | 2-Butylnaphthalene |  | 1134-62-9 | 184.2804 | 268 | 565 | 298.15 | 1000 | g | 13.289 | 119.445 | -3.969 | 223.598 | 0.052 | -92.676 | 0 | 0 | 0 | Alberty 85 | 2 | MainDB
C14H16(2E13DMNg) |  | 2-Ethyl-1,3-dimethylnaphthalene |  |  | 184.2804 | 0 | 0 | 298.15 | 1000 | g | 8.317 | 115.416 | 0.934 | 214.147 | 0.012 | -87.864 | 0 | 0 | 0 | Alberty 85 | 2 | MainDB
C14H16(2E14DMNg) |  | 2-Ethyl-1,4-dimethylnaphthalene |  |  | 184.2804 | 0 | 0 | 298.15 | 1000 | g | 7.744 | 117.017 | 0.046 | 212.505 | 0.012 | -85.954 | 0 | 0 | 0 | Alberty 85 | 2 | MainDB
C14H16(2E15DMNg) |  | 2-Ethyl-1,5-dimethylnaphthalene |  |  | 184.2804 | 0 | 0 | 298.15 | 1000 | g | 7.744 | 117.017 | 0.046 | 212.505 | 0.012 | -85.954 | 0 | 0 | 0 | Alberty 85 | 2 | MainDB
C14H16(2E16DMNg) |  | 2-Ethyl-1,6-dimethylnaphthalene |  |  | 184.2804 | 0 | 0 | 298.15 | 1000 | g | 7.744 | 117.017 | 0.046 | 212.505 | 0.012 | -85.954 | 0 | 0 | 0 | Alberty 85 | 2 | MainDB
C14H16(2E17DMNg) |  | 2-Ethyl-1,7-dimethylnaphthalene |  |  | 184.2804 | 0 | 0 | 298.15 | 1000 | g | 7.744 | 117.017 | 0.046 | 212.505 | 0.012 | -85.954 | 0 | 0 | 0 | Alberty 85 | 2 | MainDB
C14H16(2E18DMNg) |  | 2-Ethyl-1,8-dimethylnaphthalene |  |  | 184.2804 | 0 | 0 | 298.15 | 1000 | g | 13.623 | 114.796 | 0.046 | 212.505 | 0.012 | -85.954 | 0 | 0 | 0 | Alberty 85 | 2 | MainDB
C14H16(2E36DMNg) |  | 2-Ethyl-3,6-dimethylnaphthalene |  |  | 184.2804 | 0 | 0 | 298.15 | 1000 | g | 7.744 | 117.017 | 0.046 | 212.505 | 0.012 | -85.954 | 0 | 0 | 0 | Alberty 85 | 2 | MainDB
C14H16(2IBNg) |  | 2-(2-Methylpropyl)naphthalene | 2-Isobutylnaphthalene | 26490-07-3 | 184.2804 | 0 | 0 | 298.15 | 1000 | g | 11.855 | 116.778 | -4.881 | 226.558 | -0.005 | -94.598 | 0 | 0 | 0 | Alberty 85 | 2 | MainDB
C14H16(2IP1MNg) |  | 1-Methyl-2-(1-methylethyl)naphthalene | 2-Isopropyl-1-methylnaphthalene | 61994-26-1 | 184.2804 | 0 | 0 | 298.15 | 1000 | g | 9.417 | 114.747 | -2.502 | 221.973 | 0.017 | -92.256 | 0 | 0 | 0 | Alberty 85 | 2 | MainDB
C14H16(2IP3MNg) |  | 2-Methyl-3-(1-methylethyl)naphthalene | 2-Isopropyl-3-methylnaphthalene |  | 184.2804 | 0 | 0 | 298.15 | 1000 | g | 9.417 | 114.747 | -2.502 | 221.973 | 0.017 | -92.256 | 0 | 0 | 0 | Alberty 85 | 2 | MainDB
C14H16(2IP6MNg) |  | 2-Methyl-6-(1-methylethyl)naphthalene | 2-Isopropyl-6-methylnaphthalene | 7383-88-2 | 184.2804 | 0 | 0 | 298.15 | 1000 | g | 8.843 | 116.348 | -3.329 | 220.209 | -0.02 | -90.28 | 0 | 0 | 0 | Alberty 85 | 2 | MainDB
C14H16(2IP7MNg) |  | 2-Methyl-7-(1-methylethyl)naphthalene | 2-Isopropyl-7-methylnaphthalene | 40459-00-5 | 184.2804 | 0 | 0 | 298.15 | 1000 | g | 8.843 | 116.348 | -3.329 | 220.209 | -0.02 | -90.28 | 0 | 0 | 0 | Alberty 85 | 2 | MainDB
C14H16(2M1PNg) |  | 2-Methyl-1-propylnaphthalene |  | 500025-11-6 | 184.2804 | 0 | 0 | 298.15 | 1000 | g | 10.803 | 117.424 | -1.478 | 218.83 | -0.002 | -90.271 | 0 | 0 | 0 | Alberty 85 | 2 | MainDB
C14H16(2M3PNg) |  | 2-Methyl-3-propylnaphthalene | 3-Methyl-2-propylnaphthalene | 500025-09-2 | 184.2804 | 0 | 0 | 298.15 | 1000 | g | 10.803 | 117.424 | -1.478 | 218.83 | -0.002 | -90.271 | 0 | 0 | 0 | Alberty 85 | 2 | MainDB
C14H16(2M6PNg) |  | 2-Methyl-6-propylnaphthalene |  | 7383-89-3 | 184.2804 | 0 | 0 | 298.15 | 1000 | g | 10.229 | 119.049 | -2.351 | 217.076 | 0.006 | -88.245 | 0 | 0 | 0 | Alberty 85 | 2 | MainDB
C14H16(2M7PNg) |  | 2-Methyl-7-propylnaphthalene |  | 39622-39-4 | 184.2804 | 0 | 0 | 298.15 | 1000 | g | 10.229 | 119.049 | -2.351 | 217.076 | 0.006 | -88.245 | 0 | 0 | 0 | Alberty 85 | 2 | MainDB
C14H16(2SBNg) |  | 2-(1-methylpropyl)naphthalene | 2-sec-Butylnaphthalene | 4614-03-3 | 184.2804 | 0 | 0 | 298.15 | 1000 | g | 12.691 | 118.141 | -4.881 | 226.558 | -0.005 | -94.598 | 0 | 0 | 0 | Alberty 85 | 2 | MainDB
C14H16(2TBNg) |  | 2-(1,1-dimethylethyl)naphthalene | 2-tert-Butylnaphthalene | 2876-35-9 | 184.2804 | 269 | 549 | 298.15 | 1000 | g | 10.421 | 110.373 | -7.035 | 236.922 | 0.008 | -101.736 | 0 | 0 | 0 | Alberty 85 | 2 | MainDB
C14H16(3E12DMNg) |  | 3-Ethyl-1,2-dimethylnaphthalene |  |  | 184.2804 | 0 | 0 | 298.15 | 1000 | g | 8.317 | 115.416 | 0.934 | 214.147 | 0.012 | -87.864 | 0 | 0 | 0 | Alberty 85 | 2 | MainDB
C14H16(3E15DMNg) |  | 3-Ethyl-1,5-dimethylnaphthalene |  | 53838-14-5 | 184.2804 | 0 | 0 | 298.15 | 1000 | g | 7.17 | 117.902 | -0.66 | 210.35 | -0.051 | -83.683 | 0 | 0 | 0 | Alberty 85 | 2 | MainDB
C14H16(3E16DMNg) |  | 3-Ethyl-1,6-dimethylnaphthalene |  |  | 184.2804 | 0 | 0 | 298.15 | 1000 | g | 7.17 | 117.902 | -0.66 | 210.35 | -0.051 | -83.683 | 0 | 0 | 0 | Alberty 85 | 2 | MainDB
C14H16(3E17DMNg) |  | 3-Ethyl-1,7-dimethylnaphthalene |  |  | 184.2804 | 0 | 0 | 298.15 | 1000 | g | 7.17 | 117.902 | -0.66 | 210.35 | -0.051 | -83.683 | 0 | 0 | 0 | Alberty 85 | 2 | MainDB
C14H16(3E18DMNg) |  | 3-Ethyl-1,8-dimethylnaphthalene |  |  | 184.2804 | 0 | 0 | 298.15 | 1000 | g | 13.05 | 116.396 | -0.66 | 210.35 | -0.051 | -83.683 | 0 | 0 | 0 | Alberty 85 | 2 | MainDB
C14H16(3E26DMNg) |  | 3-Ethyl-2,6-dimethylnaphthalene |  |  | 184.2804 | 0 | 0 | 298.15 | 1000 | g | 7.744 | 117.017 | 0.046 | 212.505 | 0.012 | -85.954 | 0 | 0 | 0 | Alberty 85 | 2 | MainDB
C14H16(3IP1MNg) |  | 1-Methyl-3-(1-methylethyl)naphthalene | 3-Isopropyl-1-methylnaphthalene | 66577-16-1 | 184.2804 | 0 | 0 | 298.15 | 1000 | g | 8.843 | 116.348 | -3.329 | 220.209 | -0.02 | -90.28 | 0 | 0 | 0 | Alberty 85 | 2 | MainDB
C14H16(3M1PNg) |  | 3-Methyl-1-propylnaphthalene |  |  | 184.2804 | 0 | 0 | 298.15 | 1000 | g | 10.229 | 119.049 | -2.351 | 217.076 | 0.006 | -88.245 | 0 | 0 | 0 | Alberty 85 | 2 | MainDB
C14H16(4E12DMNg) |  | 4-Ethyl-1,2-dimethylnaphthalene |  |  | 184.2804 | 0 | 0 | 298.15 | 1000 | g | 7.744 | 117.017 | 0.046 | 212.505 | 0.012 | -85.954 | 0 | 0 | 0 | Alberty 85 | 2 | MainDB
C14H16(4E15DMNg) |  | 4-Ethyl-1,5-dimethylnaphthalene |  |  | 184.2804 | 0 | 0 | 298.15 | 1000 | g | 13.05 | 116.396 | -0.66 | 210.35 | -0.051 | -83.683 | 0 | 0 | 0 | Alberty 85 | 2 | MainDB
C14H16(4E16DMNg) |  | 4-Ethyl-1,6-dimethylnaphthalene |  | 1451-35-0 | 184.2804 | 0 | 0 | 298.15 | 1000 | g | 7.17 | 117.902 | -0.66 | 210.35 | -0.051 | -83.683 | 0 | 0 | 0 | Alberty 85 | 2 | MainDB
C14H16(5E12DMNg) |  | 5-Ethyl-1,2-dimethylnaphthalene |  | 34995-07-8 | 184.2804 | 0 | 0 | 298.15 | 1000 | g | 7.744 | 117.017 | 0.046 | 212.505 | 0.012 | -85.954 | 0 | 0 | 0 | Alberty 85 | 2 | MainDB
C14H16(5E13DMNg) |  | 5-Ethyl-1,3-dimethylnaphthalene |  |  | 184.2804 | 0 | 0 | 298.15 | 1000 | g | 7.17 | 117.902 | -0.66 | 210.35 | -0.051 | -83.683 | 0 | 0 | 0 | Alberty 85 | 2 | MainDB
C14H16(5E14DMNg) |  | 5-Ethyl-1,4-dimethylnaphthalene |  |  | 184.2804 | 0 | 0 | 298.15 | 1000 | g | 13.05 | 116.396 | -0.66 | 210.35 | -0.051 | -83.683 | 0 | 0 | 0 | Alberty 85 | 2 | MainDB
C14H16(6E12DMNg) |  | 6-Ethyl-1,2-dimethylnaphthalene |  | 39622-44-1 | 184.2804 | 0 | 0 | 298.15 | 1000 | g | 7.744 | 117.017 | 0.046 | 212.505 | 0.012 | -85.954 | 0 | 0 | 0 | Alberty 85 | 2 | MainDB
C14H16(6E13DMNg) |  | 6-Ethyl-1,3-dimethylnaphthalene |  | 39622-45-2 | 184.2804 | 0 | 0 | 298.15 | 1000 | g | 7.17 | 117.902 | -0.66 | 210.35 | -0.051 | -83.683 | 0 | 0 | 0 | Alberty 85 | 2 | MainDB
C14H16(6E14DMNg) |  | 6-Ethyl-1,4-dimethylnaphthalene |  | 66610-92-2 | 184.2804 | 0 | 0 | 298.15 | 1000 | g | 7.17 | 117.902 | -0.66 | 210.35 | -0.051 | -83.683 | 0 | 0 | 0 | Alberty 85 | 2 | MainDB
C14H16(6E17DMNg) |  | 6-Ethyl-1,7-dimethylnaphthalene |  |  | 184.2804 | 0 | 0 | 298.15 | 1000 | g | 7.744 | 117.017 | 0.046 | 212.505 | 0.012 | -85.954 | 0 | 0 | 0 | Alberty 85 | 2 | MainDB
C14H16(6E23DMNg) |  | 6-Ethyl-2,3-dimethylnaphthalene |  |  | 184.2804 | 0 | 0 | 298.15 | 1000 | g | 7.744 | 117.017 | 0.046 | 212.505 | 0.012 | -85.954 | 0 | 0 | 0 | Alberty 85 | 2 | MainDB
C14H16(6IP1MNg) |  | 6-(1-Methylethyl)-1-methylnaphthalene | 6-Isopropyl-1-methylnaphthalene | 10136-83-1 | 184.2804 | 0 | 0 | 298.15 | 1000 | g | 8.843 | 116.348 | -3.329 | 220.209 | -0.02 | -90.28 | 0 | 0 | 0 | Alberty 85 | 2 | MainDB
C14H16(6M1PNg) |  | 6-Methyl-1-propylnaphthalene |  |  | 184.2804 | 0 | 0 | 298.15 | 1000 | g | 10.229 | 119.049 | -2.351 | 217.076 | 0.006 | -88.245 | 0 | 0 | 0 | Alberty 85 | 2 | MainDB
C14H16(7E12DMNg) |  | 7-Ethyl-1,2-dimethylnaphthalene |  |  | 184.2804 | 0 | 0 | 298.15 | 1000 | g | 7.744 | 117.017 | 0.046 | 212.505 | 0.012 | -85.954 | 0 | 0 | 0 | Alberty 85 | 2 | MainDB
C14H16(7E13DMNg) |  | 7-Ethyl-1,3-dimethylnaphthalene |  | 39622-41-8 | 184.2804 | 0 | 0 | 298.15 | 1000 | g | 7.17 | 117.902 | -0.66 | 210.35 | -0.051 | -83.683 | 0 | 0 | 0 | Alberty 85 | 2 | MainDB
C14H16(7E16DMNg) |  | 7-Ethyl-1,6-dimethylnaphthalene |  |  | 184.2804 | 0 | 0 | 298.15 | 1000 | g | 7.744 | 117.017 | 0.046 | 212.505 | 0.012 | -85.954 | 0 | 0 | 0 | Alberty 85 | 2 | MainDB
C14H16(7IP1MNg) |  | 1-Methyl-7-(1-methylethyl)naphthalene | Eudalin, 7-Isopropyl-1-methylnap | 490-65-3 | 184.2804 | 0 | 0 | 298.15 | 1000 | g | 8.843 | 116.348 | -3.329 | 220.209 | -0.02 | -90.28 | 0 | 0 | 0 | Alberty 85 | 2 | MainDB
C14H16(7M1PNg) |  | 7-Methyl-1-propylnaphthalene |  |  | 184.2804 | 0 | 0 | 298.15 | 1000 | g | 10.229 | 119.049 | -2.351 | 217.076 | 0.006 | -88.245 | 0 | 0 | 0 | Alberty 85 | 2 | MainDB
C14H16(8E12DMNg) |  | 8-Ethyl-1,2-dimethylnaphthalene |  |  | 184.2804 | 0 | 0 | 298.15 | 1000 | g | 13.623 | 114.796 | 0.046 | 212.505 | 0.012 | -85.954 | 0 | 0 | 0 | Alberty 85 | 2 | MainDB
C14H16(8E13DMNg) |  | 8-Ethyl-1,3-dimethylnaphthalene |  |  | 184.2804 | 0 | 0 | 298.15 | 1000 | g | 13.05 | 116.396 | -0.66 | 210.35 | -0.051 | -83.683 | 0 | 0 | 0 | Alberty 85 | 2 | MainDB
C14H18(12344aa91010aaOg) |  | 1,2,3,4,4aa,9,10,10aa-Octahydroanthracene |  | 20480-66-4 | 186.2962 | 0 | 0 | 0.00015 | 298.15 | g | -6.692161 | 106.0373 | 6.032135 | 103.3494 | -1.357226e-12 | 178.7908 | 0 | 0 | 0 | Frenkel 94 | 2 | MainDB
C14H18(12344aa91010aaOg) |  | 1,2,3,4,4aa,9,10,10aa-Octahydroanthracene |  | 20480-66-4 | 186.2962 | 0 | 0 | 298.15 | 1500 | g | 0 | 0 | 27.85211 | 161.0022 | -17.12298 | -49.00796 | 0 | 0 | 0 | Frenkel 94 | 2 | MainDB
C14H18(12344aa91010aaOg) |  | 1,2,3,4,4aa,9,10,10aa-Octahydroanthracene |  | 20480-66-4 | 186.2962 | 0 | 0 | 0.00015 | 298.15 | g | -6.692161 | 106.0373 | 6.032135 | 103.3494 | -1.357226e-12 | 178.7908 | 0 | 0 | 0 | Frenkel 94 | 2 | MainDB
C14H18(12344aa91010aaOg) |  | 1,2,3,4,4aa,9,10,10aa-Octahydroanthracene |  | 20480-66-4 | 186.2962 | 0 | 0 | 298.15 | 1500 | g | 0 | 0 | 27.85211 | 161.0022 | -17.12298 | -49.00796 | 0 | 0 | 0 | Frenkel 94 | 2 | MainDB
C14H18(12344aa91010abPg) |  | 1,2,3,4,4aa,9,10,10ab-Octahydrophenanthrene |  | 20480-67-5 | 186.2962 | 0 | 0 | 0.00015 | 298.15 | g | -7.170172 | 106.501 | 5.318555 | 116.6959 | -1.196671e-12 | 143.9884 | 0 | 0 | 0 | Frenkel 94 | 2 | MainDB
C14H18(12344aa91010abPg) |  | 1,2,3,4,4aa,9,10,10ab-Octahydrophenanthrene |  | 20480-67-5 | 186.2962 | 0 | 0 | 298.15 | 1500 | g | 0 | 0 | 27.71024 | 161.1731 | -16.82481 | -49.06549 | 0 | 0 | 0 | Frenkel 94 | 2 | MainDB
C14H18(12344aa91010abPg) |  | 1,2,3,4,4aa,9,10,10ab-Octahydrophenanthrene |  | 20480-67-5 | 186.2962 | 0 | 0 | 0.00015 | 298.15 | g | -7.170172 | 106.501 | 5.318555 | 116.6959 | -1.196671e-12 | 143.9884 | 0 | 0 | 0 | Frenkel 94 | 2 | MainDB
C14H18(12344aa91010abPg) |  | 1,2,3,4,4aa,9,10,10ab-Octahydrophenanthrene |  | 20480-67-5 | 186.2962 | 0 | 0 | 298.15 | 1500 | g | 0 | 0 | 27.71024 | 161.1731 | -16.82481 | -49.06549 | 0 | 0 | 0 | Frenkel 94 | 2 | MainDB
C14H18(12344aa99aa10OHg) |  | 1,2,3,4,4aa,9,9aa,10-Octahydroanthracene |  | 64363-88-8 | 186.2962 | 0 | 0 | 0.00015 | 298.15 | g | -7.648183 | 105.8676 | 6.105366 | 100.9011 | -1.373703e-12 | 183.336 | 0 | 0 | 0 | Frenkel 94 | 2 | MainDB
C14H18(12344aa99aa10OHg) |  | 1,2,3,4,4aa,9,9aa,10-Octahydroanthracene |  | 64363-88-8 | 186.2962 | 0 | 0 | 298.15 | 1500 | g | 0 | 0 | 27.69458 | 161.2415 | -17.25471 | -49.09534 | 0 | 0 | 0 | Frenkel 94 | 2 | MainDB
C14H18(12344aa99aa10OHg) |  | 1,2,3,4,4aa,9,9aa,10-Octahydroanthracene |  | 64363-88-8 | 186.2962 | 0 | 0 | 0.00015 | 298.15 | g | -7.648183 | 105.8676 | 6.105366 | 100.9011 | -1.373703e-12 | 183.336 | 0 | 0 | 0 | Frenkel 94 | 2 | MainDB
C14H18(12344aa99aa10OHg) |  | 1,2,3,4,4aa,9,9aa,10-Octahydroanthracene |  | 64363-88-8 | 186.2962 | 0 | 0 | 298.15 | 1500 | g | 0 | 0 | 27.69458 | 161.2415 | -17.25471 | -49.09534 | 0 | 0 | 0 | Frenkel 94 | 2 | MainDB
C14H18(12345678OHAg) |  | 1,2,3,4,5,6,7,8-Octahydroanthracene |  | 1079-71-6 | 186.2962 | 0 | 0 | 0.00015 | 298.15 | g | -8.891013 | 107.8418 | 6.182343 | 106.7312 | -1.391023e-12 | 149.3104 | 0 | 0 | 0 | Frenkel 94 | 2 | MainDB
C14H18(12345678OHAg) |  | 1,2,3,4,5,6,7,8-Octahydroanthracene |  | 1079-71-6 | 186.2962 | 0 | 0 | 298.15 | 1500 | g | 0 | 0 | 24.08727 | 165.8601 | -16.1272 | -50.68338 | 0 | 0 | 0 | Frenkel 94 | 2 | MainDB
C14H18(12345678OHAg) |  | 1,2,3,4,5,6,7,8-Octahydroanthracene |  | 1079-71-6 | 186.2962 | 0 | 0 | 0.00015 | 298.15 | g | -8.891013 | 107.8418 | 6.182343 | 106.7312 | -1.391023e-12 | 149.3104 | 0 | 0 | 0 | Frenkel 94 | 2 | MainDB
C14H18(12345678OHAg) |  | 1,2,3,4,5,6,7,8-Octahydroanthracene |  | 1079-71-6 | 186.2962 | 0 | 0 | 298.15 | 1500 | g | 0 | 0 | 24.08727 | 165.8601 | -16.1272 | -50.68338 | 0 | 0 | 0 | Frenkel 94 | 2 | MainDB
C14H18(12345678OHPHEg) |  | 1,2,3,4,5,6,7,8-Octahydrophenanthrene |  | 5325-97-3 | 186.2962 | 0 | 0 | 0.00015 | 298.15 | g | -8.126195 | 108.0473 | 6.351737 | 104.5609 | -1.429136e-12 | 153.675 | 0 | 0 | 0 | Frenkel 94 | 2 | MainDB
C14H18(12345678OHPHEg) |  | 1,2,3,4,5,6,7,8-Octahydrophenanthrene |  | 5325-97-3 | 186.2962 | 0 | 0 | 298.15 | 1500 | g | 0 | 0 | 23.73807 | 166.111 | -15.96185 | -50.72958 | 0 | 0 | 0 | Frenkel 94 | 2 | MainDB
C14H18(12345678OHPHEg) |  | 1,2,3,4,5,6,7,8-Octahydrophenanthrene |  | 5325-97-3 | 186.2962 | 0 | 0 | 0.00015 | 298.15 | g | -8.126195 | 108.0473 | 6.351737 | 104.5609 | -1.429136e-12 | 153.675 | 0 | 0 | 0 | Frenkel 94 | 2 | MainDB
C14H18(12345678OHPHEg) |  | 1,2,3,4,5,6,7,8-Octahydrophenanthrene |  | 5325-97-3 | 186.2962 | 0 | 0 | 298.15 | 1500 | g | 0 | 0 | 23.73807 | 166.111 | -15.96185 | -50.72958 | 0 | 0 | 0 | Frenkel 94 | 2 | MainDB
C14H18(t12344a99a10OHAg) |  | trans-1,2,3,4,4a,9,9a,10-Octahydroanthracene |  | 77341-12-9 | 186.2962 | 0 | 0 | 0.00015 | 298.15 | g | -8.126195 | 106.3193 | 5.40407 | 113.6098 | -1.215912e-12 | 150.3479 | 0 | 0 | 0 | Frenkel 94 | 2 | MainDB
C14H18(t12344a99a10OHAg) |  | trans-1,2,3,4,4a,9,9a,10-Octahydroanthracene |  | 77341-12-9 | 186.2962 | 0 | 0 | 298.15 | 1500 | g | 0 | 0 | 27.5135 | 161.5168 | -16.96805 | -49.20725 | 0 | 0 | 0 | Frenkel 94 | 2 | MainDB
C14H18(t12344a99a10OHAg) |  | trans-1,2,3,4,4a,9,9a,10-Octahydroanthracene |  | 77341-12-9 | 186.2962 | 0 | 0 | 0.00015 | 298.15 | g | -8.126195 | 106.3193 | 5.40407 | 113.6098 | -1.215912e-12 | 150.3479 | 0 | 0 | 0 | Frenkel 94 | 2 | MainDB
C14H18(t12344a99a10OHAg) |  | trans-1,2,3,4,4a,9,9a,10-Octahydroanthracene |  | 77341-12-9 | 186.2962 | 0 | 0 | 298.15 | 1500 | g | 0 | 0 | 27.5135 | 161.5168 | -16.96805 | -49.20725 | 0 | 0 | 0 | Frenkel 94 | 2 | MainDB
C14H22(1234TEBg) | (C(C2H5))4CHCH | 1,2,3,4-Tetraethylbenzene |  | 642-32-0 | 190.3278 | 285 | 525 | 298.15 | 1000 | g | -29.46 | 138.9556 | 9.45391 | 246.4301 | -2.8179 | -77.13293 | 0 | 0 | 0 | Yaws 1992 | 2 | MainDB
C14H22(1235TEBg) | (C(C2H5))3CHC(C2H5)CH | 1,2,3,5-Tetraethylbenzene |  | 38842-05-6 | 190.3278 | 0 | 0 | 298.15 | 1000 | g | -29.44551 | 138.5755 | 20.96876 | 203.9915 | -5.564874 | -74.87032 | 0 | 0 | 0 | Frenkel 94 | 2 | MainDB
C14H22(1245TEBg) | (C(C2H5))2CH(C(C2H5))2CH | 1,2,4,5-Tetraethylbenzene |  | 635-81-4 | 190.3278 | 283 | 523 | 298.15 | 1000 | g | -29.46 | 139.4285 | 15.92714 | 210.271 | -2.8179 | -77.13293 | 0 | 0 | 0 | Yaws 1992 | 2 | MainDB
C14H22(OBZl) | C6H5(CH2)7CH3 | Octylbenzene | 1-Phenyloctane | 2189-60-8 | 190.3278 | 237 | 537.7 | 298.15 | 300 | l | -39.876 | 107.512 | 87.333 | 0 | 0 | 0 | 0 | 0 | 0 | Domalski 93 | 1 | MainDB
C14H22(OBZg) | C6H5(CH2)7CH3 | Octylbenzene | 1-Phenyloctane | 2189-60-8 | 190.3278 | 237 | 537.7 | 298.15 | 1000 | g | -22.631 | 142.426 | 12.91749 | 216.6402 | -6.04183 | -80.39189 | 0 | 0 | 0 | Domalski 93, Yaws 92 | 1 | MainDB
C14H24(catPHPHEg) |  | cis-anti-trans-Perhydrophenantrene |  | 27389-73-7 | 192.3436 | 0 | 0 | 0.00015 | 298.15 | g | -54.0153 | 108.1429 | 5.298193 | 120.7702 | -1.192089e-12 | 157.836 | 0 | 0 | 0 | Frenkel 94 | 2 | MainDB
C14H24(catPHPHEg) |  | cis-anti-trans-Perhydrophenantrene |  | 27389-73-7 | 192.3436 | 0 | 0 | 298.15 | 1500 | g | 0 | 0 | 16.90218 | 207.3494 | -16.18437 | -62.79496 | 0 | 0 | 0 | Frenkel 94 | 2 | MainDB
C14H24(catPHPHEg) |  | cis-anti-trans-Perhydrophenantrene |  | 27389-73-7 | 192.3436 | 0 | 0 | 0.00015 | 298.15 | g | -54.0153 | 108.1429 | 5.298193 | 120.7702 | -1.192089e-12 | 157.836 | 0 | 0 | 0 | Frenkel 94 | 2 | MainDB
C14H24(catPHPHEg) |  | cis-anti-trans-Perhydrophenantrene |  | 27389-73-7 | 192.3436 | 0 | 0 | 298.15 | 1500 | g | 0 | 0 | 16.90218 | 207.3494 | -16.18437 | -62.79496 | 0 | 0 | 0 | Frenkel 94 | 2 | MainDB
C14H24(cstPHPHEg) |  | cis-syn-trans-Perhydrophenanthrene |  | 27425-35-0 | 192.3436 | 0 | 0 | 0.00015 | 298.15 | g | -54.49331 | 108.131 | 5.104126 | 124.2433 | -1.148424e-12 | 147.9996 | 0 | 0 | 0 | Frenkel 94 | 2 | MainDB
C14H24(cstPHPHEg) |  | cis-syn-trans-Perhydrophenanthrene |  | 27425-35-0 | 192.3436 | 0 | 0 | 298.15 | 1500 | g | 0 | 0 | 16.90218 | 207.3494 | -16.18437 | -62.79496 | 0 | 0 | 0 | Frenkel 94 | 2 | MainDB
C14H24(cstPHPHEg) |  | cis-syn-trans-Perhydrophenanthrene |  | 27425-35-0 | 192.3436 | 0 | 0 | 0.00015 | 298.15 | g | -54.49331 | 108.131 | 5.104126 | 124.2433 | -1.148424e-12 | 147.9996 | 0 | 0 | 0 | Frenkel 94 | 2 | MainDB
C14H24(cstPHPHEg) |  | cis-syn-trans-Perhydrophenanthrene |  | 27425-35-0 | 192.3436 | 0 | 0 | 298.15 | 1500 | g | 0 | 0 | 16.90218 | 207.3494 | -16.18437 | -62.79496 | 0 | 0 | 0 | Frenkel 94 | 2 | MainDB
C14H24(ctPHAg) |  | cis-trans-Perhydroanthracene |  | 2109-05-9 | 192.3436 | 0 | 0 | 0.00015 | 298.15 | g | -54.97132 | 108.1573 | 5.236024 | 120.8926 | -1.178101e-12 | 157.7779 | 0 | 0 | 0 | Frenkel 94 | 2 | MainDB
C14H24(ctPHAg) |  | cis-trans-Perhydroanthracene |  | 2109-05-9 | 192.3436 | 0 | 0 | 298.15 | 1500 | g | 0 | 0 | 16.95252 | 207.2729 | -16.23189 | -62.76471 | 0 | 0 | 0 | Frenkel 94 | 2 | MainDB
C14H24(ctPHAg) |  | cis-trans-Perhydroanthracene |  | 2109-05-9 | 192.3436 | 0 | 0 | 0.00015 | 298.15 | g | -54.97132 | 108.1573 | 5.236024 | 120.8926 | -1.178101e-12 | 157.7779 | 0 | 0 | 0 | Frenkel 94 | 2 | MainDB
C14H24(ctPHAg) |  | cis-trans-Perhydroanthracene |  | 2109-05-9 | 192.3436 | 0 | 0 | 298.15 | 1500 | g | 0 | 0 | 16.95252 | 207.2729 | -16.23189 | -62.76471 | 0 | 0 | 0 | Frenkel 94 | 2 | MainDB
C14H24(tatPHPHEg) |  | trans-anti-trans-Perhydrophenantrene |  | 2108-89-6 | 192.3436 | 0 | 0 | 0.00015 | 298.15 | g | -57.36138 | 106.9479 | 4.717008 | 129.4725 | -1.061323e-12 | 136.6254 | 0 | 0 | 0 | Frenkel 94 | 2 | MainDB
C14H24(tatPHPHEg) |  | trans-anti-trans-Perhydrophenantrene |  | 2108-89-6 | 192.3436 | 0 | 0 | 298.15 | 1500 | g | 0 | 0 | 16.80105 | 207.4861 | -15.97702 | -62.84643 | 0 | 0 | 0 | Frenkel 94 | 2 | MainDB
C14H24(tatPHPHEg) |  | trans-anti-trans-Perhydrophenantrene |  | 2108-89-6 | 192.3436 | 0 | 0 | 0.00015 | 298.15 | g | -57.36138 | 106.9479 | 4.717008 | 129.4725 | -1.061323e-12 | 136.6254 | 0 | 0 | 0 | Frenkel 94 | 2 | MainDB
C14H24(tatPHPHEg) |  | trans-anti-trans-Perhydrophenantrene |  | 2108-89-6 | 192.3436 | 0 | 0 | 298.15 | 1500 | g | 0 | 0 | 16.80105 | 207.4861 | -15.97702 | -62.84643 | 0 | 0 | 0 | Frenkel 94 | 2 | MainDB
C14H24(tscPHPHEg) |  | trans-syn-cis-Perhydrophenanthrene |  | 27389-76-0 | 192.3436 | 0 | 0 | 298.15 | 1000 | g | -54.49331 | 108.131 | -14.31769 | 280.1807 | -3.970511 | -106.0759 | 0 | 0 | 0 | Frenkel 94 | 2 | MainDB
C14H24(tstPHAg) |  | trans-syn-trans-Perhydroanthracene |  | 1755-19-7 | 192.3436 | 0 | 0 | 0.00015 | 298.15 | g | -58.12619 | 105.5903 | 4.665967 | 129.4421 | -1.049839e-12 | 137.2039 | 0 | 0 | 0 | Frenkel 94 | 2 | MainDB
C14H24(tstPHAg) |  | trans-syn-trans-Perhydroanthracene |  | 1755-19-7 | 192.3436 | 0 | 0 | 298.15 | 1500 | g | 0 | 0 | 16.82355 | 207.4625 | -16.01145 | -62.83866 | 0 | 0 | 0 | Frenkel 94 | 2 | MainDB
C14H24(tstPHAg) |  | trans-syn-trans-Perhydroanthracene |  | 1755-19-7 | 192.3436 | 0 | 0 | 0.00015 | 298.15 | g | -58.12619 | 105.5903 | 4.665967 | 129.4421 | -1.049839e-12 | 137.2039 | 0 | 0 | 0 | Frenkel 94 | 2 | MainDB
C14H24(tstPHAg) |  | trans-syn-trans-Perhydroanthracene |  | 1755-19-7 | 192.3436 | 0 | 0 | 298.15 | 1500 | g | 0 | 0 | 16.82355 | 207.4625 | -16.01145 | -62.83866 | 0 | 0 | 0 | Frenkel 94 | 2 | MainDB
C14H26(1Tl) |  | 1-Tetradecyne |  | 765-10-6 | 194.3594 | 273 | 525 | 298.15 | 300 | l | -27.34226 | 127.3184 | 108.1501 | 0 | 0 | 0 | 0.7874 | 0 | 0 | TRC 96 | 1 | MainDB
C14H26(1Tg) |  | 1-Tetradecyne |  | 765-10-6 | 194.3594 | 273 | 525 | 200 | 298.15 | g | -9.96654 | 163.3126 | 21.14982 | 177.1301 | 0 | 0 | 0.7874 | 0 | 0 | TRC 96 | 1 | MainDB
C14H26(1Tg) |  | 1-Tetradecyne |  | 765-10-6 | 194.3594 | 273 | 525 | 298.15 | 1500 | g | 0 | 0 | 53.40765 | 157.2415 | -19.91543 | -48.50464 | 0 | 0 | 0 | TRC 96 | 1 | MainDB
C14H26(1Tg) |  | 1-Tetradecyne |  | 765-10-6 | 194.3594 | 273 | 525 | 200 | 298.15 | g | -9.96654 | 163.3126 | 21.14982 | 177.1301 | 0 | 0 | 0.7874 | 0 | 0 | TRC 96 | 1 | MainDB
C14H26(1Tg) |  | 1-Tetradecyne |  | 765-10-6 | 194.3594 | 273 | 525 | 298.15 | 1500 | g | 0 | 0 | 53.40765 | 157.2415 | -19.91543 | -48.50464 | 0 | 0 | 0 | TRC 96 | 1 | MainDB
C14H26(BCHl) | C7H13-C7H13 | 1,1'-Bicycloheptyl | Cycloheptylcycloheptane | 23183-11-1 | 194.3594 | 0 | 0 | 298.15 | 300 | l | -64.842 | 89.044 | 82.079 | 0 | 0 | 0 | 0 | 0 | 0 | Domalski 93 | 1 | MainDB
C14H28(1Tl) |  | 1-Tetradecene |  | 1120-36-1 | 196.3752 | 260.31 | 524.32 | 298.15 | 300 | l | -66.34799 | 132.5526 | 101.0516 | 0 | 0 | 0 | 0.7677 | 0 | 0 | TRC 96 | 1 | MainDB
C14H28(1Tg) | CH2CH(CH2)11CH3 | 1-Tetradecene |  | 1120-36-1 | 196.3752 | 261 | 506 | 298.15 | 1100 | g | -49.396 | 166.185 | 19.079 | 233.225 | -5.431 | -81.234 | 0 | 0 | 0 | Reid 87 | 2 | MainDB
C14H28(NCP) |  | n-Nonylcyclopentane |  | 2882-98-6 | 196.3752 | 0 | 0 | 298.15 | 350 | s | -88.692 | 87.46 | 12.8 | 219.01 | 0 | 0 | 0 | 0 | 0 | Richard 98 | 2 | MainDB
C14H28(NCPl) | CH((CH2)8CH3)(CH2)4 | n-Nonylcyclopentane | Nonylcyclopentane | 2882-98-6 | 196.3752 | 244 | 535 | 298.15 | 350 | l | -80.676 | 120.61 | 28.1 | 200 | 6.28 | 0 | 0.8081 | 0 | 0 | Richard 98, Domalski 93 | 2 | MainDB
C14H28(NCPg) | CH((CH2)8CH3)(CH2)4 | Nonylcyclopentane |  | 2882-98-6 | 196.3752 | 244 | 535 | 298.15 | 1100 | g | -65.593 | 156.047 | 10.031 | 250.742 | -6.357 | -88.419 | 0 | 0 | 0 | Domalski 93, Reid 87 | 1 | MainDB
C14H28(OCH) |  | Octylcyclohexane |  | 1795-15-9 | 196.3752 | 0 | 0 | 298.15 | 350 | s | -94.54 | 83.26 | 9.2 | 230 | 0 | 0 | 0 | 0 | 0 | Richard 98 | 2 | MainDB
C14H28(OCHl) |  | Octylcyclohexane |  | 1795-15-9 | 196.3752 | 253.4 | 536.8 | 298.15 | 350 | l | -86.807 | 113.07 | 15.8 | 235 | 7.21 | 0 | 0.8115 | 0 | 0 | Richard 98, TCR 96 | 2 | MainDB
C14H28(OCHg) |  | Octylcyclohexane |  | 1795-15-9 | 196.3752 | 252.8 | 537 | 50 | 298.15 | g | -70.8413 | 147.6339 | 2.66804 | 272.2412 | -0.09312 | -137.4511 | 0.8115 | 0 | 0 | TRC 96 | 1 | MainDB
C14H28(OCHg) |  | Octylcyclohexane |  | 1795-15-9 | 196.3752 | 252.8 | 537 | 298.15 | 3000 | g | 0 | 0 | 93.12161 | 100.6483 | -46.48002 | -20.81926 | 0 | 0 | 0 | TRC 96 | 1 | MainDB
C14H28(OCHg) |  | Octylcyclohexane |  | 1795-15-9 | 196.3752 | 252.8 | 537 | 50 | 298.15 | g | -70.8413 | 147.6339 | 2.66804 | 272.2412 | -0.09312 | -137.4511 | 0.8115 | 0 | 0 | TRC 96 | 1 | MainDB
C14H28(OCHg) |  | Octylcyclohexane |  | 1795-15-9 | 196.3752 | 252.8 | 537 | 298.15 | 3000 | g | 0 | 0 | 93.12161 | 100.6483 | -46.48002 | -20.81926 | 0 | 0 | 0 | TRC 96 | 1 | MainDB
C14H30(TDAl) | CH3(CH2)12CH3 | Tetradecane |  | 629-59-4 | 198.391 | 279 | 526.7 | 298.15 | 300 | l | -96.554 | 132.686 | 104.685 | 0 | 0 | 0 | 0.7628 | 0 | 0 | Domalski 93 | 1 | MainDB
C14H30(TDAg) | CH3(CH2)12CH3 | Tetradecane |  | 629-59-4 | 198.391 | 279 | 526.7 | 298.15 | 1100 | g | -79.369 | 167.431 | 18.787 | 244.17 | -5.54 | -84.611 | 0 | 0 | 0 | Domalski 93, Reid 87 | 1 | MainDB
C15H10(45MPHEg) |  | 4,5-Methylenephenanthrene | 4H-Cyclopenta(def)phenanthrene | 203-64-5 | 190.244 | 0 | 0 | 298.15 | 1000 | g | 43.02103 | 93.32935 | 10.21881 | 171.8841 | -8.9753 | -69.21644 | 0 | 0 | 0 | Frenkel 94 | 2 | MainDB
C15H12(1MA) |  | 1-Methylanthracene |  | 610-48-0 | 192.2598 | 0 | 0 | 298.15 | 350 | s | 23.561 | 61.65 | 19.41 | 149.8 | -5.16 | 0 | 0 | 0 | 0 | Richard 98 | 2 | MainDB
C15H12(1MAl) |  | 1-Methylanthracene |  | 610-48-0 | 192.2598 | 0 | 0 | 298.15 | 350 | l | 26.96 | 68.54 | 36.88 | 118.6 | 0 | 0 | 0 | 0 | 0 | Richard 98 | 2 | MainDB
C15H12(1MPHl) |  | 1-Methylphenanthrene |  | 832-69-9 | 192.2598 | 0 | 0 | 298.15 | 350 | l | 22.836 | 69.5 | 35.98 | 118.8 | 1.214 | 0 | 0 | 0 | 0 | Richard 98 | 2 | MainDB
C15H12(1MPH) |  | 1-Methylphenanthrene |  | 832-69-9 | 192.2598 | 0 | 0 | 298.15 | 350 | s | 20.049 | 62.07 | -6.15 | 213 | 0.24 | 0 | 0 | 0 | 0 | Richard 98 | 2 | MainDB
C15H12(2MA) |  | 2-Methylanthracene |  | 613-12-7 | 192.2598 | 0 | 0 | 298.15 | 350 | s | 20.936 | 56.83 | 5.95 | 169.9 | -1.45 | 0 | 0 | 0 | 0 | Richard 98 | 2 | MainDB
C15H12(2MAl) |  | 2-Methylanthracene |  | 613-12-7 | 192.2598 | 0 | 0 | 298.15 | 350 | l | 26.761 | 67.53 | 34.98 | 123.5 | 0 | 0 | 0 | 0 | 0 | Richard 98 | 2 | MainDB
C15H12(2MPHl) |  | 2-Methylphenanthrene |  | 2531-84-2 | 192.2598 | 0 | 0 | 298.15 | 350 | l | 22.637 | 68.49 | 34.08 | 123.7 | -1.214 | 0 | 0 | 0 | 0 | Richard 98 | 2 | MainDB
C15H12(2MPH) |  | 2-Methylphenanthrene |  | 2531-84-2 | 192.2598 | 0 | 0 | 298.15 | 350 | s | 17.424 | 57.25 | -18.61 | 233.1 | 3.95 | 0 | 0 | 0 | 0 | Richard 98 | 2 | MainDB
C15H12(4MPHl) |  | 4-Methylphenanthrene |  | 832-64-4 | 192.2598 | 0 | 0 | 298.15 | 350 | l | 28.815 | 64.74 | 31.71 | 132.8 | -1.214 | 0 | 0 | 0 | 0 | Richard 98 | 2 | MainDB
C15H12(4MPH) |  | 4-Methylphenanthrene |  | 832-64-4 | 192.2598 | 0 | 0 | 298.15 | 350 | s | 22.289 | 51.5 | -111.61 | 501.2 | 21.8 | 0 | 0 | 0 | 0 | Richard 98 | 2 | MainDB
C15H16(25Dl) | C(CH3)C(CH2(C6H5))CHC(CH3)CHCH | 1,4-Dimethyl-2-(phenylmethyl)benzene | 2-Benzyl-p-xylene | 13540-50-6 | 196.2914 | 0 | 0 | 298.15 | 300 | l | 5.607 | 88.798 | 79.161 | 0 | 0 | 0 | 0 | 0 | 0 | Domalski 93 | 1 | MainDB
C15H18(1PNl) |  | 1-Pentylnaphthalene |  | 86-89-5 | 198.3072 | 251 | 580 | 298.15 | 300 | l | -9.959 | 95.447 | 80.913 | 0 | 0 | 0 | 0.9656 | 0 | 0 | Domalski 93 | 1 | MainDB
C15H18(1PNg) |  | 1-Pentylnaphthalene |  | 86-89-5 | 198.3072 | 251 | 580 | 298.15 | 300 | g | 7.751 | 128.26 | 60.65 | 0 | 0 | 0 | 0 | 0 | 0 | Domalski 93 | 1 | MainDB
C15H18(2PNl) |  | 2-Pentylnaphthalene |  | 93-22-1 | 198.3072 | 269 | 583 | 298.15 | 300 | l | -9.959 | 95.447 | 80.913 | 0 | 0 | 0 | 0.9561 | 0 | 0 | Domalski 93 | 1 | MainDB
C15H18(2PNg) |  | 2-Pentylnaphthalene |  | 93-22-1 | 198.3072 | 269 | 583 | 298.15 | 300 | g | 7.569 | 128.891 | 60.71 | 0 | 0 | 0 | 0 | 0 | 0 | Domalski 93 | 1 | MainDB
C15H24(NBZl) | C6H5(CH2)8CH3 | Nonylbenzene |  | 1081-77-2 | 204.3546 | 249 | 553.7 | 298.15 | 300 | l | -46.025 | 115.251 | 94.603 | 0 | 0 | 0 | 0.8584 | 0 | 0 | Domalski 93 | 1 | MainDB
C15H24(NBZg) | C6H5(CH2)8CH3 | Nonylbenzene |  | 1081-77-2 | 204.3546 | 249 | 553.7 | 298.15 | 300 | g | -27.562 | 151.785 | 69.161 | 0 | 0 | 0 | 0 | 0 | 0 | Domalski 93 | 1 | MainDB
C15H28(1Pl) |  | 1-Pentadecyne |  | 765-13-9 | 208.3862 | 283 | 542 | 298.15 | 300 | l | -33.4608 | 134.7992 | 115.7505 | 0 | 0 | 0 | 0.7916 | 0 | 0 | TRC 96 | 1 | MainDB
C15H28(1Pg) | CH3(CH2)12CCH | 1-Pentadecyne |  | 765-13-9 | 208.3862 | 283 | 541 | 298.15 | 1000 | g | -14.78 | 172.3823 | 22.83364 | 237.6982 | -5.77467 | -84.59734 | 0 | 0 | 0 | Yaws 1992 | 2 | MainDB
C15H30(1Pl) |  | 1-Pentadecene |  | 13360-61-7 | 210.402 | 269.42 | 541.61 | 298.15 | 300 | l | -72.49044 | 140.2725 | 108.4847 | 0 | 0 | 0 | 0.7729 | 0 | 0 | TRC 96 | 1 | MainDB
C15H30(1Pg) | CH3(CH2)12CHCH2 | 1-Pentadecene |  | 13360-61-7 | 210.402 | 270.4 | 541.4 | 298.15 | 1000 | g | -54.309 | 176.216 | 18.83286 | 255.6216 | -5.53938 | -91.63717 | 0 | 0 | 0 | Yaws 92, Reid 87 | 2 | MainDB
C15H30(DCP) |  | Decylcyclopentane |  | 1795-21-7 | 210.402 | 0 | 0 | 298.15 | 350 | s | -95.55 | 93.21 | 13.9 | 230.5 | 0 | 0 | 0 | 0 | 0 | Richard 98 | 2 | MainDB
C15H30(DCPl) | CH((CH2)9CH3)(CH2)4 | Decylcyclopentane | 1-Cyclopentyldecane | 1795-21-7 | 210.402 | 251 | 552 | 298.15 | 350 | l | -86.826 | 128.35 | 31.08 | 211.5 | 6.89 | 0 | 0 | 0 | 0 | Richard 98, Domalski 93 | 2 | MainDB
C15H30(DCPg) | CH((CH2)9CH3)(CH2)4 | Decylcyclopentane | 1-Cyclopentyldecane | 1795-21-7 | 210.402 | 251 | 552 | 298.15 | 1100 | g | -69.806 | 165.406 | 11.417 | 267.85 | -6.79 | -94.588 | 0 | 0 | 0 | Domalski 93, Reid 87 | 1 | MainDB
C15H30(NCH) |  | Nonylcyclohexane |  | 2883-02-5 | 210.402 | 0 | 0 | 298.15 | 350 | s | -101.454 | 88.91 | 10.4 | 237 | 0 | 0 | 0 | 0 | 0 | Richard 98 | 2 | MainDB
C15H30(NCHl) |  | Nonylcyclohexane |  | 2883-02-5 | 210.402 | 263 | 554.6 | 298.15 | 350 | l | -92.957 | 120.81 | 17.9 | 249 | 8.06 | 0 | 0.813 | 0 | 0 | Richard 98, TCR 96 | 2 | MainDB
C15H30(NCHg) |  | Nonylcyclohexane |  | 2883-02-5 | 210.402 | 263 | 554.6 | 50 | 298.15 | g | -75.78872 | 157.0746 | 2.47621 | 299.8507 | -0.11087 | -167.0387 | 0.813 | 0 | 0 | TRC 96 | 1 | MainDB
C15H30(NCHg) |  | Nonylcyclohexane |  | 2883-02-5 | 210.402 | 263 | 554.6 | 298.15 | 3000 | g | 0 | 0 | 100.6013 | 106.6335 | -49.96893 | -22.16846 | 0 | 0 | 0 | TRC 96 | 1 | MainDB
C15H30(NCHg) |  | Nonylcyclohexane |  | 2883-02-5 | 210.402 | 263 | 554.6 | 50 | 298.15 | g | -75.78872 | 157.0746 | 2.47621 | 299.8507 | -0.11087 | -167.0387 | 0.813 | 0 | 0 | TRC 96 | 1 | MainDB
C15H30(NCHg) |  | Nonylcyclohexane |  | 2883-02-5 | 210.402 | 263 | 554.6 | 298.15 | 3000 | g | 0 | 0 | 100.6013 | 106.6335 | -49.96893 | -22.16846 | 0 | 0 | 0 | TRC 96 | 1 | MainDB
C15H32(2610TMD) |  | 2,6,10-Trimethyldodecane | Farnesane | 3891-98-3 | 212.4178 | 0 | 0 | 298.15 | 350 | s | -111.845 | 98.12 | -40.49 | 431.9 | 8.57 | 0 | 0 | 0 | 0 | Richard 98 | 2 | MainDB
C15H32(2610TMDl) |  | 2,6,10-Trimethyldodecane | Farnesane | 3891-98-3 | 212.4178 | 0 | 0 | 298.15 | 350 | l | -105.445 | 136.57 | 34.87 | 217.6 | 6.273 | 0 | 0 | 0 | 0 | Richard 98 | 2 | MainDB
C15H32(PDAl) | CH3(CH2)13CH3 | Pentadecane |  | 629-62-9 | 212.4178 | 283.1 | 543.8 | 298.15 | 300 | l | -102.703 | 140.425 | 111.955 | 0 | 0 | 0 | 0.7685 | 0 | 0 | Domalski 93 | 1 | MainDB
C15H32(PDAg) | CH3(CH2)13CH3 | Pentadecane |  | 629-62-9 | 212.4178 | 283.1 | 543.8 | 298.15 | 1100 | g | -84.3 | 176.79 | 20.25 | 261.013 | -5.994 | -90.583 | 0 | 0 | 0 | Domalski 93, Reid 87 | 1 | MainDB
C16H10(AAg) |  | Aceanthrylene |  | 203-03-9 | 202.255 | 0 | 0 | 298.15 | 1000 | g | 81.26195 | 99.67256 | 11.82915 | 177.1257 | -8.773922 | -71.21771 | 0 | 0 | 0 | Frenkel 94 | 2 | MainDB
C16H10(APHEg) |  | Acepheanthrylene |  | 201-06-9 | 202.255 | 0 | 0 | 298.15 | 1000 | g | 75.2868 | 100.0669 | 13.04403 | 175.4137 | -8.964893 | -70.50103 | 0 | 0 | 0 | Frenkel 94 | 2 | MainDB
C16H10(FLU) |  | 1,2-(1,8-Naphthalene)benzene | Fluoranthene | 206-44-0 | 202.255 | 381 | 657 | 298.15 | 300 | s | 45.172 | 55.11 | 55.031 | 0 | 0 | 0 | 1.252 | 0 | 0 | Domalski 93 | 1 | MainDB
C16H10(FLUg) |  | 1,2-(1,8-Naphthalene)benzene | Fluoranthene | 206-44-0 | 202.255 | 381 | 657 | 298.15 | 1000 | g | 69.07265 | 98.54207 | 12.27538 | 177.2381 | -9.051393 | -71.51464 | 0 | 0 | 0 | Frenkel 94 | 2 | MainDB
C16H10(Pg) |  | Pyrene | Benzo[def]phenanthrene | 129-00-0 | 202.255 | 424.4 | 677 | 298.15 | 3000 | g | 55.091 | 96.128 | 72.745 | 55.591 | -35.619 | -10.56 | 0 | 0 | 0 | Alberty 89 | 2 | MainDB
C16H10(PYR) |  | Benzo(def)phenanthrene | Pyrene | 129-00-0 | 202.255 | 424.4 | 677 | 298.15 | 300 | s | 30.014 | 51.984 | 54.135 | 0 | 0 | 0 | 1.271 | 0 | 0 | Domalski 93 | 1 | MainDB
C16H10(PYRl) |  | Pyrene |  | 129-00-0 | 202.255 | 0 | 0 | 298.15 | 350 | l | 33.536 | 61.68 | 26.1 | 135 | 0 | 0 | 0 | 0 | 0 | Richard 98 | 2 | MainDB
C16H10(PYRg) |  | Benzo(def)phenanthrene | Pyrene | 129-00-0 | 202.255 | 424.4 | 677 | 298.15 | 1000 | g | 53.9436 | 96.14245 | 13.00311 | 175.9609 | -9.275773 | -70.89655 | 0 | 0 | 0 | Frenkel 94 | 2 | MainDB
C16H12(AAg) |  | Aceanthrene |  | 641-48-5 | 204.2708 | 0 | 0 | 298.15 | 1000 | g | 57.36138 | 102.978 | 10.07533 | 192.5053 | -8.766273 | -76.83044 | 0 | 0 | 0 | Frenkel 94 | 2 | MainDB
C16H12(APHEg) |  | Acephenanthrene |  | 6232-48-0 | 204.2708 | 0 | 0 | 298.15 | 1000 | g | 51.38623 | 102.5287 | 9.49391 | 193.452 | -8.759136 | -77.27652 | 0 | 0 | 0 | Frenkel 94 | 2 | MainDB
C16H12(PHNg) | (C6H4)(C4H3)(C6H5) | 1-Phenylnaphtalene |  | 605-02-7 | 204.2708 | 318 | 607 | 298.15 | 1500 | g | 59.01989 | 109.704 | 36.6502 | 130.4203 | -18.67367 | -41.27373 | 0 | 0 | 0 | Daubert 89 | 1 | MainDB
C16H14(13DMPHl) |  | 1,3-Dimethylphenanthrene |  | 16664-45-2 | 206.2866 | 0 | 0 | 298.15 | 350 | l | 13.237 | 77.41 | 38.88 | 130.7 | -1.214 | 0 | 0 | 0 | 0 | Richard 98 | 2 | MainDB
C16H14(13DMPH) |  | 1,3-Dimethylphenanthrene |  | 16664-45-2 | 206.2866 | 0 | 0 | 298.15 | 350 | s | 10.115 | 69.38 | 5.88 | 195.7 | -1.75 | 0 | 0 | 0 | 0 | Richard 98 | 2 | MainDB
C16H14(14D) | C6H5CHCHCHCHC6H5 | (E,E)-1,1'-(1,3-Butadiene-1,4-diyl)bisbenzene | (E,E)-1,4-Diphenyl-1,3-butadiene | 538-81-8 | 206.2866 | 427.5 | 625 | 298.15 | 300 | s | 42.055 | 70.387 | 72.634 | 0 | 0 | 0 | 0 | 0 | 0 | Domalski 93 | 1 | MainDB
C16H14(14Dl) | C6H5CHCHCHCHC6H5 | (E,E)-1,1'-(1,3-Butadiene-1,4-diyl)bisbenzene | (E,E)-1,4-Diphenyl-1,3-butadiene | 538-81-8 | 206.2866 | 427.5 | 625 | 298.15 | 300 | l | 49.847 | 77.395 | 88.996 | 0 | 0 | 0 | 0 | 0 | 0 | Domalski 93 | 1 | MainDB
C16H14(18DMPHl) |  | 1,8-Dimethylphenanthrene |  | 7372-87-4 | 206.2866 | 0 | 0 | 298.15 | 350 | l | 13.436 | 78.42 | 40.78 | 125.8 | -1.214 | 0 | 0 | 0 | 0 | Richard 98 | 2 | MainDB
C16H14(18DMPH) |  | 1,8-Dimethylphenanthrene |  | 7372-87-4 | 206.2866 | 0 | 0 | 298.15 | 350 | s | 12.74 | 74.2 | 18.34 | 175.6 | -5.46 | 0 | 0 | 0 | 0 | Richard 98 | 2 | MainDB
C16H14(23DMPHl) |  | 2,3-Dimethylphenanthrene |  | 3674-65-5 | 206.2866 | 0 | 0 | 298.15 | 350 | l | 13.815 | 76.4 | 34.89 | 143.4 | 0.638 | 0 | 0 | 0 | 0 | Richard 98 | 2 | MainDB
C16H14(23DMPH) |  | 2,3-Dimethylphenanthrene |  | 3674-65-5 | 206.2866 | 0 | 0 | 298.15 | 350 | s | 8.23 | 64.56 | -6.58 | 215.8 | 1.96 | 0 | 0 | 0 | 0 | Richard 98 | 2 | MainDB
C16H14(25DMPHl) |  | 2,5-Dimethylphenanthrene |  |  | 206.2866 | 0 | 0 | 298.15 | 350 | l | 19.216 | 72.65 | 34.61 | 144.7 | -1.214 | 0 | 0 | 0 | 0 | Richard 98 | 2 | MainDB
C16H14(25DMPH) |  | 2,5-Dimethylphenanthrene |  |  | 206.2866 | 0 | 0 | 298.15 | 350 | s | 12.355 | 58.81 | -99.58 | 483.9 | 19.81 | 0 | 0 | 0 | 0 | Richard 98 | 2 | MainDB
C16H14(26DMPHl) |  | 2,6-Dimethylphenanthrene |  | 17980-16-4 | 206.2866 | 0 | 0 | 298.15 | 350 | l | 13.038 | 76.4 | 36.98 | 135.6 | -1.214 | 0 | 0 | 0 | 0 | Richard 98 | 2 | MainDB
C16H14(26DMPH) |  | 2,6-Dimethylphenanthrene |  | 17980-16-4 | 206.2866 | 0 | 0 | 298.15 | 350 | s | 7.49 | 64.56 | -6.58 | 215.8 | 1.96 | 0 | 0 | 0 | 0 | Richard 98 | 2 | MainDB
C16H14(49DMPHl) |  | 4,9-Dimethylphenanthrene |  | 66291-34-7 | 206.2866 | 0 | 0 | 298.15 | 350 | l | 19.415 | 73.66 | 36.51 | 139.8 | -1.214 | 0 | 0 | 0 | 0 | Richard 98 | 2 | MainDB
C16H14(49DMPH) |  | 4,9-Dimethylphenanthrene |  | 66291-34-7 | 206.2866 | 0 | 0 | 298.15 | 350 | s | 14.98 | 63.63 | -87.12 | 463.8 | 16.1 | 0 | 0 | 0 | 0 | Richard 98 | 2 | MainDB
C16H16(22P) |  | Tricyclo(8.2.2.24,7)hexadeca-4,6,10,12,13,15-hexaene | 2,2-Paracyclophane | 1633-22-3 | 208.3024 | 0 | 0 | 70 | 350 | s | 35.062 | 63.499 | 3.839 | 154.592 | 0.104 | 113.933 | 0 | 0 | 0 | Domalski 93, Andrews 70 | 2 | MainDB
C16H26(DCBl) | C6H5(CH2)9CH3 | Decylbenzene | 1-Phenyldecane | 104-72-3 | 218.3814 | 285.8 | 571 | 298.15 | 300 | l | -52.175 | 122.99 | 101.874 | 0 | 0 | 0 | 0.8555 | 0 | 0 | Domalski 93 | 1 | MainDB
C16H26(DCBg) | C6H5(CH2)9CH3 | Decylbenzene | 1-Phenyldecane | 104-72-3 | 218.3814 | 285.8 | 571 | 298.15 | 1000 | g | -32.493 | 161.145 | 15.77598 | 250.6005 | -6.93193 | -92.45457 | 0 | 0 | 0 | Domalski 93, Yaws 92 | 1 | MainDB
C16H26(PEBl) | (C(C2H5))5CH | Pentaethylbenzene |  | 605-01-6 | 218.3814 | 253 | 550 | 298.15 | 300 | l | -58.58 | 139.787 | 91.797 | 0 | 0 | 0 | 0.8971 | 0 | 0 | Domalski 93 | 1 | MainDB
C16H26(PEBg) | (C(C2H5))5CH | Pentaethylbenzene |  | 605-01-6 | 218.3814 | 253 | 550 | 298.15 | 300 | g | -43.85 | 157.354 | 83.054 | 0 | 0 | 0 | 0 | 0 | 0 | Domalski 93 | 1 | MainDB
C16H30(1HDl) | CH3(CH2)13CCH | 1-Hexadecyne |  | 629-74-3 | 222.413 | 288 | 557 | 298.15 | 300 | l | -39.885 | 140.067 | 118.896 | 0 | 0 | 0 | 0.7965 | 0 | 0 | Domalski 93 | 1 | MainDB
C16H30(1HDg) | CH3(CH2)13CCH | 1-Hexadecyne |  | 629-74-3 | 222.413 | 288 | 557 | 298.15 | 300 | g | -19.34 | 181.451 | 85.361 | 0 | 0 | 0 | 0 | 0 | 0 | Domalski 93 | 1 | MainDB
C16H32(1CPDg) | CH((CH2)9CH3)(CH2)5 | Decylcyclohexane | 1-Cyclohexyldecane | 1795-16-0 | 224.4288 | 271.5 | 572 | 298.15 | 1000 | g | -80.509 | 165.9573 | 8.91258 | 304.3173 | -6.65444 | -113.1368 | 0 | 0 | 0 | Yaws 1992 | 2 | MainDB
C16H32(1CPUg) | CH((CH2)10CH3)(CH2)4 | Undecylcyclopentane | 1-Cyclopentylundecane | 6785-23-5 | 224.4288 | 263 | 569 | 298.15 | 1000 | g | -74.69885 | 174.7429 | 15.29796 | 280.2766 | -8.4203 | -98.80082 | 0 | 0 | 0 | Yaws 1992 | 2 | MainDB
C16H32(1HDl) | CH2CH(CH2)13CH3 | 1-Hexadecene | 1-Cetene | 629-73-2 | 224.4288 | 277.3 | 558.1 | 298.15 | 300 | l | -78.705 | 147.777 | 115.626 | 0 | 0 | 0 | 0.7811 | 0 | 0 | Domalski 93 | 1 | MainDB
C16H32(1HDg) | CH2CH(CH2)13CH3 | 1-Hexadecene | 1-Cetene | 629-73-2 | 224.4288 | 277.3 | 558.1 | 298.15 | 1100 | g | -59.288 | 185.201 | 21.956 | 267.147 | -6.286 | -93.203 | 0 | 0 | 0 | Domalski 93, Reid 87 | 1 | MainDB
C16H32(DCH) |  | Decylcyclohexane |  | 1795-16-0 | 224.4288 | 0 | 0 | 298.15 | 350 | s | -108.368 | 94.56 | 11.7 | 242.51 | 0 | 0 | 0 | 0 | 0 | Richard 98 | 2 | MainDB
C16H32(DCHl) |  | Decylcyclohexane |  | 1795-16-0 | 224.4288 | 271.42 | 570.74 | 298.15 | 350 | l | -99.106 | 128.54 | 20.3 | 261 | 8.91 | 0 | 0.8152 | 0 | 0 | Richard 98, TCR 96 | 2 | MainDB
C16H32(DCHg) |  | Decylcyclohexane |  | 1795-16-0 | 224.4288 | 271.42 | 570.74 | 50 | 298.15 | g | -80.73614 | 166.5153 | 2.28437 | 327.4601 | -0.12863 | -196.6262 | 0.8152 | 0 | 0 | TRC 96 | 1 | MainDB
C16H32(DCHg) |  | Decylcyclohexane |  | 1795-16-0 | 224.4288 | 271.42 | 570.74 | 298.15 | 3000 | g | 0 | 0 | 108.0835 | 112.6182 | -53.4516 | -23.51744 | 0 | 0 | 0 | TRC 96 | 1 | MainDB
C16H32(DCHg) |  | Decylcyclohexane |  | 1795-16-0 | 224.4288 | 271.42 | 570.74 | 50 | 298.15 | g | -80.73614 | 166.5153 | 2.28437 | 327.4601 | -0.12863 | -196.6262 | 0.8152 | 0 | 0 | TRC 96 | 1 | MainDB
C16H32(DCHg) |  | Decylcyclohexane |  | 1795-16-0 | 224.4288 | 271.42 | 570.74 | 298.15 | 3000 | g | 0 | 0 | 108.0835 | 112.6182 | -53.4516 | -23.51744 | 0 | 0 | 0 | TRC 96 | 1 | MainDB
C16H32(UCP) |  | Undecylcyclopentane |  | 6785-23-5 | 224.4288 | 0 | 0 | 298.15 | 350 | s | 102.409 | 98.97 | 15 | 243 | 0 | 0 | 0 | 0 | 0 | Richard 98 | 2 | MainDB
C16H32(UCPl) |  | Undecylcyclopentane |  | 6785-23-5 | 224.4288 | 263 | 569 | 298.15 | 350 | l | -92.976 | 136.09 | 34.1 | 223 | 7.44 | 0 | 0.81 | 0 | 0 | Richard 98, TCR 96 | 2 | MainDB
C16H34(2610TMTl) |  | 2,6,10-Trimethyltridecane |  |  | 226.4446 | 0 | 0 | 298.15 | 350 | l | -111.595 | 144.31 | 37.04 | 232.1 | 7.06 | 0 | 0 | 0 | 0 | Richard 98 | 2 | MainDB
C16H34(HDA) | CH3(CH2)14CH3 | Hexadecane | Cetane | 544-76-3 | 226.4446 | 291.3 | 560 | 298.15 | 300 | s | -120.75 | 104.092 | 105.588 | 0 | 0 | 0 | 0 | 0 | 0 | Domalski 93 | 1 | MainDB
C16H34(HDAl) | CH3(CH2)14CH3 | Hexadecane | Cetane | 544-76-3 | 226.4446 | 291.3 | 560 | 298.15 | 300 | l | -108.853 | 148.164 | 119.226 | 0 | 0 | 0 | 0.7733 | 0 | 0 | Domalski 93 | 1 | MainDB
C16H34(HDAg) | CH3(CH2)14CH3 | Hexadecane | Cetane | 544-76-3 | 226.4446 | 291.3 | 560 | 298.15 | 1100 | g | -89.23 | 186.15 | 21.679 | 278.211 | -6.424 | -96.599 | 0 | 0 | 0 | Domalski 93, Reid 87 | 1 | MainDB
C17H12(17HCPaPHEg) |  | 17H-Cyclopenta(a)phenanthrene |  | 219-08-9 | 216.2818 | 0 | 0 | 298.15 | 1000 | g | 70.50669 | 105.2342 | 12.16074 | 197.667 | -9.67805 | -78.98663 | 0 | 0 | 0 | Frenkel 94 | 2 | MainDB
C17H12(1HCPbAg) |  | 1H-Cyclopenta(b)anthracene |  | 259-06-3 | 216.2818 | 0 | 0 | 298.15 | 1000 | g | 76.48183 | 104.7586 | 11.47314 | 198.8633 | -9.766995 | -79.56693 | 0 | 0 | 0 | Frenkel 94 | 2 | MainDB
C17H12(1HCPlPHEg) |  | 1H-Cyclopenta(l)phenanthrene |  | 235-92-7 | 216.2818 | 0 | 0 | 298.15 | 1000 | g | 69.31166 | 105.4924 | 11.62159 | 198.4661 | -9.326334 | -79.3324 | 0 | 0 | 0 | Frenkel 94 | 2 | MainDB
C17H12(1MPYR) |  | 1 -Methylpyrene |  | 2381-21-7 | 216.2818 | 0 | 0 | 298.15 | 350 | s | 22.685 | 65.89 | -17.85 | 253.8 | 3.4 | 0 | 0 | 0 | 0 | Richard 98 | 2 | MainDB
C17H12(1MPYRl) |  | 1 -Methylpyrene |  | 2381-21-7 | 216.2818 | 0 | 0 | 298.15 | 350 | l | 24.136 | 70.6 | 30.9 | 142 | 0 | 0 | 0 | 0 | 0 | Richard 98 | 2 | MainDB
C17H12(2MPYR) |  | 2-Methylpyrene |  | 3442-78-2 | 216.2818 | 0 | 0 | 298.15 | 350 | s | 20.06 | 61.07 | -30.31 | 273.9 | 7.11 | 0 | 0 | 0 | 0 | Richard 98 | 2 | MainDB
C17H12(2MPYRl) |  | 2-Methylpyrene |  | 3442-78-2 | 216.2818 | 0 | 0 | 298.15 | 350 | l | 23.937 | 69.59 | 29 | 146.9 | 0 | 0 | 0 | 0 | 0 | Richard 98 | 2 | MainDB
C17H28(UDBl) | C6H5(CH2)10CH3 | Undecylbenzene | 1-Phenylundecane | 6742-54-7 | 232.4082 | 268 | 589 | 298.15 | 300 | l | -58.325 | 130.729 | 109.144 | 0 | 0 | 0 | 0.8553 | 0 | 0 | Domalski 93 | 1 | MainDB
C17H28(UDBg) | C6H5(CH2)10CH3 | Undecylbenzene | 1-Phenylundecane | 6742-54-7 | 232.4082 | 268 | 589 | 298.15 | 300 | g | -37.424 | 170.504 | 80.103 | 0 | 0 | 0 | 0 | 0 | 0 | Domalski 93 | 1 | MainDB
C17H32(1Hl) |  | 1-Heptadecyne |  | 26186-00-5 | 236.4398 | 295 | 573 | 298.15 | 300 | l | -45.7218 | 150.478 | 130.9273 | 0 | 0 | 0 | 0.7983 | 0 | 0 | TRC 96 | 1 | MainDB
C17H32(1Hg) | CH3(CH2)14CCH | 1-Heptadecyne |  | 26186-00-5 | 236.4398 | 0 | 0 | 298.15 | 1000 | g | -24.639 | 191.0736 | 25.08723 | 273.2134 | -6.45111 | 116.3063 | 0 | 0 | 0 | Yaws 1992 | 2 | MainDB
C17H34(1CHDg) | CH((CH2)10CH3)(CH2)5 | Undecylcyclohexane | 1-Cyclohexylundecane | 54105-66-7 | 238.4556 | 0 | 0 | 298.15 | 1000 | g | -85.43 | 175.3155 | 9.42869 | 323.1676 | -6.69986 | -120.2269 | 0 | 0 | 0 | Yaws 1992 | 2 | MainDB
C17H34(1CPDg) | CH((CH2)11CH3)(CH2)4 | Dodecylcyclopentane | 1-Cyclopentyldodecane | 5634-30-0 | 238.4556 | 268 | 585 | 298.15 | 1000 | g | -80.28 | 184.0674 | 16.38999 | 298.1265 | -8.74815 | -105.4197 | 0 | 0 | 0 | Yaws 1992, Reid 87 | 2 | MainDB
C17H34(1Hl) |  | 1-Heptadecene |  | 6765-39-5 | 238.4556 | 284.4 | 573.4 | 298.15 | 300 | l | -84.72753 | 155.7361 | 123.3987 | 0 | 0 | 0 | 0.7816 | 0 | 0 | TRC 96 | 1 | MainDB
C17H34(1Hg) | CH3(CH2)14CHCH2 | 1-Heptadecene | Hexahydroaplotaxene | 6765-39-5 | 238.4556 | 284.7 | 573 | 298.15 | 1000 | g | -64.149 | 194.9071 | 21.62368 | 289.7556 | -6.40801 | -103.8077 | 0 | 0 | 0 | Yaws 1992 | 2 | MainDB
C17H34(DCP) |  | Dodecylcyclopentane |  | 5634-30-0 | 238.4556 | 0 | 0 | 298.15 | 350 | s | 109.267 | 104.73 | 16.1 | 259 | 0 | 0 | 0 | 0 | 0 | Richard 98 | 2 | MainDB
C17H34(DCPl) |  | Dodecylcyclopentane |  | 5634-30-0 | 238.4556 | 268 | 584.4 | 298.15 | 350 | l | -99.125 | 143.82 | 37.3 | 235 | 8.04 | 0 | 0.8122 | 0 | 0 | Richard 98, TCR 96 | 2 | MainDB
C17H34(UCH) |  | Undecylcyclohexane |  | 54105-66-7 | 238.4556 | 0 | 0 | 298.15 | 350 | s | -115.281 | 100.21 | 13.4 | 251 | 0 | 0 | 0 | 0 | 0 | Richard 98 | 2 | MainDB
C17H34(UCHl) |  | Undecylcyclohexane |  | 54105-66-7 | 238.4556 | 279 | 586.4 | 298.15 | 350 | l | -105.256 | 136.28 | 24 | 272 | 9.77 | 0 | 0.817 | 0 | 0 | Richard 98, TCR 96 | 2 | MainDB
C17H36(HDA) | CH3(CH2)15CH3 | Heptadecane |  | 629-78-7 | 240.4714 | 295 | 575 | 298.15 | 300 | s | -127.78 | 109.591 | 110.827 | 0 | 0 | 0 | 0.778 | 0 | 0 | Domalski 93 | 1 | MainDB
C17H36(HDAl) | CH3(CH2)15CH3 | Heptadecane |  | 629-78-7 | 240.4714 | 295 | 575 | 298.15 | 300 | l | -115.002 | 155.903 | 126.496 | 0 | 0 | 0 | 0 | 0 | 0 | Domalski 93 | 1 | MainDB
C17H36(HDAg) | CH3(CH2)15CH3 | Heptadecane |  | 629-78-7 | 240.4714 | 295 | 575 | 298.15 | 1100 | g | -94.161 | 195.509 | 23.11 | 295.071 | -6.854 | -102.501 | 0 | 0 | 0 | Domalski 93, Reid 87 | 1 | MainDB
C18H10(BghiFg) |  | Benzo(ghi)fluorenthene |  | 203-12-3 | 226.277 | 0 | 0 | 298.15 | 1000 | g | 71.70172 | 99.62715 | 11.83742 | 195.1002 | -9.939109 | -79.14353 | 0 | 0 | 0 | Frenkel 94 | 2 | MainDB
C18H10(CPcdPYRg) |  | Cyclopenta(cd)pyrene |  | 27208-37-3 | 226.277 | 0 | 0 | 298.15 | 1000 | g | 80.06693 | 102.2108 | 13.17346 | 192.6241 | -9.811833 | -77.89931 | 0 | 0 | 0 | Frenkel 94 | 2 | MainDB
C18H10(CPfgAAg) |  | Cyclopenta(fg)aceanthrylene |  | 193-76-0 | 226.277 | 0 | 0 | 298.15 | 1000 | g | 107.5526 | 102.5526 | 14.44131 | 190.612 | -9.74518 | -76.97897 | 0 | 0 | 0 | Frenkel 94 | 2 | MainDB
C18H12(12B) |  | Benz(a)anthracene | 1,2-Benzanthracene | 56-55-3 | 228.2928 | 357 | 0 | 298.15 | 300 | s | 37.945 | 60.468 | 62.691 | 0 | 0 | 0 | 0 | 0 | 0 | Domalski 93 | 1 | MainDB
C18H12(BAg) |  | Benz(a)anthracene | 1,2-Benzanthracene | 56-55-3 | 228.2928 | 357 | 0 | 298.15 | 1000 | g | 70.02868 | 55.99426 | 15.1528 | 201.4157 | -10.79384 | -80.44312 | 0 | 0 | 0 | Frenkel 94 | 2 | MainDB
C18H12(BAg) |  | Benz(a)anthracene | 1,2-Benzanthracene | 56-55-3 | 228.2928 | 357 | 0 | 1000 | 3000 | 2 | 0 | 0 | 81.368 | 66.075 | -38.254 | -12.495 | 0 | 0 | 0 | Alberty 88 | 2 | MainDB
C18H12(BAg) |  | Benz(a)anthracene | 1,2-Benzanthracene | 56-55-3 | 228.2928 | 357 | 0 | 298.15 | 1000 | g | 70.02868 | 55.99426 | 15.1528 | 201.4157 | -10.79384 | -80.44312 | 0 | 0 | 0 | Frenkel 94 | 2 | MainDB
C18H12(BAg) |  | Benz(a)anthracene | 1,2-Benzanthracene | 56-55-3 | 228.2928 | 357 | 0 | 1000 | 3000 | 2 | 0 | 0 | 81.368 | 66.075 | -38.254 | -12.495 | 0 | 0 | 0 | Alberty 88 | 2 | MainDB
C18H12(BPAg) |  | Benz(c)phenanthrene | Tetrahelicene | 195-19-7 | 228.2928 | 205 | 0 | 298.15 | 1000 | g | 69.59847 | 108.8217 | 14.35392 | 203.3433 | -10.29527 | -81.60036 | 0 | 0 | 0 | Frenkel 94 | 2 | MainDB
C18H12(BPAg) |  | Benz(c)phenanthrene | Tetrahelicene | 195-19-7 | 228.2928 | 205 | 0 | 1000 | 3000 | g | 0 | 0 | 81.82 | 65.302 | -39.398 | -12.356 | 0 | 0 | 0 | Alberty 88 | 2 | MainDB
C18H12(BPAg) |  | Benz(c)phenanthrene | Tetrahelicene | 195-19-7 | 228.2928 | 205 | 0 | 298.15 | 1000 | g | 69.59847 | 108.8217 | 14.35392 | 203.3433 | -10.29527 | -81.60036 | 0 | 0 | 0 | Frenkel 94 | 2 | MainDB
C18H12(BPAg) |  | Benz(c)phenanthrene | Tetrahelicene | 195-19-7 | 228.2928 | 205 | 0 | 1000 | 3000 | g | 0 | 0 | 81.82 | 65.302 | -39.398 | -12.356 | 0 | 0 | 0 | Alberty 88 | 2 | MainDB
C18H12(Cg) |  | Benzo(a)phenanthrene | Chrysene | 218-01-9 | 228.2928 | 531.4 | 721 | 298.15 | 1000 | g | 63.982 | 107.314 | 14.31539 | 203.426 | -10.28333 | -81.64748 | 0 | 0 | 0 | Alberty 88, Frenkel 94 | 2 | MainDB
C18H12(Cg) |  | Benzo(a)phenanthrene | Chrysene | 218-01-9 | 228.2928 | 531.4 | 721 | 1000 | 3000 | g | 0 | 0 | 81.368 | 66.075 | -38.254 | -12.495 | 0 | 0 | 0 | Alberty 88 | 2 | MainDB
C18H12(Cg) |  | Benzo(a)phenanthrene | Chrysene | 218-01-9 | 228.2928 | 531.4 | 721 | 298.15 | 1000 | g | 63.982 | 107.314 | 14.31539 | 203.426 | -10.28333 | -81.64748 | 0 | 0 | 0 | Alberty 88, Frenkel 94 | 2 | MainDB
C18H12(Cg) |  | Benzo(a)phenanthrene | Chrysene | 218-01-9 | 228.2928 | 531.4 | 721 | 1000 | 3000 | g | 0 | 0 | 81.368 | 66.075 | -38.254 | -12.495 | 0 | 0 | 0 | Alberty 88 | 2 | MainDB
C18H12(CHR) |  | 1,2-Benzophenanthrene | Chrysene | 218-01-9 | 228.2928 | 531.4 | 721 | 298.15 | 300 | s | 36.941 | 64.293 | 64.35 | 0 | 0 | 0 | 1.274 | 0 | 0 | Domalski 93 | 1 | MainDB
C18H12(CRl) |  | Chrysene |  | 218-01-9 | 228.2928 | 0 | 0 | 298.15 | 350 | l | 41.642 | 69.18 | 43.24 | 130.6 | -2.428 | 0 | 0 | 0 | 0 | Richard 98 | 2 | MainDB
C18H12(Ng) |  | 2,3-Benzanthracene | Naphthacene | 92-24-0 | 228.2928 | 630 | 0 | 298.15 | 1000 | g | 68.38 | 105.951 | 13.93785 | 204.0207 | -10.49265 | -81.9193 | 0 | 0 | 0 | Alberty 88, Frenkel 94 | 2 | MainDB
C18H12(Ng) |  | 2,3-Benzanthracene | Naphthacene | 92-24-0 | 228.2928 | 630 | 0 | 1000 | 3000 | g | 0 | 0 | 81.368 | 66.075 | -38.254 | -12.495 | 0 | 0 | 0 | Alberty 88 | 2 | MainDB
C18H12(Ng) |  | 2,3-Benzanthracene | Naphthacene | 92-24-0 | 228.2928 | 630 | 0 | 298.15 | 1000 | g | 68.38 | 105.951 | 13.93785 | 204.0207 | -10.49265 | -81.9193 | 0 | 0 | 0 | Alberty 88, Frenkel 94 | 2 | MainDB
C18H12(Ng) |  | 2,3-Benzanthracene | Naphthacene | 92-24-0 | 228.2928 | 630 | 0 | 1000 | 3000 | g | 0 | 0 | 81.368 | 66.075 | -38.254 | -12.495 | 0 | 0 | 0 | Alberty 88 | 2 | MainDB
C18H12(NAP) |  | 2,3-Benzanthracene | Naphthacene | 92-24-0 | 228.2928 | 630 | 0 | 298.15 | 300 | s | 38.948 | 56.644 | 61.033 | 0 | 0 | 0 | 0 | 0 | 0 | Domalski 93 | 1 | MainDB
C18H12(NAPl) |  | 2,3-Benzanthracene | Naphthacene | 92-24-0 | 228.2928 | 630 | 0 | 298.15 | 300 | l | 46.104 | 74.857 | 78.7 | 0 | 0 | 0 | 0 | 0 | 0 | Domalski 93 | 1 | MainDB
C18H12(TPg) |  | 9,10-Benzophenanthrene | Triphenylene | 217-59-4 | 228.2928 | 472 | 698 | 298.15 | 1000 | g | 65.53537 | 105.5856 | 14.55055 | 203.0161 | -10.12742 | -81.44745 | 0 | 0 | 0 | Frenkel 94 | 2 | MainDB
C18H12(TPg) |  | 9,10-Benzophenanthrene | Triphenylene | 217-59-4 | 228.2928 | 472 | 698 | 1000 | 3000 | g | 0 | 0 | 81.368 | 66.075 | -38.254 | -12.495 | 0 | 0 | 0 | Alberty 88 | 2 | MainDB
C18H12(TPg) |  | 9,10-Benzophenanthrene | Triphenylene | 217-59-4 | 228.2928 | 472 | 698 | 298.15 | 1000 | g | 65.53537 | 105.5856 | 14.55055 | 203.0161 | -10.12742 | -81.44745 | 0 | 0 | 0 | Frenkel 94 | 2 | MainDB
C18H12(TPg) |  | 9,10-Benzophenanthrene | Triphenylene | 217-59-4 | 228.2928 | 472 | 698 | 1000 | 3000 | g | 0 | 0 | 81.368 | 66.075 | -38.254 | -12.495 | 0 | 0 | 0 | Alberty 88 | 2 | MainDB
C18H12(TP) |  | 9,10-Benzophenanthrene | Triphenylene | 217-59-4 | 228.2928 | 472 | 698 | 298.15 | 300 | s | 35.937 | 68.117 | 66.009 | 0 | 0 | 0 | 0 | 0 | 0 | Domalski 93 | 1 | MainDB
C18H14(12DPHBZE) |  | 1,2-Diphenylbenzene |  |  | 230.3086 | 0 | 0 | 298.15 | 350 | s | 0 | 0 | 0 | 0 | 0 | 0 | 0 | 0 | 0 | Richard 98 | 2 | MainDB
C18H14(OTP) | (C6H5)(C6H4)(C6H5) | 1,1',2',1''-Terphenyl | orto-Terphenyl | 84-15-1 | 230.3086 | 329.4 | 605 | 298.15 | 300 | s | 38.131 | 70.387 | 65.712 | 0 | 0 | 0 | 0 | 0 | 0 | Domalski 93 | 1 | MainDB
C18H30(DDBl) | C6H5(CH2)11CH3 | Dodecylbenzene | 1-Phenyldodecane | 123-01-3 | 246.435 | 276 | 601 | 298.15 | 300 | l | -64.474 | 138.468 | 116.415 | 0 | 0 | 0 | 0.8551 | 0 | 0 | Domalski 93 | 1 | MainDB
C18H30(DDBg) | C6H5(CH2)11CH3 | Dodecylbenzene | 1-Phenyldodecane | 123-01-3 | 246.435 | 276 | 601 | 298.15 | 300 | g | -42.354 | 179.864 | 85.574 | 0 | 0 | 0 | 0 | 0 | 0 | Domalski 93 | 1 | MainDB
C18H30(HEB) | (C(C2H5))6 | Hexaethylbenzene |  | 604-88-6 | 246.435 | 402 | 571 | 298.15 | 300 | s | -69.226 | 111.984 | 134.183 | 0 | 0 | 0 | 0 | 0 | 0 | Domalski 93 | 1 | MainDB
C18H30(HEBl) | (C(C2H5))6 | Hexaethylbenzene |  | 604-88-6 | 246.435 | 402 | 571 | 298.15 | 300 | l | -71.702 | 159.465 | 104.656 | 0 | 0 | 0 | 0.8305 | 0 | 0 | Domalski 93 | 1 | MainDB
C18H30(HEBg) | (C(C2H5))6 | Hexaethylbenzene |  | 604-88-6 | 246.435 | 402 | 571 | 298.15 | 300 | g | -56.25 | 170.968 | 97.631 | 0 | 0 | 0 | 0 | 0 | 0 | Domalski 93 | 1 | MainDB
C18H34(1ODYg) | CH3(CH2)15CCH | 1-Octadecyne |  | 629-89-0 | 250.4666 | 295.7 | 586 | 298.15 | 1000 | g | -29.56 | 200.3998 | 26.86339 | 289.3338 | -7.02527 | -103.1789 | 0 | 0 | 0 | Yaws 1992 | 2 | MainDB
C18H36(1ODg) | CH2CH(CH2)15CH3 | 1-Octadecene |  | 112-88-9 | 252.4824 | 290.7 | 0 | 298.15 | 1100 | g | -69.129 | 203.368 | 24.683 | 301.214 | -7.09 | -105.177 | 0 | 0 | 0 | Reid 87 | 2 | MainDB
C18H36(1ODl) |  | 1-Octadecene |  | 112-88-9 | 252.4824 | 290.8 | 588.08 | 298.15 | 300 | l | -90.86998 | 163.4799 | 130.9034 | 0 | 0 | 0 | 0.7853 | 0 | 0 | TRC 96 | 1 | MainDB
C18H36(DCH) |  | Dodecylcyclohexane |  | 1795-17-1 | 252.4824 | 0 | 0 | 298.15 | 350 | s | -122.195 | 105.86 | 15.6 | 262.5 | 0 | 0 | 0 | 0 | 0 | Richard 98 | 2 | MainDB
C18H36(DCHl) | CH((CH2)11CH3)(CH2)5 | Dodecylcyclohexane | 1-Cyclohexyldodecane | 1795-17-1 | 252.4824 | 285.7 | 604 | 298.15 | 350 | l | -111.405 | 144.02 | 28.95 | 282 | 10.62 | 0 | 0.8223 | 0 | 0 | Richard 98, Domalski 93 | 2 | MainDB
C18H36(DCHg) |  | Dodecylcyclohexane |  | 1795-17-1 | 252.4824 | 285.6 | 601 | 50 | 298.15 | g | -90.60707 | 185.3728 | 1.98527 | 381.7621 | -0.16525 | -253.6339 | 0.819 | 0 | 0 | TRC 96 | 1 | MainDB
C18H36(DCHg) |  | Dodecylcyclohexane |  | 1795-17-1 | 252.4824 | 285.6 | 601 | 298.15 | 3000 | g | 0 | 0 | 123.0727 | 124.5508 | -60.44406 | -26.20955 | 0 | 0 | 0 | TRC 96 | 1 | MainDB
C18H36(DCHg) |  | Dodecylcyclohexane |  | 1795-17-1 | 252.4824 | 285.6 | 601 | 50 | 298.15 | g | -90.60707 | 185.3728 | 1.98527 | 381.7621 | -0.16525 | -253.6339 | 0.819 | 0 | 0 | TRC 96 | 1 | MainDB
C18H36(DCHg) |  | Dodecylcyclohexane |  | 1795-17-1 | 252.4824 | 285.6 | 601 | 298.15 | 3000 | g | 0 | 0 | 123.0727 | 124.5508 | -60.44406 | -26.20955 | 0 | 0 | 0 | TRC 96 | 1 | MainDB
C18H36(TCPg) | CH((CH2)12CH3)(CH2)4 | Tridecylcyclopentane | 1-Cyclopentyltridecane | 6006-34-4 | 252.4824 | 278 | 600 | 298.15 | 1100 | g | -84.61 | 192.625 | 15.662 | 318.771 | -8.042 | -112.477 | 0 | 0 | 0 | Reid 87 | 2 | MainDB
C18H36(TCPl) |  | Tridecylcyclopentane |  | 6006-34-4 | 252.4824 | 278 | 599.1 | 298.15 | 300 | l | -106.3098 | 151.8642 | 123.6138 | 0 | 0 | 0 | 0.8143 | 0 | 0 | TRC 96 | 1 | MainDB
C18H38(ODA) | CH3(CH2)16CH3 | Octadecane |  | 593-45-3 | 254.4982 | 301.4 | 589.5 | 298.15 | 300 | s | -134.809 | 115.091 | 116.066 | 0 | 0 | 0 | 0.7768 | 0 | 0 | Domalski 93 | 1 | MainDB
C18H38(ODAl) | CH3(CH2)16CH3 | Octadecane |  | 593-45-3 | 254.4982 | 301.4 | 589.5 | 298.15 | 300 | l | -121.152 | 163.642 | 133.767 | 0 | 0 | 0 | 0 | 0 | 0 | Domalski 93 | 1 | MainDB
C18H38(ODAg) | CH3(CH2)16CH3 | Octadecane |  | 593-45-3 | 254.4982 | 301.4 | 589.5 | 298.15 | 1100 | g | -99.092 | 204.869 | 24.319 | 312.499 | -7.188 | -108.64 | 0 | 0 | 0 | Domalski 93, Reid 87 | 1 | MainDB
C19H14(1MCR) |  | 1 -Methylchrysene |  | 3351-28-8 | 242.3196 | 0 | 0 | 298.15 | 350 | s | 28.839 | 71.99 | -2.55 | 242.8 | -0.92 | 0 | 0 | 0 | 0 | Richard 98 | 2 | MainDB
C19H14(1MCRl) |  | 1-Methylchrysene |  | 3351-28-8 | 242.3196 | 0 | 0 | 298.15 | 350 | l | 32.242 | 78.1 | 48.04 | 137.6 | -2.428 | 0 | 0 | 0 | 0 | Richard 98 | 2 | MainDB
C19H14(2MCR) |  | 2-Methylchrysene |  | 3351-32-4 | 242.3196 | 0 | 0 | 298.15 | 350 | s | 26.214 | 67.17 | -15.01 | 262.9 | 2.79 | 0 | 0 | 0 | 0 | Richard 98 | 2 | MainDB
C19H14(2MCRl) |  | 2-Methylchrysene |  | 3351-32-4 | 242.3196 | 0 | 0 | 298.15 | 350 | l | 32.043 | 77.09 | 46.14 | 142.5 | -2.428 | 0 | 0 | 0 | 0 | Richard 98 | 2 | MainDB
C19H14(4MCR) |  | 4-Methylchrysene |  | 3351-30-2 | 242.3196 | 0 | 0 | 298.15 | 350 | s | 31.079 | 61.42 | -108.01 | 531 | 20.64 | 0 | 0 | 0 | 0 | Richard 98 | 2 | MainDB
C19H14(4MCRl) |  | 4-Methylchrysene |  | 3351-30-2 | 242.3196 | 0 | 0 | 298.15 | 350 | l | 38.221 | 73.34 | 43.77 | 151.6 | -2.428 | 0 | 0 | 0 | 0 | Richard 98 | 2 | MainDB
C19H16(TPM) | (C6H5)3CH | 1,1',1''-Methylidynetrisbenzene | Triphenylmethane | 519-73-3 | 244.3354 | 367 | 632 | 298.15 | 300 | s | 41.618 | 74.601 | 70.7 | 0 | 0 | 0 | 0 | 0 | 0 | Domalski 93 | 1 | MainDB
C19H26(NNPg) | (C6H4)(C4H3)(CH2)8CH3 | 1-Nonylnaphtalene |  | 26438-26-6 | 254.4144 | 281 | 639 | 298.15 | 1500 | g | -11.35029 | 166.587 | 46.79998 | 207.3812 | -19.5685 | -63.07785 | 0 | 0 | 0 | Daubert 89 | 1 | MainDB
C19H32(TDBg) | C6H5(CH2)12CH3 | Tridecylbenzene | 1-Phenyltridecane | 123-02-4 | 260.4618 | 283 | 619 | 298.15 | 1000 | g | -47.629 | 189.4887 | 19.82277 | 302.1835 | -8.18977 | -111.0264 | 0 | 0 | 0 | Yaws 92, Reid 89 | 2 | MainDB
C19H32(AAAND) |  | 5alpha(H),14alpha(H)-Androstane |  |  | 260.4618 | 0 | 0 | 298.15 | 350 | s | -100.724 | 75.71 | 44.24 | 185.4 | -10.39 | 0 | 0 | 0 | 0 | Richard 98 | 2 | MainDB
C19H32(AAANDl) |  | 5alpha(H),14alpha(H)-Androstane |  |  | 260.4618 | 0 | 0 | 298.15 | 350 | l | -93.343 | 104.33 | 1.32 | 303.4 | 5.942 | 0 | 0 | 0 | 0 | Richard 98 | 2 | MainDB
C19H32(ABAND) |  | 5alpha(H),14beta(H)-Androstane |  | 22511-92-8 | 260.4618 | 0 | 0 | 298.15 | 350 | s | -98.608 | 85.31 | 51.95 | 178.6 | -10.39 | 0 | 0 | 0 | 0 | Richard 98 | 2 | MainDB
C19H32(ABANDl) |  | 5alpha(H),14beta(H)-Androstane |  | 22511-92-8 | 260.4618 | 0 | 0 | 298.15 | 350 | l | -93.313 | 105.99 | 3.4 | 302.2 | 5.309 | 0 | 0 | 0 | 0 | Richard 98 | 2 | MainDB
C19H32(BAAND) |  | 5beta(H),14alpha(H)-Androstane |  |  | 260.4618 | 0 | 0 | 298.15 | 350 | s | -99.771 | 69.4 | 40.52 | 186.5 | -10.39 | 0 | 0 | 0 | 0 | Richard 98 | 2 | MainDB
C19H32(BAANDl) |  | 5beta(H),14alpha(H)-Androstane |  |  | 260.4618 | 0 | 0 | 298.15 | 350 | l | -91.423 | 104.24 | 0.93 | 305.4 | 6.356 | 0 | 0 | 0 | 0 | Richard 98 | 2 | MainDB
C19H32(BBAND) |  | 5beta(H),14beta(H)-Androstane |  | 13077-81-1 | 260.4618 | 0 | 0 | 298.15 | 350 | s | -97.655 | 79 | 48.23 | 179.7 | -10.39 | 0 | 0 | 0 | 0 | Richard 98 | 2 | MainDB
C19H32(BBANDl) |  | 5beta(H),14beta(H)-Androstane |  | 13077-81-1 | 260.4618 | 0 | 0 | 298.15 | 350 | l | -91.393 | 105.9 | 3.01 | 304.2 | 5.723 | 0 | 0 | 0 | 0 | Richard 98 | 2 | MainDB
C19H32(TDBl) |  | Tridecylbenzene |  | 123-02-4 | 260.4618 | 283 | 614.4 | 298.15 | 300 | l | -70.38719 | 146.2715 | 122.8251 | 0 | 0 | 0 | 0.852 | 0 | 0 | TRC 96 | 1 | MainDB
C19H36(1NDYg) | CH3(CH2)16CCH | 1-Nonadecyne |  | 26186-01-6 | 264.4934 | 310.7 | 600 | 298.15 | 1000 | g | -34.491 | 209.7565 | 27.98635 | 307.0905 | -7.36036 | -109.7357 | 0 | 0 | 0 | Yaws 1992 | 2 | MainDB
C19H38(TCHg) | CH((CH2)12CH3)(CH2)5 | Tridecylcyclohexane | 1-Cyclohexyltridecane | 6006-33-3 | 266.5092 | 291.7 | 619 | 298.15 | 1000 | g | -95.28 | 193.973 | 12.44652 | 356.8589 | -7.67296 | -132.1798 | 0 | 0 | 0 | Yaws 1992 | 2 | MainDB
C19H38(TCPg) | CH((CH2)13CH3)(CH2)4 | Tetradecylcyclopentane | 1-Cyclopentyltetradecane | 1795-22-8 | 266.5092 | 282 | 614 | 298.15 | 1000 | g | -89.479 | 202.7599 | 19.26661 | 332.0369 | -9.64463 | -117.4588 | 0 | 0 | 0 | Yaws 92, Reid 87 | 2 | MainDB
C19H38(1Nl) |  | 1-Nonadecene |  | 18435-45-5 | 266.5092 | 296.6 | 602.2 | 298.15 | 300 | l | -96.98853 | 171.1998 | 138.3843 | 0 | 0 | 0 | 0.7886 | 0 | 0 | TRC 96 | 1 | MainDB
C19H38(1Ng) | CH3(CH2)16CHCH2 | 1-Nonadecene |  | 18435-45-5 | 266.5092 | 0 | 0 | 298.15 | 1000 | g | -74.001 | 213.5898 | 23.95118 | 325.1105 | -7.11625 | -116.8456 | 0 | 0 | 0 | Yaws 1992 | 2 | MainDB
C19H38(TCHl) |  | Tridecylcyclohexane |  | 6006-33-3 | 266.5092 | 291.6 | 615 | 298.15 | 300 | l | -118.0688 | 155.3537 | 129.3021 | 0 | 0 | 0 | 0.821 | 0 | 0 | TRC 96 | 1 | MainDB
C19H38(TCPl) |  | Tetradecylcyclopentane |  | 1795-22-8 | 266.5092 | 282 | 613 | 298.15 | 300 | l | -112.4522 | 159.5841 | 130.8317 | 0 | 0 | 0 | 0.8161 | 0 | 0 | TRC 96 | 1 | MainDB
C19H40(NDAl) | CH3(CH2)17CH3 | Nonadecane |  | 629-92-5 | 268.525 | 305.3 | 603.1 | 298.15 | 300 | l | -127.302 | 171.381 | 141.037 | 0 | 0 | 0 | 0 | 0 | 0 | Domalski 93 | 1 | MainDB
C19H40(NDAg) | CH3(CH2)17CHCH2 | Nonadecane |  | 629-92-5 | 268.525 | 305.3 | 603.1 | 298.15 | 1100 | g | -104.022 | 214.228 | 25.896 | 328.985 | -7.677 | -114.247 | 0 | 0 | 0 | Domalski 93, Reid 87 | 1 | MainDB
C19H40(NDA) | CH3(CH2)17CH3 | Nonadecane | 1-Nonadecane | 629-92-5 | 268.525 | 305 | 603 | 298.15 | 300 | s | -141.838 | 135.7553 | 121.305 | 0 | 0 | 0 | 0 | 0 | 0 | Domalski 93,TRC 96 | 1 | MainDB
C20H10(DCPcdfgPg) |  | Dicyclopenta(cd,fg)pyrene |  | 96915-04-7 | 250.299 | 0 | 0 | 298.15 | 1000 | g | 102.7725 | 104.6056 | 13.49397 | 209.7602 | -10.37824 | -85.33847 | 0 | 0 | 0 | Frenkel 94 | 2 | MainDB
C20H10(DCPcdjkPg) |  | Dicyclopenta(cd,jk)pyrene |  | 96915-04-7 | 250.299 | 0 | 0 | 298.15 | 1000 | g | 105.1625 | 104.5555 | 14.74407 | 207.716 | -10.74388 | -84.38952 | 0 | 0 | 0 | Frenkel 94 | 2 | MainDB
C20H10(DCPcdmnPg) |  | Dicyclopenta(cd,mn)pyrene |  | 97913-04-5 | 250.299 | 0 | 0 | 298.15 | 1000 | g | 102.7725 | 104.4216 | 13.9613 | 208.9678 | -10.60882 | -84.96304 | 0 | 0 | 0 | Frenkel 94 | 2 | MainDB
C20H12(BaPg) |  | Benzo(a)pyrene | 2,3-Benzopyrene | 50-32-8 | 252.3148 | 449.7 | 0 | 298.15 | 1000 | g | 69.097 | 111.926 | 16.37114 | 218.2187 | -11.36915 | -88.13423 | 0 | 0 | 0 | Alberty 89, Frenkel 94 | 2 | MainDB
C20H12(BaPg) |  | Benzo(a)pyrene | 2,3-Benzopyrene | 50-32-8 | 252.3148 | 449.7 | 0 | 1000 | 3000 | g | 0 | 0 | 90.328 | 68.648 | -43.425 | -13.052 | 0 | 0 | 0 | Alberty 88 | 2 | MainDB
C20H12(BaPg) |  | Benzo(a)pyrene | 2,3-Benzopyrene | 50-32-8 | 252.3148 | 449.7 | 0 | 298.15 | 1000 | g | 69.097 | 111.926 | 16.37114 | 218.2187 | -11.36915 | -88.13423 | 0 | 0 | 0 | Alberty 89, Frenkel 94 | 2 | MainDB
C20H12(BaPg) |  | Benzo(a)pyrene | 2,3-Benzopyrene | 50-32-8 | 252.3148 | 449.7 | 0 | 1000 | 3000 | g | 0 | 0 | 90.328 | 68.648 | -43.425 | -13.052 | 0 | 0 | 0 | Alberty 88 | 2 | MainDB
C20H12(BePg) |  | Benzo(e)pyrene | 1,2-Benzopyrene | 192-97-2 | 252.3148 | 450.7 | 584 | 298.15 | 1000 | g | 66.898 | 110.54 | 16.37222 | 218.1982 | -11.23308 | -88.12048 | 0 | 0 | 0 | Alberty 89, Frenkel 94 | 2 | MainDB
C20H12(BePg) |  | Benzo(e)pyrene | 1,2-Benzopyrene | 192-97-2 | 252.3148 | 450.7 | 584 | 1000 | 3000 | g | 0 | 0 | 90.328 | 68.648 | -43.425 | -13.052 | 0 | 0 | 0 | Alberty 88 | 2 | MainDB
C20H12(BePg) |  | Benzo(e)pyrene | 1,2-Benzopyrene | 192-97-2 | 252.3148 | 450.7 | 584 | 298.15 | 1000 | g | 66.898 | 110.54 | 16.37222 | 218.1982 | -11.23308 | -88.12048 | 0 | 0 | 0 | Alberty 89, Frenkel 94 | 2 | MainDB
C20H12(BePg) |  | Benzo(e)pyrene | 1,2-Benzopyrene | 192-97-2 | 252.3148 | 450.7 | 584 | 1000 | 3000 | g | 0 | 0 | 90.328 | 68.648 | -43.425 | -13.052 | 0 | 0 | 0 | Alberty 88 | 2 | MainDB
C20H12(BjAAg) |  | Benz(j)aceanthrylene |  | 202-33-5 | 252.3148 | 0 | 0 | 298.15 | 1000 | g | 95.60229 | 112.4689 | 14.91556 | 219.8639 | -10.84874 | -88.68259 | 0 | 0 | 0 | Frenkel 94 | 2 | MainDB
C20H12(BkFg) |  | Benzo(k)fluorenthene |  | 207-08-9 | 252.3148 | 0 | 0 | 298.15 | 1000 | g | 88.43212 | 111.1783 | 15.12307 | 220.2356 | -11.19287 | -89.06786 | 0 | 0 | 0 | Frenkel 94 | 2 | MainDB
C20H12(Pg) |  | Dibenz(de,k)anthracene | Perylene | 198-55-0 | 252.3148 | 547 | 0 | 298.15 | 1000 | g | 73.68547 | 109.2973 | 16.38753 | 218.1604 | -11.24057 | -88.09769 | 0 | 0 | 0 | Alberty 89, Frenkel 94 | 2 | MainDB
C20H12(Pg) |  | Dibenz(de,k)anthracene | Perylene | 198-55-0 | 252.3148 | 547 | 0 | 1000 | 3000 | g | 0 | 0 | 90.328 | 68.648 | -43.425 | -13.052 | 0 | 0 | 0 | Alberty 89 | 2 | MainDB
C20H12(Pg) |  | Dibenz(de,k)anthracene | Perylene | 198-55-0 | 252.3148 | 547 | 0 | 298.15 | 1000 | g | 73.68547 | 109.2973 | 16.38753 | 218.1604 | -11.24057 | -88.09769 | 0 | 0 | 0 | Alberty 89, Frenkel 94 | 2 | MainDB
C20H12(Pg) |  | Dibenz(de,k)anthracene | Perylene | 198-55-0 | 252.3148 | 547 | 0 | 1000 | 3000 | g | 0 | 0 | 90.328 | 68.648 | -43.425 | -13.052 | 0 | 0 | 0 | Alberty 89 | 2 | MainDB
C20H12(PER) |  | Dibenz(de,kl)anthracene | Perylene | 198-55-0 | 252.3148 | 547 | 0 | 298.15 | 300 | s | 37.868 | 67.639 | 68.174 | 0 | 0 | 0 | 1.35 | 0 | 0 | Domalski 93 | 1 | MainDB
C20H12(PERs) |  | Dibenz(de,kl)anthracene | Perylene | 198-55-0 | 252.3148 | 0 | 0 | 298.15 | 300 | s | 43.69025 | 63.19312 | 65.55927 | 0 | 0 | 0 | 0 | 0 | 0 | TRC 96 | 1 | MainDB
C20H14(Cg) |  | Cholanthrene |  | 479-23-2 | 254.3306 | 0 | 0 | 298.15 | 1000 | g | 71.70172 | 115.4469 | 12.49019 | 236.2342 | -10.84502 | -94.73019 | 0 | 0 | 0 | Frenkel 94 | 2 | MainDB
C20H14(Tg) |  | Tryptycene |  | 477-75-8 | 254.3306 | 0 | 0 | 0.00015 | 400 | g | 76.88815 | 113.5755 | -0.08019387 | 228.5632 | 0 | 0 | 0 | 0 | 0 | Frenkel 94 | 2 | MainDB
C20H16(TPHg) | (C6H5)CHC8C6H5)2 | 1,1',1''-(1-Ethenyl-2-ylidene)trisbenzene | Triphenyleth(yl)ene | 58-72-0 | 256.3464 | 345.7 | 0 | 298.15 | 1500 | g | 81.24258 | 139.101 | 48.08299 | 163.1336 | -22.27791 | -50.10118 | 0 | 0 | 0 | Daubert 89 | 1 | MainDB
C20H18(112TPEl) | C6H5CH2CH(C6H5)2 | 1,1',1''-(1-Ethanyl-2-ylidene)trisbenzene | 1,1,2-Triphenylethane | 1520-42-9 | 258.3622 | 0 | 0 | 298.15 | 300 | l | 31.931 | 107.569 | 96.773 | 0 | 0 | 0 | 0 | 0 | 0 | Domalski 93 | 1 | MainDB
C20H18(112TPEg) | C6H5CH2CH(C6H5)2 | 1,1',1''-(1-Ethanyl-2-ylidene)trisbenzene | 1,1,2-Triphenylethane | 1520-42-9 | 258.3622 | 0 | 0 | 298.15 | 1500 | g | 60.19116 | 142.9254 | 43.4693 | 179.9372 | -22.88922 | -55.55066 | 0 | 0 | 0 | Daubert 94 | 1 | MainDB
C20H28(DNPg) | (C6H4)(C4H3)(CH2)9CH3 | 1-Decylnaphtalene | 1-(1-Naphthyl)decane | 26438-27-7 | 268.4412 | 288 | 652 | 298.15 | 1500 | g | -16.2961 | 175.908 | 50.64453125 | 219.0182 | -20.99586 | -66.20216 | 0 | 0 | 0 | Daubert 89 | 1 | MainDB
C20H34(TBl) |  | Tetradecylbenzene |  | 1459-10-5 | 274.4886 | 289 | 627 | 298.15 | 300 | l | -76.50574 | 153.9914 | 130.3059 | 0 | 0 | 0 | 0.8514 | 0 | 0 | TRC 96 | 1 | MainDB
C20H34(TBg) |  | Tetradecylbenzene |  | 1459-10-5 | 274.4886 | 289 | 627 | 200 | 298.15 | g | -52.67686 | 198.2553 | -5.53359 | 337.0234375 | 4.46591 | -48.70954 | 0.8514 | 0 | 0 | TRC 96 | 1 | MainDB
C20H34(TBg) |  | Tetradecylbenzene |  | 1459-10-5 | 274.4886 | 289 | 627 | 298.15 | 1500 | g | 0 | 0 | 64.55557 | 229.5884 | -28.3536 | -70.46081 | 0 | 0 | 0 | TRC 96 | 1 | MainDB
C20H34(TBg) |  | Tetradecylbenzene |  | 1459-10-5 | 274.4886 | 289 | 627 | 200 | 298.15 | g | -52.67686 | 198.2553 | -5.53359 | 337.0234375 | 4.46591 | -48.70954 | 0.8514 | 0 | 0 | TRC 96 | 1 | MainDB
C20H34(TBg) |  | Tetradecylbenzene |  | 1459-10-5 | 274.4886 | 289 | 627 | 298.15 | 1500 | g | 0 | 0 | 64.55557 | 229.5884 | -28.3536 | -70.46081 | 0 | 0 | 0 | TRC 96 | 1 | MainDB
C20H36(448101314HMPHPA) |  | 4,4,8,10,13,14-Hexamethylperhydrophenanthrene |  |  | 276.5044 | 0 | 0 | 298.15 | 350 | s | -123.251 | 87.35 | 92.85 | 114.9 | -19.8 | 0 | 0 | 0 | 0 | Richard 98 | 2 | MainDB
C20H36(448101314HMPHPAl) |  | 4,4,8,10,13,14-Hexamethylperhydrophenanthrene |  |  | 276.5044 | 0 | 0 | 298.15 | 350 | l | -116.915 | 126.53 | 34.21 | 258.2 | 0.782 | 0 | 0 | 0 | 0 | Richard 98 | 2 | MainDB
C20H38(1ESYg) | CH3(CH2)17CCH | 1-Eicosyne |  | 765-27-5 | 278.5202 | 309 | 613 | 298.15 | 1000 | g | -39.41 | 219.0892 | 29.07304 | 324.956 | -7.68577 | -116.3701 | 0 | 0 | 0 | Yaws 1992 | 2 | MainDB
C20H40(1CHTg) | CH((CH2)13CH3)(CH2)5 | Tetradecylcyclohexane | 1-Cyclohexyltetradecane | 1795-18-2 | 280.536 | 297 | 633 | 298.15 | 1000 | g | -100.21 | 203.3331 | 13.47409 | 374.9109 | -7.98878 | -138.9467 | 0 | 0 | 0 | Yaws 1992 | 2 | MainDB
C20H40(1CPPg) | CH((CH2)14CH3)(CH2)4 | Pentadecylcyclopentane | 1-Cyclopentylpentadecane | 4669-01-6 | 280.536 | 290 | 628 | 298.15 | 1000 | g | -94.41 | 212.0845 | 20.43472 | 349.7205 | -10.00521 | -123.9861 | 0 | 0 | 0 | Yaws 92, Reid 87 | 2 | MainDB
C20H40(1ESEg) | CH3(CH2)17CHCH2 | 1-Eicosene |  | 3452-07-1 | 280.536 | 301.7 | 614 | 298.15 | 1000 | g | -78.929 | 222.9246 | 25.69372 | 341.2645 | -7.66971 | -122.3197 | 0 | 0 | 0 | Yaws 1992 | 2 | MainDB
C20H40(1ESE) |  | 1-Eicosene |  | 3452-07-1 | 280.536 | 301.8 | 615.7 | 298.15 | 300 | s | -111.305 | 151.434 | 145.8891 | 0 | 0 | 0 | 0 | 0 | 0 | TRC 96 | 1 | MainDB
C20H40(PCPl) |  | Pentadecylcyclopentane |  | 4669-01-6 | 280.536 | 290 | 626 | 298.15 | 300 | l | -118.5707 | 167.304 | 138.0497 | 0 | 0 | 0 | 0.8178 | 0 | 0 | TRC 96 | 1 | MainDB
C20H40(TCHl) |  | Tetradecylcyclohexane |  | 1795-18-2 | 280.536 | 297.2 | 628 | 298.15 | 300 | l | -124.044 | 163.9579 | 136.4723 | 0 | 0 | 0 | 0.822 | 0 | 0 | TRC 96 | 1 | MainDB
C20H42(2610TM73MBD) |  | 2,6,10-Trimethyl-7(3-methylbutyl)dodecane |  | 89255-51-6 | 282.5518 | 0 | 0 | 298.15 | 350 | s | -145.214 | 125.53 | -64.91 | 580.7 | 14.89 | 0 | 0 | 0 | 0 | Richard 98 | 2 | MainDB
C20H42(2610TM73MBDl) |  | 2,6,10-Trimethyl-7-(3-methylbutyl)dodecane |  | 89255-51-6 | 282.5518 | 0 | 0 | 298.15 | 350 | l | -137.673 | 172.7 | 49.82 | 269.9 | 6.104 | 0 | 0 | 0 | 0 | Richard 98 | 2 | MainDB
C20H42(EIC) | CH3(CH2)18CH3 | Eicosane |  | 112-95-8 | 282.5518 | 310 | 616 | 298.15 | 300 | s | -148.867 | 126.09 | 126.544 | 0 | 0 | 0 | 0.7886 | 0 | 0 | Domalski 93 | 1 | MainDB
C20H42(EICl) | CH3(CH2)18CH3 | Eicosane |  | 112-95-8 | 282.5518 | 310 | 616 | 298.15 | 300 | l | -133.451 | 179.12 | 148.308 | 0 | 0 | 0 | 0 | 0 | 0 | Domalski 93 | 1 | MainDB
C20H42(EICg) | CH3(CH2)18CH3 | Eicosane |  | 112-95-8 | 282.5518 | 310 | 616 | 298.15 | 1100 | g | -108.953 | 223.587 | 28.569 | 344.109 | -8.789 | -119.886 | 0 | 0 | 0 | Domalski 93, Reid 87 | 1 | MainDB
C21H14(1HCPaCg) |  | 1H-Cyclopenta(a)chrysene |  | 213-73-0 | 266.3416 | 0 | 0 | 298.15 | 1000 | g | 81.26195 | 117.9804 | 14.82166 | 240.7222 | -11.61897 | -96.49333 | 0 | 0 | 0 | Frenkel 94 | 2 | MainDB
C21H16(12D) |  | 1-(2-Naphthalenylmethyl)naphthalene | 1-Naphthyl-2-naphthylmethane | 611-48-3 | 268.3574 | 0 | 0 | 298.15 | 300 | s | 36.85 | 73.219 | 74.852 | 0 | 0 | 0 | 0 | 0 | 0 | Domalski 93 | 1 | MainDB
C21H16(12Dl) |  | 1-(2-Naphthalenylmethyl)naphthalene | 1-Naphthyl-2-naphthylmethane | 611-48-3 | 268.3574 | 0 | 0 | 298.15 | 300 | l | 45.263 | 94.405 | 97.684 | 0 | 0 | 0 | 0 | 0 | 0 | Domalski 93 | 1 | MainDB
C21H36(1PPDg) | C6H5(CH2)14CH3 | Pentadecylbenzene | 1-Phenylpentadecane | 2131-18-2 | 288.5154 | 295 | 646 | 298.15 | 1000 | g | -57.49 | 208.1814 | 22.70399 | 336.0773 | -9.08791 | -123.0425 | 0 | 0 | 0 | Yaws 1992 | 2 | MainDB
C21H36(AAPREG) |  | 5alpha(H),14alpha(H)-Pregnane |  |  | 288.5154 | 0 | 0 | 298.15 | 350 | s | -115.49 | 76.87 | 39.79 | 264.9 | -11.34 | 0 | 0 | 0 | 0 | Richard 98 | 2 | MainDB
C21H36(AAPREGl) |  | 5alpha(H),14alpha(H)-Pregnane |  |  | 288.5154 | 0 | 0 | 298.15 | 350 | l | -105.682 | 121.96 | 12.42 | 316.4 | 5.422 | 0 | 0 | 0 | 0 | Richard 98 | 2 | MainDB
C21H36(ABPREG) |  | 5alpha(H),14beta(H)-Pregnane |  | 78964-22-4 | 288.5154 | 0 | 0 | 298.15 | 350 | s | -113.374 | 86.47 | 47.5 | 258.1 | -11.34 | 0 | 0 | 0 | 0 | Richard 98 | 2 | MainDB
C21H36(ABPREGl) |  | 5alpha(H),14beta(H)-Pregnane |  | 78964-22-4 | 288.5154 | 0 | 0 | 298.15 | 350 | l | -105.652 | 123.62 | 14.5 | 315.2 | 4.789 | 0 | 0 | 0 | 0 | Richard 98 | 2 | MainDB
C21H36(BAPREG) |  | 5beta(H),14alpha(H)-Pregnane |  |  | 288.5154 | 0 | 0 | 298.15 | 350 | s | -114.537 | 70.56 | 36.07 | 266 | -11.34 | 0 | 0 | 0 | 0 | Richard 98 | 2 | MainDB
C21H36(BAPREGl) |  | 5beta(H),14alpha(H)-Pregnane |  |  | 288.5154 | 0 | 0 | 298.15 | 350 | l | -103.762 | 121.87 | 12.03 | 318.4 | 5.836 | 0 | 0 | 0 | 0 | Richard 98 | 2 | MainDB
C21H36(BBPREG) |  | 5beta(H),14beta(H)-Pregnane |  |  | 288.5154 | 0 | 0 | 298.15 | 350 | s | -112.421 | 90.16 | 43.78 | 259.2 | -11.34 | 0 | 0 | 0 | 0 | Richard 98 | 2 | MainDB
C21H36(BBPREGl) |  | 5beta(H),14beta(H)-Pregnane |  |  | 288.5154 | 0 | 0 | 298.15 | 350 | l | -103.732 | 123.53 | 14.11 | 317.2 | 5.203 | 0 | 0 | 0 | 0 | Richard 98 | 2 | MainDB
C21H36(PBl) |  | Pentadecylbenzene |  | 2131-18-2 | 288.5154 | 295 | 639 | 298.15 | 300 | l | -82.64819 | 161.7113 | 137.7868 | 0 | 0 | 0 | 0.8513 | 0 | 0 | TRC 96 | 1 | MainDB
C21H38(4481013PM14EPHPA) |  | 4,4,8,10,13-Pentamethyl-14-ethylperhydrophenanthrene |  |  | 290.5312 | 0 | 0 | 298.15 | 350 | s | -130.165 | 93 | 93 | 133.4 | -19.8 | 0 | 0 | 0 | 0 | Richard 98 | 2 | MainDB
C21H38(481013PM14EPHPAl) |  | 4,4,8,10,13-Pentamethyl-14-ethylperhydrophenanthrene |  |  | 290.5312 | 0 | 0 | 298.15 | 350 | l | -122.543 | 134.27 | 32.06 | 284.2 | 1.632 | 0 | 0 | 0 | 0 | Richard 98 | 2 | MainDB
C21H42(1CHPg) | CH((CH2)14CH3)(CH2)5 | Pentadecylcyclohexane | 1-Cyclohexylpentadecane | 6006-95-7 | 294.5628 | 302 | 646 | 298.15 | 1000 | g | -105.141 | 212.6577 | 15.46834 | 390.5478 | -8.64758 | -144.1268 | 0 | 0 | 0 | Yaws 1992 | 2 | MainDB
C21H42(HCPg) | CH((CH2)15CH3)(CH2)4 | Hexadecylcyclopentane | 1-Cyclopentylhexadecane | 6812-39-1 | 294.5628 | 294 | 641 | 298.15 | 1000 | g | -99.331 | 221.4427 | 21.52007 | 367.5663 | -10.32427 | -130.5918 | 0 | 0 | 0 | Yaws 92, Reid 87 | 2 | MainDB
C21H42(HCPl) |  | Hexadecylcyclopentane | 1-Cyclopentylhexadecane | 6812-39-1 | 294.5628 | 294 | 639 | 298.15 | 300 | l | -124.6893 | 175.0239 | 145.2677 | 0 | 0 | 0 | 0 | 0 | 0 | TRC 96 | 1 | MainDB
C21H44(261014TMH) |  | 2,6,10,14-Tetramethylheptadecane |  | 18344-37-1 | 296.5786 | 0 | 0 | 298.15 | 350 | s | -152.383 | 134.12 | -71.2 | 621 | 15.76 | 0 | 0 | 0 | 0 | Richard 98 | 2 | MainDB
C21H44(261014TMHl) |  | 2,6,10,14-Tetramethylheptadecane |  | 18344-37-1 | 296.5786 | 0 | 0 | 298.15 | 350 | l | -143.084 | 181.72 | 52.47 | 287.1 | 8.543 | 0 | 0 | 0 | 0 | Richard 98 | 2 | MainDB
C22H10(DCPghipqrPg) |  | Dicyclopenta(ghi,pqr)perylene |  | 90719-57-6 | 274.321 | 0 | 0 | 298.15 | 1000 | g | 95.60229 | 103.652 | 12.87818 | 228.691 | -11.84687 | -93.70216 | 0 | 0 | 0 | Frenkel 94 | 2 | MainDB
C22H10(TCPcdfgjkPg) |  | Tricyclopenta(cd,fg,jk)pyrene |  | 96915-05-8 | 274.321 | 0 | 0 | 298.15 | 1000 | g | 131.4532 | 109.7921 | 14.69573 | 225.3564 | -11.17523 | -92.0279 | 0 | 0 | 0 | Frenkel 94 | 2 | MainDB
C22H12(BghiPg) |  | Benzo(ghi)perylene | 1,12-Benzperylene | 191-24-2 | 276.3368 | 552 | 0 | 298.15 | 1000 | g | 71.70172 | 112.9326 | 16.51136 | 235.513 | -12.05426 | -95.608 | 0 | 0 | 0 | Frenkel 94 | 2 | MainDB
C22H12(DBdefmnoCg) |  | Dibenzo(def,mno)chrysene | Dibenzo(cd,jk)pyrene | 191-26-4 | 276.3368 | 0 | 0 | 298.15 | 1000 | g | 74.211 | 114.185 | 16.4732 | 235.5948 | -12.15211 | -95.64899 | 0 | 0 | 0 | Alberty 89, Frenkel 94 | 2 | MainDB
C22H12(DBdefmnoCg) |  | Dibenzo(def,mno)chrysene | Dibenzo(cd,jk)pyrene | 191-26-4 | 276.3368 | 0 | 0 | 1000 | 3000 | g | 0 | 0 | 99.306 | 71.204 | -48.584 | -13.607 | 0 | 0 | 0 | Alberty 89 | 2 | MainDB
C22H12(DBdefmnoCg) |  | Dibenzo(def,mno)chrysene | Dibenzo(cd,jk)pyrene | 191-26-4 | 276.3368 | 0 | 0 | 298.15 | 1000 | g | 74.211 | 114.185 | 16.4732 | 235.5948 | -12.15211 | -95.64899 | 0 | 0 | 0 | Alberty 89, Frenkel 94 | 2 | MainDB
C22H12(DBdefmnoCg) |  | Dibenzo(def,mno)chrysene | Dibenzo(cd,jk)pyrene | 191-26-4 | 276.3368 | 0 | 0 | 1000 | 3000 | g | 0 | 0 | 99.306 | 71.204 | -48.584 | -13.607 | 0 | 0 | 0 | Alberty 89 | 2 | MainDB
C22H12(I123cdFg) |  | Indeno(1,2,3-cd)fluorenthene |  | 193-43-1 | 276.3368 | 0 | 0 | 298.15 | 1000 | g | 102.7725 | 111.7065 | 12.1573 | 242.8769 | -11.49265 | -99.10748 | 0 | 0 | 0 | Frenkel 94 | 2 | MainDB
C22H14(BCg) |  | Benzo(b)chrysene |  | 214-17-5 | 278.3526 | 0 | 0 | 298.15 | 1000 | g | 80.186 | 121.845 | 17.0261 | 246.5943 | -12.42465 | -99.26174 | 0 | 0 | 0 | Alberty 88, Frenkel 94 | 2 | MainDB
C22H14(BCg) |  | Benzo(b)chrysene |  | 214-17-5 | 278.3526 | 0 | 0 | 1000 | 3000 | g | 0 | 0 | 98.896 | 79.199 | -46.022 | -15.006 | 0 | 0 | 0 | Alberty 88 | 2 | MainDB
C22H14(BCg) |  | Benzo(b)chrysene |  | 214-17-5 | 278.3526 | 0 | 0 | 298.15 | 1000 | g | 80.186 | 121.845 | 17.0261 | 246.5943 | -12.42465 | -99.26174 | 0 | 0 | 0 | Alberty 88, Frenkel 94 | 2 | MainDB
C22H14(BCg) |  | Benzo(b)chrysene |  | 214-17-5 | 278.3526 | 0 | 0 | 1000 | 3000 | g | 0 | 0 | 98.896 | 79.199 | -46.022 | -15.006 | 0 | 0 | 0 | Alberty 88 | 2 | MainDB
C22H14(BCRgg) |  | 1,2:3,4-Dibenzphenanthrene | Benzo(g)chrysene | 196-78-1 | 278.3526 | 0 | 0 | 50 | 298.15 | g | 79.58891 | 115.2008 | 3.566391 | 174.5514 | 0.02782983 | 144.65 | 0 | 0 | 0 | TRC 96 | 1 | MainDB
C22H14(BCRgg) |  | 1,2:3,4-Dibenzphenanthrene | Benzo(g)chrysene | 196-78-1 | 278.3526 | 0 | 0 | 298.15 | 1500 | g | 0 | 0 | 50.40213 | 168.8683 | -25.0258 | -53.04517 | 0 | 0 | 0 | TRC 96 | 1 | MainDB
C22H14(BCRgg) |  | 1,2:3,4-Dibenzphenanthrene | Benzo(g)chrysene | 196-78-1 | 278.3526 | 0 | 0 | 50 | 298.15 | g | 79.58891 | 115.2008 | 3.566391 | 174.5514 | 0.02782983 | 144.65 | 0 | 0 | 0 | TRC 96 | 1 | MainDB
C22H14(BCRgg) |  | 1,2:3,4-Dibenzphenanthrene | Benzo(g)chrysene | 196-78-1 | 278.3526 | 0 | 0 | 298.15 | 1500 | g | 0 | 0 | 50.40213 | 168.8683 | -25.0258 | -53.04517 | 0 | 0 | 0 | TRC 96 | 1 | MainDB
C22H14(BNg) |  | Benzo(a)naphthacene | 1,2-Benzotetracene | 226-88-0 | 278.3526 | 0 | 0 | 298.15 | 1000 | g | 82.385 | 121.845 | 16.72053 | 247.1188 | -12.48144 | -99.51252 | 0 | 0 | 0 | Alberty 88, Frenkel 94 | 2 | MainDB
C22H14(BNg) |  | Benzo(a)naphthacene | 1,2-Benzotetracene | 226-88-0 | 278.3526 | 0 | 0 | 1000 | 3000 | g | 0 | 0 | 98.896 | 79.199 | -46.022 | -15.006 | 0 | 0 | 0 | Alberty 88 | 2 | MainDB
C22H14(BNg) |  | Benzo(a)naphthacene | 1,2-Benzotetracene | 226-88-0 | 278.3526 | 0 | 0 | 298.15 | 1000 | g | 82.385 | 121.845 | 16.72053 | 247.1188 | -12.48144 | -99.51252 | 0 | 0 | 0 | Alberty 88, Frenkel 94 | 2 | MainDB
C22H14(BNg) |  | Benzo(a)naphthacene | 1,2-Benzotetracene | 226-88-0 | 278.3526 | 0 | 0 | 1000 | 3000 | g | 0 | 0 | 98.896 | 79.199 | -46.022 | -15.006 | 0 | 0 | 0 | Alberty 88 | 2 | MainDB
C22H14(BTPg) |  | Benzo(b)triphenylene |  | 215-58-7 | 278.3526 | 0 | 0 | 298.15 | 1000 | g | 77.988 | 120.459 | 17.18445 | 246.3356 | -12.24876 | -99.14471 | 0 | 0 | 0 | Alberty 88, Frenkel 94 | 2 | MainDB
C22H14(BTPg) |  | Benzo(b)triphenylene |  | 215-58-7 | 278.3526 | 0 | 0 | 1000 | 3000 | g | 0 | 0 | 98.896 | 79.199 | -46.022 | -15.006 | 0 | 0 | 0 | Alberty 88 | 2 | MainDB
C22H14(BTPg) |  | Benzo(b)triphenylene |  | 215-58-7 | 278.3526 | 0 | 0 | 298.15 | 1000 | g | 77.988 | 120.459 | 17.18445 | 246.3356 | -12.24876 | -99.14471 | 0 | 0 | 0 | Alberty 88, Frenkel 94 | 2 | MainDB
C22H14(BTPg) |  | Benzo(b)triphenylene |  | 215-58-7 | 278.3526 | 0 | 0 | 1000 | 3000 | g | 0 | 0 | 98.896 | 79.199 | -46.022 | -15.006 | 0 | 0 | 0 | Alberty 88 | 2 | MainDB
C22H14(BaTPg) |  | Benzo(a)triphenylene |  |  | 278.3526 | 0 | 0 | 298.15 | 3000 | g | 78.824 | 128.657 | 99.402 | 78.374 | -47.189 | -14.855 | 0 | 0 | 0 | Alberty 88 | 0 | MainDB
C22H14(BbCg) |  | Benzo(b)chrysene |  |  | 278.3526 | 0 | 0 | 298.15 | 3000 | g | 80.186 | 121.845 | 98.896 | 79.199 | -46.022 | -15.006 | 0 | 0 | 0 | Alberty 88 | 0 | MainDB
C22H14(BbTPg) |  | Benzo(b)triphenylene |  |  | 278.3526 | 0 | 0 | 298.15 | 3000 | g | 77.988 | 120.459 | 98.896 | 79.199 | -46.022 | -15.006 | 0 | 0 | 0 | Alberty 88 | 0 | MainDB
C22H14(BcCg) |  | Benzo(c)chrysene |  | 194-69-4 | 278.3526 | 0 | 0 | 298.15 | 1000 | g | 78.87189 | 123.0545 | 17.33159 | 246.0601 | -12.37054 | -98.99921 | 0 | 0 | 0 | Frenkel 94 | 2 | MainDB
C22H14(DBAg) |  | Dibenz(a,j)anthacene |  | 224-41-9 | 278.3526 | 0 | 0 | 298.15 | 1000 | g | 80.186 | 120.459 | 17.01476 | 246.6167 | -12.42276 | -99.27287 | 0 | 0 | 0 | Alberty 88, Frenkel 94 | 2 | MainDB
C22H14(DBAg) |  | Dibenz(a,j)anthacene |  | 224-41-9 | 278.3526 | 0 | 0 | 1000 | 3000 | g | 0 | 0 | 98.896 | 79.199 | -46.022 | -15.006 | 0 | 0 | 0 | Alberty 88 | 2 | MainDB
C22H14(DBAg) |  | Dibenz(a,j)anthacene |  | 224-41-9 | 278.3526 | 0 | 0 | 298.15 | 1000 | g | 80.186 | 120.459 | 17.01476 | 246.6167 | -12.42276 | -99.27287 | 0 | 0 | 0 | Alberty 88, Frenkel 94 | 2 | MainDB
C22H14(DBAg) |  | Dibenz(a,j)anthacene |  | 224-41-9 | 278.3526 | 0 | 0 | 1000 | 3000 | g | 0 | 0 | 98.896 | 79.199 | -46.022 | -15.006 | 0 | 0 | 0 | Alberty 88 | 2 | MainDB
C22H14(DBAacg) |  | Dibenz(a,c)anthracene | 1,2:3,4-Dibenzoanthracene | 215-58-7 | 278.3526 | 0 | 0 | 50 | 298.15 | g | 82.45698 | 114.9618 | 3.593095 | 171.9604 | 0.02723709 | 150.442 | 0 | 0 | 0 | TRC 96 | 1 | MainDB
C22H14(DBAacg) |  | Dibenz(a,c)anthracene | 1,2:3,4-Dibenzoanthracene | 215-58-7 | 278.3526 | 0 | 0 | 298.15 | 1500 | g | 0 | 0 | 50.23133 | 169.0881 | -25.13942 | -53.12437 | 0 | 0 | 0 | TRC 96 | 1 | MainDB
C22H14(DBAacg) |  | Dibenz(a,c)anthracene | 1,2:3,4-Dibenzoanthracene | 215-58-7 | 278.3526 | 0 | 0 | 50 | 298.15 | g | 82.45698 | 114.9618 | 3.593095 | 171.9604 | 0.02723709 | 150.442 | 0 | 0 | 0 | TRC 96 | 1 | MainDB
C22H14(DBAacg) |  | Dibenz(a,c)anthracene | 1,2:3,4-Dibenzoanthracene | 215-58-7 | 278.3526 | 0 | 0 | 298.15 | 1500 | g | 0 | 0 | 50.23133 | 169.0881 | -25.13942 | -53.12437 | 0 | 0 | 0 | TRC 96 | 1 | MainDB
C22H14(DBAcgg) |  | Dibenzo(c,g)anthracene |  | 188-52-3 | 278.3526 | 0 | 0 | 298.15 | 300 | g | 80.06693 | 120.6979 | 69.55067 | 0 | 0 | 0 | 0 | 0 | 0 | TRC 96 | 1 | MainDB
C22H14(DBPAg) |  | Dibenz(b,g)phenanthrene | Naphth(1,2-a)anthracene | 195-06-2 | 278.3526 | 0 | 0 | 298.15 | 1000 | g | 83.246 | 128.657 | 17.03185 | 246.5898 | -12.42333 | -99.26085 | 0 | 0 | 0 | Alberty 88, Frenkel 94 | 2 | MainDB
C22H14(DBPAg) |  | Dibenz(b,g)phenanthrene | Naphth(1,2-a)anthracene | 195-06-2 | 278.3526 | 0 | 0 | 1000 | 3000 | g | 0 | 0 | 99.402 | 78.374 | -47.189 | -14.855 | 0 | 0 | 0 | Alberty 88 | 2 | MainDB
C22H14(DBPAg) |  | Dibenz(b,g)phenanthrene | Naphth(1,2-a)anthracene | 195-06-2 | 278.3526 | 0 | 0 | 298.15 | 1000 | g | 83.246 | 128.657 | 17.03185 | 246.5898 | -12.42333 | -99.26085 | 0 | 0 | 0 | Alberty 88, Frenkel 94 | 2 | MainDB
C22H14(DBPAg) |  | Dibenz(b,g)phenanthrene | Naphth(1,2-a)anthracene | 195-06-2 | 278.3526 | 0 | 0 | 1000 | 3000 | g | 0 | 0 | 99.402 | 78.374 | -47.189 | -14.855 | 0 | 0 | 0 | Alberty 88 | 2 | MainDB
C22H14(DBPAcgg) |  | Dibenzo(c,g)phenanthrene | 3,4:5,6-Dibenzophenanthrene | 188-52-3 | 278.3526 | 0 | 0 | 298.15 | 1500 | g | 80.06693 | 120.6979 | 54.36097 | 163.4788 | -26.18735 | -51.06436 | 0 | 0 | 0 | TRC 96 | 1 | MainDB
C22H14(DBahAg) |  | Dibenz(a,h)anthracene |  | 53-70-3 | 278.3526 | 0 | 0 | 298.15 | 1000 | g | 80.06693 | 120.0693 | 17.01086 | 246.6241 | -12.42296 | -99.27904 | 0 | 0 | 0 | Frenkel 94 | 2 | MainDB
C22H14(DahBAg) |  | Dibenz(a,h)anthracene |  |  | 278.3526 | 0 | 0 | 298.15 | 3000 | g | 80.186 | 120.459 | 98.896 | 79.199 | -46.022 | -15.006 | 0 | 0 | 0 | Alberty 88 | 0 | MainDB
C22H14(DajBAg) |  | Dibenz(a,j)anthacene |  |  | 278.3526 | 0 | 0 | 298.15 | 3000 | g | 80.186 | 120.459 | 98.896 | 79.199 | -46.022 | -15.006 | 0 | 0 | 0 | Alberty 88 | 0 | MainDB
C22H14(Pg) |  | Pentacene |  | 135-48-8 | 278.3526 | 0 | 0 | 298.15 | 1000 | g | 84.584 | 119.097 | 16.37276 | 247.7373 | -12.5177 | -99.82078 | 0 | 0 | 0 | Alberty 88, Frenkel 94 | 2 | MainDB
C22H14(Pg) |  | Pentacene |  | 135-48-8 | 278.3526 | 0 | 0 | 1000 | 3000 | g | 0 | 0 | 98.896 | 79.199 | -46.022 | -15.006 | 0 | 0 | 0 | Alberty 88 | 2 | MainDB
C22H14(Pg) |  | Pentacene |  | 135-48-8 | 278.3526 | 0 | 0 | 298.15 | 1000 | g | 84.584 | 119.097 | 16.37276 | 247.7373 | -12.5177 | -99.82078 | 0 | 0 | 0 | Alberty 88, Frenkel 94 | 2 | MainDB
C22H14(Pg) |  | Pentacene |  | 135-48-8 | 278.3526 | 0 | 0 | 1000 | 3000 | g | 0 | 0 | 98.896 | 79.199 | -46.022 | -15.006 | 0 | 0 | 0 | Alberty 88 | 2 | MainDB
C22H14(PCg) |  | Pycene |  | 213-46-7 | 278.3526 | 0 | 0 | 298.15 | 1000 | g | 77.67686 | 120.3155 | 16.15085 | 249.1593 | -11.97476 | -101.1367 | 0 | 0 | 0 | Frenkel 94 | 2 | MainDB
C22H14(PPg) |  | Pentaphene |  | 222-93-5 | 278.3526 | 0 | 0 | 298.15 | 3000 | g | 82.45698 | 119.8136 | 98.896 | 79.199 | -46.022 | -15.006 | 0 | 0 | 0 | Alberty 88, Frenkel 94 | 0 | MainDB
C22H38(HBg) | C6H5(CH2)15CH3 | Hexadecylbenzene | 1-Phenylhexadecane | 1459-09-2 | 302.5422 | 300 | 658 | 298.15 | 1000 | g | -62.409 | 217.5463 | 23.86149 | 353.7767 | -9.44048 | -130.5844 | 0 | 0 | 0 | Yaws 92, Kivisalo 57 | 3 | MainDB
C22H38(20MAAPREG) |  | 20-Methyl-5alpha(H),14alpha(H)-pregnane |  |  | 302.5422 | 0 | 0 | 298.15 | 350 | s | -121.839 | 81.92 | 30.35 | 302.5 | -8.83 | 0 | 0 | 0 | 0 | Richard 98 | 2 | MainDB
C22H38(20MAAPREGl) |  | 20-Methyl-5alpha(H),14alpha(H)-pregnane |  |  | 302.5422 | 0 | 0 | 298.15 | 350 | l | -113.092 | 128.42 | 20.93 | 308.8 | 3.964 | 0 | 0 | 0 | 0 | Richard 98 | 2 | MainDB
C22H38(20MABPREG) |  | 20-Methyl-5alpha(H),14beta(H)-pregnane |  |  | 302.5422 | 0 | 0 | 298.15 | 350 | s | -119.723 | 91.52 | 38.06 | 295.7 | -8.83 | 0 | 0 | 0 | 0 | Richard 98 | 2 | MainDB
C22H38(20MABPREGl) |  | 20-Methyl-5alpha(H),14beta(H)-pregnane |  |  | 302.5422 | 0 | 0 | 298.15 | 350 | l | -113.062 | 130.08 | 23.01 | 307.6 | 3.331 | 0 | 0 | 0 | 0 | Richard 98 | 2 | MainDB
C22H38(20MBAPREG) |  | 20-Methyl-5beta(H),14alpha(H)-pregnane |  |  | 302.5422 | 0 | 0 | 298.15 | 350 | s | -120.886 | 75.61 | 26.63 | 303.6 | -8.83 | 0 | 0 | 0 | 0 | Richard 98 | 2 | MainDB
C22H38(20MBAPREGl) |  | 20-Methyl-5beta(H),14alpha(H)-pregnane |  |  | 302.5422 | 0 | 0 | 298.15 | 350 | l | -111.172 | 128.33 | 20.54 | 310.8 | 4.378 | 0 | 0 | 0 | 0 | Richard 98 | 2 | MainDB
C22H38(20MBBPREG) |  | 20-Methyl-5beta(H),14beta(H)-pregnane |  |  | 302.5422 | 0 | 0 | 298.15 | 350 | s | -118.77 | 85.21 | 34.34 | 296.8 | -8.83 | 0 | 0 | 0 | 0 | Richard 98 | 2 | MainDB
C22H38(20MBBPREGl) |  | 20-Methyl-5beta(H), 14beta(H)-pregnane |  |  | 302.5422 | 0 | 0 | 298.15 | 350 | l | -111.142 | 129.99 | 22.62 | 309.6 | 3.745 | 0 | 0 | 0 | 0 | Richard 98 | 2 | MainDB
C22H38(HBl) |  | Hexadecylbenzene |  | 1459-09-2 | 302.5422 | 300 | 651 | 298.15 | 300 | l | -88.79063 | 169.4312 | 145.2916 | 0 | 0 | 0 | 0 | 0 | 0 | TRC 96 | 1 | MainDB
C22H40(PPHPA) |  | Propylperhydrophenanthrene |  |  | 304.558 | 0 | 0 | 298.15 | 350 | s | -137.078 | 98.65 | 93.32 | 153.4 | -19.8 | 0 | 0 | 0 | 0 | Richard 98 | 2 | MainDB
C22H40(PPHPAl) |  | Propylperhydrophenanthrene |  |  | 304.558 | 0 | 0 | 298.15 | 350 | l | -128.693 | 142.01 | 31.31 | 307.2 | 2.492 | 0 | 0 | 0 | 0 | Richard 98 | 2 | MainDB
C22H44(1CHHg) | CH((CH2)15CH3)(CH2)5 | Hexadecylcyclohexane | 1-Cyclohexylhexadecane | 6812-38-0 | 308.5896 | 306.8 | 658 | 298.15 | 1000 | g | -110.06 | 222.0225 | 15.99021 | 409.425 | -8.69547 | -151.2112 | 0 | 0 | 0 | Yaws 1992 | 2 | MainDB
C22H46(261014TMO) |  | 2,6,10,14-Tetramethyloctadecane |  | 54964-82-8 | 310.6054 | 0 | 0 | 298.15 | 350 | s | -160.07 | 137.34 | -81.68 | 662 | 17.58 | 0 | 0 | 0 | 0 | Richard 98 | 2 | MainDB
C22H46(261014TMOl) |  | 2,6,10,14-Tetramethyloctadecane |  | 54964-82-8 | 310.6054 | 0 | 0 | 298.15 | 350 | l | -149.234 | 189.46 | 54.64 | 301.6 | 9.33 | 0 | 0 | 0 | 0 | Richard 98 | 2 | MainDB
C22H46(2MHENl) |  | 2-Methylheneicosane |  | 1560-82-3 | 310.6054 | 0 | 0 | 298.15 | 350 | l | -147.013 | 193.32 | 49.26 | 321 | 16.377 | 0 | 0 | 0 | 0 | Richard 98 | 2 | MainDB
C22H46(3MHENl) |  | 3-Methylheneicosane |  | 6418-47-9 | 310.6054 | 0 | 0 | 298.15 | 350 | l | -146.492 | 193.32 | 56.03 | 301.9 | 14.814 | 0 | 0 | 0 | 0 | Richard 98 | 2 | MainDB
C23H40(20EABPREG) |  | 20-Ethyl-5alpha(H),14beta(H)-pregnane |  |  | 316.569 | 0 | 0 | 298.15 | 350 | s | -126.581 | 97.28 | 38.51 | 315.2 | -8.83 | 0 | 0 | 0 | 0 | Richard 98 | 2 | MainDB
C23H40(20EABPREGl) |  | 20-Ethyl-5alpha(H),14beta(H)-pregnane |  |  | 316.569 | 0 | 0 | 298.15 | 350 | l | -118.691 | 137.81 | 23.42 | 326.7 | 3.911 | 0 | 0 | 0 | 0 | Richard 98 | 2 | MainDB
C23H40(20EBAPREG) |  | 20-Ethyl-5beta(H),14alpha(H)-pregnane |  |  | 316.569 | 0 | 0 | 298.15 | 350 | s | -127.744 | 81.37 | 27.08 | 323.1 | -8.83 | 0 | 0 | 0 | 0 | Richard 98 | 2 | MainDB
C23H40(20EBAPREGl) |  | 20-Ethyl-5beta(H),14alpha(H)-pregnane |  |  | 316.569 | 0 | 0 | 298.15 | 350 | l | -116.801 | 136.06 | 20.95 | 329.9 | 4.958 | 0 | 0 | 0 | 0 | Richard 98 | 2 | MainDB
C23H40(20EBBPREG) |  | 20-Ethyl-5beta(H),14beta(H)-pregnane |  |  | 316.569 | 0 | 0 | 298.15 | 350 | s | -125.628 | 90.97 | 34.79 | 316.3 | -8.83 | 0 | 0 | 0 | 0 | Richard 98 | 2 | MainDB
C23H40(20EBBPREGl) |  | 20-Ethyl-5beta(H),14beta(H)-pregnane |  |  | 316.569 | 0 | 0 | 298.15 | 350 | l | -116.771 | 137.72 | 23.03 | 328.7 | 4.325 | 0 | 0 | 0 | 0 | Richard 98 | 2 | MainDB
C23H42(BPHPA) |  | Butylperhydrophenanthrene |  |  | 318.5848 | 0 | 0 | 298.15 | 350 | s | -143.992 | 104.29 | 93.8 | 173.9 | -19.8 | 0 | 0 | 0 | 0 | Richard 98 | 2 | MainDB
C23H42(BPHPAl) |  | Butylperhydrophenanthrene |  |  | 318.5848 | 0 | 0 | 298.15 | 350 | l | -134.842 | 149.75 | 31.66 | 326.2 | 3.342 | 0 | 0 | 0 | 0 | Richard 98 | 2 | MainDB
C23H48(261014TMN) |  | 2,6,10,14-Tetramethylnonadecane |  | 55124-80-6 | 324.6322 | 0 | 0 | 298.15 | 350 | s | -166.293 | 145.72 | -84.08 | 690.2 | 18.36 | 0 | 0 | 0 | 0 | Richard 98 | 2 | MainDB
C23H48(261014TMNl) |  | 2,6,10,14-Tetramethylnonadecane |  | 55124-80-6 | 324.6322 | 0 | 0 | 298.15 | 350 | l | -155.384 | 197.2 | 56.81 | 316.1 | 10.117 | 0 | 0 | 0 | 0 | Richard 98 | 2 | MainDB
C23H52(3MOPHPA) |  | (3-Methyloctyl)perhydrophenanthrene |  |  | 328.6638 | 0 | 0 | 298.15 | 350 | s | -177.94 | 132.05 | 87.21 | 280.5 | -17.29 | 0 | 0 | 0 | 0 | Richard 98 | 2 | MainDB
C24H10(TCPcdfgjkmnPg) |  | Tetracyclopenta(cd,fg,jk,mn)pyrene |  | 96915-06-9 | 298.343 | 0 | 0 | 298.15 | 1000 | g | 157.7438 | 109.9904 | 13.77748 | 244.3197 | -11.6263 | -100.2589 | 0 | 0 | 0 | Frenkel 94 | 2 | MainDB
C24H12(BghiCPcdPg) |  | Benzo(ghi)cyclopenta(cd)perylene |  | 190-88-5 | 300.3588 | 0 | 0 | 298.15 | 1000 | g | 97.99236 | 117.7223 | 17.2367 | 251.7034 | -12.75346 | -102.5159 | 0 | 0 | 0 | Frenkel 94 | 2 | MainDB
C24H12(BmnoI1765cdefCg) |  | Benz(m,n,o)indeno(1,7,6,5-cdef)chrysene |  | 96915-21-8 | 300.3588 | 0 | 0 | 298.15 | 1000 | g | 100.3824 | 117.1248 | 15.99536 | 253.7344 | -12.7336 | -103.4618 | 0 | 0 | 0 | Frenkel 94 | 2 | MainDB
C24H12(BmnoI5671defgCg) |  | Benz(m,n,o)indeno(5,6,7,1-defg)chrysene |  | 96915-19-4 | 300.3588 | 0 | 0 | 298.15 | 1000 | g | 102.7725 | 118.0832 | 17.13898 | 251.8831 | -12.6395 | -102.6069 | 0 | 0 | 0 | Frenkel 94 | 2 | MainDB
C24H12(Cg) |  | Coronene | Dibenzo(ghi,pqr)perylene | 191-07-1 | 300.3588 | 710.5 | 798 | 298.15 | 1000 | g | 76.48183 | 111.8403 | 20.59871 | 243.5821 | -14.6955 | -97.53519 | 0 | 0 | 0 | Frenkel 94 | 2 | MainDB
C24H12(Cg) |  | Coronene | Dibenzo(ghi,pqr)perylene | 191-07-1 | 300.3588 | 710.5 | 798 | 1000 | 3000 | g | 0 | 0 | 108.278 | 73.764 | -53.739 | -14.162 | 0 | 0 | 0 | Alberty 89 | 2 | MainDB
C24H12(Cg) |  | Coronene | Dibenzo(ghi,pqr)perylene | 191-07-1 | 300.3588 | 710.5 | 798 | 298.15 | 1000 | g | 76.48183 | 111.8403 | 20.59871 | 243.5821 | -14.6955 | -97.53519 | 0 | 0 | 0 | Frenkel 94 | 2 | MainDB
C24H12(Cg) |  | Coronene | Dibenzo(ghi,pqr)perylene | 191-07-1 | 300.3588 | 710.5 | 798 | 1000 | 3000 | g | 0 | 0 | 108.278 | 73.764 | -53.739 | -14.162 | 0 | 0 | 0 | Alberty 89 | 2 | MainDB
C24H12(C) |  | Coronene | Dibenzo(ghi,pqr)perylene | 191-07-1 | 300.3588 | 710.5 | 798 | 298.15 | 300 | s | 41.73 | 66.683 | 72.505 | 0 | 0 | 0 | 1.371 | 0 | 0 | Domalski 93 | 1 | MainDB
C24H12(DBdefmnoCPhiCg) |  | Dibenzo(def,mno)cyclopenta(hi)chrysene |  | 96915-20-7 | 300.3588 | 0 | 0 | 298.15 | 1000 | g | 102.7725 | 117.8872 | 17.10544 | 251.8651 | -12.69058 | -102.5744 | 0 | 0 | 0 | Frenkel 94 | 2 | MainDB
C24H12(DCPcdlmPg) |  | Dicyclopenta(cd,lm)perylene |  | 80879-80-7 | 300.3588 | 0 | 0 | 298.15 | 1000 | g | 126.673 | 115.8652 | 18.44465 | 249.8062 | -12.94999 | -101.6557 | 0 | 0 | 0 | Frenkel 94 | 2 | MainDB
C24H12(I5671pqraPg) |  | Indeno(5,6,7,1-pqra)perylene |  | 96915-18-3 | 300.3588 | 0 | 0 | 298.15 | 1000 | g | 97.99236 | 117.3231 | 15.90138 | 253.8548 | -12.55518 | -103.5084 | 0 | 0 | 0 | Frenkel 94 | 2 | MainDB
C24H14(BaPg) |  | Benzo(a)perylene | 1,2-Benzoperylene | 191-85-5 | 302.3746 | 0 | 0 | 298.15 | 3000 | g | 83.939 | 131.788 | 108.371 | 80.953 | -52.377 | -15.418 | 0 | 0 | 0 | Alberty 89 | 2 | MainDB
C24H14(BbPg) |  | Benzo(b)perylene |  | 197-70-6 | 302.3746 | 0 | 0 | 298.15 | 3000 | g | 80.903 | 124.976 | 107.89 | 81.741 | -51.221 | -15.556 | 0 | 0 | 0 | Alberty 89 | 2 | MainDB
C24H14(BpqrPg) |  | Benzo(pqr)picene |  | 189-96-8 | 302.3746 | 0 | 0 | 298.15 | 3000 | g | 83.102 | 124.976 | 107.89 | 81.741 | -51.221 | -15.556 | 0 | 0 | 0 | Alberty 89 | 2 | MainDB
C24H14(BrstPg) |  | Benzo(rst)pentaphene | 1,2:7,8-Dibenzopyrene | 189-55-9 | 302.3746 | 554.7 | 0 | 298.15 | 3000 | g | 83.102 | 123.59 | 107.89 | 81.741 | -51.221 | -15.556 | 0 | 0 | 0 | Alberty 89 | 2 | MainDB
C24H14(DBaePg) |  | Dibenzo(a,e)pyrene | Naphtho(1,2,3,4-def)chrysene | 192-65-4 | 302.3746 | 506.7 | 0 | 298.15 | 3000 | g | 80.903 | 124.976 | 107.89 | 81.741 | -51.221 | -15.556 | 0 | 0 | 0 | Alberty 89 | 2 | MainDB
C24H14(DBbdefCg) |  | Dibenzo(b,def)chrysene | Dibenzo(a,h)pyrene | 189-64-0 | 302.3746 | 0 | 0 | 298.15 | 1000 | g | 83.102 | 123.59 | 19.1237 | 260.2514 | -13.51385 | -104.6776 | 0 | 0 | 0 | Alberty 89, Frenkel 94 | 2 | MainDB
C24H14(DBbdefCg) |  | Dibenzo(b,def)chrysene | Dibenzo(a,h)pyrene | 189-64-0 | 302.3746 | 0 | 0 | 1000 | 3000 | g | 0 | 0 | 107.89 | 81.741 | -51.221 | -15.556 | 0 | 0 | 0 | Alberty 89 | 2 | MainDB
C24H14(DBbdefCg) |  | Dibenzo(b,def)chrysene | Dibenzo(a,h)pyrene | 189-64-0 | 302.3746 | 0 | 0 | 298.15 | 1000 | g | 83.102 | 123.59 | 19.1237 | 260.2514 | -13.51385 | -104.6776 | 0 | 0 | 0 | Alberty 89, Frenkel 94 | 2 | MainDB
C24H14(DBbdefCg) |  | Dibenzo(b,def)chrysene | Dibenzo(a,h)pyrene | 189-64-0 | 302.3746 | 0 | 0 | 1000 | 3000 | g | 0 | 0 | 107.89 | 81.741 | -51.221 | -15.556 | 0 | 0 | 0 | Alberty 89 | 2 | MainDB
C24H14(DBcmnoCg) |  | Dibenzo(c,mno)chrysene |  | 196-28-1 | 302.3746 | 0 | 0 | 298.15 | 3000 | g | 86.162 | 131.788 | 108.371 | 80.953 | -52.377 | -15.418 | 0 | 0 | 0 | Alberty 89 | 2 | MainDB
C24H14(DBdefpCg) |  | Dibenzo(def,p)chrysene | Dibenzo(a,l)pyrene | 191-30-0 | 302.3746 | 0 | 0 | 298.15 | 3000 | g | 83.939 | 131.788 | 108.371 | 80.953 | -52.377 | -15.418 | 0 | 0 | 0 | Alberty 89 | 2 | MainDB
C24H14(DBdemnNg) |  | Dibenzo(de,mn)naphthacene |  | 214-63-1 | 302.3746 | 0 | 0 | 298.15 | 1000 | g | 83.65201 | 122.8944 | 18.37428 | 262.2401 | -13.27382 | -106.0621 | 0 | 0 | 0 | Frenkel 94 | 2 | MainDB
C24H14(DBdeqrNg) |  | Dibenzo(de,qr)naphthacene |  | 193-09-9 | 302.3746 | 0 | 0 | 298.15 | 1000 | g | 83.102 | 123.59 | 18.32964 | 262.3423 | -13.24161 | -106.1203 | 0 | 0 | 0 | Alberty 89, Frenkel 94 | 2 | MainDB
C24H14(DBdeqrNg) |  | Dibenzo(de,qr)naphthacene |  | 193-09-9 | 302.3746 | 0 | 0 | 1000 | 3000 | g | 0 | 0 | 107.89 | 81.741 | -51.221 | -15.556 | 0 | 0 | 0 | Alberty 89 | 2 | MainDB
C24H14(DBdeqrNg) |  | Dibenzo(de,qr)naphthacene |  | 193-09-9 | 302.3746 | 0 | 0 | 298.15 | 1000 | g | 83.102 | 123.59 | 18.32964 | 262.3423 | -13.24161 | -106.1203 | 0 | 0 | 0 | Alberty 89, Frenkel 94 | 2 | MainDB
C24H14(DBdeqrNg) |  | Dibenzo(de,qr)naphthacene |  | 193-09-9 | 302.3746 | 0 | 0 | 1000 | 3000 | g | 0 | 0 | 107.89 | 81.741 | -51.221 | -15.556 | 0 | 0 | 0 | Alberty 89 | 2 | MainDB
C24H14(DBfgopNg) |  | Dibenzo(fg,op)naphthacene |  | 192-51-8 | 302.3746 | 0 | 0 | 298.15 | 1000 | g | 78.681 | 122.278 | 18.61412 | 261.8113 | -12.99833 | -105.8494 | 0 | 0 | 0 | Alberty 89, Frenkel 94 | 2 | MainDB
C24H14(DBfgopNg) |  | Dibenzo(fg,op)naphthacene |  | 192-51-8 | 302.3746 | 0 | 0 | 1000 | 3000 | g | 0 | 0 | 107.89 | 81.741 | -51.221 | -15.556 | 0 | 0 | 0 | Alberty 89 | 2 | MainDB
C24H14(DBfgopNg) |  | Dibenzo(fg,op)naphthacene |  | 192-51-8 | 302.3746 | 0 | 0 | 298.15 | 1000 | g | 78.681 | 122.278 | 18.61412 | 261.8113 | -12.99833 | -105.8494 | 0 | 0 | 0 | Alberty 89, Frenkel 94 | 2 | MainDB
C24H14(DBfgopNg) |  | Dibenzo(fg,op)naphthacene |  | 192-51-8 | 302.3746 | 0 | 0 | 1000 | 3000 | g | 0 | 0 | 107.89 | 81.741 | -51.221 | -15.556 | 0 | 0 | 0 | Alberty 89 | 2 | MainDB
C24H14(N218qraNg) |  | Naphtho(2,3-a)pyrene | Naphtho(2,1,8-qra)naphthacene | 196-42-9 | 302.3746 | 545 | 0 | 298.15 | 3000 | g | 85.301 | 124.976 | 107.89 | 81.741 | -51.221 | -15.556 | 0 | 0 | 0 | Alberty 89 | 2 | MainDB
C24H14(N812ghiCg) |  | Naphtho(8,1,2-ghi)chrysene |  | 35699-67-3 | 302.3746 | 0 | 0 | 298.15 | 3000 | g | 83.939 | 131.788 | 108.371 | 80.953 | -52.377 | -15.418 | 0 | 0 | 0 | Alberty 89 | 2 | MainDB
C24H14(Zg) |  | Zethrene |  |  | 302.3746 | 0 | 0 | 298.15 | 3000 | g | 83.102 | 123.59 | 107.89 | 81.741 | -51.221 | -15.556 | 0 | 0 | 0 | Alberty 89 | 2 | MainDB
C24H18(135TPHBZE) |  | 1,3,5-Triphenylbenzene | 5'-Phenyl-1,1':3',1''-terphenyl | 612-71-5 | 306.4062 | 449 | 735 | 298.15 | 350 | s | 52.243 | 87.8 | -41.29 | 392.1 | 8.8 | 0 | 1.199 | 0 | 0 | Richard 98, Domalski 93 | 2 | MainDB
C24H34(11Dl) | (C6H5)2CH(CH2)10CH3 | 1,1-Diphenyldodecane |  | 1603-53-8 | 322.5326 | 0 | 0 | 298.15 | 300 | l | -49.345 | 163.7 | 143.207 | 0 | 0 | 0 | 0 | 0 | 0 | Domalski 93 | 1 | MainDB
C24H42(AACHO) |  | 5alpha(H),14alpha(H)-Cholane |  |  | 330.5958 | 0 | 0 | 298.15 | 350 | s | -135.555 | 93.44 | 31.35 | 340 | -9.83 | 0 | 0 | 0 | 0 | Richard 98 | 2 | MainDB
C24H42(AACHOl) |  | 5alpha(H),14alpha(H)-Cholane |  |  | 330.5958 | 0 | 0 | 298.15 | 350 | l | -124.871 | 143.89 | 22.7 | 345 | 5.124 | 0 | 0 | 0 | 0 | Richard 98 | 2 | MainDB
C24H42(ABCHO) |  | 5alpha(H),14beta(H)-cholane |  |  | 330.5958 | 0 | 0 | 298.15 | 350 | s | -133.439 | 103.04 | 39.06 | 333.2 | -8.83 | 0 | 0 | 0 | 0 | Richard 98 | 2 | MainDB
C24H42(ABCHOl) |  | 5alpha(H),14beta(H)-Cholane |  |  | 330.5958 | 0 | 0 | 298.15 | 350 | l | -124.841 | 145.55 | 24.78 | 343.8 | 4.491 | 0 | 0 | 0 | 0 | Richard 98 | 2 | MainDB
C24H42(BACHO) |  | 5beta(H),14alpha(H)-Cholane |  |  | 330.5958 | 0 | 0 | 298.15 | 350 | s | -134.602 | 87.13 | 27.63 | 341.1 | -8.83 | 0 | 0 | 0 | 0 | Richard 98 | 2 | MainDB
C24H42(BACHOl) |  | 5beta(H),14alpha(H)-Cholane |  |  | 330.5958 | 0 | 0 | 298.15 | 350 | l | -122.951 | 143.8 | 22.31 | 347 | 5.538 | 0 | 0 | 0 | 0 | Richard 98 | 2 | MainDB
C24H42(BBCHO) |  | 5beta(H),14beta(H)-Cholane |  |  | 330.5958 | 0 | 0 | 298.15 | 350 | s | -132.486 | 96.73 | 35.34 | 334.3 | -8.83 | 0 | 0 | 0 | 0 | Richard 98 | 2 | MainDB
C24H42(BBCHOl) |  | 5beta(H),14beta(H)-Cholane |  |  | 330.5958 | 0 | 0 | 298.15 | 350 | l | -122.921 | 145.46 | 24.39 | 345.8 | 4.905 | 0 | 0 | 0 | 0 | Richard 98 | 2 | MainDB
C24H44(3MBPHPA) |  | (3-Methylbutyl)perhydrophenanthrene |  |  | 332.6116 | 0 | 0 | 298.15 | 350 | s | -150.285 | 109.46 | 84.33 | 210.5 | -17.29 | 0 | 0 | 0 | 0 | Richard 98 | 2 | MainDB
C24H44(3MBPHPAl) |  | (3-Methylbutyl)perhydrophenanthrene |  |  | 332.6116 | 0 | 0 | 298.15 | 350 | l | -141.732 | 156.2 | 40.23 | 318.7 | 1.614 | 0 | 0 | 0 | 0 | Richard 98 | 2 | MainDB
C24H50(TCSg) | CH3(CH2)22CH3 | Tetracosane | n-Tetracosane | 646-31-1 | 338.659 | 327 | 664.5 | 298.15 | 1500 | g | -129.0323 | 262.1893 | 69.80875 | 330.0978 | -24.58348 | -96.26141 | 0 | 0 | 0 | Daubert 94 | 1 | MainDB
C24H50(TCS) | CH3(CH2)22CH3 | Tetracosane | n-Tetracosane | 646-31-1 | 338.659 | 327 | 664.5 | 298.15 | 300 | s | -176.984 | 148.088 | 147.5 | 0 | 0 | 0 | 0.7991 | 0 | 0 | Domalski 93 | 1 | MainDB
C24H50(TCSl) | CH3(CH2)22CH3 | Tetracosane | n-Tetracosane | 646-31-1 | 338.659 | 327 | 664.5 | 298.15 | 300 | l | -158.05 | 209.598 | 177.39 | 0 | 0 | 0 | 0 | 0 | 0 | Domalski 93 | 1 | MainDB
C25H44(24MAACHO) |  | 24-Methyl-5alpha(H),14alpha(H)-cholane |  |  | 344.6226 | 0 | 0 | 298.15 | 350 | s | -142.413 | 99.19 | 31.95 | 356 | -8.83 | 0 | 0 | 0 | 0 | Richard 98 | 2 | MainDB
C25H44(24MAACHOl) |  | 24-Methyl-5alpha(H),14alpha(H)-cholane |  |  | 344.6226 | 0 | 0 | 298.15 | 350 | l | -131.02 | 151.63 | 24.93 | 358.3 | 5.704 | 0 | 0 | 0 | 0 | Richard 98 | 2 | MainDB
C25H44(24MABCHO) |  | 24-Methyl-5alpha(H),14beta(H)-cholane |  |  | 344.6226 | 0 | 0 | 298.15 | 350 | s | -140.297 | 108.79 | 39.66 | 349.2 | -8.83 | 0 | 0 | 0 | 0 | Richard 98 | 2 | MainDB
C25H44(24MABCHOl) |  | 24-Methyl-5alpha(H),14beta(H)-cholane |  |  | 344.6226 | 0 | 0 | 298.15 | 350 | l | -130.99 | 153.29 | 27.01 | 357.1 | 5.071 | 0 | 0 | 0 | 0 | Richard 98 | 2 | MainDB
C25H44(24MBACHO) |  | 24-MethyI-5beta(H),14alpha(H)-cholane |  |  | 344.6226 | 0 | 0 | 298.15 | 350 | s | -141.46 | 92.88 | 28.23 | 357.1 | -8.83 | 0 | 0 | 0 | 0 | Richard 98 | 2 | MainDB
C25H44(24MBACHOl) |  | 24-Methyl-5beta(H),14alpha(H)-cholane |  |  | 344.6226 | 0 | 0 | 298.15 | 350 | l | -129.1 | 151.54 | 24.54 | 360.3 | 6.118 | 0 | 0 | 0 | 0 | Richard 98 | 2 | MainDB
C25H44(24MBBCHO) |  | 24-Methyl-5beta(H),14beta(H)-cholane |  |  | 344.6226 | 0 | 0 | 298.15 | 350 | s | -139.344 | 102.48 | 35.94 | 350.3 | -8.83 | 0 | 0 | 0 | 0 | Richard 98 | 2 | MainDB
C25H44(24MBBCHOl) |  | 24-methyI-5beta(H),14beta(H)-Cholane |  |  | 344.6226 | 0 | 0 | 298.15 | 350 | l | -129.07 | 153.2 | 26.62 | 359.1 | 5.485 | 0 | 0 | 0 | 0 | Richard 98 | 2 | MainDB
C25H46(3MPPHPA) |  | (3 -Methylpentyl)perhydrophenanthrene |  |  | 346.6384 | 0 | 0 | 298.15 | 350 | s | -157.199 | 115.1 | 84.81 | 231 | -17.29 | 0 | 0 | 0 | 0 | Richard 98 | 2 | MainDB
C25H46(MPPHPAl) |  | (3-Methylpentyl)perhydrophenanthrene |  |  | 346.6384 | 0 | 0 | 298.15 | 350 | l | -147.881 | 163.94 | 40.58 | 337.7 | 2.464 | 0 | 0 | 0 | 0 | Richard 98 | 2 | MainDB
C25H52(261014TM173MPP) |  | 2,6,10,14-Tetramethyl-1-7-(3-methylpentyl)-pentadeca |  | 89209-99-1 | 352.6858 | 0 | 0 | 298.15 | 350 | s | -178.851 | 155.6 | -89.18 | 735.2 | 20.78 | 0 | 0 | 0 | 0 | Richard 98 | 2 | MainDB
C25H52(261014TM73MPPl) |  | 2,6,10,14-Tetramethyl-7-(3-methylpentyl)-pentadecane |  | 89209-99-1 | 352.6858 | 0 | 0 | 298.15 | 350 | l | -169.162 | 210.11 | 65.25 | 324.9 | 7.587 | 0 | 0 | 0 | 0 | Richard 98 | 2 | MainDB
C25H52(PCS) | CH3(CH2)23CH3 | Pentacosane |  | 629-99-2 | 352.6858 | 327 | 675.1 | 298.15 | 300 | s | -184.013 | 153.587 | 152.739 | 0 | 0 | 0 | 0.8012 | 0 | 0 | Domalski 93 | 1 | MainDB
C25H52(PCSl) | CH3(CH2)23CH3 | Pentacosane |  | 629-99-2 | 352.6858 | 327 | 675.1 | 298.15 | 300 | l | -164.199 | 217.815 | 184.661 | 0 | 0 | 0 | 0 | 0 | 0 | Domalski 93 | 1 | MainDB
C26H12(CPbcCg) |  | Cyclopenta(bc)coronene |  | 92627-26-4 | 324.3808 | 0 | 0 | 298.15 | 1000 | g | 102.7725 | 118.946 | 17.43905 | 268.93 | -13.53262 | -109.965 | 0 | 0 | 0 | Frenkel 94 | 2 | MainDB
C26H14(BaAg) |  | Benzo(a)anthanthrene |  |  | 326.3966 | 0 | 0 | 298.15 | 3000 | g | 88.217 | 128.609 | 116.878 | 84.281 | -56.384 | -16.107 | 0 | 0 | 0 | Alberty 89 | 2 | MainDB
C26H14(BbAg) |  | Benzo(b)anthanthrene |  |  | 326.3966 | 0 | 0 | 298.15 | 3000 | g | 88.217 | 128.609 | 116.878 | 84.281 | -56.384 | -16.107 | 0 | 0 | 0 | Alberty 89 | 2 | MainDB
C26H14(BeAg) |  | Benzo(e)anthanthrene |  |  | 326.3966 | 0 | 0 | 298.15 | 3000 | g | 86.018 | 128.609 | 116.878 | 84.281 | -56.384 | -16.107 | 0 | 0 | 0 | Alberty 89 | 2 | MainDB
C26H14(DBaghiPg) |  | Dibenzo(a,ghi)perylene |  | 6596-37-8 | 326.3966 | 0 | 0 | 298.15 | 3000 | g | 89.077 | 135.421 | 117.347 | 83.513 | -57.545 | -15.972 | 0 | 0 | 0 | Alberty 89 | 2 | MainDB
C26H14(DBbghiPg) |  | Dibenzo(b,ghi)perylene |  |  | 326.3966 | 0 | 0 | 298.15 | 3000 | g | 86.018 | 128.609 | 116.878 | 84.281 | -56.384 | -16.107 | 0 | 0 | 0 | Alberty 89 | 2 | MainDB
C26H14(DBcd,lmPg) |  | Dibenzo(cd,lm)perylene | Peropyrene | 188-96-5 | 326.3966 | 0 | 0 | 298.15 | 1000 | g | 86.018 | 125.86 | 19.95971 | 277.6332 | -14.20688 | -112.7817 | 0 | 0 | 0 | Alberty 89, Frenkel 94 | 2 | MainDB
C26H14(DBcd,lmPg) |  | Dibenzo(cd,lm)perylene | Peropyrene | 188-96-5 | 326.3966 | 0 | 0 | 1000 | 3000 | g | 0 | 0 | 116.878 | 84.281 | -56.384 | -16.107 | 0 | 0 | 0 | Alberty 89 | 2 | MainDB
C26H14(DBcd,lmPg) |  | Dibenzo(cd,lm)perylene | Peropyrene | 188-96-5 | 326.3966 | 0 | 0 | 298.15 | 1000 | g | 86.018 | 125.86 | 19.95971 | 277.6332 | -14.20688 | -112.7817 | 0 | 0 | 0 | Alberty 89, Frenkel 94 | 2 | MainDB
C26H14(DBcd,lmPg) |  | Dibenzo(cd,lm)perylene | Peropyrene | 188-96-5 | 326.3966 | 0 | 0 | 1000 | 3000 | g | 0 | 0 | 116.878 | 84.281 | -56.384 | -16.107 | 0 | 0 | 0 | Alberty 89 | 2 | MainDB
C26H14(DBeghiPg) |  | Dibenzo(e,ghi)perylene |  |  | 326.3966 | 0 | 0 | 298.15 | 3000 | g | 87.274 | 128.609 | 116.878 | 84.281 | -56.384 | -16.107 | 0 | 0 | 0 | Alberty 89 | 2 | MainDB
C26H14(N1234ghiPg) |  | Naphtho(1,2,3,4-ghi)perylene | 1,12-Phenyleneperylene | 190-84-1 | 326.3966 | 0 | 0 | 298.15 | 3000 | g | 87.274 | 127.223 | 116.878 | 84.281 | -56.384 | -16.107 | 0 | 0 | 0 | Alberty 89 | 2 | MainDB
C26H14(N812bcdPg) |  | Naphtho(8,1,2-bcd)perylene |  | 188-89-6 | 326.3966 | 0 | 0 | 298.15 | 3000 | g | 86.018 | 128.609 | 116.878 | 84.281 | -56.384 | -16.107 | 0 | 0 | 0 | Alberty 89 | 2 | MainDB
C26H14(Rg) |  | Rubicene |  | 197-61-5 | 326.3966 | 0 | 0 | 298.15 | 1000 | g | 119.5029 | 128.5421 | 20.0151 | 277.9099 | -13.8871 | -113.0144 | 0 | 0 | 0 | Frenkel 94 | 2 | MainDB
C26H20(TPEg) | (C6H5)2CC(C6H5)2 | 1,1',1'',1'''-(1,2-Ethenediylidene)tetrakisbenzene | Tetraphenyleth(yl)ene | 632-51-9 | 332.444 | 498 | 693 | 298.15 | 1500 | g | 104.66 | 165.631 | 61.54022 | 210.1707 | -28.13725 | -64.7038 | 0 | 0 | 0 | Daubert 89 | 1 | MainDB
C26H22(1122Tl) | (C6H5)2CHCH(C6H5)2 | 1,1',1'',1'''-(1,2-Ethanediylidene)tetrakisbenzene | 1,1,2,2-Tetraphenylethane | 632-50-8 | 334.4598 | 487.7 | 633 | 298.15 | 300 | l | 47.06 | 132.801 | 123.566 | 0 | 0 | 0 | 0 | 0 | 0 | Domalski 93 | 1 | MainDB
C26H22(1122THE) | (C6H5)2CHCH(C6H5)2 | 1,1',1'',1'''-(1,2-Ethanediylidene)tetrakisbenzene | 1,1,2,2-Tetraphenylethane | 632-50-8 | 334.4598 | 487.7 | 633 | 101.9 | 400 | s | 51.6129 | 168.499 | 10.49235 | 215.3442 | 0 | 218.9293 | 1.1673 | 0 | 0 | Daubert 94, Pedley 77 | 1 | MainDB
C26H22(1122THEg) | (C6H5)2CHCH(C6H5)2 | 1,1',1'',1'''-(1,2-Ethanediylidene)tetrakisbenzene | 1,1,2,2-Tetraphenylethane | 632-50-8 | 334.4598 | 487.7 | 633 | 298.15 | 1500 | g | 85.30466 | 168.6424 | 54.01187 | 231.4753 | -28.75311 | -71.61372 | 0 | 0 | 0 | Daubert 94 | 1 | MainDB
C26H44(A22252930TKNHOP) |  | 17alpha(H)-22,25,29,30-Tetrakisnorhopane |  |  | 356.6336 | 0 | 0 | 298.15 | 350 | s | -140.533 | 115.94 | 101.46 | 175.8 | -20.29 | 0 | 0 | 0 | 0 | Richard 98 | 2 | MainDB
C26H44(A22252930TKNHOPl) |  | 17alpha(H)-22,25,29,30-Tetrakisnorhopane |  |  | 356.6336 | 0 | 0 | 298.15 | 350 | l | -133.628 | 142.3 | 8.44 | 404.9 | 6.227 | 0 | 0 | 0 | 0 | Richard 98 | 2 | MainDB
C26H44(AOKHHOPl) |  | 17alpha(H)-Octakishomohopane |  |  | 356.6336 | 0 | 0 | 298.15 | 350 | l | -209.591 | 235.1 | 47.65 | 537.7 | 9.289 | 0 | 0 | 0 | 0 | Richard 98 | 2 | MainDB
C26H44(ATKHHOPl) |  | 17alpha(H)-Tetrakishomohopane |  |  | 356.6336 | 0 | 0 | 298.15 | 350 | l | -184.993 | 204.1 | 35.35 | 490.7 | 6.969 | 0 | 0 | 0 | 0 | Richard 98 | 2 | MainDB
C26H44(B22252930TKNHOP) |  | 17beta(H)-22,25,29,30-Tetrakisnorhopane |  |  | 356.6336 | 0 | 0 | 298.15 | 350 | s | -142.649 | 106.34 | 93.75 | 182.6 | -20.29 | 0 | 0 | 0 | 0 | Richard 98 | 2 | MainDB
C26H44(B22252930TKNHOPl) |  | 17beta(H)-22,25,29,30-Tetrakisnorhopane |  |  | 356.6336 | 0 | 0 | 298.15 | 350 | l | -133.658 | 140.64 | 6.36 | 406.1 | 6.86 | 0 | 0 | 0 | 0 | Richard 98 | 2 | MainDB
C26H46(24NAACHO) |  | 24-Nor-5alpha(H),14alpha(H)-cholestane |  |  | 358.6494 | 0 | 0 | 298.15 | 350 | s | -149.271 | 104.95 | 32.65 | 371 | -8.83 | 0 | 0 | 0 | 0 | Richard 98 | 2 | MainDB
C26H46(24NAACHOl) |  | 24-Nor-5alpha(H),14alpha(H)-cholestane |  |  | 358.6494 | 0 | 0 | 298.15 | 350 | l | -137.17 | 159.37 | 28.04 | 369.9 | 6.254 | 0 | 0 | 0 | 0 | Richard 98 | 2 | MainDB
C26H46(24NABCHOST) |  | 24-Nor-5alpha(H),14beta(H)-cholestane |  |  | 358.6494 | 0 | 0 | 298.15 | 350 | s | -147.155 | 114.55 | 40.36 | 364.2 | -8.83 | 0 | 0 | 0 | 0 | Richard 98 | 2 | MainDB
C26H46(24NABCHOSTl) |  | 24-Nor-5alpha(H),14beta(H)-cholestane |  |  | 358.6494 | 0 | 0 | 298.15 | 350 | l | -137.14 | 161.03 | 30.12 | 368.7 | 5.621 | 0 | 0 | 0 | 0 | Richard 98 | 2 | MainDB
C26H46(24NBACHOST) |  | 24-Nor-5beta(H),14alpha(H)-cholestane |  |  | 358.6494 | 0 | 0 | 298.15 | 350 | s | -148.318 | 98.64 | 28.93 | 372.1 | -8.83 | 0 | 0 | 0 | 0 | Richard 98 | 2 | MainDB
C26H46(24NBACHOSTl) |  | 24-Nor-5beta(H),14alpha(H)-cholestane |  |  | 358.6494 | 0 | 0 | 298.15 | 350 | l | -135.25 | 159.28 | 27.65 | 371.9 | 6.668 | 0 | 0 | 0 | 0 | Richard 98 | 2 | MainDB
C26H46(24NBBCHOST) |  | 24-Nor-5beta(H),14beta(H)-cholestane |  |  | 358.6494 | 0 | 0 | 298.15 | 350 | s | -146.202 | 108.24 | 36.64 | 365.3 | -8.83 | 0 | 0 | 0 | 0 | Richard 98 | 2 | MainDB
C26H46(24NBBCHOSTl) |  | 24-Nor-5beta(H),14beta(H)-cholestane |  |  | 358.6494 | 0 | 0 | 298.15 | 350 | l | -135.22 | 160.94 | 29.73 | 370.7 | 6.035 | 0 | 0 | 0 | 0 | Richard 98 | 2 | MainDB
C26H48(3MHPHPA) |  | (3 -Methylhexyl)perhydrophenanthrene |  |  | 360.6652 | 0 | 0 | 298.15 | 350 | s | -164.113 | 120.75 | 85.51 | 250 | -17.29 | 0 | 0 | 0 | 0 | Richard 98 | 2 | MainDB
C26H48(3MHPHPAl) |  | (3-Methylhexyl)perhydrophenanthrene |  |  | 360.6652 | 0 | 0 | 298.15 | 350 | l | -154.031 | 171.68 | 41.13 | 356.7 | 3.324 | 0 | 0 | 0 | 0 | Richard 98 | 2 | MainDB
C26H52(11CPl) | CH3(CH2)9CH(C5H9)(CH2)9CH3 | 11-Cyclopentylheneicosane | (1-Decylundecyl)cyclopentane | 6703-81-7 | 364.6968 | 0 | 0 | 298.15 | 300 | l | -154.692 | 212.196 | 182.036 | 0 | 0 | 0 | 0 | 0 | 0 | Domalski 93 | 1 | MainDB
C26H52(3CHl) | CH3CH2CH(C6H11)(CH2)16CH3 | 3-Cyclohexyleicosane |  | 4443-57-6 | 364.6968 | 0 | 0 | 298.15 | 300 | l | -160.822 | 204.656 | 181.346 | 0 | 0 | 0 | 0 | 0 | 0 | Domalski 93 | 1 | MainDB
C26H52(9CHl) | CH3(CH2)7CH(C6H11)(CH2)10CH3 | 9-Cyclohexyleicosane | (1-Octyldodecyl)cyclohexane | 4443-61-2 | 364.6968 | 0 | 0 | 298.15 | 300 | l | -160.822 | 204.656 | 181.346 | 0 | 0 | 0 | 0 | 0 | 0 | Domalski 93 | 1 | MainDB
C26H54(HCS) | CH3(CH2)24CH3 | Hexacosane |  | 630-01-3 | 366.7126 | 329.6 | 685.4 | 298.15 | 300 | s | -191.042 | 159.087 | 157.978 | 0 | 0 | 0 | 0 | 0 | 0 | Domalski 93 | 1 | MainDB
C26H54(HCSl) | CH3(CH2)24CH3 | Hexacosane |  | 630-01-3 | 366.7126 | 329.6 | 685.4 | 298.15 | 300 | l | -170.349 | 225.554 | 191.931 | 0 | 0 | 0 | 0.7783 | 0 | 0 | Domalski 93 | 1 | MainDB
C27H46(A222930TNHOP) |  | 17alpha(H)-22,29,30-Trisnorhopane |  |  | 370.6604 | 0 | 0 | 298.15 | 350 | s | -146.671 | 130.04 | 119.72 | 150.1 | -22.27 | 0 | 0 | 0 | 0 | Richard 98 | 2 | MainDB
C27H46(A222930TNHOPl) |  | 17alpha(H)-22,29,30-Trisnorhopane |  |  | 370.6604 | 0 | 0 | 298.15 | 350 | l | -141.166 | 149.1 | 8.63 | 424.2 | 6.657 | 0 | 0 | 0 | 0 | Richard 98 | 2 | MainDB
C27H46(B222930TNHOP) |  | 17beta(H)-22,29,30-Trisnorhopane |  |  | 370.6604 | 0 | 0 | 298.15 | 350 | s | -148.787 | 120.44 | 112.01 | 156.9 | -22.27 | 0 | 0 | 0 | 0 | Richard 98 | 2 | MainDB
C27H46(B222930TNHOPl) |  | 17beta(H)-22,29,30-Trisnorhopane |  |  | 370.6604 | 0 | 0 | 298.15 | 350 | l | -141.196 | 147.44 | 6.55 | 425.4 | 7.29 | 0 | 0 | 0 | 0 | Richard 98 | 2 | MainDB
C27H48(AACHOST) |  | 5alpha(H),14alpha(H)-Cholestane |  |  | 372.6762 | 0 | 0 | 298.15 | 350 | s | -155.62 | 110 | 22.96 | 413.1 | -6.32 | 0 | 0 | 0 | 0 | Richard 98 | 2 | MainDB
C27H48(AACHOSTl) |  | 5alpha(H),14alpha(H)-Cholestane |  |  | 372.6762 | 0 | 0 | 298.15 | 350 | l | -144.059 | 165.82 | 33.85 | 369.8 | 4.826 | 0 | 0 | 0 | 0 | Richard 98 | 2 | MainDB
C27H48(ABCHO) |  | 5alpha(H),14beta(H)-Cholestane |  | 40071-70-3 | 372.6762 | 0 | 0 | 298.15 | 350 | s | -153.504 | 119.6 | 30.67 | 406.3 | -6.32 | 0 | 0 | 0 | 0 | Richard 98 | 2 | MainDB
C27H48(ABCHOl) |  | 5alpha(H),14beta(H)-Cholestane |  | 40071-70-3 | 372.6762 | 0 | 0 | 298.15 | 350 | l | -144.029 | 167.48 | 35.93 | 368.6 | 4.193 | 0 | 0 | 0 | 0 | Richard 98 | 2 | MainDB
C27H48(BACHOST) |  | 5beta(H),14alpha(H)-Cholestane |  |  | 372.6762 | 0 | 0 | 298.15 | 350 | s | -154.667 | 103.69 | 19.24 | 414.2 | -6.32 | 0 | 0 | 0 | 0 | Richard 98 | 2 | MainDB
C27H48(BACHOSTl) |  | 5beta(H),14alpha(H)-Cholestane |  |  | 372.6762 | 0 | 0 | 298.15 | 350 | l | -142.139 | 165.73 | 33.46 | 371.8 | 5.24 | 0 | 0 | 0 | 0 | Richard 98 | 2 | MainDB
C27H48(BBCHOST) |  | 5beta(H),14beta(H)-Cholestane |  | 69483-42-7 | 372.6762 | 0 | 0 | 298.15 | 350 | s | -152.551 | 113.29 | 26.95 | 407.4 | -6.32 | 0 | 0 | 0 | 0 | Richard 98 | 2 | MainDB
C27H48(BBCHOSTl) |  | 5beta(H),14beta(H)-Cholestane |  | 69483-42-7 | 372.6762 | 0 | 0 | 298.15 | 350 | l | -142.109 | 167.39 | 35.54 | 370.6 | 4.607 | 0 | 0 | 0 | 0 | Richard 98 | 2 | MainDB
C27H50(3MHPHPA) |  | (3 -Methylheptyl)perhydrophenanthrene |  |  | 374.692 | 0 | 0 | 298.15 | 350 | s | -171.026 | 126.4 | 86.26 | 268 | -17.29 | 0 | 0 | 0 | 0 | Richard 98 | 2 | MainDB
C27H50(3MHPHPAl) |  | (3-Methylheptyl)perhydrophenanthrene |  |  | 374.692 | 0 | 0 | 298.15 | 350 | l | -160.181 | 179.42 | 42.13 | 375.7 | 4.174 | 0 | 0 | 0 | 0 | Richard 98 | 2 | MainDB
C27H54(11Cl) | CH3(CH2)9CH(C6H11)(CH2)9CH3 | 11-Cyclohexylheneicosane | (1-Decylundecyl)cyclopentane | 6703-99-7 | 378.7236 | 0 | 0 | 298.15 | 300 | l | -166.972 | 212.395 | 188.616 | 0 | 0 | 0 | 0 | 0 | 0 | Domalski 93 | 1 | MainDB
C28H12(DCPbchiCg) |  | Dicyclopenta(bc,hi)coronene |  | 96915-08-1 | 348.4028 | 0 | 0 | 298.15 | 1000 | g | 129.0631 | 121.7997 | 17.04191 | 287.1944 | -14.23906 | -117.9184 | 0 | 0 | 0 | Frenkel 94 | 2 | MainDB
C28H14(BaCg) |  | Benzo(a)coronene |  | 190-70-5 | 350.4186 | 0 | 0 | 298.15 | 3000 | g | 88.934 | 130.856 | 125.841 | 86.845 | -61.533 | -16.661 | 0 | 0 | 0 | Alberty 89 | 2 | MainDB
C28H14(BpqrN812bcdPg) |  | Benzo(pqr)naphtho(8,1,2-bcd)perylene |  | 190-71-6 | 350.4186 | 0 | 0 | 298.15 | 1000 | g | 88.43212 | 128.4106 | 20.04716 | 295.0109 | -14.83881 | -120.2896 | 0 | 0 | 0 | Frenkel 94 | 2 | MainDB
C28H14(DBcdfgAg) |  | Dibenzo(cd,fg)anthanthrene |  |  | 350.4186 | 0 | 0 | 298.15 | 3000 | g | 88.934 | 130.856 | 125.841 | 86.845 | -61.533 | -16.661 | 0 | 0 | 0 | Alberty 89 | 2 | MainDB
C28H14(DBcdhiAg) |  | Dibenzo(cd,hi)anthanthrene |  |  | 350.4186 | 0 | 0 | 298.15 | 3000 | g | 91.133 | 132.242 | 125.841 | 86.845 | -61.533 | -16.661 | 0 | 0 | 0 | Alberty 89 | 2 | MainDB
C28H14(DBcdlmAg) |  | Dibenzo(cd,lm)anthanthrene |  |  | 350.4186 | 0 | 0 | 298.15 | 3000 | g | 93.332 | 130.856 | 125.841 | 86.845 | -61.533 | -16.661 | 0 | 0 | 0 | Alberty 89 | 2 | MainDB
C28H14(DBhiqrAg) |  | Dibenzo(hi,qr)anthanthrene |  |  | 350.4186 | 0 | 0 | 298.15 | 3000 | g | 88.934 | 130.856 | 125.841 | 86.845 | -61.533 | -16.661 | 0 | 0 | 0 | Alberty 89 | 2 | MainDB
C28H14(N218hijAg) |  | Naphtho(2,1,8-hij)anthanthrene |  |  | 350.4186 | 0 | 0 | 298.15 | 3000 | g | 91.133 | 130.856 | 125.841 | 86.845 | -61.533 | -16.661 | 0 | 0 | 0 | Alberty 89 | 2 | MainDB
C28H14(N812efgAg) |  | Naphtho(8,1,2-efg)anthanthrene |  |  | 350.4186 | 0 | 0 | 298.15 | 3000 | g | 88.934 | 132.242 | 125.841 | 86.845 | -61.533 | -16.661 | 0 | 0 | 0 | Alberty 89 | 2 | MainDB
C28H14(PA11098opqraPg) |  | Phenanthro(1,10,9,8-opqra)perylene | Bisanthrene, Naphthodianthrene | 190-39-6 | 350.4186 | 0 | 0 | 298.15 | 1000 | g | 88.934 | 129.493 | 19.85575 | 295.3712 | -14.68067 | -120.4733 | 0 | 0 | 0 | Alberty 89, Frenkel 94 | 2 | MainDB
C28H14(PA11098opqraPg) |  | Phenanthro(1,10,9,8-opqra)perylene | Bisanthrene, Naphthodianthrene | 190-39-6 | 350.4186 | 0 | 0 | 1000 | 3000 | g | 0 | 0 | 125.841 | 86.845 | -61.533 | -16.661 | 0 | 0 | 0 | Alberty 89 | 2 | MainDB
C28H14(PA11098opqraPg) |  | Phenanthro(1,10,9,8-opqra)perylene | Bisanthrene, Naphthodianthrene | 190-39-6 | 350.4186 | 0 | 0 | 298.15 | 1000 | g | 88.934 | 129.493 | 19.85575 | 295.3712 | -14.68067 | -120.4733 | 0 | 0 | 0 | Alberty 89, Frenkel 94 | 2 | MainDB
C28H14(PA11098opqraPg) |  | Phenanthro(1,10,9,8-opqra)perylene | Bisanthrene, Naphthodianthrene | 190-39-6 | 350.4186 | 0 | 0 | 1000 | 3000 | g | 0 | 0 | 125.841 | 86.845 | -61.533 | -16.661 | 0 | 0 | 0 | Alberty 89 | 2 | MainDB
C28H16(A219qraTg) |  | Anthra(2,1,9-qra)tetracene |  |  | 352.4344 | 0 | 0 | 298.15 | 3000 | g | 99.283 | 138.026 | 125.464 | 94.819 | -59.819 | -18.056 | 0 | 0 | 0 | Alberty 89 | 2 | MainDB
C28H16(BaN218hijTg) |  | Benzo(a)naphtho(2,1,8-hij)tetracene |  |  | 352.4344 | 0 | 0 | 298.15 | 3000 | g | 99.283 | 138.026 | 125.464 | 94.819 | -59.819 | -18.056 | 0 | 0 | 0 | Alberty 89 | 2 | MainDB
C28H16(BaN812cdeTg) |  | Benzo(a)naphtho(8,1,2-cde)tetracene | Benzo(e)naphtho(2,3-a)pyrene | 192-70-1 | 352.4344 | 0 | 0 | 298.15 | 3000 | g | 97.084 | 138.026 | 125.464 | 94.819 | -59.819 | -18.056 | 0 | 0 | 0 | Alberty 89 | 2 | MainDB
C28H16(BaN812fghTg) |  | Benzo(a)naphtho(8,1,2-fgh)tetracene |  |  | 352.4344 | 0 | 0 | 298.15 | 3000 | g | 97.945 | 144.838 | 125.992 | 93.977 | -60.218 | -17.903 | 0 | 0 | 0 | Alberty 89 | 2 | MainDB
C28H16(BaN812lmnTg) |  | Benzo(a)naphtho(8,1,2-lmn)tetracene |  |  | 352.4344 | 0 | 0 | 298.15 | 3000 | g | 99.283 | 138.026 | 125.464 | 94.819 | -59.819 | -18.056 | 0 | 0 | 0 | Alberty 89 | 2 | MainDB
C28H16(BaZg) |  | Benzo(a)zethrene |  |  | 352.4344 | 0 | 0 | 298.15 | 3000 | g | 100.143 | 144.838 | 125.992 | 93.977 | -60.218 | -17.903 | 0 | 0 | 0 | Alberty 89 | 2 | MainDB
C28H16(BcN1234pqrTg) |  | Benzo(c)naphtho(1,2,3,4-pqr)tetracene |  |  | 352.4344 | 0 | 0 | 298.15 | 3000 | g | 98.038 | 144.838 | 125.992 | 93.977 | -60.218 | -17.903 | 0 | 0 | 0 | Alberty 89 | 2 | MainDB
C28H16(BcN812ghiTg) |  | Benzo(c)naphtho(8,1,2-ghi)tetraphene |  |  | 352.4344 | 0 | 0 | 298.15 | 3000 | g | 97.945 | 144.838 | 125.992 | 93.977 | -60.218 | -17.903 | 0 | 0 | 0 | Alberty 89 | 2 | MainDB
C28H16(BcN812mnoTg) |  | Benzo(c)naphtho(8,1,2-mno)tetraphene |  |  | 352.4344 | 0 | 0 | 298.15 | 3000 | g | 100.143 | 144.838 | 125.992 | 93.977 | -60.218 | -17.903 | 0 | 0 | 0 | Alberty 89 | 2 | MainDB
C28H16(BdeN123qrTg) |  | Benzo(de)naphtho(1,2,3-qr)tetracene |  |  | 352.4344 | 0 | 0 | 298.15 | 3000 | g | 100.143 | 144.838 | 125.992 | 93.977 | -60.218 | -17.903 | 0 | 0 | 0 | Alberty 89 | 2 | MainDB
C28H16(BfZg) |  | Benzo(f)zethrene |  |  | 352.4344 | 0 | 0 | 298.15 | 3000 | g | 97.084 | 138.026 | 125.464 | 94.819 | -59.819 | -18.056 | 0 | 0 | 0 | Alberty 89 | 2 | MainDB
C28H16(BfgN321opTg) |  | Benzo(fg)naphtho(3,2,1-op)tetracene |  |  | 352.4344 | 0 | 0 | 298.15 | 3000 | g | 95.746 | 144.838 | 125.992 | 93.977 | -60.218 | -17.903 | 0 | 0 | 0 | Alberty 89 | 2 | MainDB
C28H16(BvwxHg) |  | Benzo(vwx)hexaphene |  |  | 352.4344 | 0 | 0 | 298.15 | 3000 | g | 99.283 | 138.026 | 125.464 | 94.819 | -59.819 | -18.056 | 0 | 0 | 0 | Alberty 89 | 2 | MainDB
C28H16(DBaePg) |  | Dibenzo(a,e)perylene |  |  | 352.4344 | 0 | 0 | 298.15 | 3000 | g | 97.945 | 144.838 | 125.992 | 93.977 | -60.218 | -17.903 | 0 | 0 | 0 | Alberty 89 | 2 | MainDB
C28H16(DBafPg) |  | Dibenzo(a,f)perylene |  | 191-29-7 | 352.4344 | 0 | 0 | 298.15 | 3000 | g | 101.004 | 150.263 | 126.419 | 93.24 | -61.337 | -17.775 | 0 | 0 | 0 | Alberty 89 | 2 | MainDB
C28H16(DBajPg) |  | Dibenzo(a,j)perylene |  | 191-87-7 | 352.4344 | 0 | 0 | 298.15 | 3000 | g | 101.004 | 150.263 | 126.419 | 93.24 | -61.337 | -17.775 | 0 | 0 | 0 | Alberty 89 | 2 | MainDB
C28H16(DBanPg) |  | Dibenzo(a,n)perylene |  | 191-81-1 | 352.4344 | 0 | 0 | 298.15 | 3000 | g | 97.945 | 144.838 | 125.992 | 93.977 | -60.218 | -17.903 | 0 | 0 | 0 | Alberty 89 | 2 | MainDB
C28H16(DBapqrPg) |  | Dibenzo(a,pqr)picene |  |  | 352.4344 | 0 | 0 | 298.15 | 3000 | g | 100.143 | 144.838 | 125.992 | 93.977 | -60.218 | -17.903 | 0 | 0 | 0 | Alberty 89 | 2 | MainDB
C28H16(DBbcPg) |  | Dibenzo(b,c)perylene |  |  | 352.4344 | 0 | 0 | 298.15 | 3000 | g | 98.038 | 143.451 | 125.992 | 93.977 | -60.218 | -17.903 | 0 | 0 | 0 | Alberty 89 | 2 | MainDB
C28H16(DBbjPg) |  | Dibenzo(b,j)perylene |  |  | 352.4344 | 0 | 0 | 298.15 | 3000 | g | 98.038 | 144.838 | 125.992 | 93.977 | -60.218 | -17.903 | 0 | 0 | 0 | Alberty 89 | 2 | MainDB
C28H16(DBbtuvPg) |  | Dibenzo(b,tuv)picene |  |  | 352.4344 | 0 | 0 | 298.15 | 3000 | g | 97.084 | 138.026 | 125.464 | 94.819 | -59.819 | -18.056 | 0 | 0 | 0 | Alberty 89 | 2 | MainDB
C28H16(DBcrstPg) |  | Dibenzo(c,rst)pentaphene |  |  | 352.4344 | 0 | 0 | 298.15 | 3000 | g | 97.084 | 138.026 | 125.464 | 94.819 | -59.819 | -18.056 | 0 | 0 | 0 | Alberty 89 | 2 | MainDB
C28H16(DBdeijPg) |  | Dibenzo(de,ij)pentaphene |  |  | 352.4344 | 0 | 0 | 298.15 | 3000 | g | 97.084 | 138.026 | 125.464 | 94.819 | -59.819 | -18.056 | 0 | 0 | 0 | Alberty 89 | 2 | MainDB
C28H16(DBdeklPg) |  | Dibenzo(de,kl)pentaphene |  |  | 352.4344 | 0 | 0 | 298.15 | 3000 | g | 97.084 | 136.64 | 125.464 | 94.819 | -59.819 | -18.056 | 0 | 0 | 0 | Alberty 89 | 2 | MainDB
C28H16(DBdeqrPg) |  | Dibenzo(de,qr)pentacene |  |  | 352.4344 | 0 | 0 | 298.15 | 3000 | g | 97.094 | 138.026 | 125.464 | 94.819 | -59.819 | -18.056 | 0 | 0 | 0 | Alberty 89 | 2 | MainDB
C28H16(DBdestPg) |  | Dibenzo(de,st)pentacene |  | 14147-38-7 | 352.4344 | 0 | 0 | 298.15 | 3000 | g | 97.084 | 138.026 | 125.464 | 94.819 | -59.819 | -18.056 | 0 | 0 | 0 | Alberty 89 | 2 | MainDB
C28H16(DBdeuvPg) |  | Dibenzo(de,uv)pentaphene |  |  | 352.4344 | 0 | 0 | 298.15 | 3000 | g | 99.283 | 136.64 | 125.464 | 94.819 | -59.819 | -18.056 | 0 | 0 | 0 | Alberty 89 | 2 | MainDB
C28H16(DBdeuvPCg) |  | Dibenzo(de,uv)pentacene |  |  | 352.4344 | 0 | 0 | 298.15 | 3000 | g | 99.283 | 136.64 | 125.464 | 94.819 | -59.819 | -18.056 | 0 | 0 | 0 | Alberty 89 | 0 | MainDB
C28H16(DBdeuvPPg) |  | Dibenzo(de,uv)pentaphene |  |  | 352.4344 | 0 | 0 | 298.15 | 3000 | g | 100.143 | 144.838 | 125.992 | 93.977 | -60.218 | -17.903 | 0 | 0 | 0 | Alberty 89 | 0 | MainDB
C28H16(DBfgijPg) |  | Dibenzo(fg,ij)pentaphene |  | 197-69-3 | 352.4344 | 0 | 0 | 298.15 | 3000 | g | 94.885 | 136.64 | 125.464 | 94.819 | -59.819 | -18.056 | 0 | 0 | 0 | Alberty 89 | 2 | MainDB
C28H16(DBfgqrPg) |  | Dibenzo(fg,qr)pentacene |  | 197-74-0 | 352.4344 | 0 | 0 | 298.15 | 3000 | g | 94.885 | 136.64 | 125.464 | 94.819 | -59.819 | -18.056 | 0 | 0 | 0 | Alberty 89 | 2 | MainDB
C28H16(DBfgstPg) |  | Dibenzo(fg,st)pentaphene |  |  | 352.4344 | 0 | 0 | 298.15 | 3000 | g | 94.885 | 136.64 | 125.464 | 94.819 | -59.819 | -18.056 | 0 | 0 | 0 | Alberty 89 | 2 | MainDB
C28H16(DBfpqrPg) |  | Dibenzo(f,pqr)picene |  |  | 352.4344 | 0 | 0 | 298.15 | 3000 | g | 97.945 | 144.838 | 125.992 | 93.977 | -60.218 | -17.903 | 0 | 0 | 0 | Alberty 89 | 2 | MainDB
C28H16(DBhrstPg) |  | Dibenzo(h,rst)pentaphene | Tribenzo(a,e,i)pyrene | 192-47-2 | 352.4344 | 0 | 0 | 298.15 | 3000 | g | 94.885 | 136.64 | 125.464 | 94.819 | -59.819 | -18.056 | 0 | 0 | 0 | Alberty 89 | 2 | MainDB
C28H16(DBjpqrPg) |  | Dibenzo(j,pqr)picene |  |  | 352.4344 | 0 | 0 | 298.15 | 3000 | g | 97.945 | 144.838 | 125.992 | 93.977 | -60.218 | -17.903 | 0 | 0 | 0 | Alberty 89 | 2 | MainDB
C28H16(DBorstPg) |  | Dibenzo(o,rst)pentaphene |  |  | 352.4344 | 0 | 0 | 298.15 | 3000 | g | 100.143 | 144.838 | 125.992 | 93.977 | -60.218 | -17.903 | 0 | 0 | 0 | Alberty 89 | 2 | MainDB
C28H16(HZg) |  | Heptazethrene |  |  | 352.4344 | 0 | 0 | 298.15 | 3000 | g | 99.283 | 136.64 | 125.464 | 94.819 | -59.819 | -18.056 | 0 | 0 | 0 | Alberty 89 | 2 | MainDB
C28H16(N1234bprPg) |  | Naphtho(1,2,3,4-bqr)picene |  |  | 352.4344 | 0 | 0 | 298.15 | 3000 | g | 94.885 | 138.026 | 125.464 | 94.819 | -59.819 | -18.056 | 0 | 0 | 0 | Alberty 89 | 2 | MainDB
C28H16(N1234rstPg) |  | Naphtho(1,2,3,4-rst)pentaphene |  | 191-20-8 | 352.4344 | 0 | 0 | 298.15 | 3000 | g | 101.004 | 150.263 | 126.419 | 93.24 | -61.337 | -17.775 | 0 | 0 | 0 | Alberty 89 | 2 | MainDB
C28H16(N12bPg) |  | Naphtho(1,2,-b)perylene |  |  | 352.4344 | 0 | 0 | 298.15 | 3000 | g | 94.885 | 138.026 | 125.464 | 94.819 | -59.819 | -18.056 | 0 | 0 | 0 | Alberty 89 | 2 | MainDB
C28H16(N12ePg) |  | Naphtho(1,2,-e)perylene |  |  | 352.4344 | 0 | 0 | 298.15 | 3000 | g | 97.945 | 144.838 | 125.992 | 93.977 | -60.218 | -17.903 | 0 | 0 | 0 | Alberty 89 | 2 | MainDB
C28H16(N218defPg) |  | Naphtho(2,1,8-def)picene |  |  | 352.4344 | 0 | 0 | 298.15 | 3000 | g | 97.945 | 144.838 | 125.992 | 93.977 | -60.218 | -17.903 | 0 | 0 | 0 | Alberty 89 | 2 | MainDB
C28H16(N218fghPg) |  | Naphtho(2,1,8-fgh)pentacene |  |  | 352.4344 | 0 | 0 | 298.15 | 3000 | g | 97.087 | 138.026 | 125.464 | 94.819 | -59.819 | -18.056 | 0 | 0 | 0 | Alberty 89 | 2 | MainDB
C28H16(N218jklPg) |  | Naphtho(2,1,8-jkl)pentacene |  |  | 352.4344 | 0 | 0 | 298.15 | 3000 | g | 101.482 | 138.026 | 125.464 | 94.819 | -59.819 | -18.056 | 0 | 0 | 0 | Alberty 89 | 2 | MainDB
C28H16(N21aPg) |  | Naphtho(2,1-a)perylene |  |  | 352.4344 | 0 | 0 | 298.15 | 3000 | g | 97.945 | 144.838 | 125.992 | 93.977 | -60.218 | -17.903 | 0 | 0 | 0 | Alberty 89 | 2 | MainDB
C28H16(N23aPg) |  | Naphtho(2,3-a)perylene |  |  | 352.4344 | 0 | 0 | 298.15 | 3000 | g | 100.143 | 144.838 | 125.992 | 93.977 | -60.218 | -17.903 | 0 | 0 | 0 | Alberty 89 | 2 | MainDB
C28H16(N812cdePg) |  | Naphtho(8,1,2-cde)picene |  |  | 352.4344 | 0 | 0 | 298.15 | 3000 | g | 99.283 | 138.026 | 125.464 | 94.819 | -59.819 | -18.056 | 0 | 0 | 0 | Alberty 89 | 2 | MainDB
C28H16(N812cdePPg) |  | Naphtho(8,1,2-cde)pentaphene |  |  | 352.4344 | 0 | 0 | 298.15 | 3000 | g | 99.283 | 138.026 | 125.464 | 94.819 | -59.819 | -18.056 | 0 | 0 | 0 | Alberty 89 | 0 | MainDB
C28H16(N812opqPg) |  | Naphtho(8,1,2-opq)pentacene |  |  | 352.4344 | 0 | 0 | 298.15 | 3000 | g | 102.342 | 144.838 | 125.992 | 93.977 | -60.218 | -17.903 | 0 | 0 | 0 | Alberty 89 | 2 | MainDB
C28H16(P1234pqrTg) |  | Phrenthro(1,2,3,4-pqr)tetracene |  |  | 352.4344 | 0 | 0 | 298.15 | 3000 | g | 101.004 | 151.649 | 126.419 | 93.24 | -61.337 | -17.775 | 0 | 0 | 0 | Alberty 89 | 2 | MainDB
C28H16(P9101hifTg) |  | Phenanthro(9,10,1-hif)tetracene |  |  | 352.4344 | 0 | 0 | 298.15 | 3000 | g | 100.143 | 144.838 | 125.992 | 93.977 | -60.218 | -17.903 | 0 | 0 | 0 | Alberty 89 | 2 | MainDB
C28H16(TBafgopTg) |  | Tribenzo(a,fg,op)tetracene |  |  | 352.4344 | 0 | 0 | 298.15 | 3000 | g | 95.746 | 144.838 | 125.992 | 93.977 | -60.218 | -17.903 | 0 | 0 | 0 | Alberty 89 | 2 | MainDB
C28H16(TBahimnTg) |  | Tribenzo(a,hi,mn)tetracene |  |  | 352.4344 | 0 | 0 | 298.15 | 3000 | g | 97.084 | 138.026 | 125.464 | 94.819 | -59.819 | -18.056 | 0 | 0 | 0 | Alberty 89 | 2 | MainDB
C28H16(TBcmpqrTg) |  | Tribenzo(c,m,pqr)tetraphene |  |  | 352.4344 | 0 | 0 | 298.15 | 3000 | g | 100.143 | 144.838 | 125.992 | 93.977 | -60.218 | -17.903 | 0 | 0 | 0 | Alberty 89 | 2 | MainDB
C28H16(TBfijnoTg) |  | Tribenzo(f,ij,no)tetraphene |  |  | 352.4344 | 0 | 0 | 298.15 | 3000 | g | 98.805 | 150.263 | 126.419 | 93.24 | -61.337 | -17.775 | 0 | 0 | 0 | Alberty 89 | 2 | MainDB
C28H16(TBfmpqrTg) |  | Tribenzo(f,m,pqr)tetraphene |  |  | 352.4344 | 0 | 0 | 298.15 | 3000 | g | 97.945 | 144.838 | 125.992 | 93.977 | -60.218 | -17.903 | 0 | 0 | 0 | Alberty 89 | 2 | MainDB
C28H26(1144Tl) | (C6H5)2CHCH2CH2CH(C6H5)2 | 1,1',1'',1'''-(1,4-Butanediylidene)tetrakisbenzene | 1,1,4,4-Tetraphenylbutane | 1483-64-3 | 362.5134 | 0 | 0 | 298.15 | 300 | l | 34.761 | 148.279 | 138.107 | 0 | 0 | 0 | 0 | 0 | 0 | Domalski 93 | 1 | MainDB
C28H48(A2930DNHOP) |  | 17alpha(H)-29,30-Bisnorhopane |  |  | 384.6872 | 0 | 0 | 298.15 | 350 | s | -154.579 | 125.44 | 114.82 | 210.1 | -23.22 | 0 | 0 | 0 | 0 | Richard 98 | 2 | MainDB
C28H48(A2930DNHOPl) |  | 17alpha(H)-29,30-Bisnorhopane |  |  | 384.6872 | 0 | 0 | 298.15 | 350 | l | -147.876 | 159 | 19.32 | 418.1 | 5.557 | 0 | 0 | 0 | 0 | Richard 98 | 2 | MainDB
C28H48(B2930BNHOP) |  | 17beta(H)-29,30-Bisnorhopane |  |  | 384.6872 | 0 | 0 | 298.15 | 350 | s | -156.695 | 115.84 | 107.11 | 216.9 | -23.22 | 0 | 0 | 0 | 0 | Richard 98 | 2 | MainDB
C28H48(B2930BNHOPl) |  | 17beta(H)-29,30-Bisnorhopane |  |  | 384.6872 | 0 | 0 | 298.15 | 350 | l | -147.906 | 157.34 | 17.24 | 419.3 | 6.19 | 0 | 0 | 0 | 0 | Richard 98 | 2 | MainDB
C28H50(24MAACHOST) |  | 24-Methyl-5alpha(H),14alpha(H)-cholestane |  |  | 386.703 | 0 | 0 | 298.15 | 350 | s | -161.969 | 115.06 | 13.37 | 454.2 | -3.81 | 0 | 0 | 0 | 0 | Richard 98 | 2 | MainDB
C28H50(24MAACHOSTl) |  | 24-Methyl-5alpha(H),14alpha(H)-cholestane |  |  | 386.703 | 0 | 0 | 298.15 | 350 | l | -150.949 | 172.27 | 40.54 | 368 | 3.368 | 0 | 0 | 0 | 0 | Richard 98 | 2 | MainDB
C28H50(24MABCHOST) |  | 24-Methyl-5alpha(H),14beta(H)-cholestane |  |  | 386.703 | 0 | 0 | 298.15 | 350 | s | -159.853 | 124.66 | 21.08 | 447.4 | -3.81 | 0 | 0 | 0 | 0 | Richard 98 | 2 | MainDB
C28H50(24MABCHOSTl) |  | 24-Methyl-5alpha(H),14beta(H)-cholestane |  |  | 386.703 | 0 | 0 | 298.15 | 350 | l | -150.919 | 173.93 | 42.62 | 366.8 | 2.735 | 0 | 0 | 0 | 0 | Richard 98 | 2 | MainDB
C28H50(24MBACHOST) |  | 24-Methyl-5beta(H),14alpha(H)-cholestane |  |  | 386.703 | 0 | 0 | 298.15 | 350 | s | -161.016 | 108.75 | 9.65 | 455.3 | -3.81 | 0 | 0 | 0 | 0 | Richard 98 | 2 | MainDB
C28H50(24MBACHOSTl) |  | 24-Methyl-5beta(H),14alpha(H)-cholestane |  |  | 386.703 | 0 | 0 | 298.15 | 350 | l | -149.029 | 172.18 | 40.15 | 370 | 3.782 | 0 | 0 | 0 | 0 | Richard 98 | 2 | MainDB
C28H50(24MBBCHOST) |  | 24-Methyl-5beta(H),14beta(H)-cholestane |  |  | 386.703 | 0 | 0 | 298.15 | 350 | s | -158.9 | 118.35 | 17.36 | 448.5 | -3.81 | 0 | 0 | 0 | 0 | Richard 98 | 2 | MainDB
C28H50(24MBBCHOSTl) |  | 24-Methyl-5beta(H),14beta(H)-cholestane |  |  | 386.703 | 0 | 0 | 298.15 | 350 | l | -148.999 | 173.84 | 42.23 | 368.8 | 3.149 | 0 | 0 | 0 | 0 | Richard 98 | 2 | MainDB
C28H52(3MOPHPAl) |  | (3-Methyloctyl)perhydrophenanthrene |  |  | 388.7188 | 0 | 0 | 298.15 | 350 | l | -166.33 | 187.16 | 43.58 | 391.7 | 5.024 | 0 | 0 | 0 | 0 | Richard 98 | 2 | MainDB
C28H58(NOCg) | CH3(CH2)26CH3 | Octacosane | n-Octacosane | 630-02-4 | 394.7662 | 337.7 | 704.8 | 298.15 | 1500 | g | -14.88172 | 299.9522 | 78.68415 | 388.9629 | -27.15846 | -113.9212 | 0 | 0 | 0 | Daubert 94 | 1 | MainDB
C29H50(A3NHOP) |  | 17alpha(H)-30-Norhopane |  |  | 398.714 | 0 | 0 | 298.15 | 350 | s | -161.437 | 131.2 | 115.27 | 229.6 | -23.22 | 0 | 0 | 0 | 0 | Richard 98 | 2 | MainDB
C29H50(A3NHOPl) |  | 17alpha(H)-3-Norhopane |  |  | 398.714 | 0 | 0 | 298.15 | 350 | l | -153.505 | 166.7 | 19.73 | 437.2 | 6.137 | 0 | 0 | 0 | 0 | Richard 98 | 2 | MainDB
C29H50(B30NHOP) |  | 17beta(H)-30-Norhopane |  |  | 398.714 | 0 | 0 | 298.15 | 350 | s | -163.553 | 121.6 | 107.56 | 236.4 | -23.22 | 0 | 0 | 0 | 0 | Richard 98 | 2 | MainDB
C29H50(B30NHOPl) |  | 17beta(H)-30-Norhopane |  |  | 398.714 | 0 | 0 | 298.15 | 350 | l | -153.535 | 165.07 | 17.65 | 438.4 | 6.77 | 0 | 0 | 0 | 0 | Richard 98 | 2 | MainDB
C29H52(2324DMAACHOST) |  | 23,24-Dimethyl-5alpha(H),14alpha(H)-cholestane |  |  | 400.7298 | 0 | 0 | 298.15 | 350 | s | -168.318 | 120.11 | 3.83 | 493.3 | -1.3 | 0 | 0 | 0 | 0 | Richard 98 | 2 | MainDB
C29H52(2324DMAACHOSTl) |  | 23,24-Dimethyl-5alpha(H),14alpha(H)-cholestane |  |  | 400.7298 | 0 | 0 | 298.15 | 350 | l | -157.838 | 178.72 | 48.1 | 362.4 | 1.91 | 0 | 0 | 0 | 0 | Richard 98 | 2 | MainDB
C29H52(2324DMABCHOST) |  | 23,24-Dimethyl-5alpha(H),14beta(H)-cholestane |  |  | 400.7298 | 0 | 0 | 298.15 | 350 | s | -166.202 | 129.71 | 11.54 | 486.5 | -1.3 | 0 | 0 | 0 | 0 | Richard 98 | 2 | MainDB
C29H52(2324DMABCHOSTl) |  | 23,24-Dimethyl-5alpha(H),14beta(H)-cholestane |  |  | 400.7298 | 0 | 0 | 298.15 | 350 | l | -157.808 | 180.38 | 50.18 | 361.2 | 1.277 | 0 | 0 | 0 | 0 | Richard 98 | 2 | MainDB
C29H52(2324DMBACHOST) |  | 23,24-Dimethyl-5beta(H),14alpha(H)-cholestane |  |  | 400.7298 | 0 | 0 | 298.15 | 350 | s | -167.365 | 113.8 | 0.11 | 494.4 | -1.3 | 0 | 0 | 0 | 0 | Richard 98 | 2 | MainDB
C29H52(2324DMBACHOSTl) |  | 23,24-Dimethyl-5beta(H),14alpha(H)-cholestane |  |  | 400.7298 | 0 | 0 | 298.15 | 350 | l | -155.918 | 178.63 | 47.71 | 364.4 | 2.324 | 0 | 0 | 0 | 0 | Richard 98 | 2 | MainDB
C29H52(2324DMBBCHOST) |  | 23,24-Dimethyl-5beta(H),14beta(H)-cholestane |  |  | 400.7298 | 0 | 0 | 298.15 | 350 | s | -165.249 | 123.4 | 7.82 | 487.6 | -1.3 | 0 | 0 | 0 | 0 | Richard 98 | 2 | MainDB
C29H52(2324DMBBCHOSTl) |  | 23,24-Dimethyl-5beta(H),14beta(H)-cholestane |  |  | 400.7298 | 0 | 0 | 298.15 | 350 | l | -155.888 | 180.29 | 49.79 | 363.2 | 1.691 | 0 | 0 | 0 | 0 | Richard 98 | 2 | MainDB
C29H52(24EAACHOST) |  | 24-Ethyl-5alpha(H),14alpha(H)-cholestane |  |  | 400.7298 | 0 | 0 | 298.15 | 350 | s | -168.951 | 120.8 | 6.93 | 488.8 | -2.51 | 0 | 0 | 0 | 0 | Richard 98 | 2 | MainDB
C29H52(24EAACHOSTl) |  | 24-Ethyl-5alpha(H),14alpha(H)-cholestane |  |  | 400.7298 | 0 | 0 | 298.15 | 350 | l | -156.579 | 180.02 | 42.71 | 382.5 | 4.155 | 0 | 0 | 0 | 0 | Richard 98 | 2 | MainDB
C29H52(24EABCHOST) |  | 24-Ethyl-5alpha(H),14beta(H)-cholestane |  |  | 400.7298 | 0 | 0 | 298.15 | 350 | s | -166.835 | 130.4 | 14.64 | 482 | -2.51 | 0 | 0 | 0 | 0 | Richard 98 | 2 | MainDB
C29H52(24EABCHOSTl) |  | 24-Ethyl-5alpha(H),14beta(H)-cholestane |  |  | 400.7298 | 0 | 0 | 298.15 | 350 | l | -156.549 | 181.68 | 44.79 | 381.3 | 3.522 | 0 | 0 | 0 | 0 | Richard 98 | 2 | MainDB
C29H52(24EBACHOST) |  | 24-Ethyl-5beta(H),14alpha(H)-cholestane |  |  | 400.7298 | 0 | 0 | 298.15 | 350 | s | -167.998 | 114.49 | 3.21 | 489.9 | -2.51 | 0 | 0 | 0 | 0 | Richard 98 | 2 | MainDB
C29H52(24EBACHOSTl) |  | 24-Ethyl-5beta(H),14alpha(H)-cholestane |  |  | 400.7298 | 0 | 0 | 298.15 | 350 | l | -154.659 | 179.93 | 42.32 | 384.5 | 4.569 | 0 | 0 | 0 | 0 | Richard 98 | 2 | MainDB
C29H52(24EBBCHOST) |  | 24-Ethyl-5beta(H),14beta(H)-cholestane |  |  | 400.7298 | 0 | 0 | 298.15 | 350 | s | -165.982 | 124.09 | 10.92 | 483.1 | -2.51 | 0 | 0 | 0 | 0 | Richard 98 | 2 | MainDB
C29H52(24EBBCHOSTl) |  | 24-Ethyl-5beta(H),14beta(H)-cholestane |  |  | 400.7298 | 0 | 0 | 298.15 | 350 | l | -154.629 | 181.59 | 44.4 | 383.3 | 3.936 | 0 | 0 | 0 | 0 | Richard 98 | 2 | MainDB
C29H54(37DMOPHPA) |  | (3,7-Dimethyloctyl)perhydrophenanthrene |  |  | 402.7456 | 0 | 0 | 298.15 | 350 | s | -184.233 | 137.21 | 77.27 | 325.1 | -14.78 | 0 | 0 | 0 | 0 | Richard 98 | 2 | MainDB
C29H54(37DMOPHPAl) |  | (3,7-Dimethyloctyl)perhydrophenanthrene |  |  | 402.7456 | 0 | 0 | 298.15 | 350 | l | -173.22 | 193.61 | 51.05 | 387.2 | 3.296 | 0 | 0 | 0 | 0 | Richard 98 | 2 | MainDB
C30H12(TCPbchinoCg) |  | Tricyclopenta(bc,hi,no)coronene |  | 96928-77-7 | 372.4248 | 0 | 0 | 298 | 1000 | g | 155.3537 | 124.5268 | 20.15259 | 299.9778 | -15.16854 | -123.3879 | 0 | 0 | 0 | Frenkel 94 | 2 | MainDB
C30H14(DBbcefCg) |  | Dibenzo(bc,ef)coronene | Anthrodianthrene | 190-31-8 | 374.4406 | 0 | 0 | 298 | 1000 | g | 94.049 | 134.489 | 20.05727 | 312.5773 | -15.55908 | -127.9055 | 0 | 0 | 0 | Alberty 90, Frenkel 94 | 2 | MainDB
C30H14(DBbcefCg) |  | Dibenzo(bc,ef)coronene | Anthrodianthrene | 190-31-8 | 374.4406 | 0 | 0 | 1000 | 3000 | g | 0 | 0 | 134.807 | 89.396 | -66.642 | -17.212 | 0 | 0 | 0 | Alberty 90 | 2 | MainDB
C30H14(DBbcefCg) |  | Dibenzo(bc,ef)coronene | Anthrodianthrene | 190-31-8 | 374.4406 | 0 | 0 | 298 | 1000 | g | 94.049 | 134.489 | 20.05727 | 312.5773 | -15.55908 | -127.9055 | 0 | 0 | 0 | Alberty 90, Frenkel 94 | 2 | MainDB
C30H14(DBbcefCg) |  | Dibenzo(bc,ef)coronene | Anthrodianthrene | 190-31-8 | 374.4406 | 0 | 0 | 1000 | 3000 | g | 0 | 0 | 134.807 | 89.396 | -66.642 | -17.212 | 0 | 0 | 0 | Alberty 90 | 2 | MainDB
C30H14(DBbcklCg) |  | Dibenzo(bc,kl)coronene | 2,3:8.9-Dibenzocoronene | 190-55-6 | 374.4406 | 0 | 0 | 298 | 1000 | g | 96.248 | 133.126 | 20.01556 | 312.6509 | -15.65431 | -127.9399 | 0 | 0 | 0 | Alberty 90, Frenkel 94 | 2 | MainDB
C30H14(DBbcklCg) |  | Dibenzo(bc,kl)coronene | 2,3:8.9-Dibenzocoronene | 190-55-6 | 374.4406 | 0 | 0 | 1000 | 3000 | g | 0 | 0 | 134.807 | 89.396 | -66.642 | -17.212 | 0 | 0 | 0 | Alberty 90 | 2 | MainDB
C30H14(DBbcklCg) |  | Dibenzo(bc,kl)coronene | 2,3:8.9-Dibenzocoronene | 190-55-6 | 374.4406 | 0 | 0 | 298 | 1000 | g | 96.248 | 133.126 | 20.01556 | 312.6509 | -15.65431 | -127.9399 | 0 | 0 | 0 | Alberty 90, Frenkel 94 | 2 | MainDB
C30H14(DBbcklCg) |  | Dibenzo(bc,kl)coronene | 2,3:8.9-Dibenzocoronene | 190-55-6 | 374.4406 | 0 | 0 | 1000 | 3000 | g | 0 | 0 | 134.807 | 89.396 | -66.642 | -17.212 | 0 | 0 | 0 | Alberty 90 | 2 | MainDB
C30H14(N81abcCg) |  | Naphtho(8,1-abc)coronene |  |  | 374.4406 | 0 | 0 | 298 | 3000 | g | 94.049 | 135.875 | 134.807 | 89.396 | -66.642 | -17.212 | 0 | 0 | 0 | Alberty 90 | 2 | MainDB
C30H16(A1234ghiPg) |  | Anthra(1,2,3,4-ghi)perylene |  |  | 376.4564 | 0 | 0 | 298.15 | 3000 | g | 100 | 140.273 | 134.472 | 97.318 | -64.196 | -18.594 | 0 | 0 | 0 | Alberty 89 | 2 | MainDB
C30H16(A912bcdPg) |  | Anthra(9,1,2-bcd)perylene |  |  | 376.4564 | 0 | 0 | 298.15 | 3000 | g | 100 | 141.659 | 134.472 | 97.318 | -64.196 | -18.594 | 0 | 0 | 0 | Alberty 89 | 2 | MainDB
C30H16(BaN1234ghiPg) |  | Benzo(a)naphtho(1,2,3,4-ghi)perylene |  |  | 376.4564 | 0 | 0 | 298.15 | 3000 | g | 100.86 | 148.47 | 134.904 | 96.606 | -65.325 | -18.475 | 0 | 0 | 0 | Alberty 89 | 2 | MainDB
C30H16(BaN218cdePg) |  | Benzo(a)naphtho(2,1,8-cde)perylene |  |  | 376.4564 | 0 | 0 | 298.15 | 3000 | g | 100.86 | 148.47 | 134.904 | 96.606 | -65.325 | -18.475 | 0 | 0 | 0 | Alberty 89 | 2 | MainDB
C30H16(BaN218lmnPg) |  | Benzo(a)naphtho(2,1,8-lmn)perylene |  |  | 376.4564 | 0 | 0 | 298.15 | 3000 | g | 103.059 | 148.47 | 134.904 | 96.606 | -65.325 | -18.475 | 0 | 0 | 0 | Alberty 89 | 2 | MainDB
C30H16(BaN812klmPg) |  | Benzo(a)naphtho(8,1,2-klm)perylene |  |  | 376.4564 | 0 | 0 | 298.15 | 3000 | g | 103.059 | 148.47 | 134.904 | 96.606 | -65.325 | -18.475 | 0 | 0 | 0 | Alberty 89 | 2 | MainDB
C30H16(BaPg) |  | Benzo(a)peropyrene |  |  | 376.4564 | 0 | 0 | 298.15 | 3000 | g | 100.86 | 148.47 | 134.904 | 96.606 | -65.325 | -18.475 | 0 | 0 | 0 | Alberty 89 | 2 | MainDB
C30H16(BdeN2187ijklPg) |  | Benzo(de)naphtho(2,1,8,7-ijkl)pentaphene |  |  | 376.4564 | 0 | 0 | 298.15 | 3000 | g | 102.199 | 141.659 | 134.472 | 97.318 | -64.196 | -18.594 | 0 | 0 | 0 | Alberty 89 | 2 | MainDB
C30H16(BdeN2187opqrPg) |  | Benzo(de)naphtho(2,1,8,7-opqr)pentacene |  |  | 376.4564 | 0 | 0 | 298.15 | 3000 | g | 102.199 | 141.659 | 134.472 | 97.318 | -64.196 | -18.594 | 0 | 0 | 0 | Alberty 89 | 2 | MainDB
C30H16(BdeN2187qrstPg) |  | Benzo(de)naphtho(2,1,8,7-qrst)pentacene |  |  | 376.4564 | 0 | 0 | 298.15 | 3000 | g | 100 | 141.659 | 134.472 | 97.318 | -64.196 | -18.594 | 0 | 0 | 0 | Alberty 89 | 2 | MainDB
C30H16(BeN1234ghiPg) |  | Benzo(e)naphtho(1,2,3,4-ghi)perylene |  |  | 376.4564 | 0 | 0 | 298.15 | 3000 | g | 98.662 | 148.47 | 134.904 | 96.606 | -65.325 | -18.475 | 0 | 0 | 0 | Alberty 89 | 2 | MainDB
C30H16(BghiN12bPg) |  | Benzo(ghi)naphtho(1,2-b)perylene |  |  | 376.4564 | 0 | 0 | 298.15 | 3000 | g | 100 | 141.659 | 134.472 | 97.318 | -64.196 | -18.594 | 0 | 0 | 0 | Alberty 89 | 2 | MainDB
C30H16(BghiN12ePg) |  | Benzo(ghi)naphtho(1,2-e)perylene |  |  | 376.4564 | 0 | 0 | 298.15 | 3000 | g | 100.86 | 148.47 | 134.904 | 96.606 | -65.325 | -18.475 | 0 | 0 | 0 | Alberty 89 | 2 | MainDB
C30H16(BghiN21aPg) |  | Benzo(ghi)naphtho(2,1-a)perylene |  |  | 376.4564 | 0 | 0 | 298.15 | 3000 | g | 103.059 | 148.47 | 134.904 | 96.606 | -65.325 | -18.475 | 0 | 0 | 0 | Alberty 89 | 2 | MainDB
C30H16(BghiN21bPg) |  | Benzo(ghi)naphtho(2,1-b)perylene |  |  | 376.4564 | 0 | 0 | 298.15 | 3000 | g | 103.059 | 148.47 | 134.904 | 96.606 | -65.325 | -18.475 | 0 | 0 | 0 | Alberty 89 | 2 | MainDB
C30H16(BghiN21ePg) |  | Benzo(ghi)naphtho(2,1-e)perylene |  |  | 376.4564 | 0 | 0 | 298.15 | 3000 | g | 100.86 | 148.47 | 134.904 | 96.606 | -65.325 | -18.475 | 0 | 0 | 0 | Alberty 89 | 2 | MainDB
C30H16(BghiN812cdePg) |  | Benzo(g,hi)naphtho(8,1,2-cde)picene |  |  | 376.4564 | 0 | 0 | 298.15 | 3000 | g | 100 | 141.659 | 134.472 | 97.318 | -64.196 | -18.594 | 0 | 0 | 0 | Alberty 89 | 2 | MainDB
C30H16(BijN2187defgPg) |  | Benzo(ij)naphtho(2,1,8,7-defg)pentaphene |  |  | 376.4564 | 0 | 0 | 298.15 | 3000 | g | 100 | 141.659 | 134.472 | 97.318 | -64.196 | -18.594 | 0 | 0 | 0 | Alberty 89 | 2 | MainDB
C30H16(BlmN18abPg) |  | Benzo(lm)naphtho(1,8-ab)perylene |  |  | 376.4564 | 0 | 0 | 298.15 | 3000 | g | 100.86 | 148.47 | 134.904 | 96.606 | -65.325 | -18.475 | 0 | 0 | 0 | Alberty 89 | 2 | MainDB
C30H16(BpqN812cdePg) |  | Benzo(pq)naphtho(8,1,2-cde)picene |  |  | 376.4564 | 0 | 0 | 298.15 | 3000 | g | 102.199 | 140.273 | 134.472 | 97.318 | -64.196 | -18.594 | 0 | 0 | 0 | Alberty 89 | 2 | MainDB
C30H16(BpqrN218defPg) |  | Benzo(pqr)naphtho(2,1,8-def)picene |  |  | 376.4564 | 0 | 0 | 298.15 | 3000 | g | 103.059 | 148.47 | 134.904 | 96.606 | -65.325 | -18.475 | 0 | 0 | 0 | Alberty 89 | 2 | MainDB
C30H16(BqrN2187defgPg) |  | Benzo(qr)naphtho(2,1,8,7-defg)pentacene |  |  | 376.4564 | 0 | 0 | 298.15 | 3000 | g | 100 | 141.659 | 134.472 | 97.318 | -64.196 | -18.594 | 0 | 0 | 0 | Alberty 89 | 2 | MainDB
C30H16(BqrN2187fghiPg) |  | Benzo(qr)naphtho(2,1,8,7-fghi)pentacene |  | 190-87-4 | 376.4564 | 0 | 0 | 298.15 | 3000 | g | 97.801 | 141.659 | 134.472 | 97.318 | -64.196 | -18.594 | 0 | 0 | 0 | Alberty 89 | 2 | MainDB
C30H16(BrstN218fghPg) |  | Benzo(rst)naphtho(2,1,8-fgh)pentaphene |  |  | 376.4564 | 0 | 0 | 298.15 | 3000 | g | 97.801 | 141.659 | 134.472 | 97.318 | -64.196 | -18.594 | 0 | 0 | 0 | Alberty 89 | 2 | MainDB
C30H16(BstN2187defgPg) |  | Benzo(st)naphtho(2,1,8,7-defg)pentacene |  |  | 376.4564 | 0 | 0 | 298.15 | 3000 | g | 100 | 141.659 | 134.472 | 97.318 | -64.196 | -18.594 | 0 | 0 | 0 | Alberty 89 | 2 | MainDB
C30H16(BuvN2187defgPg) |  | Benzo(uv)naphtho(2,1,8,7-defg)pentacene |  | 5869-31-8 | 376.4564 | 0 | 0 | 298.15 | 3000 | g | 102.199 | 141.659 | 134.472 | 97.318 | -64.196 | -18.594 | 0 | 0 | 0 | Alberty 89 | 2 | MainDB
C30H16(BuvN218defgPg) |  | Benzo(uv)naphtho(2,1,8-defg)pentaphene |  |  | 376.4564 | 0 | 0 | 298.15 | 3000 | g | 101.052 | 148.47 | 134.904 | 96.606 | -65.325 | -18.475 | 0 | 0 | 0 | Alberty 89 | 2 | MainDB
C30H16(DBaeAg) |  | Dibenzo(a,e)anthanthrene |  |  | 376.4564 | 0 | 0 | 298.15 | 3000 | g | 100 | 141.659 | 134.472 | 97.318 | -64.196 | -18.594 | 0 | 0 | 0 | Alberty 89 | 2 | MainDB
C30H16(DBakAg) |  | Dibenzo(a,k)anthanthrene |  |  | 376.4564 | 0 | 0 | 298.15 | 3000 | g | 102.199 | 141.659 | 134.472 | 97.318 | -64.196 | -18.594 | 0 | 0 | 0 | Alberty 89 | 2 | MainDB
C30H16(DBanAg) |  | Dibenzo(a,n)anthanthrene |  |  | 376.4564 | 0 | 0 | 298.15 | 3000 | g | 100 | 141.659 | 134.472 | 97.318 | -64.196 | -18.594 | 0 | 0 | 0 | Alberty 89 | 2 | MainDB
C30H16(DBbeAg) |  | Dibenzo(b,e)anthanthrene |  |  | 376.4564 | 0 | 0 | 298.15 | 3000 | g | 103.059 | 148.47 | 134.904 | 96.606 | -65.325 | -18.475 | 0 | 0 | 0 | Alberty 89 | 2 | MainDB
C30H16(DBbkAg) |  | Dibenzo(b,k)anthanthrene |  |  | 376.4564 | 0 | 0 | 298.15 | 3000 | g | 102.199 | 140.273 | 134.472 | 97.318 | -64.196 | -18.594 | 0 | 0 | 0 | Alberty 89 | 2 | MainDB
C30H16(DBbrAg) |  | Dibenzo(b,r)anthanthrene |  |  | 376.4564 | 0 | 0 | 298.15 | 3000 | g | 100 | 141.659 | 134.472 | 97.318 | -64.196 | -18.594 | 0 | 0 | 0 | Alberty 89 | 2 | MainDB
C30H16(DBehAg) |  | Dibenzo(e,h)anthanthrene |  |  | 376.4564 | 0 | 0 | 298.15 | 3000 | g | 97.801 | 140.273 | 134.472 | 97.318 | -64.196 | -18.594 | 0 | 0 | 0 | Alberty 89 | 2 | MainDB
C30H16(N12aAg) |  | Naphtho(1,2-a)anthanthrene |  |  | 376.4564 | 0 | 0 | 298.15 | 3000 | g | 105.258 | 148.47 | 134.904 | 96.606 | -65.325 | -18.475 | 0 | 0 | 0 | Alberty 89 | 2 | MainDB
C30H16(N12bAg) |  | Naphtho(1,2-b)anthanthrene |  |  | 376.4564 | 0 | 0 | 298.15 | 3000 | g | 102.199 | 141.659 | 134.472 | 97.318 | -64.196 | -18.594 | 0 | 0 | 0 | Alberty 89 | 2 | MainDB
C30H16(N12eAg) |  | Naphtho(1,2-e)anthanthrene |  |  | 376.4564 | 0 | 0 | 298.15 | 3000 | g | 103.059 | 148.47 | 134.904 | 96.606 | -65.325 | -18.475 | 0 | 0 | 0 | Alberty 89 | 2 | MainDB
C30H16(N21aAg) |  | Naphtho(2,1-a)anthanthrene |  |  | 376.4564 | 0 | 0 | 298.15 | 3000 | g | 102.199 | 141.659 | 134.472 | 97.318 | -64.196 | -18.594 | 0 | 0 | 0 | Alberty 89 | 2 | MainDB
C30H16(N21bAg) |  | Naphtho(2,1-b)anthanthrene |  |  | 376.4564 | 0 | 0 | 298.15 | 3000 | g | 101.052 | 148.47 | 134.904 | 96.606 | -65.325 | -18.475 | 0 | 0 | 0 | Alberty 89 | 2 | MainDB
C30H16(N21eAg) |  | Naphtho(2,1-e)anthanthrene |  |  | 376.4564 | 0 | 0 | 298.15 | 3000 | g | 103.059 | 148.47 | 134.904 | 96.606 | -65.325 | -18.475 | 0 | 0 | 0 | Alberty 89 | 2 | MainDB
C30H16(N23aAg) |  | Naphtho(2,3-a)anthanthrene |  |  | 376.4564 | 0 | 0 | 298.15 | 3000 | g | 101.052 | 148.47 | 134.904 | 96.606 | -65.325 | -18.475 | 0 | 0 | 0 | Alberty 89 | 2 | MainDB
C30H16(N23bAg) |  | Naphtho(2,3-b)anthanthrene |  |  | 376.4564 | 0 | 0 | 298.15 | 3000 | g | 104.398 | 141.659 | 134.472 | 97.318 | -64.196 | -18.594 | 0 | 0 | 0 | Alberty 89 | 2 | MainDB
C30H16(N23eAg) |  | Naphtho(2,3-e)anthanthrene |  |  | 376.4564 | 0 | 0 | 298.15 | 3000 | g | 102.199 | 141.659 | 134.472 | 97.318 | -64.196 | -18.594 | 0 | 0 | 0 | Alberty 89 | 2 | MainDB
C30H16(N812fghZg) |  | Naphtho(8,1,2-fgh)zethrene |  |  | 376.4564 | 0 | 0 | 298.15 | 3000 | g | 103.059 | 148.47 | 134.904 | 96.606 | -65.325 | -18.475 | 0 | 0 | 0 | Alberty 89 | 2 | MainDB
C30H16(Pg) |  | Benzo(c)naphtho(3,2,1,8,7-rstuv)pentaphene | Pyranthrene | 191-13-9 | 376.4564 | 0 | 0 | 298.15 | 1000 | g | 102.199 | 140.273 | 21.38061 | 322.5058 | -16.04944 | -131.0743 | 0 | 0 | 0 | Alberty 89, Frenkel 94 | 2 | MainDB
C30H16(Pg) |  | Benzo(c)naphtho(3,2,1,8,7-rstuv)pentaphene | Pyranthrene | 191-13-9 | 376.4564 | 0 | 0 | 1000 | 3000 | g | 0 | 0 | 134.472 | 97.318 | -64.196 | -18.594 | 0 | 0 | 0 | Alberty 89 | 2 | MainDB
C30H16(Pg) |  | Benzo(c)naphtho(3,2,1,8,7-rstuv)pentaphene | Pyranthrene | 191-13-9 | 376.4564 | 0 | 0 | 298.15 | 1000 | g | 102.199 | 140.273 | 21.38061 | 322.5058 | -16.04944 | -131.0743 | 0 | 0 | 0 | Alberty 89, Frenkel 94 | 2 | MainDB
C30H16(Pg) |  | Benzo(c)naphtho(3,2,1,8,7-rstuv)pentaphene | Pyranthrene | 191-13-9 | 376.4564 | 0 | 0 | 1000 | 3000 | g | 0 | 0 | 134.472 | 97.318 | -64.196 | -18.594 | 0 | 0 | 0 | Alberty 89 | 2 | MainDB
C30H16(P1234ghiPg) |  | Phenanthro(1,2,3,4-ghi)perylene |  |  | 376.4564 | 0 | 0 | 298.15 | 3000 | g | 100.86 | 148.47 | 134.904 | 96.606 | -65.325 | -18.475 | 0 | 0 | 0 | Alberty 89 | 2 | MainDB
C30H16(P3456fghijPg) |  | Phenanthro(3,4,5,6,-fghij)pentaphene |  |  | 376.4564 | 0 | 0 | 298.15 | 3000 | g | 100 | 140.273 | 134.472 | 97.318 | -64.196 | -18.594 | 0 | 0 | 0 | Alberty 89 | 2 | MainDB
C30H16(Tg) |  | Terrylene |  |  | 376.4564 | 0 | 0 | 298.15 | 3000 | g | 97.801 | 138.91 | 134.472 | 97.318 | -64.196 | -18.594 | 0 | 0 | 0 | Alberty 89 | 2 | MainDB
C30H16(TBaeghiPg) |  | Tribenzo(a,e,ghi)perylene |  |  | 376.4564 | 0 | 0 | 298.15 | 3000 | g | 100.86 | 148.47 | 134.904 | 96.606 | -65.325 | -18.475 | 0 | 0 | 0 | Alberty 89 | 2 | MainDB
C30H16(TBaghikPg) |  | Tribenzo(a,ghi,k)perylene |  |  | 376.4564 | 0 | 0 | 298.15 | 3000 | g | 100.86 | 148.47 | 134.904 | 96.606 | -65.325 | -18.475 | 0 | 0 | 0 | Alberty 89 | 2 | MainDB
C30H16(TBbeghiPg) |  | Tribenzo(b,e,ghi)perylene |  |  | 376.4564 | 0 | 0 | 298.15 | 3000 | g | 100.86 | 148.47 | 134.904 | 96.606 | -65.325 | -18.475 | 0 | 0 | 0 | Alberty 89 | 2 | MainDB
C30H16(TBdehimnqrTg) |  | Tetrabenzo(de,hi,mn,qr)tetracene |  |  | 376.4564 | 0 | 0 | 298.15 | 3000 | g | 103.92 | 152.534 | 135.389 | 95.8 | -66.481 | -18.329 | 0 | 0 | 0 | Alberty 89 | 2 | MainDB
C30H16(TBdeijrstPg) |  | Tribenzo(de,ij,rst)pentaphene |  |  | 376.4564 | 0 | 0 | 298.15 | 3000 | g | 97.801 | 141.659 | 134.472 | 97.318 | -64.196 | -18.594 | 0 | 0 | 0 | Alberty 89 | 2 | MainDB
C30H16(TBfgijrstPg) |  | Tribenzo(fg,ij,rst)pentaphene |  |  | 376.4564 | 0 | 0 | 298.15 | 3000 | g | 95.602 | 140.273 | 134.472 | 97.318 | -64.196 | -18.594 | 0 | 0 | 0 | Alberty 89 | 2 | MainDB
C30H52(AHOP) |  | 17alpha(H)-Hopane |  |  | 412.7408 | 0 | 0 | 298.15 | 350 | s | -167.786 | 136.25 | 105.88 | 267.2 | -20.71 | 0 | 0 | 0 | 0 | Richard 98 | 2 | MainDB
C30H52(AHOPl) |  | 17alpha(H)-Hopane |  |  | 412.7408 | 0 | 0 | 298.15 | 350 | l | -160.915 | 173.2 | 28.24 | 429.6 | 4.679 | 0 | 0 | 0 | 0 | Richard 98 | 2 | MainDB
C30H52(BHOP) |  | 17beta(H)-Hopane |  |  | 412.7408 | 0 | 0 | 298.15 | 350 | s | -169.902 | 126.65 | 98.12 | 274 | -20.71 | 0 | 0 | 0 | 0 | Richard 98 | 2 | MainDB
C30H52(BHOPl) |  | 17beta(H)-Hopane |  |  | 412.7408 | 0 | 0 | 298.15 | 350 | l | -160.945 | 171.53 | 26.16 | 430.8 | 5.312 | 0 | 0 | 0 | 0 | Richard 98 | 2 | MainDB
C30H54(24PAACHOST) |  | 24-Propyl-5alpha(H),14alpha(H)-cholestane |  |  | 414.7566 | 0 | 0 | 298.15 | 350 | s | -175.933 | 126.54 | 0.49 | 523.4 | -1.21 | 0 | 0 | 0 | 0 | Richard 98 | 2 | MainDB
C30H54(24PAACHOSTl) |  | 24-Propyl-5alpha(H),14alpha(H)-cholestane |  |  | 414.7566 | 0 | 0 | 298.15 | 350 | l | -162.729 | 187.76 | 44.88 | 397 | 4.942 | 0 | 0 | 0 | 0 | Richard 98 | 2 | MainDB
C30H54(24PABCHOST) |  | 24-Propyl-5alpha(H),14beta(H)-cholestane |  |  | 414.7566 | 0 | 0 | 298.15 | 350 | s | -173.817 | 136.14 | 8.2 | 516.6 | -1.21 | 0 | 0 | 0 | 0 | Richard 98 | 2 | MainDB
C30H54(24PABCHOSTl) |  | 24-Propyl-5alpha(H),14beta(H)-cholestane |  |  | 414.7566 | 0 | 0 | 298.15 | 350 | l | -162.699 | 189.42 | 46.96 | 395.8 | 4.309 | 0 | 0 | 0 | 0 | Richard 98 | 2 | MainDB
C30H54(24PBACHOST) |  | 24-Propyl-5beta(H),14alpha(H)-cholestane |  |  | 414.7566 | 0 | 0 | 298.15 | 350 | s | -174.98 | 120.23 | -3.23 | 524.5 | -1.21 | 0 | 0 | 0 | 0 | Richard 98 | 2 | MainDB
C30H54(24PBACHOSTl) |  | 24-Propyl-5beta(H),14alpha(H)-cholestane |  |  | 414.7566 | 0 | 0 | 298.15 | 350 | l | -160.809 | 187.67 | 44.49 | 399 | 5.356 | 0 | 0 | 0 | 0 | Richard 98 | 2 | MainDB
C30H54(24PBBCHOST) |  | 24-Propyl-5beta(H),14beta(H)-cholestane |  |  | 414.7566 | 0 | 0 | 298.15 | 350 | s | -172.864 | 129.83 | 4.48 | 517.7 | -1.21 | 0 | 0 | 0 | 0 | Richard 98 | 2 | MainDB
C30H54(24PBBCHOSTl) |  | 24-Propyl-5beta(H),14beta(H)-cholestane |  |  | 414.7566 | 0 | 0 | 298.15 | 350 | l | -160.779 | 189.33 | 46.57 | 397.8 | 4.723 | 0 | 0 | 0 | 0 | Richard 98 | 2 | MainDB
C30H56(37DMNPHPA) |  | (3,7-Dimethylnonyl)perhydrophenanthrene | Tricyclohexaprenane |  | 416.7724 | 0 | 0 | 298.15 | 350 | s | -191.147 | 142.86 | 78.22 | 337.6 | -14.78 | 0 | 0 | 0 | 0 | Richard 98 | 2 | MainDB
C30H56(37DMNPHPAl) |  | (3,7-Dimethylnonyl)perhydrophenanthrene | Tricyclophenanthrene |  | 416.7724 | 0 | 0 | 298.15 | 350 | l | -179.369 | 201.35 | 52.5 | 403.2 | 4.146 | 0 | 0 | 0 | 0 | Richard 98 | 2 | MainDB
C30H62(26101418PM73MPN) |  | 2,6,10,14,18-Pentamethyl-7-(3-methylpentyl)-nonadeca |  |  | 422.8198 | 0 | 0 | 298.15 | 350 | s | -212.95 | 183.74 | -117.49 | 896.1 | 27.19 | 0 | 0 | 0 | 0 | Richard 98 | 2 | MainDB
C30H62(26101418PM73MPNl) |  | 2,6,10,14,18-Pentamethyl-7-(3-methylpentyl)-nonadeca |  |  | 422.8198 | 0 | 0 | 298.15 | 350 | l | -200.651 | 204.15 | 80.68 | 379.9 | 9.07 | 0 | 0 | 0 | 0 | Richard 98 | 2 | MainDB
C30H62(2610151923HMCSl) |  | 2,6,10,15,19,23-Hexamethyltetracosane | Squalane | 111-01-3 | 422.8198 | 0 | 0 | 298.15 | 350 | l | -200.432 | 248.8 | 76.1 | 397.4 | 11.522 | 0 | 0 | 0 | 0 | Richard 98 | 2 | MainDB
C30H62(2610151923HMTCS) |  | 2,6,10,15,19,23-Hexamethyltetracosane | Squalane | 111-01-3 | 422.8198 | 0 | 0 | 298.15 | 350 | s | -214.466 | 181.76 | -125.42 | 914.6 | 27.8 | 0 | 0 | 0 | 0 | Richard 98 | 2 | MainDB
C31H54(AHHOP) |  | 17alpha(H)-Homohopane |  |  | 426.7676 | 0 | 0 | 298.15 | 350 | s | -174.644 | 142.01 | 106.28 | 286.7 | -20.71 | 0 | 0 | 0 | 0 | Richard 98 | 2 | MainDB
C31H54(AHHOPl) |  | 17alpha(H)-Homohopane |  |  | 426.7676 | 0 | 0 | 298.15 | 350 | l | -166.544 | 180.9 | 28.65 | 448.7 | 5.259 | 0 | 0 | 0 | 0 | Richard 98 | 2 | MainDB
C31H54(BHHOP) |  | 17beta(H)-Homohopane |  |  | 426.7676 | 0 | 0 | 298.15 | 350 | s | -176.76 | 132.41 | 98.57 | 293.5 | -20.71 | 0 | 0 | 0 | 0 | Richard 98 | 2 | MainDB
C31H54(BHHOPl) |  | 17beta(H)-Homohopane |  |  | 426.7676 | 0 | 0 | 298.15 | 350 | l | -166.574 | 179.26 | 26.57 | 449.9 | 5.892 | 0 | 0 | 0 | 0 | Richard 98 | 2 | MainDB
C31H62(13Cl) | CH3(CH2)11CH(C6H11)(CH2)11CH3 | 13-Cyclohexylpentacosane |  | 6607-15-0 | 434.8308 | 0 | 0 | 298.15 | 300 | l | -191.57 | 243.351 | 217.698 | 0 | 0 | 0 | 0 | 0 | 0 | Domalski 93 | 1 | MainDB
C32H14(Og) |  | Phenanthro(3,4,5,6-qrabc)coronene | Ovalene | 190-26-1 | 398.4626 | 0 | 0 | 298 | 1000 | g | 99.18738 | 132.0483 | 20.19725 | 329.8768 | -16.36735 | -135.3789 | 0 | 0 | 0 | Alberty 90, Frenkel 94 | 2 | MainDB
C32H14(Og) |  | Phenanthro(3,4,5,6-qrabc)coronene | Ovalene | 190-26-1 | 398.4626 | 0 | 0 | 1000 | 3000 | g | 0 | 0 | 143.743 | 92.011 | -71.786 | -17.782 | 0 | 0 | 0 | Alberty 90 | 2 | MainDB
C32H14(Og) |  | Phenanthro(3,4,5,6-qrabc)coronene | Ovalene | 190-26-1 | 398.4626 | 0 | 0 | 298 | 1000 | g | 99.18738 | 132.0483 | 20.19725 | 329.8768 | -16.36735 | -135.3789 | 0 | 0 | 0 | Alberty 90, Frenkel 94 | 2 | MainDB
C32H14(Og) |  | Phenanthro(3,4,5,6-qrabc)coronene | Ovalene | 190-26-1 | 398.4626 | 0 | 0 | 1000 | 3000 | g | 0 | 0 | 143.743 | 92.011 | -71.786 | -17.782 | 0 | 0 | 0 | Alberty 90 | 2 | MainDB
C32H14(TCPbcefhinoCg) |  | Tetracyclopenta(bc,ef,hi,no)coronene |  | 96915-90-2 | 398.4626 | 0 | 0 | 298 | 1000 | g | 181.6444 | 130.1458 | 19.8738 | 317.9369 | -15.48994 | -131.1596 | 0 | 0 | 0 | Frenkel 94 | 2 | MainDB
C32H16(BaN218cdeAg) |  | Benzo(a)naphtho(2,1,8-cde)anthanthrene |  |  | 400.4784 | 0 | 0 | 298.15 | 3000 | g | 102.916 | 145.292 | 143.403 | 99.937 | -69.329 | -19.165 | 0 | 0 | 0 | Alberty 89 | 2 | MainDB
C32H16(BaN218hijAg) |  | Benzo(a)naphtho(2,1,8-hij)anthanthrene |  |  | 400.4784 | 0 | 0 | 298.15 | 3000 | g | 105.115 | 145.292 | 143.403 | 99.937 | -69.329 | -19.165 | 0 | 0 | 0 | Alberty 89 | 2 | MainDB
C32H16(BaN218lmnAg) |  | Benzo(a)naphtho(2,1,8-lmn)anthanthrene |  |  | 400.4784 | 0 | 0 | 298.15 | 3000 | g | 105.115 | 145.292 | 143.403 | 99.937 | -69.329 | -19.165 | 0 | 0 | 0 | Alberty 89 | 2 | MainDB
C32H16(BaN812efgAg) |  | Benzo(a)naphtho(8,1,2-efg)anthanthrene |  |  | 400.4784 | 0 | 0 | 298.15 | 3000 | g | 102.916 | 145.292 | 143.403 | 99.937 | -69.329 | -19.165 | 0 | 0 | 0 | Alberty 89 | 2 | MainDB
C32H16(BaN812klmAg) |  | Benzo(a)naphtho(8,1,2-klm)anthanthrene |  |  | 400.4784 | 0 | 0 | 298.15 | 3000 | g | 107.314 | 145.292 | 143.403 | 99.937 | -69.329 | -19.165 | 0 | 0 | 0 | Alberty 89 | 2 | MainDB
C32H16(BaN812nopAg) |  | Benzo(a)naphtho(8,1,2-nop)anthanthrene |  |  | 400.4784 | 0 | 0 | 298.15 | 3000 | g | 105.975 | 152.103 | 143.9 | 99.116 | -70.501 | -19.015 | 0 | 0 | 0 | Alberty 89 | 2 | MainDB
C32H16(BbN218hijAg) |  | Benzo(b)naphtho(2,1,8-hij)anthanthrene |  |  | 400.4784 | 0 | 0 | 298.15 | 3000 | g | 105.115 | 145.292 | 143.403 | 99.937 | -69.329 | -19.165 | 0 | 0 | 0 | Alberty 89 | 2 | MainDB
C32H16(BbN218lmnAg) |  | Benzo(b)naphtho(2,1,8-lmn)anthanthrene |  |  | 400.4784 | 0 | 0 | 298.15 | 3000 | g | 105.115 | 145.292 | 143.403 | 99.937 | -69.329 | -19.165 | 0 | 0 | 0 | Alberty 89 | 2 | MainDB
C32H16(BbN812efgAg) |  | Benzo(b)naphtho(8,1,2-efg)anthanthrene |  |  | 400.4784 | 0 | 0 | 298.15 | 3000 | g | 105.975 | 152.103 | 143.9 | 99.116 | -70.501 | -19.015 | 0 | 0 | 0 | Alberty 89 | 2 | MainDB
C32H16(BbN812klmAg) |  | Benzo(b)naphtho(8,1,2-klm)anthanthrene |  |  | 400.4784 | 0 | 0 | 298.15 | 3000 | g | 107.314 | 145.292 | 143.403 | 99.937 | -69.329 | -19.165 | 0 | 0 | 0 | Alberty 89 | 2 | MainDB
C32H16(BbN812nopAg) |  | Benzo(b)naphtho(8,1,2-nop)anthanthrene |  |  | 400.4784 | 0 | 0 | 298.15 | 3000 | g | 102.916 | 145.292 | 143.403 | 99.937 | -69.329 | -19.165 | 0 | 0 | 0 | Alberty 89 | 2 | MainDB
C32H16(BcdN123hiAg) |  | Benzo(cd)naphtho(1,2,3-hi)anthanthrene |  |  | 400.4784 | 0 | 0 | 298.15 | 3000 | g | 108.174 | 152.103 | 143.9 | 99.116 | -70.501 | -19.015 | 0 | 0 | 0 | Alberty 89 | 2 | MainDB
C32H16(BcdN321fgAg) |  | Benzo(cd)naphtho(3,2,1-fg)anthanthrene |  |  | 400.4784 | 0 | 0 | 298.15 | 3000 | g | 105.975 | 152.103 | 143.9 | 99.116 | -70.501 | -19.015 | 0 | 0 | 0 | Alberty 89 | 2 | MainDB
C32H16(BcdN321hiAg) |  | Benzo(cd)naphtho(3,2,1-hi)anthanthrene |  |  | 400.4784 | 0 | 0 | 298.15 | 3000 | g | 105.115 | 145.292 | 143.403 | 99.937 | -69.329 | -19.165 | 0 | 0 | 0 | Alberty 89 | 2 | MainDB
C32H16(BeN218hijAg) |  | Benzo(e)naphtho(2,1,8-hij)anthanthrene |  |  | 400.4784 | 0 | 0 | 298.15 | 3000 | g | 105.975 | 152.103 | 143.9 | 99.116 | -70.501 | -19.015 | 0 | 0 | 0 | Alberty 89 | 2 | MainDB
C32H16(BfgN18abAg) |  | Benzo(fg)naphtho(1,8-ab)anthanthrene |  |  | 400.4784 | 0 | 0 | 298.15 | 3000 | g | 102.916 | 145.292 | 143.403 | 99.937 | -69.329 | -19.165 | 0 | 0 | 0 | Alberty 89 | 2 | MainDB
C32H16(BghiTg) |  | Benzo(ghi)terrylene |  |  | 400.4784 | 0 | 0 | 298.15 | 3000 | g | 102.916 | 145.292 | 143.403 | 99.937 | -69.329 | -19.165 | 0 | 0 | 0 | Alberty 89 | 2 | MainDB
C32H16(BhiN123qrAg) |  | Benzo(hi)naphtho(1,2,3-qr)anthanthrene |  |  | 400.4784 | 0 | 0 | 298.15 | 3000 | g | 105.975 | 152.103 | 143.9 | 99.116 | -70.501 | -19.015 | 0 | 0 | 0 | Alberty 89 | 2 | MainDB
C32H16(BlmN18abAg) |  | Benzo(lm)naphtho(1,8-ab)anthanthrene |  |  | 400.4784 | 0 | 0 | 298.15 | 3000 | g | 105.115 | 145.292 | 143.403 | 99.937 | -69.329 | -19.165 | 0 | 0 | 0 | Alberty 89 | 2 | MainDB
C32H16(BnN812bcdAg) |  | Benzo(n)naphtho(8,1,2-bcd)anthanthrene |  |  | 400.4784 | 0 | 0 | 298.15 | 3000 | g | 105.115 | 145.292 | 143.403 | 99.937 | -69.329 | -19.165 | 0 | 0 | 0 | Alberty 89 | 2 | MainDB
C32H16(BqrN321hiAg) |  | Benzo(qr)naphtho(3,2,1-hi)anthanthrene |  |  | 400.4784 | 0 | 0 | 298.15 | 3000 | g | 102.916 | 145.292 | 143.403 | 99.937 | -69.329 | -19.165 | 0 | 0 | 0 | Alberty 89 | 2 | MainDB
C32H16(DBadCg) |  | Dibenzo(a,d)coronene |  |  | 400.4784 | 0 | 0 | 298.15 | 3000 | g | 99.57 | 150.717 | 143.9 | 99.116 | -70.501 | -19.015 | 0 | 0 | 0 | Alberty 89 | 2 | MainDB
C32H16(DBagCg) |  | Dibenzo(a,g)coronene |  | 190-66-9 | 400.4784 | 0 | 0 | 298.15 | 3000 | g | 100.717 | 143.905 | 143.403 | 99.937 | -69.329 | -19.165 | 0 | 0 | 0 | Alberty 89 | 2 | MainDB
C32H16(DBajCg) |  | Dibenzo(a,j)coronene |  | 190-72-7 | 400.4784 | 0 | 0 | 298.15 | 3000 | g | 100.717 | 142.543 | 143.403 | 99.937 | -69.329 | -19.165 | 0 | 0 | 0 | Alberty 89 | 2 | MainDB
C32H16(DBbc,mnPg) |  | Dibenzo(bc,mn)peropyrene |  |  | 400.4784 | 0 | 0 | 298.15 | 3000 | g | 105.975 | 145.292 | 143.403 | 99.937 | -69.329 | -19.165 | 0 | 0 | 0 | Alberty 89 | 2 | MainDB
C32H16(DBbc,qrPg) |  | Dibenzo(bc,qr)peropyrene |  |  | 400.4784 | 0 | 0 | 298.15 | 3000 | g | 105.115 | 143.905 | 143.403 | 99.937 | -69.329 | -19.165 | 0 | 0 | 0 | Alberty 89 | 2 | MainDB
C32H16(DBghilmN18abPg) |  | Dibenzo(ghi,lm)naphtho(1,8-ab)perylene |  |  | 400.4784 | 0 | 0 | 298.15 | 3000 | g | 105.975 | 152.103 | 143.9 | 99.116 | -70.501 | -19.015 | 0 | 0 | 0 | Alberty 89 | 2 | MainDB
C32H16(N1234ijkPg) |  | Naphtho(1,2,3,4-ijk)peropyrene |  |  | 400.4784 | 0 | 0 | 298.15 | 3000 | g | 102.916 | 143.905 | 143.403 | 99.937 | -69.329 | -19.165 | 0 | 0 | 0 | Alberty 89 | 2 | MainDB
C32H16(N12aCg) |  | Naphtho(1,2-a)coronene |  |  | 400.4784 | 0 | 0 | 298.15 | 3000 | g | 105.975 | 152.103 | 143.9 | 99.116 | -70.501 | -19.015 | 0 | 0 | 0 | Alberty 89 | 2 | MainDB
C32H16(N218bcdPg) |  | Naphtho(2,1,8-bcd)peropyrene |  |  | 400.4784 | 0 | 0 | 298.15 | 3000 | g | 105.115 | 145.292 | 143.403 | 99.937 | -69.329 | -19.165 | 0 | 0 | 0 | Alberty 89 | 2 | MainDB
C32H16(N23aCg) |  | Naphtho(2,3-a)coronene |  | 190-74-9 | 400.4784 | 0 | 0 | 298.15 | 3000 | g | 105.115 | 143.905 | 143.403 | 99.937 | -69.329 | -19.165 | 0 | 0 | 0 | Alberty 89 | 2 | MainDB
C32H16(N812abcPg) |  | Naphtho(8,1,2-abc)peropyrene |  |  | 400.4784 | 0 | 0 | 298.15 | 3000 | g | 105.975 | 152.103 | 143.9 | 99.116 | -70.501 | -19.015 | 0 | 0 | 0 | Alberty 89 | 2 | MainDB
C32H16(TBacdfgAg) |  | Tribenzo(a,cd,fg)anthanthrene |  |  | 400.4784 | 0 | 0 | 298.15 | 3000 | g | 100.717 | 145.292 | 143.403 | 99.937 | -69.329 | -19.165 | 0 | 0 | 0 | Alberty 89 | 2 | MainDB
C32H16(TBacdhiAg) |  | Tribenzo(a,cd,hi)anthanthrene |  |  | 400.4784 | 0 | 0 | 298.15 | 3000 | g | 102.916 | 145.292 | 143.403 | 99.937 | -69.329 | -19.165 | 0 | 0 | 0 | Alberty 89 | 2 | MainDB
C32H16(TBafgopAg) |  | Tribenzo(a,fg,op)anthanthrene |  |  | 400.4784 | 0 | 0 | 298.15 | 3000 | g | 105.975 | 152.103 | 143.9 | 99.116 | -70.501 | -19.015 | 0 | 0 | 0 | Alberty 89 | 2 | MainDB
C32H16(TBahiopAg) |  | Tribenzo(a,hi,op)anthanthrene |  |  | 400.4784 | 0 | 0 | 298.15 | 3000 | g | 105.975 | 152.103 | 143.9 | 99.116 | -70.501 | -19.015 | 0 | 0 | 0 | Alberty 89 | 2 | MainDB
C32H16(TBbfgopAg) |  | Tribenzo(b,fg,op)anthanthrene |  |  | 400.4784 | 0 | 0 | 298.15 | 3000 | g | 102.916 | 145.292 | 143.9 | 99.116 | -70.501 | -19.015 | 0 | 0 | 0 | Alberty 89 | 2 | MainDB
C32H16(TBbfgqrAg) |  | Tribenzo(b,fg,qr)anthanthrene |  |  | 400.4784 | 0 | 0 | 298.15 | 3000 | g | 100.717 | 145.292 | 143.403 | 99.937 | -69.329 | -19.165 | 0 | 0 | 0 | Alberty 89 | 2 | MainDB
C32H16(TBbhiopAg) |  | Tribenzo(b,hi,op)anthanthrene |  |  | 400.4784 | 0 | 0 | 298.15 | 3000 | g | 102.916 | 145.292 | 143.403 | 99.937 | -69.329 | -19.165 | 0 | 0 | 0 | Alberty 89 | 2 | MainDB
C32H16(TBbhiqrAg) |  | Tribenzo(b,hi,qr)anthanthrene |  |  | 400.4784 | 0 | 0 | 298.15 | 3000 | g | 100.717 | 145.292 | 143.403 | 99.937 | -69.329 | -19.165 | 0 | 0 | 0 | Alberty 89 | 2 | MainDB
C32H16(TBcdfgjAg) |  | Tribenzo(cd,fg,j)anthanthrene |  |  | 400.4784 | 0 | 0 | 298.15 | 3000 | g | 105.975 | 152.103 | 143.9 | 99.116 | -70.501 | -19.015 | 0 | 0 | 0 | Alberty 89 | 2 | MainDB
C32H16(TBcdfgkAg) |  | Tribenzo(cd,fg,k)anthanthrene |  |  | 400.4784 | 0 | 0 | 298.15 | 3000 | g | 103.776 | 152.103 | 143.9 | 99.116 | -70.501 | -19.015 | 0 | 0 | 0 | Alberty 89 | 2 | MainDB
C32H16(TBcdhikAg) |  | Tribenzo(cd,hi,k)anthanthrene |  |  | 400.4784 | 0 | 0 | 298.15 | 3000 | g | 103.776 | 152.103 | 143.9 | 99.116 | -70.501 | -19.015 | 0 | 0 | 0 | Alberty 89 | 2 | MainDB
C32H16(TBehiopAg) |  | Tribenzo(e,hi,op)anthanthrene |  |  | 400.4784 | 0 | 0 | 298.15 | 3000 | g | 103.776 | 152.103 | 143.9 | 99.116 | -70.501 | -19.015 | 0 | 0 | 0 | Alberty 89 | 2 | MainDB
C32H16(TBehiqrAg) |  | Tribenzo[e,hi,qr]anthanthrene |  |  | 400.4784 | 0 | 0 | 298.15 | 3000 | g | 103.776 | 152.103 | 143.9 | 99.116 | -70.501 | -19.015 | 0 | 0 | 0 | Alberty 89 | 2 | MainDB
C32H56(ABHHOP) |  | 17alpha(H)-Bishomohopane |  |  | 440.7944 | 0 | 0 | 298.15 | 350 | s | -181.502 | 147.77 | 106.83 | 304.7 | -20.71 | 0 | 0 | 0 | 0 | Richard 98 | 2 | MainDB
C32H56(ABHHOPl) |  | 17alpha(H)-Bishomohopane |  |  | 440.7944 | 0 | 0 | 298.15 | 350 | l | -172.694 | 188.7 | 30.01 | 465.8 | 5.839 | 0 | 0 | 0 | 0 | Richard 98 | 2 | MainDB
C32H56(AHKHHOPl) |  | 17alpha(H)-Heptakishomohopane |  |  | 440.7944 | 0 | 0 | 298.15 | 350 | l | -203.442 | 227.4 | 44.55 | 525.7 | 8.709 | 0 | 0 | 0 | 0 | Richard 98 | 2 | MainDB
C32H56(BBHHOP) |  | 17beta(H)-Bishomohopane |  |  | 440.7944 | 0 | 0 | 298.15 | 350 | s | -183.618 | 138.17 | 99.12 | 311.5 | -20.71 | 0 | 0 | 0 | 0 | Richard 98 | 2 | MainDB
C32H56(BBHHOPl) |  | 17beta(H)-Bishomohopane |  |  | 440.7944 | 0 | 0 | 298.15 | 350 | l | -172.724 | 187 | 27.93 | 467 | 6.472 | 0 | 0 | 0 | 0 | Richard 98 | 2 | MainDB
C32H66(DOT) | CH3(CH2)30CH3 | Dotriacontane | Bicetyl | 544-85-4 | 450.8734 | 342.9 | 740 | 298.15 | 300 | s | -233.217 | 192.084 | 189.412 | 0 | 0 | 0 | 0.8124 | 0 | 0 | Domalski 93 | 1 | MainDB
C32H66(DOTl) | CH3(CH2)30CH3 | Dotriacontane | Bicetyl | 544-85-4 | 450.8734 | 342.9 | 740 | 298.15 | 300 | l | -207.247 | 271.989 | 235.554 | 0 | 0 | 0 | 0 | 0 | 0 | Domalski 93 | 1 | MainDB
C32H66(NDOg) | CH3(CH2)30CH3 | Dotriacontane | Bicetyl | 544-85-4 | 450.8734 | 342.9 | 740 | 298.15 | 1500 | g | -166.595 | 337.7151 | 93.66035 | 437.2601 | -33.00179 | -127.6782 | 0 | 0 | 0 | Daubert 94 | 1 | MainDB
C33H58(ATHHOP) |  | 17alpha(H)-Trishomohopane |  |  | 454.8212 | 0 | 0 | 298.15 | 350 | s | -188.36 | 153.52 | 107.43 | 320.7 | -20.71 | 0 | 0 | 0 | 0 | Richard 98 | 2 | MainDB
C33H58(ATHHOPl) |  | 17alpha(H)-Trishomohopane |  |  | 454.8212 | 0 | 0 | 298.15 | 350 | l | -178.843 | 196.4 | 32.24 | 479.1 | 6.419 | 0 | 0 | 0 | 0 | Richard 98 | 2 | MainDB
C33H58(BTHHOP) |  | 17beta(H)-Trishomohopane |  |  | 454.8212 | 0 | 0 | 298.15 | 350 | s | -190.476 | 143.92 | 99.72 | 327.5 | -20.71 | 0 | 0 | 0 | 0 | Richard 98 | 2 | MainDB
C33H58(BTHHOPl) |  | 17beta(H)-Trishomohopane |  |  | 454.8212 | 0 | 0 | 298.15 | 350 | l | -178.873 | 194.74 | 30.16 | 480.3 | 7.052 | 0 | 0 | 0 | 0 | Richard 98 | 2 | MainDB
C33H58(BTKHHOPl) |  | 17beta(H)-Tetrakishomohopane |  |  | 454.8212 | 0 | 0 | 298.15 | 350 | l | -185.023 | 202.48 | 33.27 | 491.9 | 7.602 | 0 | 0 | 0 | 0 | Richard 98 | 2 | MainDB
C33H68(TTC) | CH3(CH2)31CH3 | Tritriacontane |  | 630-05-7 | 464.9002 | 0 | 0 | 298.15 | 300 | s | -240.246 | 197.584 | 194.651 | 0 | 0 | 0 | 0 | 0 | 0 | Domalski 93 | 1 | MainDB
C33H68(TTCl) | CH3(CH2)31CH3 | Tritriacontane |  | 630-05-7 | 464.9002 | 0 | 0 | 298.15 | 300 | l | -213.396 | 279.728 | 242.825 | 0 | 0 | 0 | 0 | 0 | 0 | Domalski 93 | 1 | MainDB
C34H12(PCPbcefhiklnoCg) |  | Pentacyclopenta(bc,ef,hi,kl,no)coronene |  | 96915-10-5 | 420.4688 | 0 | 0 | 298 | 1000 | g | 207.935 | 134.5076 | 24.56604 | 327.091 | -17.27028 | -134.6188 | 0 | 0 | 0 | Frenkel 94 | 2 | MainDB
C34H16(DBcdpqBAg) |  | Dibenzo(cd,pq)bisanthene |  |  | 424.5004 | 0 | 0 | 298 | 3000 | g | 103.633 | 147.538 | 152.354 | 102.512 | -74.434 | -19.722 | 0 | 0 | 0 | Alberty 90 | 2 | MainDB
C34H16(DBefpqBAg) |  | Dibenzo(ef,pq)bisanthene |  |  | 424.5004 | 0 | 0 | 298 | 3000 | g | 103.633 | 147.538 | 152.354 | 102.512 | -74.434 | -19.722 | 0 | 0 | 0 | Alberty 90 | 2 | MainDB
C34H60(ATKHHOP) |  | 17alpha(H)-Tetrakishomohopane |  |  | 468.848 | 0 | 0 | 298.15 | 350 | s | -195.218 | 159.28 | 108.13 | 335.7 | -20.71 | 0 | 0 | 0 | 0 | Richard 98 | 2 | MainDB
C34H60(BTKHHOP) |  | 17beta(H)-Tetrakishomohopane |  |  | 468.848 | 0 | 0 | 298.15 | 350 | s | -197.334 | 149.68 | 100.42 | 342.5 | -20.71 | 0 | 0 | 0 | 0 | Richard 98 | 2 | MainDB
C35H62(APKHHOP) |  | 17alpha(H)-Pentakishomohopane |  |  | 482.8748 | 0 | 0 | 298.15 | 350 | s | -202.076 | 165.04 | 108.93 | 349.2 | -20.71 | 0 | 0 | 0 | 0 | Richard 98 | 2 | MainDB
C35H62(APKHHOPl) |  | 17alpha(H)-Pentakishomohopane |  |  | 482.8748 | 0 | 0 | 298.15 | 350 | l | -191.143 | 211.9 | 38.35 | 502.7 | 7.569 | 0 | 0 | 0 | 0 | Richard 98 | 2 | MainDB
C35H62(BPKHHOP) |  | 17beta(H)-Pentakishomohopane |  |  | 482.8748 | 0 | 0 | 298.15 | 350 | s | -204.192 | 155.44 | 101.22 | 356 | -20.71 | 0 | 0 | 0 | 0 | Richard 98 | 2 | MainDB
C35H62(BPKHHOPl) |  | 17beta(H)-Pentakishomohopane |  |  | 482.8748 | 0 | 0 | 298.15 | 350 | l | -191.173 | 210.22 | 36.27 | 503.9 | 8.202 | 0 | 0 | 0 | 0 | Richard 98 | 2 | MainDB
C36H12(HCPbcefhiklnoqCg) |  | Pentacyclopenta(bc,ef,hi,kl,no,qr)coronene |  | 96928-78-8 | 444.4908 | 0 | 0 | 298 | 1000 | g | 234.2256 | 134.8303 | 23.41787 | 347.3489 | -16.80379 | -143.7342 | 0 | 0 | 0 | Frenkel 94 | 2 | MainDB
C36H16(A198abcdBhiCg) |  | Anthra(1,9,8-abcd)benzo(hi)coronene |  |  | 448.5224 | 0 | 0 | 298 | 3000 | g | 110.946 | 152.557 | 161.324 | 105.083 | -79.578 | -20.281 | 0 | 0 | 0 | Alberty 90 | 2 | MainDB
C36H16(BaOg) |  | Benzo(a)ovalene |  |  | 448.5224 | 0 | 0 | 298 | 3000 | g | 110.946 | 152.557 | 161.324 | 105.083 | -79.578 | -20.281 | 0 | 0 | 0 | Alberty 90 | 2 | MainDB
C36H16(BcdDN2187g) |  | Benzo(cd)dinaphthol(2,1,8,7-fghi:2',1',8'-qrs)anthan |  |  | 448.5224 | 0 | 0 | 298 | 3000 | g | 108.748 | 152.557 | 161.324 | 105.083 | -79.578 | -20.281 | 0 | 0 | 0 | Alberty 90 | 2 | MainDB
C36H16(BdOg) |  | Benzo(d)ovalene |  |  | 448.5224 | 0 | 0 | 298 | 3000 | g | 110.946 | 151.171 | 161.324 | 105.083 | -79.578 | -20.281 | 0 | 0 | 0 | Alberty 90 | 2 | MainDB
C36H16(BopDN812g) |  | Benzo(op)dinaphthol(8,1,2-bcd:2',1',8',7'-fghi)antha |  |  | 448.5224 | 0 | 0 | 298 | 3000 | g | 110.946 | 152.557 | 161.324 | 105.083 | -79.578 | -20.281 | 0 | 0 | 0 | Alberty 90 | 2 | MainDB
C36H16(DBefhiN812abcCg) |  | Dibenzo(ef,hi)naphtho(8,1,2-abc)coronene |  |  | 448.5224 | 0 | 0 | 298 | 3000 | g | 108.748 | 152.557 | 161.324 | 105.083 | -79.578 | -20.281 | 0 | 0 | 0 | Alberty 90 | 2 | MainDB
C36H16(DBefnoN812abcCg) |  | Dibenzo(ef,no)naphtho(8,1,2-abc)coronene |  |  | 448.5224 | 0 | 0 | 298 | 3000 | g | 110.946 | 152.557 | 161.324 | 105.083 | -79.578 | -20.281 | 0 | 0 | 0 | Alberty 90 | 2 | MainDB
C36H16(DBhiklN812abcCg) |  | Dibenzo(hi,kl)naphtho(8,1,2-abc)coronene |  |  | 448.5224 | 0 | 0 | 298 | 3000 | g | 110.946 | 152.557 | 161.324 | 105.083 | -79.578 | -20.281 | 0 | 0 | 0 | Alberty 90 | 2 | MainDB
C36H16(DBklnoN812abcCg) |  | Dibenzo(kl,no)naphtho(8,1,2-abc)coronene |  |  | 448.5224 | 0 | 0 | 298 | 3000 | g | 110.946 | 152.557 | 161.324 | 105.083 | -79.578 | -20.281 | 0 | 0 | 0 | Alberty 90 | 2 | MainDB
C36H16(DN2'1'8'efgg) |  | Dinaphtho(8,1,2-abc:2',1',8'-efg)coronene |  |  | 448.5224 | 0 | 0 | 298 | 3000 | g | 108.748 | 151.171 | 161.324 | 105.083 | -79.578 | -20.281 | 0 | 0 | 0 | Alberty 90 | 2 | MainDB
C36H16(DN2'1'8'hijg) |  | Dinaphtho(8,1,2-abc:2',1',8'-hij)coronene |  |  | 448.5224 | 0 | 0 | 298 | 3000 | g | 110.946 | 151.171 | 161.324 | 105.083 | -79.578 | -20.281 | 0 | 0 | 0 | Alberty 90 | 2 | MainDB
C36H16(DN2'1'8'klmg) |  | Dinaphtho(8,1,2-abc:2',1',8'-klm)coronene |  | 53086-28-5 | 448.5224 | 0 | 0 | 298 | 3000 | g | 110.946 | 151.171 | 161.324 | 105.083 | -79.578 | -20.281 | 0 | 0 | 0 | Alberty 90 | 2 | MainDB
C36H16(DN2'1'8'nopg) |  | Dinaphtho(8,1,2-abc:2',1',8'-nop)coronene |  |  | 448.5224 | 0 | 0 | 298 | 3000 | g | 109.799 | 157.983 | 161.781 | 104.302 | -80.714 | -20.141 | 0 | 0 | 0 | Alberty 90 | 2 | MainDB
C36H16(DN8'1'2'ghig) |  | Dinaphtho(8,1,2-abc:8',1',2'-ghi)coronene |  |  | 448.5224 | 0 | 0 | 298 | 3000 | g | 110.946 | 152.557 | 161.324 | 105.083 | -79.578 | -20.281 | 0 | 0 | 0 | Alberty 90 | 2 | MainDB
C36H16(DN8'1'2'jklg) |  | Dinaphtho(8,1,2-abc:8',1',2'-jkl)coronene |  | 190-47-6 | 448.5224 | 0 | 0 | 298 | 3000 | g | 110.946 | 151.171 | 161.324 | 105.083 | -79.578 | -20.281 | 0 | 0 | 0 | Alberty 90 | 2 | MainDB
C36H16(DijktuvN812efgCg) |  | Dibenzo(ijk,tuv)naphtho(8,1,2-efg)coronene |  |  | 448.5224 | 0 | 0 | 298 | 3000 | g | 113.145 | 152.557 | 161.324 | 105.083 | -79.578 | -20.281 | 0 | 0 | 0 | Alberty 90 | 2 | MainDB
C36H16(P345abcCg) |  | Pyreno(3,4,5-abc)coronene |  |  | 448.5224 | 0 | 0 | 298 | 3000 | g | 110.946 | 152.557 | 161.324 | 105.083 | -79.578 | -20.281 | 0 | 0 | 0 | Alberty 90 | 2 | MainDB
C36H16(P432abcCg) |  | Pyreno(4,3,2-abc)coronene |  |  | 448.5224 | 0 | 0 | 298 | 3000 | g | 113.145 | 152.557 | 161.324 | 105.083 | -79.578 | -20.281 | 0 | 0 | 0 | Alberty 90 | 2 | MainDB
C36H16(TBbcefhiklCg) |  | Tetrabenzo(bc,ef,hi,kl)coronene |  |  | 448.5224 | 0 | 0 | 298 | 3000 | g | 108.748 | 151.171 | 161.324 | 105.083 | -79.578 | -20.281 | 0 | 0 | 0 | Alberty 90 | 2 | MainDB
C36H16(TBbcefklnoCg) |  | Tetrabenzo(bc,ef,kl,no)coronene |  |  | 448.5224 | 0 | 0 | 298 | 3000 | g | 110.946 | 152.557 | 161.324 | 105.083 | -79.578 | -20.281 | 0 | 0 | 0 | Alberty 90 | 2 | MainDB
C36H64(AHKHHOP) |  | 17alpha(H)-Hexakishomohopane |  |  | 496.9016 | 0 | 0 | 298.15 | 350 | s | -208.934 | 170.79 | 109.88 | 362.7 | -20.71 | 0 | 0 | 0 | 0 | Richard 98 | 2 | MainDB
C36H64(AHKHHOPl) |  | 17alpha(H)-Hexakishomohopane |  |  | 496.9016 | 0 | 0 | 298.15 | 350 | l | -197.292 | 219.6 | 41.45 | 513.7 | 8.129 | 0 | 0 | 0 | 0 | Richard 98 | 2 | MainDB
C36H64(BHKHHOP) |  | 17beta(H)-Hexakishomohopane |  |  | 496.9016 | 0 | 0 | 298.15 | 350 | s | -211.05 | 161.19 | 102.17 | 369.5 | -20.71 | 0 | 0 | 0 | 0 | Richard 98 | 2 | MainDB
C36H64(BHKHHOPl) |  | 17beta(H)-Hexakishomohopane |  |  | 496.9016 | 0 | 0 | 298.15 | 350 | l | -197.322 | 217.96 | 39.37 | 514.9 | 8.762 | 0 | 0 | 0 | 0 | Richard 98 | 2 | MainDB
C36H74(NHXg) | CH3(CH2)34CH3 | Hexatriacontane | n-Hexatriacontane | 630-06-8 | 506.9806 | 349.7 | 0 | 298.15 | 1500 | g | -188.411 | 375.239 | 105.3794 | 491.2057 | -37.09342 | -143.5259 | 0 | 0 | 0 | Daubert 94 | 1 | MainDB
C37H66(AHKHHOP) |  | 17alpha(H)-Heptakishomohopane |  |  | 510.9284 | 0 | 0 | 298.15 | 350 | s | -215.792 | 176.55 | 110.93 | 375.2 | -20.71 | 0 | 0 | 0 | 0 | Richard 98 | 2 | MainDB
C37H66(BHKHHOP) |  | 17beta(H)-Heptakishomohopane |  |  | 510.9284 | 0 | 0 | 298.15 | 350 | s | -217.908 | 166.95 | 103.22 | 382 | -20.71 | 0 | 0 | 0 | 0 | Richard 98 | 2 | MainDB
C37H66(BHKHHOPl) |  | 17beta(H)-Heptakishomohopane |  |  | 510.9284 | 0 | 0 | 298.15 | 350 | l | 203.472 | 225.7 | 42.47 | 526.9 | 9.342 | 0 | 0 | 0 | 0 | Richard 98 | 2 | MainDB
C38H16(CBPg) |  | Circobiphenyl |  |  | 472.5444 | 0 | 0 | 298 | 3000 | g | 113.862 | 153.442 | 170.273 | 107.662 | -84.715 | -20.84 | 0 | 0 | 0 | Alberty 90 | 2 | MainDB
C38H16(DBbcefOg) |  | Dibenzo(bc,ef)ovalene |  |  | 472.5444 | 0 | 0 | 298 | 3000 | g | 116.016 | 154.804 | 170.273 | 107.662 | -84.715 | -20.84 | 0 | 0 | 0 | Alberty 90 | 2 | MainDB
C38H16(DBbcmnOg) |  | Dibenzo(bc,mn)ovalene |  |  | 472.5444 | 0 | 0 | 298 | 3000 | g | 118.26 | 154.804 | 170.273 | 107.662 | -84.715 | -20.84 | 0 | 0 | 0 | Alberty 90 | 2 | MainDB
C38H16(DBbcstOg) |  | Dibenzo(bc,st)ovalene |  |  | 472.5444 | 0 | 0 | 298 | 3000 | g | 116.016 | 156.19 | 170.273 | 107.662 | -84.715 | -20.84 | 0 | 0 | 0 | Alberty 90 | 2 | MainDB
C38H16(DBbcuvOg) |  | Dibenzo(bc,uv)ovalene |  |  | 472.5444 | 0 | 0 | 298 | 3000 | g | 113.862 | 156.19 | 170.273 | 107.662 | -84.715 | -20.84 | 0 | 0 | 0 | Alberty 90 | 2 | MainDB
C38H16(DBhistOg) |  | Dibenzo(hi,st)ovalene |  |  | 472.5444 | 0 | 0 | 298 | 3000 | g | 113.862 | 154.804 | 170.273 | 107.662 | -84.715 | -20.84 | 0 | 0 | 0 | Alberty 90 | 2 | MainDB
C38H16(DBhiuvOg) |  | Dibenzo(hi,uv)ovalene |  |  | 472.5444 | 0 | 0 | 298 | 3000 | g | 113.862 | 156.19 | 170.273 | 107.662 | -84.715 | -20.84 | 0 | 0 | 0 | Alberty 90 | 2 | MainDB
C38H16(N218bcdOg) |  | Naphtho(2,1,8-bcd)ovalene |  |  | 472.5444 | 0 | 0 | 298 | 3000 | g | 116.016 | 156.19 | 170.273 | 107.662 | -84.715 | -20.84 | 0 | 0 | 0 | Alberty 90 | 2 | MainDB
C38H16(N218uvaOg) |  | Naphtho(2,1,8-uva)ovalene |  |  | 472.5444 | 0 | 0 | 298 | 3000 | g | 113.862 | 156.19 | 170.273 | 107.662 | -84.715 | -20.84 | 0 | 0 | 0 | Alberty 90 | 2 | MainDB
C38H16(N812abcOg) |  | Naphtho(8,1,2-abc)ovalene |  |  | 472.5444 | 0 | 0 | 298 | 3000 | g | 116.061 | 156.19 | 170.273 | 107.662 | -84.715 | -20.84 | 0 | 0 | 0 | Alberty 90 | 2 | MainDB
C38H68(AOKHHOP) |  | 17alpha(H)-Octakishomohopane |  |  | 524.9552 | 0 | 0 | 298.15 | 350 | s | -222.65 | 182.31 | 112.03 | 387.7 | -20.71 | 0 | 0 | 0 | 0 | Richard 98 | 2 | MainDB
C38H68(BOKHHOP) |  | 17beta(H)-Octakishomohopane |  |  | 524.9552 | 0 | 0 | 298.15 | 350 | s | -224.766 | 172.71 | 104.32 | 394.5 | -20.71 | 0 | 0 | 0 | 0 | Richard 98 | 2 | MainDB
C38H68(BOKHHOPl) |  | 17beta(H)-Octakishomohopane |  |  | 524.9552 | 0 | 0 | 298.15 | 350 | l | -209.621 | 233.44 | 45.57 | 538.9 | 9.922 | 0 | 0 | 0 | 0 | Richard 98 | 2 | MainDB
C39H70(ANKHHOP) |  | 17alpha(H)-Nonakishomohopane |  |  | 538.982 | 0 | 0 | 298.15 | 350 | s | -229.508 | 188.06 | 113.13 | 399.2 | -20.71 | 0 | 0 | 0 | 0 | Richard 98 | 2 | MainDB
C39H70(ANKHHOPl) |  | 17alpha(H)-Nonakishomohopane |  |  | 538.982 | 0 | 0 | 298.15 | 350 | l | -215.741 | 242.8 | 50.63 | 549.2 | 9.899 | 0 | 0 | 0 | 0 | Richard 98 | 2 | MainDB
C39H70(BNKHHOP) |  | 17beta(H)-Nonakishomohopane |  |  | 538.982 | 0 | 0 | 298.15 | 350 | s | -231.624 | 178.46 | 105.42 | 406 | -20.71 | 0 | 0 | 0 | 0 | Richard 98 | 2 | MainDB
C39H70(BNKHHOPl) |  | 17beta(H)-Nonakishomohopane |  |  | 538.982 | 0 | 0 | 298.15 | 350 | l | -215.771 | 241.18 | 48.55 | 550.4 | 10.532 | 0 | 0 | 0 | 0 | Richard 98 | 2 | MainDB
C40H16(BbcN2187stuvOg) |  | Benzo(bc)naphtho(2,1,8,7-stuv)ovalene |  |  | 496.5664 | 0 | 0 | 298 | 3000 | g | 118.977 | 159.823 | 179.256 | 110.201 | -89.871 | -21.389 | 0 | 0 | 0 | Alberty 90 | 2 | MainDB
C40H16(C26Ag) |  | Circum(26)anthracene |  |  | 496.5664 | 0 | 0 | 298 | 3000 | g | 121.176 | 157.057 | 179.256 | 110.201 | -89.871 | -21.389 | 0 | 0 | 0 | Alberty 90 | 2 | MainDB
C40H16(C26PAg) |  | Circum(26)phenanthrene |  |  | 496.5664 | 0 | 0 | 298 | 3000 | g | 118.977 | 158.437 | 179.256 | 110.201 | -89.871 | -21.389 | 0 | 0 | 0 | Alberty 90 | 2 | MainDB
C40H70(ADKHHOPl) |  | 17alpha(H)-Decakishomohopane |  |  | 550.993 | 0 | 0 | 298.15 | 350 | l | -221.891 | 250.6 | 53.65 | 560.7 | 10.449 | 0 | 0 | 0 | 0 | Richard 98 | 2 | MainDB
C40H72(ADKHHOP) |  | 17alpha(H)-Decakishomohopane |  |  | 553.0088 | 0 | 0 | 298.15 | 350 | s | -236.367 | 193.82 | 114.23 | 411.7 | -20.71 | 0 | 0 | 0 | 0 | Richard 98 | 2 | MainDB
C40H72(BDKHHOP) |  | 17beta(H)-Decakishomohopane |  |  | 553.0088 | 0 | 0 | 298.15 | 350 | s | -238.483 | 184.22 | 106.52 | 418.5 | -20.71 | 0 | 0 | 0 | 0 | Richard 98 | 2 | MainDB
C40H72(BDKHHOPl) |  | 17beta(H)-Decakishomohopane |  |  | 553.0088 | 0 | 0 | 298.15 | 350 | l | -221.921 | 248.92 | 51.57 | 561.9 | 11.082 | 0 | 0 | 0 | 0 | Richard 98 | 2 | MainDB
C40H82(BIPH) |  | 3,7,11,15,18,22,26,30-Octamethyldotriacontane | Biphytane | 84296-10-6 | 563.0878 | 0 | 0 | 298.15 | 350 | s | -282.88 | 237.52 | -182.04 | 1236.4 | 40.62 | 0 | 0 | 0 | 0 | Richard 98 | 2 | MainDB
C40H82(BIPHl) |  | 3,7,11,15,18,22,26,30-Octamethyldotriacontane | Biphytane | 84296-10-6 | 563.0878 | 0 | 0 | 298.15 | 350 | l | -262.37 | 323.62 | 117.08 | 477.8 | 12.888 | 0 | 0 | 0 | 0 | Richard 98 | 2 | MainDB
C40H82(LYCO) |  | 2,6,10,14,19,23,27,31-Octamethyldotriacontane | Lycopane | 45316-02-7 | 563.0878 | 0 | 0 | 298.15 | 350 | s | -282.88 | 237.52 | -182.04 | 1236.4 | 40.62 | 0 | 0 | 0 | 0 | Richard 98 | 2 | MainDB
C40H82(LYCOl) |  | 2,6,10,14,19,23,27,31-Octamethyldotriacontane | Lycopane | 45316-02-7 | 563.0878 | 0 | 0 | 298.15 | 350 | l | -263.41 | 323.62 | 106.96 | 507.4 | 14.488 | 0 | 0 | 0 | 0 | Richard 98 | 2 | MainDB
C42H16(CPg) |  | Circumpyrene |  |  | 520.5884 | 0 | 0 | 298 | 3000 | g | 124.092 | 160.707 | 188.215 | 112.778 | -95.017 | -21.948 | 0 | 0 | 0 | Alberty 90 | 2 | MainDB
C54H18(CCg) |  | Circumcoronene |  |  | 666.7362 | 0 | 0 | 298 | 3000 | g | 151.96 | 186.09 | 241.668 | 136.096 | -123.415 | -26.667 | 0 | 0 | 0 | Alberty 90 | 2 | MainDB
C66H20(CVg) |  | Circumvalene |  |  | 812.884 | 0 | 0 | 298 | 3000 | g | 179.828 | 215.87 | 295.103 | 159.44 | -151.817 | -31.392 | 0 | 0 | 0 | Alberty 90 | 2 | MainDB
C80H22(2CPg) |  | 2-Circumpyrene |  |  | 983.0538 | 0 | 0 | 298 | 3000 | g | 210.588 | 247.084 | 357.502 | 185.346 | -185.341 | -36.674 | 0 | 0 | 0 | Alberty 90 | 2 | MainDB
C96H24(2CCg) |  | 2-Circumcoronene |  |  | 1177.246 | 0 | 0 | 298 | 3000 | g | 244.288 | 279.732 | 428.91 | 213.769 | -224.062 | -42.497 | 0 | 0 | 0 | Alberty 90 | 2 | MainDB
CH(+g) |  | Methylidyne radical +ion | Methine +ion |  | 13.01835 | 0 | 0 | 100 | 600 | g | 388.8 | 41.03 | 7.101842 | -0.8668276 | -0.006939509 | 1.447227 | 0 | 0 | 0 | JANAF 85, JANAF 98 | 1 | MainDB
CH(+g) |  | Methylidyne radical +ion | Methine +ion |  | 13.01835 | 0 | 0 | 600 | 2600 | g | 0 | 0 | 5.909259 | 2.092197 | 0.1837116 | -0.3656716 | 0 | 0 | 0 | JANAF 85 | 1 | MainDB
CH(+g) |  | Methylidyne radical +ion | Methine +ion |  | 13.01835 | 0 | 0 | 2600 | 6000 | g | 0 | 0 | 9.315923 | -0.141205 | -23.98759 | 0.04608173 | 0 | 0 | 0 | JANAF 98 | 1 | MainDB
CH(+g) |  | Methylidyne radical +ion | Methine +ion |  | 13.01835 | 0 | 0 | 100 | 600 | g | 388.8 | 41.03 | 7.101842 | -0.8668276 | -0.006939509 | 1.447227 | 0 | 0 | 0 | JANAF 85, JANAF 98 | 1 | MainDB
CH(+g) |  | Methylidyne radical +ion | Methine +ion |  | 13.01835 | 0 | 0 | 600 | 2600 | g | 0 | 0 | 5.909259 | 2.092197 | 0.1837116 | -0.3656716 | 0 | 0 | 0 | JANAF 85 | 1 | MainDB
CH(+g) |  | Methylidyne radical +ion | Methine +ion |  | 13.01835 | 0 | 0 | 2600 | 6000 | g | 0 | 0 | 9.315923 | -0.141205 | -23.98759 | 0.04608173 | 0 | 0 | 0 | JANAF 98 | 1 | MainDB
CH(+g) |  | Methylidyne radical +ion | Methine +ion |  | 13.01835 | 0 | 0 | 100 | 600 | g | 388.8 | 41.03 | 7.101842 | -0.8668276 | -0.006939509 | 1.447227 | 0 | 0 | 0 | JANAF 85, JANAF 98 | 1 | MainDB
CH(+g) |  | Methylidyne radical +ion | Methine +ion |  | 13.01835 | 0 | 0 | 600 | 2600 | g | 0 | 0 | 5.909259 | 2.092197 | 0.1837116 | -0.3656716 | 0 | 0 | 0 | JANAF 85 | 1 | MainDB
CH(+g) |  | Methylidyne radical +ion | Methine +ion |  | 13.01835 | 0 | 0 | 2600 | 6000 | g | 0 | 0 | 9.315923 | -0.141205 | -23.98759 | 0.04608173 | 0 | 0 | 0 | JANAF 98 | 1 | MainDB
C3H9Al(l) | Al(CH3)3 | Trimethylaluminum | Aluminum trimethanide | 75-24-1 | 72.08564 | 0 | 0 | 298.15 | 398 | l | -32.6 | 50.048 | 37.189 | 0 | 0 | 0 | 0 | 0 | 0 | CRC 94, Glusko 71 | 2 | MainDB
C3H9Al(TMAg) | Al(CH3)3 | Trimethylaluminum | Aluminun trimethanide | 75-24-1 | 72.08564 | 0 | 0 | 273 | 1500 | g | -17.70576 | 84.202 | 16.1402 | 49.86166 | -2.71659 | -14.24338 | 0 | 0 | 0 | Daubert 92 | 1 | MainDB
(CH3)3AlAl(CH3)3(l) |  |  |  |  | 144.1713 | 0 | 0 | 298.15 | 398 | l | -72.2 | 100.2 | 74.38 | 0 | 0 | 0 | 0 | 0 | 0 | Glusko 71 | 2 | MainDB
C6H15B(l) |  | Triethylborane |  | 97-94-9 | 97.9945 | 180 | 0 | 298.15 | 398 | l | -47.2 | 80.471 | 57.651 | 0 | 0 | 0 | 0.7 | 0 | 0 | Karapet 70, NBS 82 | 3 | MainDB
C2H11B2N(DMAg) | B2H5N(CH3)2 | (Dimethylamino)diborane | (Dimethylamino)diborane(6) | 22580-01-1 | 70.7356 | 0 | 0 | 298.15 | 398 | g | -36.22 | 74.93 | 28.14 | 0 | 0 | 0 | 0 | 0 | 0 | Karapet 70 | 3 | MainDB
C3H12BN | (CH3)3NBH3 | Trimethylamine borane | Trimethylamine-borane(3) complex | 75-22-9 | 72.9445 | 367 | 445 | 298.15 | 398 | s | -34.058 | 44.694 | 0 | 0 | 0 | 0 | 0.792 | 0 | 0 | CRC 94 | 2 | MainDB
C3H12BN(ATM) | H3NB(CH3)3 | Monoammoniatetrimethylborane | Aminetrimethylboron | 1830-95-1 | 72.9445 | 346.7 | 0 | 298.15 | 398 | s | -67.902 | 52.103 | 0 | 0 | 0 | 0 | 0 | 0 | 0 | CRC 94 | 2 | MainDB
CHBr3(l) |  | Tribromomethane | Bromoform | 75-25-2 | 252.7309 | 281.2 | 422.3 | 298.15 | 398 | l | -4.8 | 53 | 32.5 | 0 | 0 | 0 | 2.899 | 0 | 0 | Rossini 52, Nortia 59 | 3 | MainDB
CHBr3(g) |  | Tribromomethane | Bromoform | 75-25-2 | 252.7309 | 281.2 | 422.3 | 298.15 | 700 | g | 14.34034 | 79.03178 | 14.9244 | 15.09582 | -1.637192 | -6.983494 | 0 | 0 | 0 | Gurvich 79, Glushko 94, Landolt 99 | 1 | MainDB
CHBr3(g) |  | Tribromomethane | Bromoform | 75-25-2 | 252.7309 | 281.2 | 422.3 | 700 | 2500 | g | 0 | 0 | 21.98766 | 2.444974 | -8.553824 | -0.4450311 | 0 | 0 | 0 | Glushko 94, Landolt 99 | 1 | MainDB
CHBr3(g) |  | Tribromomethane | Bromoform | 75-25-2 | 252.7309 | 281.2 | 422.3 | 2500 | 6000 | g | 0 | 0 | 25.6099 | 0.05944551 | -34.27745 | -0.004495698 | 0 | 0 | 0 | Glushko 94, Landolt 99 | 1 | MainDB
CHBr3(g) |  | Tribromomethane | Bromoform | 75-25-2 | 252.7309 | 281.2 | 422.3 | 298.15 | 700 | g | 14.34034 | 79.03178 | 14.9244 | 15.09582 | -1.637192 | -6.983494 | 0 | 0 | 0 | Gurvich 79, Glushko 94, Landolt 99 | 1 | MainDB
CHBr3(g) |  | Tribromomethane | Bromoform | 75-25-2 | 252.7309 | 281.2 | 422.3 | 700 | 2500 | g | 0 | 0 | 21.98766 | 2.444974 | -8.553824 | -0.4450311 | 0 | 0 | 0 | Glushko 94, Landolt 99 | 1 | MainDB
CHBr3(g) |  | Tribromomethane | Bromoform | 75-25-2 | 252.7309 | 281.2 | 422.3 | 2500 | 6000 | g | 0 | 0 | 25.6099 | 0.05944551 | -34.27745 | -0.004495698 | 0 | 0 | 0 | Glushko 94, Landolt 99 | 1 | MainDB
CHBr3(g) |  | Tribromomethane | Bromoform | 75-25-2 | 252.7309 | 281.2 | 422.3 | 298.15 | 700 | g | 14.34034 | 79.03178 | 14.9244 | 15.09582 | -1.637192 | -6.983494 | 0 | 0 | 0 | Gurvich 79, Glushko 94, Landolt 99 | 1 | MainDB
CHBr3(g) |  | Tribromomethane | Bromoform | 75-25-2 | 252.7309 | 281.2 | 422.3 | 700 | 2500 | g | 0 | 0 | 21.98766 | 2.444974 | -8.553824 | -0.4450311 | 0 | 0 | 0 | Glushko 94, Landolt 99 | 1 | MainDB
CHBr3(g) |  | Tribromomethane | Bromoform | 75-25-2 | 252.7309 | 281.2 | 422.3 | 2500 | 6000 | g | 0 | 0 | 25.6099 | 0.05944551 | -34.27745 | -0.004495698 | 0 | 0 | 0 | Glushko 94, Landolt 99 | 1 | MainDB
CHBr3(TBMg) | CHBr3 | Tribromomethane | Bromoform | 75-25-2 | 252.7309 | 281.2 | 422.3 | 0.00015 | 298.15 | g | 3.99005 | 79.01291 | 7.879031 | 40.5602 | -1.772775e-12 | -34.10107 | 0 | 0 | 0 | Daubert 89, Frenkel 94 | 1 | MainDB
CHBr3(TBMg) | CHBr3 | Tribromomethane | Bromoform | 75-25-2 | 252.7309 | 281.2 | 422.3 | 298.15 | 1500 | g | 0 | 0 | 17.6804 | 8.238692 | -2.654719 | -2.526372 | 0 | 0 | 0 | Frenkel 94 | 0 | MainDB
CHBr3(TBMg) | CHBr3 | Tribromomethane | Bromoform | 75-25-2 | 252.7309 | 281.2 | 422.3 | 0.00015 | 298.15 | g | 3.99005 | 79.01291 | 7.879031 | 40.5602 | -1.772775e-12 | -34.10107 | 0 | 0 | 0 | Daubert 89, Frenkel 94 | 1 | MainDB
CHBr3(TBMg) | CHBr3 | Tribromomethane | Bromoform | 75-25-2 | 252.7309 | 281.2 | 422.3 | 298.15 | 1500 | g | 0 | 0 | 17.6804 | 8.238692 | -2.654719 | -2.526372 | 0 | 0 | 0 | Frenkel 94 | 0 | MainDB
CH2Br2(g) |  | Dibromomethane | Methylene bromide | 74-95-3 | 173.8348 | 220.2 | 371.5 | 0.00015 | 298.15 | g | 2.390057 | 70.13026 | 7.969572 | 9.867988 | 0 | 23.94879 | 2.4842 | 0 | 0 | Gurvich 79, Landolt 99, TRC 96 | 1 | MainDB
CH2Br2(g) |  | Dibromomethane | Methylene bromide | 74-95-3 | 173.8348 | 220.2 | 371.5 | 298.15 | 700 | g | 0 | 0 | 8.767043 | 21.05173 | -1.073363 | -8.943179 | 0 | 0 | 0 | Glushko 94, Landolt 99 | 1 | MainDB
CH2Br2(g) |  | Dibromomethane | Methylene bromide | 74-95-3 | 173.8348 | 220.2 | 371.5 | 700 | 1900 | g | 0 | 0 | 16.75698 | 6.536196 | -8.567372 | -1.391521 | 0 | 0 | 0 | Glushko 94, Landolt 99 | 1 | MainDB
CH2Br2(g) |  | Dibromomethane | Methylene bromide | 74-95-3 | 173.8348 | 220.2 | 371.5 | 1900 | 6000 | g | 0 | 0 | 25.0667 | 0.2275362 | -54.72608 | -0.01893562 | 0 | 0 | 0 | Glushko 94, Landolt 99 | 1 | MainDB
CH2Br2(g) |  | Dibromomethane | Methylene bromide | 74-95-3 | 173.8348 | 220.2 | 371.5 | 0.00015 | 298.15 | g | 2.390057 | 70.13026 | 7.969572 | 9.867988 | 0 | 23.94879 | 2.4842 | 0 | 0 | Gurvich 79, Landolt 99, TRC 96 | 1 | MainDB
CH2Br2(g) |  | Dibromomethane | Methylene bromide | 74-95-3 | 173.8348 | 220.2 | 371.5 | 298.15 | 700 | g | 0 | 0 | 8.767043 | 21.05173 | -1.073363 | -8.943179 | 0 | 0 | 0 | Glushko 94, Landolt 99 | 1 | MainDB
CH2Br2(g) |  | Dibromomethane | Methylene bromide | 74-95-3 | 173.8348 | 220.2 | 371.5 | 700 | 1900 | g | 0 | 0 | 16.75698 | 6.536196 | -8.567372 | -1.391521 | 0 | 0 | 0 | Glushko 94, Landolt 99 | 1 | MainDB
CH2Br2(g) |  | Dibromomethane | Methylene bromide | 74-95-3 | 173.8348 | 220.2 | 371.5 | 1900 | 6000 | g | 0 | 0 | 25.0667 | 0.2275362 | -54.72608 | -0.01893562 | 0 | 0 | 0 | Glushko 94, Landolt 99 | 1 | MainDB
CH2Br2(g) |  | Dibromomethane | Methylene bromide | 74-95-3 | 173.8348 | 220.2 | 371.5 | 0.00015 | 298.15 | g | 2.390057 | 70.13026 | 7.969572 | 9.867988 | 0 | 23.94879 | 2.4842 | 0 | 0 | Gurvich 79, Landolt 99, TRC 96 | 1 | MainDB
CH2Br2(g) |  | Dibromomethane | Methylene bromide | 74-95-3 | 173.8348 | 220.2 | 371.5 | 298.15 | 700 | g | 0 | 0 | 8.767043 | 21.05173 | -1.073363 | -8.943179 | 0 | 0 | 0 | Glushko 94, Landolt 99 | 1 | MainDB
CH2Br2(g) |  | Dibromomethane | Methylene bromide | 74-95-3 | 173.8348 | 220.2 | 371.5 | 700 | 1900 | g | 0 | 0 | 16.75698 | 6.536196 | -8.567372 | -1.391521 | 0 | 0 | 0 | Glushko 94, Landolt 99 | 1 | MainDB
CH2Br2(g) |  | Dibromomethane | Methylene bromide | 74-95-3 | 173.8348 | 220.2 | 371.5 | 1900 | 6000 | g | 0 | 0 | 25.0667 | 0.2275362 | -54.72608 | -0.01893562 | 0 | 0 | 0 | Glushko 94, Landolt 99 | 1 | MainDB
CH2Br2(g) |  | Dibromomethane | Methylene bromide | 74-95-3 | 173.8348 | 220.2 | 371.5 | 0.00015 | 298.15 | g | 2.390057 | 70.13026 | 7.969572 | 9.867988 | 0 | 23.94879 | 2.4842 | 0 | 0 | Gurvich 79, Landolt 99, TRC 96 | 1 | MainDB
CH2Br2(g) |  | Dibromomethane | Methylene bromide | 74-95-3 | 173.8348 | 220.2 | 371.5 | 298.15 | 700 | g | 0 | 0 | 8.767043 | 21.05173 | -1.073363 | -8.943179 | 0 | 0 | 0 | Glushko 94, Landolt 99 | 1 | MainDB
CH2Br2(g) |  | Dibromomethane | Methylene bromide | 74-95-3 | 173.8348 | 220.2 | 371.5 | 700 | 1900 | g | 0 | 0 | 16.75698 | 6.536196 | -8.567372 | -1.391521 | 0 | 0 | 0 | Glushko 94, Landolt 99 | 1 | MainDB
CH2Br2(g) |  | Dibromomethane | Methylene bromide | 74-95-3 | 173.8348 | 220.2 | 371.5 | 1900 | 6000 | g | 0 | 0 | 25.0667 | 0.2275362 | -54.72608 | -0.01893562 | 0 | 0 | 0 | Glushko 94, Landolt 99 | 1 | MainDB
CH3Br(g) | BrCH3(g) | Bromomethane | Methyl bromide | 74-83-9 | 94.9387 | 179.5 | 276.7 | 100 | 298.15 | g | -8.699809 | 58.77462 | 4.391379 | 21.11449 | 0.1534297 | -6.419541 | 0 | 16 | 0 | Domalski 93, Landolt 99, Frenkel 94 | 1 | MainDB
CH3Br(g) | BrCH3(g) | Bromomethane | Methyl bromide | 74-83-9 | 94.9387 | 179.5 | 276.7 | 298.15 | 1400 | g | 0 | 0 | 6.058628 | 18.33589 | -0.8291444 | -5.281575 | 0 | 0 | 0 | Glushko 94, Landolt 99 | 1 | MainDB
CH3Br(g) | BrCH3(g) | Bromomethane | Methyl bromide | 74-83-9 | 94.9387 | 179.5 | 276.7 | 1400 | 6000 | g | 0 | 0 | 23.96106 | 0.6088671 | -66.03876 | -0.05450765 | 0 | 0 | 0 | Glushko 94, Landolt 99 | 1 | MainDB
CH3Br(g) | BrCH3(g) | Bromomethane | Methyl bromide | 74-83-9 | 94.9387 | 179.5 | 276.7 | 100 | 298.15 | g | -8.699809 | 58.77462 | 4.391379 | 21.11449 | 0.1534297 | -6.419541 | 0 | 16 | 0 | Domalski 93, Landolt 99, Frenkel 94 | 1 | MainDB
CH3Br(g) | BrCH3(g) | Bromomethane | Methyl bromide | 74-83-9 | 94.9387 | 179.5 | 276.7 | 298.15 | 1400 | g | 0 | 0 | 6.058628 | 18.33589 | -0.8291444 | -5.281575 | 0 | 0 | 0 | Glushko 94, Landolt 99 | 1 | MainDB
CH3Br(g) | BrCH3(g) | Bromomethane | Methyl bromide | 74-83-9 | 94.9387 | 179.5 | 276.7 | 1400 | 6000 | g | 0 | 0 | 23.96106 | 0.6088671 | -66.03876 | -0.05450765 | 0 | 0 | 0 | Glushko 94, Landolt 99 | 1 | MainDB
CH3Br(g) | BrCH3(g) | Bromomethane | Methyl bromide | 74-83-9 | 94.9387 | 179.5 | 276.7 | 100 | 298.15 | g | -8.699809 | 58.77462 | 4.391379 | 21.11449 | 0.1534297 | -6.419541 | 0 | 16 | 0 | Domalski 93, Landolt 99, Frenkel 94 | 1 | MainDB
CH3Br(g) | BrCH3(g) | Bromomethane | Methyl bromide | 74-83-9 | 94.9387 | 179.5 | 276.7 | 298.15 | 1400 | g | 0 | 0 | 6.058628 | 18.33589 | -0.8291444 | -5.281575 | 0 | 0 | 0 | Glushko 94, Landolt 99 | 1 | MainDB
CH3Br(g) | BrCH3(g) | Bromomethane | Methyl bromide | 74-83-9 | 94.9387 | 179.5 | 276.7 | 1400 | 6000 | g | 0 | 0 | 23.96106 | 0.6088671 | -66.03876 | -0.05450765 | 0 | 0 | 0 | Glushko 94, Landolt 99 | 1 | MainDB
C2H2Br4(1122TBMg) | CHBr2CHBr2 | 1,1,2,2-Tetrabromoethane | Acetylene tetrabromide | 79-27-6 | 345.6538 | 273 | 516.7 | 150 | 1500 | g | 2.59938 | 95.631 | 19.21349 | 30.36654 | -0.81111 | -11.27718 | 0 | 0 | 0 | Daubert 89 | 1 | MainDB
C2H3Br(g) | CH2CHBr | Bromoethene | Bromoethylene, Vinyl bromide | 593-60-2 | 106.9497 | 135.4 | 289 | 298.15 | 1000 | g | 18.731 | 65.87602 | 7.92059 | 26.18551 | -1.46156 | -9.54206 | 0 | 0 | 0 | Yaws 1992, Domalski 93, CRC 94 | 1 | MainDB
C2H3Br3(g) | CH3CBr3 | 1,1,1-Tribromoethane |  | 2311-14-0 | 266.7577 | 0 | 0 | 100 | 298.15 | g | -1.099904 | 84.66372 | 14.991 | 33.669 | -0.5129995 | -12.029 | 0 | 0 | 0 | Kudchadker 79, Glushko 94, Landolt 9 | 1 | MainDB
C2H3Br3(g) | CH3CBr3 | 1,1,1-Tribromoethane |  | 2311-14-0 | 266.7577 | 0 | 0 | 298.15 | 700 | g | 0 | 0 | 15.62099 | 36.37767 | -1.497811 | -16.12141 | 0 | 0 | 0 | Glushko 94, Landolt 99 | 1 | MainDB
C2H3Br3(g) | CH3CBr3 | 1,1,1-Tribromoethane |  | 2311-14-0 | 266.7577 | 0 | 0 | 700 | 2000 | g | 0 | 0 | 31.57745 | 7.992266 | -17.00531 | -1.677873 | 0 | 0 | 0 | Glushko 94, Landolt 99 | 1 | MainDB
C2H3Br3(g) | CH3CBr3 | 1,1,1-Tribromoethane |  | 2311-14-0 | 266.7577 | 0 | 0 | 2000 | 4000 | g | 0 | 0 | 41.38065 | 0.4846845 | -68.92145 | -0.05058317 | 0 | 0 | 0 | Glushko 94, Landolt 99 | 1 | MainDB
C2H3Br3(g) | CH3CBr3 | 1,1,1-Tribromoethane |  | 2311-14-0 | 266.7577 | 0 | 0 | 100 | 298.15 | g | -1.099904 | 84.66372 | 14.991 | 33.669 | -0.5129995 | -12.029 | 0 | 0 | 0 | Kudchadker 79, Glushko 94, Landolt 9 | 1 | MainDB
C2H3Br3(g) | CH3CBr3 | 1,1,1-Tribromoethane |  | 2311-14-0 | 266.7577 | 0 | 0 | 298.15 | 700 | g | 0 | 0 | 15.62099 | 36.37767 | -1.497811 | -16.12141 | 0 | 0 | 0 | Glushko 94, Landolt 99 | 1 | MainDB
C2H3Br3(g) | CH3CBr3 | 1,1,1-Tribromoethane |  | 2311-14-0 | 266.7577 | 0 | 0 | 700 | 2000 | g | 0 | 0 | 31.57745 | 7.992266 | -17.00531 | -1.677873 | 0 | 0 | 0 | Glushko 94, Landolt 99 | 1 | MainDB
C2H3Br3(g) | CH3CBr3 | 1,1,1-Tribromoethane |  | 2311-14-0 | 266.7577 | 0 | 0 | 2000 | 4000 | g | 0 | 0 | 41.38065 | 0.4846845 | -68.92145 | -0.05058317 | 0 | 0 | 0 | Glushko 94, Landolt 99 | 1 | MainDB
C2H3Br3(g) | CH3CBr3 | 1,1,1-Tribromoethane |  | 2311-14-0 | 266.7577 | 0 | 0 | 100 | 298.15 | g | -1.099904 | 84.66372 | 14.991 | 33.669 | -0.5129995 | -12.029 | 0 | 0 | 0 | Kudchadker 79, Glushko 94, Landolt 9 | 1 | MainDB
C2H3Br3(g) | CH3CBr3 | 1,1,1-Tribromoethane |  | 2311-14-0 | 266.7577 | 0 | 0 | 298.15 | 700 | g | 0 | 0 | 15.62099 | 36.37767 | -1.497811 | -16.12141 | 0 | 0 | 0 | Glushko 94, Landolt 99 | 1 | MainDB
C2H3Br3(g) | CH3CBr3 | 1,1,1-Tribromoethane |  | 2311-14-0 | 266.7577 | 0 | 0 | 700 | 2000 | g | 0 | 0 | 31.57745 | 7.992266 | -17.00531 | -1.677873 | 0 | 0 | 0 | Glushko 94, Landolt 99 | 1 | MainDB
C2H3Br3(g) | CH3CBr3 | 1,1,1-Tribromoethane |  | 2311-14-0 | 266.7577 | 0 | 0 | 2000 | 4000 | g | 0 | 0 | 41.38065 | 0.4846845 | -68.92145 | -0.05058317 | 0 | 0 | 0 | Glushko 94, Landolt 99 | 1 | MainDB
C2H3Br3(g) | CH3CBr3 | 1,1,1-Tribromoethane |  | 2311-14-0 | 266.7577 | 0 | 0 | 100 | 298.15 | g | -1.099904 | 84.66372 | 14.991 | 33.669 | -0.5129995 | -12.029 | 0 | 0 | 0 | Kudchadker 79, Glushko 94, Landolt 9 | 1 | MainDB
C2H3Br3(g) | CH3CBr3 | 1,1,1-Tribromoethane |  | 2311-14-0 | 266.7577 | 0 | 0 | 298.15 | 700 | g | 0 | 0 | 15.62099 | 36.37767 | -1.497811 | -16.12141 | 0 | 0 | 0 | Glushko 94, Landolt 99 | 1 | MainDB
C2H3Br3(g) | CH3CBr3 | 1,1,1-Tribromoethane |  | 2311-14-0 | 266.7577 | 0 | 0 | 700 | 2000 | g | 0 | 0 | 31.57745 | 7.992266 | -17.00531 | -1.677873 | 0 | 0 | 0 | Glushko 94, Landolt 99 | 1 | MainDB
C2H3Br3(g) | CH3CBr3 | 1,1,1-Tribromoethane |  | 2311-14-0 | 266.7577 | 0 | 0 | 2000 | 4000 | g | 0 | 0 | 41.38065 | 0.4846845 | -68.92145 | -0.05058317 | 0 | 0 | 0 | Glushko 94, Landolt 99 | 1 | MainDB
C2H4Br2(l) | CH2BrCH2Br | 1,2-Dibromoethane | Ethylenedibromide | 106-93-4 | 187.8616 | 283.1 | 404.8 | 298.15 | 300 | l | -20.387 | 54.015 | 31.549 | 0 | 0 | 0 | 2.1791 | 0 | 0 | Domalski 93 | 1 | MainDB
C2H4Br2(g) | CH3CHBr2 | 1,1-Dibromoethane | Ethylidene dibromide | 557-91-5 | 187.8616 | 210 | 382 | 0.00015 | 298.15 | g | -9.799953 | 78.30999 | 5.688819 | 56.77095 | 0 | -40.58505 | 0 | 0 | 4170 | Daubert 92, Landolt 99, Glushko 94 | 1 | MainDB
C2H4Br2(g) | CH3CHBr2 | 1,1-Dibromoethane | Ethylidene dibromide | 557-91-5 | 187.8616 | 210 | 382 | 298.15 | 800 | g | 0 | 0 | 8.934156 | 43.00035 | -0.9608819 | -18.66356 | 0 | 0 | 0 | Glushko 94, Landolt 99 | 1 | MainDB
C2H4Br2(g) | CH3CHBr2 | 1,1-Dibromoethane | Ethylidene dibromide | 557-91-5 | 187.8616 | 210 | 382 | 800 | 2000 | g | 0 | 0 | 26.42544 | 11.61722 | -18.74536 | -2.442242 | 0 | 0 | 0 | Glushko 94, Landolt 99 | 1 | MainDB
C2H4Br2(g) | CH3CHBr2 | 1,1-Dibromoethane | Ethylidene dibromide | 557-91-5 | 187.8616 | 210 | 382 | 2000 | 4000 | g | 0 | 0 | 39.10562 | 1.469039 | -76.79471 | -0.1701076 | 0 | 0 | 0 | Glushko 94, Landolt 99 | 1 | MainDB
C2H4Br2(g) | CH3CHBr2 | 1,1-Dibromoethane | Ethylidene dibromide | 557-91-5 | 187.8616 | 210 | 382 | 0.00015 | 298.15 | g | -9.799953 | 78.30999 | 5.688819 | 56.77095 | 0 | -40.58505 | 0 | 0 | 4170 | Daubert 92, Landolt 99, Glushko 94 | 1 | MainDB
C2H4Br2(g) | CH3CHBr2 | 1,1-Dibromoethane | Ethylidene dibromide | 557-91-5 | 187.8616 | 210 | 382 | 298.15 | 800 | g | 0 | 0 | 8.934156 | 43.00035 | -0.9608819 | -18.66356 | 0 | 0 | 0 | Glushko 94, Landolt 99 | 1 | MainDB
C2H4Br2(g) | CH3CHBr2 | 1,1-Dibromoethane | Ethylidene dibromide | 557-91-5 | 187.8616 | 210 | 382 | 800 | 2000 | g | 0 | 0 | 26.42544 | 11.61722 | -18.74536 | -2.442242 | 0 | 0 | 0 | Glushko 94, Landolt 99 | 1 | MainDB
C2H4Br2(g) | CH3CHBr2 | 1,1-Dibromoethane | Ethylidene dibromide | 557-91-5 | 187.8616 | 210 | 382 | 2000 | 4000 | g | 0 | 0 | 39.10562 | 1.469039 | -76.79471 | -0.1701076 | 0 | 0 | 0 | Glushko 94, Landolt 99 | 1 | MainDB
C2H4Br2(g) | CH3CHBr2 | 1,1-Dibromoethane | Ethylidene dibromide | 557-91-5 | 187.8616 | 210 | 382 | 0.00015 | 298.15 | g | -9.799953 | 78.30999 | 5.688819 | 56.77095 | 0 | -40.58505 | 0 | 0 | 4170 | Daubert 92, Landolt 99, Glushko 94 | 1 | MainDB
C2H4Br2(g) | CH3CHBr2 | 1,1-Dibromoethane | Ethylidene dibromide | 557-91-5 | 187.8616 | 210 | 382 | 298.15 | 800 | g | 0 | 0 | 8.934156 | 43.00035 | -0.9608819 | -18.66356 | 0 | 0 | 0 | Glushko 94, Landolt 99 | 1 | MainDB
C2H4Br2(g) | CH3CHBr2 | 1,1-Dibromoethane | Ethylidene dibromide | 557-91-5 | 187.8616 | 210 | 382 | 800 | 2000 | g | 0 | 0 | 26.42544 | 11.61722 | -18.74536 | -2.442242 | 0 | 0 | 0 | Glushko 94, Landolt 99 | 1 | MainDB
C2H4Br2(g) | CH3CHBr2 | 1,1-Dibromoethane | Ethylidene dibromide | 557-91-5 | 187.8616 | 210 | 382 | 2000 | 4000 | g | 0 | 0 | 39.10562 | 1.469039 | -76.79471 | -0.1701076 | 0 | 0 | 0 | Glushko 94, Landolt 99 | 1 | MainDB
C2H4Br2(g) | CH3CHBr2 | 1,1-Dibromoethane | Ethylidene dibromide | 557-91-5 | 187.8616 | 210 | 382 | 0.00015 | 298.15 | g | -9.799953 | 78.30999 | 5.688819 | 56.77095 | 0 | -40.58505 | 0 | 0 | 4170 | Daubert 92, Landolt 99, Glushko 94 | 1 | MainDB
C2H4Br2(g) | CH3CHBr2 | 1,1-Dibromoethane | Ethylidene dibromide | 557-91-5 | 187.8616 | 210 | 382 | 298.15 | 800 | g | 0 | 0 | 8.934156 | 43.00035 | -0.9608819 | -18.66356 | 0 | 0 | 0 | Glushko 94, Landolt 99 | 1 | MainDB
C2H4Br2(g) | CH3CHBr2 | 1,1-Dibromoethane | Ethylidene dibromide | 557-91-5 | 187.8616 | 210 | 382 | 800 | 2000 | g | 0 | 0 | 26.42544 | 11.61722 | -18.74536 | -2.442242 | 0 | 0 | 0 | Glushko 94, Landolt 99 | 1 | MainDB
C2H4Br2(g) | CH3CHBr2 | 1,1-Dibromoethane | Ethylidene dibromide | 557-91-5 | 187.8616 | 210 | 382 | 2000 | 4000 | g | 0 | 0 | 39.10562 | 1.469039 | -76.79471 | -0.1701076 | 0 | 0 | 0 | Glushko 94, Landolt 99 | 1 | MainDB
C2H4Br2(12DBEg) | CH2BrCH2Br | 1,2-Dibromoethane | Ethylene dibromide | 106-93-4 | 187.8616 | 283.1 | 404.8 | 298.15 | 1000 | g | -9.3 | 78.8869 | 12.78691 | 35.43838 | -1.69377 | -12.30591 | 0 | 0 | 0 | Yaws 1992 | 2 | MainDB
C2H5Br(l) | CH3CH2Br | Bromoethane | Ethyl bromide | 74-96-4 | 108.9655 | 154.6 | 311.7 | 298.15 | 300 | l | -21.573 | 46.917 | 24.493 | 0 | 0 | 0 | 1.45 | 0 | 0 | Domalski 93 | 1 | MainDB
C2H5Br(g) | CH3CH2Br | Bromoethane | Ethyl bromide | 74-96-4 | 108.9655 | 154.6 | 311.7 | 0.00015 | 298.15 | g | -15.20005 | 68.68881 | 6.940335 | 21.5354 | 0 | 22.33948 | 0 | 0 | 0 | Domalski 93, Landolt 99, Frenkel 94 | 1 | MainDB
C2H5Br(g) | CH3CH2Br | Bromoethane | Ethyl bromide | 74-96-4 | 108.9655 | 154.6 | 311.7 | 298.15 | 1400 | g | 0 | 0 | 9.450255 | 31.73118 | -2.465875 | -9.361013 | 0 | 0 | 0 | Glushko 94, Landolt 99 | 1 | MainDB
C2H5Br(g) | CH3CH2Br | Bromoethane | Ethyl bromide | 74-96-4 | 108.9655 | 154.6 | 311.7 | 1400 | 6000 | g | 0 | 0 | 37.25602 | 2.311769 | -87.18173 | -0.277249 | 0 | 0 | 0 | Glushko 94, Landolt 99 | 1 | MainDB
C2H5Br(g) | CH3CH2Br | Bromoethane | Ethyl bromide | 74-96-4 | 108.9655 | 154.6 | 311.7 | 0.00015 | 298.15 | g | -15.20005 | 68.68881 | 6.940335 | 21.5354 | 0 | 22.33948 | 0 | 0 | 0 | Domalski 93, Landolt 99, Frenkel 94 | 1 | MainDB
C2H5Br(g) | CH3CH2Br | Bromoethane | Ethyl bromide | 74-96-4 | 108.9655 | 154.6 | 311.7 | 298.15 | 1400 | g | 0 | 0 | 9.450255 | 31.73118 | -2.465875 | -9.361013 | 0 | 0 | 0 | Glushko 94, Landolt 99 | 1 | MainDB
C2H5Br(g) | CH3CH2Br | Bromoethane | Ethyl bromide | 74-96-4 | 108.9655 | 154.6 | 311.7 | 1400 | 6000 | g | 0 | 0 | 37.25602 | 2.311769 | -87.18173 | -0.277249 | 0 | 0 | 0 | Glushko 94, Landolt 99 | 1 | MainDB
C2H5Br(g) | CH3CH2Br | Bromoethane | Ethyl bromide | 74-96-4 | 108.9655 | 154.6 | 311.7 | 0.00015 | 298.15 | g | -15.20005 | 68.68881 | 6.940335 | 21.5354 | 0 | 22.33948 | 0 | 0 | 0 | Domalski 93, Landolt 99, Frenkel 94 | 1 | MainDB
C2H5Br(g) | CH3CH2Br | Bromoethane | Ethyl bromide | 74-96-4 | 108.9655 | 154.6 | 311.7 | 298.15 | 1400 | g | 0 | 0 | 9.450255 | 31.73118 | -2.465875 | -9.361013 | 0 | 0 | 0 | Glushko 94, Landolt 99 | 1 | MainDB
C2H5Br(g) | CH3CH2Br | Bromoethane | Ethyl bromide | 74-96-4 | 108.9655 | 154.6 | 311.7 | 1400 | 6000 | g | 0 | 0 | 37.25602 | 2.311769 | -87.18173 | -0.277249 | 0 | 0 | 0 | Glushko 94, Landolt 99 | 1 | MainDB
C3H5Br(3B1Pl) | CH2BrCHCH2 | 3-Bromo-1-propene | Allyl bromide | 106-95-6 | 120.9765 | 153.6 | 343.3 | 298.15 | 300 | l | 2.426 | 54.438 | 28.434 | 0 | 0 | 0 | 0 | 0 | 0 | Domalski 93 | 1 | MainDB
C3H5Br(3B1Pg) | CH2BrCHCH2 | 3-Bromo-1-propene | Allyl bromide | 106-95-6 | 120.9765 | 153.6 | 343.3 | 298.15 | 1000 | g | 11.8 | 75.86762 | 9.19826 | 43.16414 | -1.92921 | -15.6026 | 0 | 0 | 0 | Yaws 1992 | 2 | MainDB
C3H5Br(c1B1Pg) |  | cis-1-Bromo-1-propene |  | 590-13-6 | 120.9765 | 0 | 0 | 298.15 | 1000 | g | 9.751434 | 72.81549 | 6.218023 | 46.92903 | -2.209766 | -16.89562 | 0 | 0 | 0 | Frenkel 94 | 2 | MainDB
C3H5Br(t1B1Pg) |  | trans-1-Bromo-1-propene |  | 590-15-8 | 120.9765 | 0 | 0 | 298.15 | 1000 | g | 10.49235 | 72.57648 | 7.355683 | 45.38295 | -1.34939 | -16.28314 | 0 | 0 | 0 | Frenkel 94 | 2 | MainDB
C3H6Br2(12Dg) | CH2BrCHBrCH3 | 1,2-Dibromopropane | Propylene dibromide | 78-75-1 | 201.8884 | 218 | 415.1 | 298.15 | 1000 | g | -17.089 | 89.9 | 13.14484 | 53.9496 | -2.53379 | -20.20236 | 0 | 0 | 0 | Domalski 93, Yaws 92 | 1 | MainDB
C3H6Br2(13Dl) | CH2BrCH2CH2Br | 1,3-Dibromopropane | Trimethylene dibromide | 109-64-8 | 201.8884 | 239 | 440.5 | 298.15 | 300 | l | -26.537 | 61.754 | 38.819 | 0 | 0 | 0 | 1.9822 | 0 | 0 | Domalski 93 | 1 | MainDB
C3H7Br(1BPl) | CH3CH2CH2Br | 1-Bromopropane | Propyl bromide | 106-94-5 | 122.9923 | 163 | 344.3 | 298.15 | 300 | l | -27.722 | 54.656 | 31.764 | 0 | 0 | 0 | 0 | 0 | 0 | Domalski 93 | 1 | MainDB
C3H7Br(1BPg) | CH3CH2CH2Br | 1-Bromopropane | Propyl bromide | 106-94-5 | 122.9923 | 163 | 344.3 | 298.15 | 1000 | g | -20.999 | 79.08 | 7.74851 | 55.65765 | -1.76651 | -19.57904 | 0 | 0 | 0 | Domalski 93, Yaws 92 | 1 | MainDB
C3H7Br(2BPg) | CH3CHBrCH3 | 2-Bromopropane | Isopropyl bromide | 75-26-3 | 122.9923 | 184 | 332.7 | 298.15 | 300 | g | -23.207 | 75.531 | 21.269 | 0 | 0 | 0 | 0 | 0 | 0 | Domalski 93 | 1 | MainDB
C3H7Br(2BPAg) | CH3CHBrCH3 | 2-Bromopropane | Isopropyl bromide | 75-26-3 | 122.9923 | 184 | 332.7 | 298.15 | 1000 | g | -23.2 | 75.6447 | 8.32168 | 56.55227 | -1.92364 | -20.49304 | 0 | 0 | 0 | Yaws 1992 | 2 | MainDB
C4H8Br2(12Dg) | CH2BrCHBrCH2CH3 | 1,2-Dibromobutane | alfa-Butylene dibromide | 533-98-2 | 215.9152 | 207.8 | 439.5 | 298.15 | 1000 | g | -22.036 | 97.701 | 14.90579 | 69.61259 | -2.72419 | -25.83531 | 0 | 0 | 0 | Domalski 93, Yaws 92 | 1 | MainDB
C4H8Br2(14Dl) | CH2BrCH2CH2CH2Br | 1,4-Dibromobutane |  | 110-52-1 | 215.9152 | 256.7 | 470 | 298.15 | 300 | l | -32.686 | 69.493 | 46.09 | 0 | 0 | 0 | 1.789 | 0 | 0 | Domalski 93 | 1 | MainDB
C4H8Br2(23Dg) | CH3(CHBr)2CH3 | 2,3-Dibromobutane |  | 5408-86-6 | 215.9152 | 249 | 434 | 298.15 | 1000 | g | -24.474 | 94.4 | 13.86601 | 73.38332 | -3.1477 | -28.32581 | 0 | 0 | 0 | Domalski 93, Yaws 92 | 1 | MainDB
C4H9Br(1B2Ml) | (CH3)2CHCH2Br | 1-Bromo-2-methylpropane | Isobutyl bromide | 78-77-3 | 137.0191 | 154.5 | 364.3 | 298.15 | 300 | l | -35.134 | 61.116 | 38.322 | 0 | 0 | 0 | 0 | 0 | 0 | Domalski 93 | 1 | MainDB
C4H9Br(1BBl) | CH3CH2CH2CH2Br | 1-Bromobutane | Butyl bromide | 109-65-9 | 137.0191 | 160.8 | 374.8 | 298.15 | 300 | l | -33.872 | 62.395 | 39.034 | 0 | 0 | 0 | 0 | 0 | 0 | Domalski 93 | 1 | MainDB
C4H9Br(1BBg) | CH3CH2CH2CH2Br | 1-Bromobutane | Butyl bromide | 109-65-9 | 137.0191 | 160.8 | 374.8 | 298.15 | 1000 | g | -25.598 | 88.389 | 9.00722 | 73.06441 | -2.1464 | -25.89454 | 0 | 0 | 0 | Domalski 93, Yaws 92 | 1 | MainDB
C4H9Br(2B2Mg) | (CH3)3CBr | 2-Bromo-2-methylpropane | tert-Butyl bromide | 507-19-7 | 137.0191 | 257 | 346.5 | 298.15 | 1000 | g | -31.453 | 79.34 | 12.89216 | 72.39755 | -3.80459 | -27.28811 | 0 | 0 | 0 | Domalski 93, Yaws 92 | 1 | MainDB
C4H9Br(2BBg) | CH3CH2CHBrCH3 | 2-Bromobutane | sec-Butyl bromide | 78-76-2 | 137.0191 | 160 | 364.3 | 298.15 | 700 | g | -32.09847 | 86.55593 | -1.892711 | 106.0898 | 1.617071 | -51.74986 | 0 | 0 | 0 | Frenkel 94 | 2 | MainDB
C4H9Br(2BBg) | CH3CH2CHBrCH3 | 2-Bromobutane | sec-Butyl bromide | 78-76-2 | 137.0191 | 160 | 364.3 | 700 | 1000 | g | 0 | 0 | 9.14537 | 74.60722 | -2.321391 | 110.5501 | 0 | 0 | 0 | Yaws 1992 | 2 | MainDB
C4H9Br(2BBg) | CH3CH2CHBrCH3 | 2-Bromobutane | sec-Butyl bromide | 78-76-2 | 137.0191 | 160 | 364.3 | 298.15 | 700 | g | -32.09847 | 86.55593 | -1.892711 | 106.0898 | 1.617071 | -51.74986 | 0 | 0 | 0 | Frenkel 94 | 2 | MainDB
C4H9Br(2BBg) | CH3CH2CHBrCH3 | 2-Bromobutane | sec-Butyl bromide | 78-76-2 | 137.0191 | 160 | 364.3 | 700 | 1000 | g | 0 | 0 | 9.14537 | 74.60722 | -2.321391 | 110.5501 | 0 | 0 | 0 | Yaws 1992 | 2 | MainDB
C5H10Br2(23B2Mg) | (CH3)2CBrCHBrCH3 | 2,3-Dibromo-2-methylbutane | 1,2-Dibromo-1,1,2-trimethylethan | 594-51-4 | 229.942 | 280 | 334 | 298.15 | 1000 | g | -32.983 | 98.599 | 15.96135 | 92.56493 | -4.40916 | -36.37141 | 0 | 0 | 0 | Domalski 93, Yaws 92 | 1 | MainDB
C5H11Br(1B3Ml) | (CH3)2CHCH2CH2Br | 1-Bromo-3-methylbutane | Isoamyl bromide | 107-82-4 | 151.0459 | 161 | 393.6 | 298.15 | 300 | l | -41.284 | 68.855 | 45.583 | 0 | 0 | 0 | 0 | 0 | 0 | Domalski 93 | 1 | MainDB
C5H11Br(1BPl) | CH3(CH2)3CH2Br | 1-Bromopentane | Amyl bromide | 110-53-2 | 151.0459 | 178 | 403 | 298.15 | 300 | l | -40.022 | 70.134 | 46.305 | 0 | 0 | 0 | 0 | 0 | 0 | Domalski 93 | 1 | MainDB
C5H11Br(1BPg) | CH3(CH2)3CH2Br | 1-Bromopentane | Amyl bromide | 110-53-2 | 151.0459 | 178 | 403 | 298.15 | 300 | g | -30.856 | 97.701 | 31.599 | 0 | 0 | 0 | 0 | 0 | 0 | Domalski 93 | 1 | MainDB
C5H11Br(2BPg) | CH3CH2CH2CHBrCH3 | 2-Bromopentane | 2-Pentyl bromide | 107-81-3 | 151.0459 | 177.7 | 390.6 | 298.15 | 398 | g | -36.9 | 96.05 | 32 | 0 | 0 | 0 | 0 | 0 | 0 | Karapet 70 | 3 | MainDB
C6H3Br3(135TBBg) |  | 1,3,5-Tribromobenzene |  | 626-39-1 | 314.8017 | 0 | 0 | 0.00015 | 500 | g | 35.10994 | 95.337 | 6.840406 | 102.0572 | -1.539087e-12 | -56.60857 | 0 | 0 | 0 | Frenkel 94 | 2 | MainDB
C6H3Br3(135TBBg) |  | 1,3,5-Tribromobenzene |  | 626-39-1 | 314.8017 | 0 | 0 | 500 | 1500 | g | 0 | 0 | 40.31725 | 25.20792 | -18.766 | -7.025049 | 0 | 0 | 0 | Frenkel 94 | 2 | MainDB
C6H3Br3(135TBBg) |  | 1,3,5-Tribromobenzene |  | 626-39-1 | 314.8017 | 0 | 0 | 0.00015 | 500 | g | 35.10994 | 95.337 | 6.840406 | 102.0572 | -1.539087e-12 | -56.60857 | 0 | 0 | 0 | Frenkel 94 | 2 | MainDB
C6H3Br3(135TBBg) |  | 1,3,5-Tribromobenzene |  | 626-39-1 | 314.8017 | 0 | 0 | 500 | 1500 | g | 0 | 0 | 40.31725 | 25.20792 | -18.766 | -7.025049 | 0 | 0 | 0 | Frenkel 94 | 2 | MainDB
C6H4Br2(12DBBg) |  | 1,2-Dibromobenzene | o-Dibromobenzene | 583-53-9 | 235.9056 | 0 | 0 | 200 | 500 | g | 31.19025 | 86.51291 | -2.550853 | 121.0336 | 0.7800243 | -72.22269 | 0 | 0 | 0 | Frenkel 94 | 2 | MainDB
C6H4Br2(12DBBg) |  | 1,2-Dibromobenzene | o-Dibromobenzene | 583-53-9 | 235.9056 | 0 | 0 | 500 | 1500 | g | 0 | 0 | 35.27578 | 29.20214 | -19.25648 | -7.979352 | 0 | 0 | 0 | Frenkel 94 | 2 | MainDB
C6H4Br2(12DBBg) |  | 1,2-Dibromobenzene | o-Dibromobenzene | 583-53-9 | 235.9056 | 0 | 0 | 200 | 500 | g | 31.19025 | 86.51291 | -2.550853 | 121.0336 | 0.7800243 | -72.22269 | 0 | 0 | 0 | Frenkel 94 | 2 | MainDB
C6H4Br2(12DBBg) |  | 1,2-Dibromobenzene | o-Dibromobenzene | 583-53-9 | 235.9056 | 0 | 0 | 500 | 1500 | g | 0 | 0 | 35.27578 | 29.20214 | -19.25648 | -7.979352 | 0 | 0 | 0 | Frenkel 94 | 2 | MainDB
C6H4Br2(14DBBg) |  | 1,4-Dibromobenzene | p-Dibromobenzene | 106-37-6 | 235.9056 | 0 | 0 | 200 | 500 | g | 29.99522 | 86.01099 | -2.302252 | 120.3784 | 0.8008291 | -71.68182 | 0 | 0 | 0 | Frenkel 94 | 2 | MainDB
C6H4Br2(14DBBg) |  | 1,4-Dibromobenzene | p-Dibromobenzene | 106-37-6 | 235.9056 | 0 | 0 | 500 | 1500 | g | 0 | 0 | 35.34872 | 29.11207 | -19.18748 | -7.942113 | 0 | 0 | 0 | Frenkel 94 | 2 | MainDB
C6H4Br2(14DBBg) |  | 1,4-Dibromobenzene | p-Dibromobenzene | 106-37-6 | 235.9056 | 0 | 0 | 200 | 500 | g | 29.99522 | 86.01099 | -2.302252 | 120.3784 | 0.8008291 | -71.68182 | 0 | 0 | 0 | Frenkel 94 | 2 | MainDB
C6H4Br2(14DBBg) |  | 1,4-Dibromobenzene | p-Dibromobenzene | 106-37-6 | 235.9056 | 0 | 0 | 500 | 1500 | g | 0 | 0 | 35.34872 | 29.11207 | -19.18748 | -7.942113 | 0 | 0 | 0 | Frenkel 94 | 2 | MainDB
C6H4Br2(MDBg) | CBrCHCBrCHCHCH | 1,3-Dibromobenzene | m-Dibromobenzene | 108-36-1 | 235.9056 | 266 | 491 | 200 | 500 | g | 29.99283 | 87.691 | -2.283014 | 119.5875 | 0.8498338 | -70.73346 | 0 | 0 | 0 | Daubert 92, Frenkel 94 | 2 | MainDB
C6H4Br2(MDBg) | CBrCHCBrCHCHCH | 1,3-Dibromobenzene | m-Dibromobenzene | 108-36-1 | 235.9056 | 266 | 491 | 500 | 1500 | g | 0 | 0 | 35.00007 | 29.56185 | -19.07129 | -8.111916 | 0 | 0 | 0 | Frenkel 94 | 2 | MainDB
C6H4Br2(MDBg) | CBrCHCBrCHCHCH | 1,3-Dibromobenzene | m-Dibromobenzene | 108-36-1 | 235.9056 | 266 | 491 | 200 | 500 | g | 29.99283 | 87.691 | -2.283014 | 119.5875 | 0.8498338 | -70.73346 | 0 | 0 | 0 | Daubert 92, Frenkel 94 | 2 | MainDB
C6H4Br2(MDBg) | CBrCHCBrCHCHCH | 1,3-Dibromobenzene | m-Dibromobenzene | 108-36-1 | 235.9056 | 266 | 491 | 500 | 1500 | g | 0 | 0 | 35.00007 | 29.56185 | -19.07129 | -8.111916 | 0 | 0 | 0 | Frenkel 94 | 2 | MainDB
C6H5Br(BBZl) |  | Bromobenzene |  | 108-86-1 | 157.0095 | 242.6 | 429.2 | 298.15 | 300 | l | 14.508 | 52.39 | 36.881 | 0 | 0 | 0 | 1.495 | 0 | 0 | Domalski 93, Karapet 70 | 1 | MainDB
C6H5Br(BBZg) |  | Bromobenzene |  | 108-86-1 | 157.0095 | 242.6 | 429.2 | 200 | 500 | g | 25.191 | 77.531 | -10.18314 | 132.7153 | 1.450516 | -79.06467 | 0 | 0 | 0 | Domalski 93, Reid 87, Frenkel 94 | 2 | MainDB
C6H5Br(BBZg) |  | Bromobenzene |  | 108-86-1 | 157.0095 | 242.6 | 429.2 | 500 | 1500 | g | 0 | 0 | 30.7341 | 32.83382 | -19.97241 | -8.86901 | 0 | 0 | 0 | Frenkel 94 | 2 | MainDB
C6H5Br(BBZg) |  | Bromobenzene |  | 108-86-1 | 157.0095 | 242.6 | 429.2 | 200 | 500 | g | 25.191 | 77.531 | -10.18314 | 132.7153 | 1.450516 | -79.06467 | 0 | 0 | 0 | Domalski 93, Reid 87, Frenkel 94 | 2 | MainDB
C6H5Br(BBZg) |  | Bromobenzene |  | 108-86-1 | 157.0095 | 242.6 | 429.2 | 500 | 1500 | g | 0 | 0 | 30.7341 | 32.83382 | -19.97241 | -8.86901 | 0 | 0 | 0 | Frenkel 94 | 2 | MainDB
C6H13Br(1BHl) | CH3(CH2)4CH2Br | 1-Bromohexane |  | 111-25-1 | 165.0727 | 188.5 | 428.5 | 298.15 | 300 | l | -46.171 | 77.873 | 53.576 | 0 | 0 | 0 | 0 | 0 | 0 | Domalski 93 | 1 | MainDB
C7H7Br(PBTg) | CH3(C6H4)Br | 1-Bromo-4-methylbenzene | p-Bromotoluene | 106-38-7 | 171.0363 | 301.7 | 457.5 | 298.15 | 1500 | g | 19.21141 | 86.998 | 18.14073 | 69.36539 | -6.7 | -22.52222 | 0 | 0 | 0 | Daubert 89 | 1 | MainDB
C7H15Br(1BHl) | CH3(CH2)6Br | 1-Bromoheptane | Heptyl bromide | 629-04-9 | 179.0995 | 215 | 452 | 298.15 | 300 | l | -52.321 | 85.612 | 60.846 | 0 | 0 | 0 | 0 | 0 | 0 | Domalski 93 | 1 | MainDB
C7H15Br(BRPg) | CH3(CH2)6Br | 1-Bromoheptane | Heptyl bromide | 629-04-9 | 179.0995 | 215 | 452 | 298.15 | 1200 | g | -40.14337 | 116.157 | 18.75779 | 111.398 | -5.64865 | -36.15214 | 0 | 0 | 0 | Daubert 92 | 1 | MainDB
C8H17Br(1BOl) | CH3(CH2)7Br | 1-Bromooctane | Octyl bromide | 111-83-1 | 193.1263 | 218 | 473 | 298.15 | 300 | l | -58.47 | 93.351 | 68.117 | 0 | 0 | 0 | 0 | 0 | 0 | Domalski 93 | 1 | MainDB
C10H7Br(BRNg) |  | 1-Bromonaphtalene | 1-Naphthyl bromide | 90-11-9 | 207.0693 | 271.4 | 554 | 298.15 | 1500 | g | 43.48861 | 92.256 | 27.21149 | 79.61341 | -11.20012 | -25.33665 | 0 | 0 | 0 | Daubert 89 | 1 | MainDB
C12H8Br2(22'DB11'BPg) |  | 2,2'-Dibromo-1,1'-biphenyl |  | 13029-09-9 | 312.0032 | 0 | 0 | 50 | 500 | g | 55.49713 | 109.2734 | 2.891196 | 164.5043 | 0.05994058 | -53.11365 | 0 | 0 | 0 | Frenkel 94 | 2 | MainDB
C12H8Br2(22'DB11'BPg) |  | 2,2'-Dibromo-1,1'-biphenyl |  | 13029-09-9 | 312.0032 | 0 | 0 | 500 | 3000 | g | 0 | 0 | 83.88091 | 28.60812 | -65.39363 | -5.198065 | 0 | 0 | 0 | Frenkel 94 | 2 | MainDB
C12H8Br2(22'DB11'BPg) |  | 2,2'-Dibromo-1,1'-biphenyl |  | 13029-09-9 | 312.0032 | 0 | 0 | 50 | 500 | g | 55.49713 | 109.2734 | 2.891196 | 164.5043 | 0.05994058 | -53.11365 | 0 | 0 | 0 | Frenkel 94 | 2 | MainDB
C12H8Br2(22'DB11'BPg) |  | 2,2'-Dibromo-1,1'-biphenyl |  | 13029-09-9 | 312.0032 | 0 | 0 | 500 | 3000 | g | 0 | 0 | 83.88091 | 28.60812 | -65.39363 | -5.198065 | 0 | 0 | 0 | Frenkel 94 | 2 | MainDB
C12H8Br2(23DB11'BPg) |  | 2,3-Dibromo-1,1'-biphenyl |  | 115245-06-2 | 312.0032 | 0 | 0 | 50 | 500 | g | 56.69216 | 108.6759 | 2.796817 | 165.6827 | 0.03703061 | -55.16068 | 0 | 0 | 0 | Frenkel 94 | 2 | MainDB
C12H8Br2(23DB11'BPg) |  | 2,3-Dibromo-1,1'-biphenyl |  | 115245-06-2 | 312.0032 | 0 | 0 | 500 | 3000 | g | 0 | 0 | 83.74108 | 28.78274 | -65.23552 | -5.224068 | 0 | 0 | 0 | Frenkel 94 | 2 | MainDB
C12H8Br2(23DB11'BPg) |  | 2,3-Dibromo-1,1'-biphenyl |  | 115245-06-2 | 312.0032 | 0 | 0 | 50 | 500 | g | 56.69216 | 108.6759 | 2.796817 | 165.6827 | 0.03703061 | -55.16068 | 0 | 0 | 0 | Frenkel 94 | 2 | MainDB
C12H8Br2(23DB11'BPg) |  | 2,3-Dibromo-1,1'-biphenyl |  | 115245-06-2 | 312.0032 | 0 | 0 | 500 | 3000 | g | 0 | 0 | 83.74108 | 28.78274 | -65.23552 | -5.224068 | 0 | 0 | 0 | Frenkel 94 | 2 | MainDB
C12H8Br2(25DB11'BPg) |  | 2,5-Dibromo-1,1'-biphenyl |  | 57422-77-2 | 312.0032 | 0 | 0 | 50 | 500 | g | 55.49713 | 109.4885 | 2.805949 | 165.6164 | 0.03785154 | -55.06195 | 0 | 0 | 0 | Frenkel 94 | 2 | MainDB
C12H8Br2(25DB11'BPg) |  | 2,5-Dibromo-1,1'-biphenyl |  | 57422-77-2 | 312.0032 | 0 | 0 | 500 | 3000 | g | 0 | 0 | 83.74108 | 28.78274 | -65.23552 | -5.224068 | 0 | 0 | 0 | Frenkel 94 | 2 | MainDB
C12H8Br2(25DB11'BPg) |  | 2,5-Dibromo-1,1'-biphenyl |  | 57422-77-2 | 312.0032 | 0 | 0 | 50 | 500 | g | 55.49713 | 109.4885 | 2.805949 | 165.6164 | 0.03785154 | -55.06195 | 0 | 0 | 0 | Frenkel 94 | 2 | MainDB
C12H8Br2(25DB11'BPg) |  | 2,5-Dibromo-1,1'-biphenyl |  | 57422-77-2 | 312.0032 | 0 | 0 | 500 | 3000 | g | 0 | 0 | 83.74108 | 28.78274 | -65.23552 | -5.224068 | 0 | 0 | 0 | Frenkel 94 | 2 | MainDB
C12H8Br2(26DB11'BPg) |  | 2,6-Dibromo-1,1'-biphenyl |  | 59080-32-9 | 312.0032 | 0 | 0 | 50 | 500 | g | 55.49713 | 106.8356 | 2.704266 | 164.8576 | 0.08438886 | -53.19888 | 0 | 0 | 0 | Frenkel 94 | 2 | MainDB
C12H8Br2(26DB11'BPg) |  | 2,6-Dibromo-1,1'-biphenyl |  | 59080-32-9 | 312.0032 | 0 | 0 | 500 | 3000 | g | 0 | 0 | 83.85302 | 28.63524 | -65.41032 | -5.213126 | 0 | 0 | 0 | Frenkel 94 | 2 | MainDB
C12H8Br2(26DB11'BPg) |  | 2,6-Dibromo-1,1'-biphenyl |  | 59080-32-9 | 312.0032 | 0 | 0 | 50 | 500 | g | 55.49713 | 106.8356 | 2.704266 | 164.8576 | 0.08438886 | -53.19888 | 0 | 0 | 0 | Frenkel 94 | 2 | MainDB
C12H8Br2(26DB11'BPg) |  | 2,6-Dibromo-1,1'-biphenyl |  | 59080-32-9 | 312.0032 | 0 | 0 | 500 | 3000 | g | 0 | 0 | 83.85302 | 28.63524 | -65.41032 | -5.213126 | 0 | 0 | 0 | Frenkel 94 | 2 | MainDB
C12H8Br2(33'DB11'BPg) |  | 3,3'-Dibromo-1,1'-biphenyl |  | 16400-51-4 | 312.0032 | 0 | 0 | 0.00015 | 500 | g | 53.80019 | 114.2925 | 5.729224 | 148.7625 | -1.289072e-12 | -35.62677 | 0 | 0 | 0 | Frenkel 94 | 2 | MainDB
C12H8Br2(33'DB11'BPg) |  | 3,3'-Dibromo-1,1'-biphenyl |  | 16400-51-4 | 312.0032 | 0 | 0 | 500 | 3000 | g | 0 | 0 | 82.85362 | 28.61133 | -64.71042 | -5.218848 | 0 | 0 | 0 | Frenkel 94 | 2 | MainDB
C12H8Br2(33'DB11'BPg) |  | 3,3'-Dibromo-1,1'-biphenyl |  | 16400-51-4 | 312.0032 | 0 | 0 | 0.00015 | 500 | g | 53.80019 | 114.2925 | 5.729224 | 148.7625 | -1.289072e-12 | -35.62677 | 0 | 0 | 0 | Frenkel 94 | 2 | MainDB
C12H8Br2(33'DB11'BPg) |  | 3,3'-Dibromo-1,1'-biphenyl |  | 16400-51-4 | 312.0032 | 0 | 0 | 500 | 3000 | g | 0 | 0 | 82.85362 | 28.61133 | -64.71042 | -5.218848 | 0 | 0 | 0 | Frenkel 94 | 2 | MainDB
C12H8Br2(34'DB11'BPg) |  | 3,4'-Dibromo-1,1'-biphenyl |  | 57186-90-0 | 312.0032 | 0 | 0 | 0.00015 | 500 | g | 53.80019 | 113.4799 | 5.558606 | 150.1703 | -1.250683e-12 | -37.5148 | 0 | 0 | 0 | Frenkel 94 | 2 | MainDB
C12H8Br2(34'DB11'BPg) |  | 3,4'-Dibromo-1,1'-biphenyl |  | 57186-90-0 | 312.0032 | 0 | 0 | 500 | 3000 | g | 0 | 0 | 82.86819 | 28.61011 | -64.57696 | -5.220615 | 0 | 0 | 0 | Frenkel 94 | 2 | MainDB
C12H8Br2(34'DB11'BPg) |  | 3,4'-Dibromo-1,1'-biphenyl |  | 57186-90-0 | 312.0032 | 0 | 0 | 0.00015 | 500 | g | 53.80019 | 113.4799 | 5.558606 | 150.1703 | -1.250683e-12 | -37.5148 | 0 | 0 | 0 | Frenkel 94 | 2 | MainDB
C12H8Br2(34'DB11'BPg) |  | 3,4'-Dibromo-1,1'-biphenyl |  | 57186-90-0 | 312.0032 | 0 | 0 | 500 | 3000 | g | 0 | 0 | 82.86819 | 28.61011 | -64.57696 | -5.220615 | 0 | 0 | 0 | Frenkel 94 | 2 | MainDB
C12H8Br2(34DB11'BPg) |  | 3,4-Dibromo-1,1'-biphenyl |  | 60108-72-7 | 312.0032 | 0 | 0 | 0.00015 | 500 | g | 54.99522 | 112.9302 | 5.571675 | 150.0872 | -1.253624e-12 | -37.39579 | 0 | 0 | 0 | Frenkel 94 | 2 | MainDB
C12H8Br2(34DB11'BPg) |  | 3,4-Dibromo-1,1'-biphenyl |  | 60108-72-7 | 312.0032 | 0 | 0 | 500 | 3000 | g | 0 | 0 | 82.86819 | 28.61011 | -64.57696 | -5.220615 | 0 | 0 | 0 | Frenkel 94 | 2 | MainDB
C12H8Br2(34DB11'BPg) |  | 3,4-Dibromo-1,1'-biphenyl |  | 60108-72-7 | 312.0032 | 0 | 0 | 0.00015 | 500 | g | 54.99522 | 112.9302 | 5.571675 | 150.0872 | -1.253624e-12 | -37.39579 | 0 | 0 | 0 | Frenkel 94 | 2 | MainDB
C12H8Br2(34DB11'BPg) |  | 3,4-Dibromo-1,1'-biphenyl |  | 60108-72-7 | 312.0032 | 0 | 0 | 500 | 3000 | g | 0 | 0 | 82.86819 | 28.61011 | -64.57696 | -5.220615 | 0 | 0 | 0 | Frenkel 94 | 2 | MainDB
C12H8Br2(35DB11'BPg) |  | 3,5-Dibromo-1,1'-biphenyl |  | 16372-96-6 | 312.0032 | 0 | 0 | 0.00015 | 500 | g | 53.80019 | 112.3088 | 5.585672 | 149.9959 | -1.256773e-12 | -37.26294 | 0 | 0 | 0 | Frenkel 94 | 2 | MainDB
C12H8Br2(35DB11'BPg) |  | 3,5-Dibromo-1,1'-biphenyl |  | 16372-96-6 | 312.0032 | 0 | 0 | 500 | 3000 | g | 0 | 0 | 82.86819 | 28.61011 | -64.57696 | -5.220615 | 0 | 0 | 0 | Frenkel 94 | 2 | MainDB
C12H8Br2(35DB11'BPg) |  | 3,5-Dibromo-1,1'-biphenyl |  | 16372-96-6 | 312.0032 | 0 | 0 | 0.00015 | 500 | g | 53.80019 | 112.3088 | 5.585672 | 149.9959 | -1.256773e-12 | -37.26294 | 0 | 0 | 0 | Frenkel 94 | 2 | MainDB
C12H8Br2(35DB11'BPg) |  | 3,5-Dibromo-1,1'-biphenyl |  | 16372-96-6 | 312.0032 | 0 | 0 | 500 | 3000 | g | 0 | 0 | 82.86819 | 28.61011 | -64.57696 | -5.220615 | 0 | 0 | 0 | Frenkel 94 | 2 | MainDB
C12H8Br2(44'DB11'BPg) |  | 4,4'-Dibromo-1,1'-biphenyl |  | 92-86-4 | 312.0032 | 0 | 0 | 0.00015 | 500 | g | 53.80019 | 111.8786 | 6.297295 | 151.7074 | -1.416889e-12 | -40.6938 | 0 | 0 | 0 | Frenkel 94 | 2 | MainDB
C12H8Br2(44'DB11'BPg) |  | 4,4'-Dibromo-1,1'-biphenyl |  | 92-86-4 | 312.0032 | 0 | 0 | 500 | 3000 | g | 0 | 0 | 83.48234 | 28.15482 | -63.68425 | -5.131095 | 0 | 0 | 0 | Frenkel 94 | 2 | MainDB
C12H8Br2(44'DB11'BPg) |  | 4,4'-Dibromo-1,1'-biphenyl |  | 92-86-4 | 312.0032 | 0 | 0 | 0.00015 | 500 | g | 53.80019 | 111.8786 | 6.297295 | 151.7074 | -1.416889e-12 | -40.6938 | 0 | 0 | 0 | Frenkel 94 | 2 | MainDB
C12H8Br2(44'DB11'BPg) |  | 4,4'-Dibromo-1,1'-biphenyl |  | 92-86-4 | 312.0032 | 0 | 0 | 500 | 3000 | g | 0 | 0 | 83.48234 | 28.15482 | -63.68425 | -5.131095 | 0 | 0 | 0 | Frenkel 94 | 2 | MainDB
C12H9Br(2B11'BPg) |  | 2-Bromo-1,1'-biphenyl |  | 2052-07-5 | 233.1071 | 0 | 0 | 50 | 500 | g | 50.40631 | 103.1549 | 0.8729343 | 160.8351 | 0.07986934 | -46.5708 | 0 | 0 | 0 | Frenkel 94 | 2 | MainDB
C12H9Br(2B11'BPg) |  | 2-Bromo-1,1'-biphenyl |  | 2052-07-5 | 233.1071 | 0 | 0 | 500 | 3000 | g | 0 | 0 | 80.59388 | 30.66955 | -65.16898 | -5.543925 | 0 | 0 | 0 | Frenkel 94 | 2 | MainDB
C12H9Br(2B11'BPg) |  | 2-Bromo-1,1'-biphenyl |  | 2052-07-5 | 233.1071 | 0 | 0 | 50 | 500 | g | 50.40631 | 103.1549 | 0.8729343 | 160.8351 | 0.07986934 | -46.5708 | 0 | 0 | 0 | Frenkel 94 | 2 | MainDB
C12H9Br(2B11'BPg) |  | 2-Bromo-1,1'-biphenyl |  | 2052-07-5 | 233.1071 | 0 | 0 | 500 | 3000 | g | 0 | 0 | 80.59388 | 30.66955 | -65.16898 | -5.543925 | 0 | 0 | 0 | Frenkel 94 | 2 | MainDB
C12H9Br(3B11'BPg) |  | 3-Bromo-1,1'-biphenyl |  | 2113-57-7 | 233.1071 | 0 | 0 | 50 | 500 | g | 48.70937 | 107.3375 | 2.692287 | 151.0959 | 0.06627338 | -37.09317 | 0 | 0 | 0 | Frenkel 94 | 2 | MainDB
C12H9Br(3B11'BPg) |  | 3-Bromo-1,1'-biphenyl |  | 2113-57-7 | 233.1071 | 0 | 0 | 500 | 3000 | g | 0 | 0 | 79.70967 | 30.51277 | -64.51929 | -5.544575 | 0 | 0 | 0 | Frenkel 94 | 2 | MainDB
C12H9Br(3B11'BPg) |  | 3-Bromo-1,1'-biphenyl |  | 2113-57-7 | 233.1071 | 0 | 0 | 50 | 500 | g | 48.70937 | 107.3375 | 2.692287 | 151.0959 | 0.06627338 | -37.09317 | 0 | 0 | 0 | Frenkel 94 | 2 | MainDB
C12H9Br(3B11'BPg) |  | 3-Bromo-1,1'-biphenyl |  | 2113-57-7 | 233.1071 | 0 | 0 | 500 | 3000 | g | 0 | 0 | 79.70967 | 30.51277 | -64.51929 | -5.544575 | 0 | 0 | 0 | Frenkel 94 | 2 | MainDB
C12H9Br(4B11'BPg) |  | 4-Bromo-1,1'-biphenyl |  | 92-66-0 | 233.1071 | 0 | 0 | 50 | 500 | g | 48.70937 | 105.2103 | 2.69603 | 151.1109 | 0.06357381 | -37.13795 | 0 | 0 | 0 | Frenkel 94 | 2 | MainDB
C12H9Br(4B11'BPg) |  | 4-Bromo-1,1'-biphenyl |  | 92-66-0 | 233.1071 | 0 | 0 | 500 | 3000 | g | 0 | 0 | 79.70967 | 30.51277 | -64.51929 | -5.544575 | 0 | 0 | 0 | Frenkel 94 | 2 | MainDB
C12H9Br(4B11'BPg) |  | 4-Bromo-1,1'-biphenyl |  | 92-66-0 | 233.1071 | 0 | 0 | 50 | 500 | g | 48.70937 | 105.2103 | 2.69603 | 151.1109 | 0.06357381 | -37.13795 | 0 | 0 | 0 | Frenkel 94 | 2 | MainDB
C12H9Br(4B11'BPg) |  | 4-Bromo-1,1'-biphenyl |  | 92-66-0 | 233.1071 | 0 | 0 | 500 | 3000 | g | 0 | 0 | 79.70967 | 30.51277 | -64.51929 | -5.544575 | 0 | 0 | 0 | Frenkel 94 | 2 | MainDB
C12H25Br(1BDl) | CH3(CH2)11Br | 1-Bromododecane | Lauryl bromide | 143-15-7 | 249.2335 | 263.7 | 549 | 298.15 | 300 | l | -83.069 | 124.307 | 97.199 | 0 | 0 | 0 | 1.0399 | 0 | 0 | Domalski 93 | 1 | MainDB
C16H33Br(1BHl) | CH3(CH2)15Br | 1-Bromohexadecane |  | 112-82-3 | 305.3407 | 291 | 609 | 298.15 | 300 | l | -107.667 | 155.263 | 126.281 | 0 | 0 | 0 | 0.9991 | 0 | 0 | Domalski 93 | 1 | MainDB
CHBrCl2(BDCMg) |  | Bromodichloromethane |  | 75-27-4 | 163.8289 | 0 | 0 | 100 | 298.15 | g | -11.66348 | 75.57122 | 7.089257 | 37.96454 | -0.03845363 | -25.73928 | 0 | 0 | 0 | TRC 96, Glushko 94, Landolt 99 | 1 | MainDB
CHBrCl2(BDCMg) |  | Bromodichloromethane |  | 75-27-4 | 163.8289 | 0 | 0 | 298.15 | 1300 | g | 0 | 0 | 15.86241 | 11.38043 | -2.49978 | -4.002894 | 0 | 0 | 0 | Glushko 94, Landolt 99 | 1 | MainDB
CHBrCl2(BDCMg) |  | Bromodichloromethane |  | 75-27-4 | 163.8289 | 0 | 0 | 1300 | 6000 | g | 0 | 0 | 25.24552 | 0.1880354 | -28.69942 | -0.01663241 | 0 | 0 | 0 | Glushko 94, Landolt 99 | 1 | MainDB
CHBrCl2(BDCMg) |  | Bromodichloromethane |  | 75-27-4 | 163.8289 | 0 | 0 | 100 | 298.15 | g | -11.66348 | 75.57122 | 7.089257 | 37.96454 | -0.03845363 | -25.73928 | 0 | 0 | 0 | TRC 96, Glushko 94, Landolt 99 | 1 | MainDB
CHBrCl2(BDCMg) |  | Bromodichloromethane |  | 75-27-4 | 163.8289 | 0 | 0 | 298.15 | 1300 | g | 0 | 0 | 15.86241 | 11.38043 | -2.49978 | -4.002894 | 0 | 0 | 0 | Glushko 94, Landolt 99 | 1 | MainDB
CHBrCl2(BDCMg) |  | Bromodichloromethane |  | 75-27-4 | 163.8289 | 0 | 0 | 1300 | 6000 | g | 0 | 0 | 25.24552 | 0.1880354 | -28.69942 | -0.01663241 | 0 | 0 | 0 | Glushko 94, Landolt 99 | 1 | MainDB
CHBrCl2(BDCMg) |  | Bromodichloromethane |  | 75-27-4 | 163.8289 | 0 | 0 | 100 | 298.15 | g | -11.66348 | 75.57122 | 7.089257 | 37.96454 | -0.03845363 | -25.73928 | 0 | 0 | 0 | TRC 96, Glushko 94, Landolt 99 | 1 | MainDB
CHBrCl2(BDCMg) |  | Bromodichloromethane |  | 75-27-4 | 163.8289 | 0 | 0 | 298.15 | 1300 | g | 0 | 0 | 15.86241 | 11.38043 | -2.49978 | -4.002894 | 0 | 0 | 0 | Glushko 94, Landolt 99 | 1 | MainDB
CHBrCl2(BDCMg) |  | Bromodichloromethane |  | 75-27-4 | 163.8289 | 0 | 0 | 1300 | 6000 | g | 0 | 0 | 25.24552 | 0.1880354 | -28.69942 | -0.01663241 | 0 | 0 | 0 | Glushko 94, Landolt 99 | 1 | MainDB
CHBr2Cl(DBCg) |  | Dibromochloromethane |  | 124-48-1 | 208.2799 | 253 | 393 | 0.00015 | 298.15 | g | 2.390057 | 78.39866 | 6.934025 | 43.28618 | 0 | -37.2515 | 0 | 0 | 0 | Karapet 70, Landolt 99, Glushko 94 | 3 | MainDB
CHBr2Cl(DBCg) |  | Dibromochloromethane |  | 124-48-1 | 208.2799 | 253 | 393 | 298.15 | 800 | g | 0 | 0 | 14.70845 | 14.8226 | -1.811188 | -6.398098 | 0 | 0 | 0 | Glushko 94, Landolt 99 | 1 | MainDB
CHBr2Cl(DBCg) |  | Dibromochloromethane |  | 124-48-1 | 208.2799 | 253 | 393 | 800 | 2600 | g | 0 | 0 | 21.99701 | 2.432954 | -9.410182 | -0.4405138 | 0 | 0 | 0 | Glushko 94, Landolt 99 | 1 | MainDB
CHBr2Cl(DBCg) |  | Dibromochloromethane |  | 124-48-1 | 208.2799 | 253 | 393 | 2600 | 6000 | g | 0 | 0 | 25.64041 | 0.05086998 | -35.92822 | -0.003838432 | 0 | 0 | 0 | Glushko 94, Landolt 99 | 1 | MainDB
CHBr2Cl(DBCg) |  | Dibromochloromethane |  | 124-48-1 | 208.2799 | 253 | 393 | 0.00015 | 298.15 | g | 2.390057 | 78.39866 | 6.934025 | 43.28618 | 0 | -37.2515 | 0 | 0 | 0 | Karapet 70, Landolt 99, Glushko 94 | 3 | MainDB
CHBr2Cl(DBCg) |  | Dibromochloromethane |  | 124-48-1 | 208.2799 | 253 | 393 | 298.15 | 800 | g | 0 | 0 | 14.70845 | 14.8226 | -1.811188 | -6.398098 | 0 | 0 | 0 | Glushko 94, Landolt 99 | 1 | MainDB
CHBr2Cl(DBCg) |  | Dibromochloromethane |  | 124-48-1 | 208.2799 | 253 | 393 | 800 | 2600 | g | 0 | 0 | 21.99701 | 2.432954 | -9.410182 | -0.4405138 | 0 | 0 | 0 | Glushko 94, Landolt 99 | 1 | MainDB
CHBr2Cl(DBCg) |  | Dibromochloromethane |  | 124-48-1 | 208.2799 | 253 | 393 | 2600 | 6000 | g | 0 | 0 | 25.64041 | 0.05086998 | -35.92822 | -0.003838432 | 0 | 0 | 0 | Glushko 94, Landolt 99 | 1 | MainDB
CHBr2Cl(DBCg) |  | Dibromochloromethane |  | 124-48-1 | 208.2799 | 253 | 393 | 0.00015 | 298.15 | g | 2.390057 | 78.39866 | 6.934025 | 43.28618 | 0 | -37.2515 | 0 | 0 | 0 | Karapet 70, Landolt 99, Glushko 94 | 3 | MainDB
CHBr2Cl(DBCg) |  | Dibromochloromethane |  | 124-48-1 | 208.2799 | 253 | 393 | 298.15 | 800 | g | 0 | 0 | 14.70845 | 14.8226 | -1.811188 | -6.398098 | 0 | 0 | 0 | Glushko 94, Landolt 99 | 1 | MainDB
CHBr2Cl(DBCg) |  | Dibromochloromethane |  | 124-48-1 | 208.2799 | 253 | 393 | 800 | 2600 | g | 0 | 0 | 21.99701 | 2.432954 | -9.410182 | -0.4405138 | 0 | 0 | 0 | Glushko 94, Landolt 99 | 1 | MainDB
CHBr2Cl(DBCg) |  | Dibromochloromethane |  | 124-48-1 | 208.2799 | 253 | 393 | 2600 | 6000 | g | 0 | 0 | 25.64041 | 0.05086998 | -35.92822 | -0.003838432 | 0 | 0 | 0 | Glushko 94, Landolt 99 | 1 | MainDB
CHBr2Cl(DBCg) |  | Dibromochloromethane |  | 124-48-1 | 208.2799 | 253 | 393 | 0.00015 | 298.15 | g | 2.390057 | 78.39866 | 6.934025 | 43.28618 | 0 | -37.2515 | 0 | 0 | 0 | Karapet 70, Landolt 99, Glushko 94 | 3 | MainDB
CHBr2Cl(DBCg) |  | Dibromochloromethane |  | 124-48-1 | 208.2799 | 253 | 393 | 298.15 | 800 | g | 0 | 0 | 14.70845 | 14.8226 | -1.811188 | -6.398098 | 0 | 0 | 0 | Glushko 94, Landolt 99 | 1 | MainDB
CHBr2Cl(DBCg) |  | Dibromochloromethane |  | 124-48-1 | 208.2799 | 253 | 393 | 800 | 2600 | g | 0 | 0 | 21.99701 | 2.432954 | -9.410182 | -0.4405138 | 0 | 0 | 0 | Glushko 94, Landolt 99 | 1 | MainDB
CHBr2Cl(DBCg) |  | Dibromochloromethane |  | 124-48-1 | 208.2799 | 253 | 393 | 2600 | 6000 | g | 0 | 0 | 25.64041 | 0.05086998 | -35.92822 | -0.003838432 | 0 | 0 | 0 | Glushko 94, Landolt 99 | 1 | MainDB
CH2BrCl(BCMg) | ClCH2Br | Bromochloromethane |  | 74-97-5 | 129.3838 | 185.3 | 341 | 0.00015 | 298.15 | g | -10.75526 | 68.66252 | 7.610789 | 10.09169 | 0 | 22.26699 | 0 | 0 | 0 | Daubert 89, Landolt 99, Glushko 94 | 1 | MainDB
CH2BrCl(BCMg) | ClCH2Br | Bromochloromethane |  | 74-97-5 | 129.3838 | 185.3 | 341 | 298.15 | 1400 | g | 0 | 0 | 10.71655 | 15.05076 | -1.971522 | -4.644364 | 0 | 0 | 0 | Glushko 94, Landolt 99 | 1 | MainDB
CH2BrCl(BCMg) | ClCH2Br | Bromochloromethane |  | 74-97-5 | 129.3838 | 185.3 | 341 | 1400 | 6000 | g | 0 | 0 | 24.6443 | 0.3805186 | -48.69572 | -0.03360182 | 0 | 0 | 0 | Glushko 94, Landolt 99 | 1 | MainDB
CH2BrCl(BCMg) | ClCH2Br | Bromochloromethane |  | 74-97-5 | 129.3838 | 185.3 | 341 | 0.00015 | 298.15 | g | -10.75526 | 68.66252 | 7.610789 | 10.09169 | 0 | 22.26699 | 0 | 0 | 0 | Daubert 89, Landolt 99, Glushko 94 | 1 | MainDB
CH2BrCl(BCMg) | ClCH2Br | Bromochloromethane |  | 74-97-5 | 129.3838 | 185.3 | 341 | 298.15 | 1400 | g | 0 | 0 | 10.71655 | 15.05076 | -1.971522 | -4.644364 | 0 | 0 | 0 | Glushko 94, Landolt 99 | 1 | MainDB
CH2BrCl(BCMg) | ClCH2Br | Bromochloromethane |  | 74-97-5 | 129.3838 | 185.3 | 341 | 1400 | 6000 | g | 0 | 0 | 24.6443 | 0.3805186 | -48.69572 | -0.03360182 | 0 | 0 | 0 | Glushko 94, Landolt 99 | 1 | MainDB
CH2BrCl(BCMg) | ClCH2Br | Bromochloromethane |  | 74-97-5 | 129.3838 | 185.3 | 341 | 0.00015 | 298.15 | g | -10.75526 | 68.66252 | 7.610789 | 10.09169 | 0 | 22.26699 | 0 | 0 | 0 | Daubert 89, Landolt 99, Glushko 94 | 1 | MainDB
CH2BrCl(BCMg) | ClCH2Br | Bromochloromethane |  | 74-97-5 | 129.3838 | 185.3 | 341 | 298.15 | 1400 | g | 0 | 0 | 10.71655 | 15.05076 | -1.971522 | -4.644364 | 0 | 0 | 0 | Glushko 94, Landolt 99 | 1 | MainDB
CH2BrCl(BCMg) | ClCH2Br | Bromochloromethane |  | 74-97-5 | 129.3838 | 185.3 | 341 | 1400 | 6000 | g | 0 | 0 | 24.6443 | 0.3805186 | -48.69572 | -0.03360182 | 0 | 0 | 0 | Glushko 94, Landolt 99 | 1 | MainDB
C2H4BrCl(1B2Cl) | CH2BrCH2Cl | 1-Bromo-2-chloroethane |  | 107-04-0 | 143.4106 | 256.5 | 380 | 298.15 | 300 | l | -30.963 | 51.929 | 31.013 | 0 | 0 | 0 | 1.7392 | 0 | 0 | Domalski 93 | 1 | MainDB
CHBrClF(BCFMg) |  | Bromochlorofluoromethane |  | 593-98-6 | 147.3743 | 0 | 0 | 100 | 298.15 | g | -54.97132 | 74.2555 | 6.203269 | 36.17498 | -0.01461998 | -21.94522 | 0 | 0 | 0 | Glushko 94, Landolt 99 | 1 | MainDB
CHBrClF(BCFMg) |  | Bromochlorofluoromethane |  | 593-98-6 | 147.3743 | 0 | 0 | 298.15 | 1200 | g | 0 | 0 | 13.39501 | 15.16199 | -2.135571 | -5.680069 | 0 | 0 | 0 | Glushko 94, Landolt 99 | 1 | MainDB
CHBrClF(BCFMg) |  | Bromochlorofluoromethane |  | 593-98-6 | 147.3743 | 0 | 0 | 1200 | 6000 | g | 0 | 0 | 25.07843 | 0.251642 | -30.01249 | -0.02296128 | 0 | 0 | 0 | Glushko 94, Landolt 99 | 1 | MainDB
CHBrClF(BCFMg) |  | Bromochlorofluoromethane |  | 593-98-6 | 147.3743 | 0 | 0 | 100 | 298.15 | g | -54.97132 | 74.2555 | 6.203269 | 36.17498 | -0.01461998 | -21.94522 | 0 | 0 | 0 | Glushko 94, Landolt 99 | 1 | MainDB
CHBrClF(BCFMg) |  | Bromochlorofluoromethane |  | 593-98-6 | 147.3743 | 0 | 0 | 298.15 | 1200 | g | 0 | 0 | 13.39501 | 15.16199 | -2.135571 | -5.680069 | 0 | 0 | 0 | Glushko 94, Landolt 99 | 1 | MainDB
CHBrClF(BCFMg) |  | Bromochlorofluoromethane |  | 593-98-6 | 147.3743 | 0 | 0 | 1200 | 6000 | g | 0 | 0 | 25.07843 | 0.251642 | -30.01249 | -0.02296128 | 0 | 0 | 0 | Glushko 94, Landolt 99 | 1 | MainDB
CHBrClF(BCFMg) |  | Bromochlorofluoromethane |  | 593-98-6 | 147.3743 | 0 | 0 | 100 | 298.15 | g | -54.97132 | 74.2555 | 6.203269 | 36.17498 | -0.01461998 | -21.94522 | 0 | 0 | 0 | Glushko 94, Landolt 99 | 1 | MainDB
CHBrClF(BCFMg) |  | Bromochlorofluoromethane |  | 593-98-6 | 147.3743 | 0 | 0 | 298.15 | 1200 | g | 0 | 0 | 13.39501 | 15.16199 | -2.135571 | -5.680069 | 0 | 0 | 0 | Glushko 94, Landolt 99 | 1 | MainDB
CHBrClF(BCFMg) |  | Bromochlorofluoromethane |  | 593-98-6 | 147.3743 | 0 | 0 | 1200 | 6000 | g | 0 | 0 | 25.07843 | 0.251642 | -30.01249 | -0.02296128 | 0 | 0 | 0 | Glushko 94, Landolt 99 | 1 | MainDB
C2HBrClF3(HTHg) | BrCH(Cl)CF3 | 2-Bromo-2-chloro-1,1,1-trifluoroethane | Halothane | 151-67-7 | 197.3821 | 0 | 323.4 | 100 | 1500 | g | -168.4587 | 86.042 | 14.73576 | 40.21345 | 0.08464 | -15.43314 | 0 | 0 | 0 | Daubert 89 | 1 | MainDB
CHBrF2(BFMg) |  | Bromodifluoromethane |  | 1511-62-2 | 130.9197 | 258.7 | 0 | 0.00015 | 298.15 | g | -100.8604 | 70.56047 | 6.380103 | 29.67237 | 0 | -13.32745 | 0 | 0 | 0 | Karapet 70, Landolt 99, Glushko 94 | 3 | MainDB
CHBrF2(BFMg) |  | Bromodifluoromethane |  | 1511-62-2 | 130.9197 | 258.7 | 0 | 298.15 | 1100 | g | 0 | 0 | 10.53161 | 19.75537 | -1.505191 | -7.837935 | 0 | 0 | 0 | Glushko 94, Landolt 99 | 1 | MainDB
CHBrF2(BFMg) |  | Bromodifluoromethane |  | 1511-62-2 | 130.9197 | 258.7 | 0 | 1100 | 6000 | g | 0 | 0 | 24.88667 | 0.3268188 | -31.28683 | -0.03060229 | 0 | 0 | 0 | Glushko 94, Landolt 99 | 1 | MainDB
CHBrF2(BFMg) |  | Bromodifluoromethane |  | 1511-62-2 | 130.9197 | 258.7 | 0 | 0.00015 | 298.15 | g | -100.8604 | 70.56047 | 6.380103 | 29.67237 | 0 | -13.32745 | 0 | 0 | 0 | Karapet 70, Landolt 99, Glushko 94 | 3 | MainDB
CHBrF2(BFMg) |  | Bromodifluoromethane |  | 1511-62-2 | 130.9197 | 258.7 | 0 | 298.15 | 1100 | g | 0 | 0 | 10.53161 | 19.75537 | -1.505191 | -7.837935 | 0 | 0 | 0 | Glushko 94, Landolt 99 | 1 | MainDB
CHBrF2(BFMg) |  | Bromodifluoromethane |  | 1511-62-2 | 130.9197 | 258.7 | 0 | 1100 | 6000 | g | 0 | 0 | 24.88667 | 0.3268188 | -31.28683 | -0.03060229 | 0 | 0 | 0 | Glushko 94, Landolt 99 | 1 | MainDB
CHBrF2(BFMg) |  | Bromodifluoromethane |  | 1511-62-2 | 130.9197 | 258.7 | 0 | 0.00015 | 298.15 | g | -100.8604 | 70.56047 | 6.380103 | 29.67237 | 0 | -13.32745 | 0 | 0 | 0 | Karapet 70, Landolt 99, Glushko 94 | 3 | MainDB
CHBrF2(BFMg) |  | Bromodifluoromethane |  | 1511-62-2 | 130.9197 | 258.7 | 0 | 298.15 | 1100 | g | 0 | 0 | 10.53161 | 19.75537 | -1.505191 | -7.837935 | 0 | 0 | 0 | Glushko 94, Landolt 99 | 1 | MainDB
CHBrF2(BFMg) |  | Bromodifluoromethane |  | 1511-62-2 | 130.9197 | 258.7 | 0 | 1100 | 6000 | g | 0 | 0 | 24.88667 | 0.3268188 | -31.28683 | -0.03060229 | 0 | 0 | 0 | Glushko 94, Landolt 99 | 1 | MainDB
CHBr2F(DBFMg) |  | Dibromofluorometane |  | 1868-53-7 | 191.8253 | 0 | 0 | 100 | 298.15 | g | -45.7935 | 75.76004 | 7.458559 | 27.60269 | 0 | 0 | 0 | 0 | 0 | TRC 96 | 1 | MainDB
CHBr2F(DBFMg) |  | Dibromofluorometane |  | 1868-53-7 | 191.8253 | 0 | 0 | 298.15 | 800 | g | 0 | 0 | 12.32375 | 18.61447 | -1.452519 | -8.212152 | 0 | 0 | 0 | Glushko 94, Landolt 99 | 1 | MainDB
CHBr2F(DBFMg) |  | Dibromofluorometane |  | 1868-53-7 | 191.8253 | 0 | 0 | 800 | 2500 | g | 0 | 0 | 21.61123 | 2.762251 | -11.26635 | -0.5187333 | 0 | 0 | 0 | Glushko 94, Landolt 99 | 1 | MainDB
CHBr2F(DBFMg) |  | Dibromofluorometane |  | 1868-53-7 | 191.8253 | 0 | 0 | 2500 | 6000 | g | 0 | 0 | 25.53216 | 0.08473948 | -36.73348 | -0.006725621 | 0 | 0 | 0 | Glushko 94, Landolt 99 | 1 | MainDB
CHBr2F(DBFMg) |  | Dibromofluorometane |  | 1868-53-7 | 191.8253 | 0 | 0 | 100 | 298.15 | g | -45.7935 | 75.76004 | 7.458559 | 27.60269 | 0 | 0 | 0 | 0 | 0 | TRC 96 | 1 | MainDB
CHBr2F(DBFMg) |  | Dibromofluorometane |  | 1868-53-7 | 191.8253 | 0 | 0 | 298.15 | 800 | g | 0 | 0 | 12.32375 | 18.61447 | -1.452519 | -8.212152 | 0 | 0 | 0 | Glushko 94, Landolt 99 | 1 | MainDB
CHBr2F(DBFMg) |  | Dibromofluorometane |  | 1868-53-7 | 191.8253 | 0 | 0 | 800 | 2500 | g | 0 | 0 | 21.61123 | 2.762251 | -11.26635 | -0.5187333 | 0 | 0 | 0 | Glushko 94, Landolt 99 | 1 | MainDB
CHBr2F(DBFMg) |  | Dibromofluorometane |  | 1868-53-7 | 191.8253 | 0 | 0 | 2500 | 6000 | g | 0 | 0 | 25.53216 | 0.08473948 | -36.73348 | -0.006725621 | 0 | 0 | 0 | Glushko 94, Landolt 99 | 1 | MainDB
CHBr2F(DBFMg) |  | Dibromofluorometane |  | 1868-53-7 | 191.8253 | 0 | 0 | 100 | 298.15 | g | -45.7935 | 75.76004 | 7.458559 | 27.60269 | 0 | 0 | 0 | 0 | 0 | TRC 96 | 1 | MainDB
CHBr2F(DBFMg) |  | Dibromofluorometane |  | 1868-53-7 | 191.8253 | 0 | 0 | 298.15 | 800 | g | 0 | 0 | 12.32375 | 18.61447 | -1.452519 | -8.212152 | 0 | 0 | 0 | Glushko 94, Landolt 99 | 1 | MainDB
CHBr2F(DBFMg) |  | Dibromofluorometane |  | 1868-53-7 | 191.8253 | 0 | 0 | 800 | 2500 | g | 0 | 0 | 21.61123 | 2.762251 | -11.26635 | -0.5187333 | 0 | 0 | 0 | Glushko 94, Landolt 99 | 1 | MainDB
CHBr2F(DBFMg) |  | Dibromofluorometane |  | 1868-53-7 | 191.8253 | 0 | 0 | 2500 | 6000 | g | 0 | 0 | 25.53216 | 0.08473948 | -36.73348 | -0.006725621 | 0 | 0 | 0 | Glushko 94, Landolt 99 | 1 | MainDB
CHBr2F(DBFMg) |  | Dibromofluorometane |  | 1868-53-7 | 191.8253 | 0 | 0 | 100 | 298.15 | g | -45.7935 | 75.76004 | 7.458559 | 27.60269 | 0 | 0 | 0 | 0 | 0 | TRC 96 | 1 | MainDB
CHBr2F(DBFMg) |  | Dibromofluorometane |  | 1868-53-7 | 191.8253 | 0 | 0 | 298.15 | 800 | g | 0 | 0 | 12.32375 | 18.61447 | -1.452519 | -8.212152 | 0 | 0 | 0 | Glushko 94, Landolt 99 | 1 | MainDB
CHBr2F(DBFMg) |  | Dibromofluorometane |  | 1868-53-7 | 191.8253 | 0 | 0 | 800 | 2500 | g | 0 | 0 | 21.61123 | 2.762251 | -11.26635 | -0.5187333 | 0 | 0 | 0 | Glushko 94, Landolt 99 | 1 | MainDB
CHBr2F(DBFMg) |  | Dibromofluorometane |  | 1868-53-7 | 191.8253 | 0 | 0 | 2500 | 6000 | g | 0 | 0 | 25.53216 | 0.08473948 | -36.73348 | -0.006725621 | 0 | 0 | 0 | Glushko 94, Landolt 99 | 1 | MainDB
CH2BrF(g) |  | Bromofluoromethane |  | 373-52-4 | 112.9292 | 0 | 292 | 100 | 298.15 | g | -51.38623 | 66.03155 | 7.444981 | 8.34696 | -0.006340822 | 20.38761 | 0 | 0 | 0 | Landolt 99, TRC 96, Glushko 94 | 1 | MainDB
CH2BrF(g) |  | Bromofluoromethane |  | 373-52-4 | 112.9292 | 0 | 292 | 298.15 | 1400 | g | 0 | 0 | 8.694242 | 17.52758 | -1.539546 | -5.496181 | 0 | 0 | 0 | Glushko 94, Landolt 99 | 1 | MainDB
CH2BrF(g) |  | Bromofluoromethane |  | 373-52-4 | 112.9292 | 0 | 292 | 1400 | 6000 | g | 0 | 0 | 24.59066 | 0.4002247 | -51.87144 | -0.03551864 | 0 | 0 | 0 | Glushko 94, Landolt 99 | 1 | MainDB
CH2BrF(g) |  | Bromofluoromethane |  | 373-52-4 | 112.9292 | 0 | 292 | 100 | 298.15 | g | -51.38623 | 66.03155 | 7.444981 | 8.34696 | -0.006340822 | 20.38761 | 0 | 0 | 0 | Landolt 99, TRC 96, Glushko 94 | 1 | MainDB
CH2BrF(g) |  | Bromofluoromethane |  | 373-52-4 | 112.9292 | 0 | 292 | 298.15 | 1400 | g | 0 | 0 | 8.694242 | 17.52758 | -1.539546 | -5.496181 | 0 | 0 | 0 | Glushko 94, Landolt 99 | 1 | MainDB
CH2BrF(g) |  | Bromofluoromethane |  | 373-52-4 | 112.9292 | 0 | 292 | 1400 | 6000 | g | 0 | 0 | 24.59066 | 0.4002247 | -51.87144 | -0.03551864 | 0 | 0 | 0 | Glushko 94, Landolt 99 | 1 | MainDB
CH2BrF(g) |  | Bromofluoromethane |  | 373-52-4 | 112.9292 | 0 | 292 | 100 | 298.15 | g | -51.38623 | 66.03155 | 7.444981 | 8.34696 | -0.006340822 | 20.38761 | 0 | 0 | 0 | Landolt 99, TRC 96, Glushko 94 | 1 | MainDB
CH2BrF(g) |  | Bromofluoromethane |  | 373-52-4 | 112.9292 | 0 | 292 | 298.15 | 1400 | g | 0 | 0 | 8.694242 | 17.52758 | -1.539546 | -5.496181 | 0 | 0 | 0 | Glushko 94, Landolt 99 | 1 | MainDB
CH2BrF(g) |  | Bromofluoromethane |  | 373-52-4 | 112.9292 | 0 | 292 | 1400 | 6000 | g | 0 | 0 | 24.59066 | 0.4002247 | -51.87144 | -0.03551864 | 0 | 0 | 0 | Glushko 94, Landolt 99 | 1 | MainDB
CHBrI2(g) |  | Bromodiiodomethane |  | 557-95-9 | 346.7319 | 0 | 0 | 298.15 | 1000 | g | 39.436 | 84.854 | 17.019 | 10.77 | -2.006 | -4.319 | 0 | 0 | 0 | Gurvich 79 | 1 | MainDB
CHBrI2(g) |  | Bromodiiodomethane |  | 557-95-9 | 346.7319 | 0 | 0 | 1000 | 6000 | g | 0 | 0 | 24.745 | 0.388 | -18.57 | -0.037 | 0 | 0 | 0 | Gurvich 79 | 1 | MainDB
CHBrI2(g) |  | Bromodiiodomethane |  | 557-95-9 | 346.7319 | 0 | 0 | 298.15 | 1000 | g | 39.436 | 84.854 | 17.019 | 10.77 | -2.006 | -4.319 | 0 | 0 | 0 | Gurvich 79 | 1 | MainDB
CHBrI2(g) |  | Bromodiiodomethane |  | 557-95-9 | 346.7319 | 0 | 0 | 1000 | 6000 | g | 0 | 0 | 24.745 | 0.388 | -18.57 | -0.037 | 0 | 0 | 0 | Gurvich 79 | 1 | MainDB
CHBr2I(g) |  | Dibromoiodomethane |  | 593-94-2 | 299.7314 | 0 | 0 | 298.15 | 800 | g | 26.29063 | 82.97538 | 16.43319 | 12.36386 | -2.041728 | -5.360605 | 0 | 0 | 0 | Glushko 94, Landolt 99 | 1 | MainDB
CHBr2I(g) |  | Dibromoiodomethane |  | 593-94-2 | 299.7314 | 0 | 0 | 800 | 2500 | g | 0 | 0 | 22.43876 | 2.056551 | -8.184837 | -0.3543164 | 0 | 0 | 0 | Glushko 94, Landolt 99 | 1 | MainDB
CHBr2I(g) |  | Dibromoiodomethane |  | 593-94-2 | 299.7314 | 0 | 0 | 2500 | 6000 | g | 0 | 0 | 25.4515 | 0.1086855 | -27.54167 | -0.008706979 | 0 | 0 | 0 | Glushko 94, Landolt 99 | 1 | MainDB
CHBr2I(g) |  | Dibromoiodomethane |  | 593-94-2 | 299.7314 | 0 | 0 | 298.15 | 800 | g | 26.29063 | 82.97538 | 16.43319 | 12.36386 | -2.041728 | -5.360605 | 0 | 0 | 0 | Glushko 94, Landolt 99 | 1 | MainDB
CHBr2I(g) |  | Dibromoiodomethane |  | 593-94-2 | 299.7314 | 0 | 0 | 800 | 2500 | g | 0 | 0 | 22.43876 | 2.056551 | -8.184837 | -0.3543164 | 0 | 0 | 0 | Glushko 94, Landolt 99 | 1 | MainDB
CHBr2I(g) |  | Dibromoiodomethane |  | 593-94-2 | 299.7314 | 0 | 0 | 2500 | 6000 | g | 0 | 0 | 25.4515 | 0.1086855 | -27.54167 | -0.008706979 | 0 | 0 | 0 | Glushko 94, Landolt 99 | 1 | MainDB
CHBr2I(g) |  | Dibromoiodomethane |  | 593-94-2 | 299.7314 | 0 | 0 | 298.15 | 800 | g | 26.29063 | 82.97538 | 16.43319 | 12.36386 | -2.041728 | -5.360605 | 0 | 0 | 0 | Glushko 94, Landolt 99 | 1 | MainDB
CHBr2I(g) |  | Dibromoiodomethane |  | 593-94-2 | 299.7314 | 0 | 0 | 800 | 2500 | g | 0 | 0 | 22.43876 | 2.056551 | -8.184837 | -0.3543164 | 0 | 0 | 0 | Glushko 94, Landolt 99 | 1 | MainDB
CHBr2I(g) |  | Dibromoiodomethane |  | 593-94-2 | 299.7314 | 0 | 0 | 2500 | 6000 | g | 0 | 0 | 25.4515 | 0.1086855 | -27.54167 | -0.008706979 | 0 | 0 | 0 | Glushko 94, Landolt 99 | 1 | MainDB
CHBr2I(DBIMg) |  | Dibromoiodomethane |  | 593-94-2 | 299.7314 | 0 | 0 | 298.15 | 1000 | g | 22.34704 | 82.952 | 16.894 | 11.197 | -2.206 | -4.59 | 0 | 0 | 0 | TSIV 79,TRC 96 | 1 | MainDB
CHBr2I(DBIMg) |  | Dibromoiodomethane |  | 593-94-2 | 299.7314 | 0 | 0 | 1000 | 6000 | g | 0 | 0 | 24.753 | 0.385 | -18.494 | -0.037 | 0 | 0 | 0 | TSIV 79 | 1 | MainDB
CHBr2I(DBIMg) |  | Dibromoiodomethane |  | 593-94-2 | 299.7314 | 0 | 0 | 298.15 | 1000 | g | 22.34704 | 82.952 | 16.894 | 11.197 | -2.206 | -4.59 | 0 | 0 | 0 | TSIV 79,TRC 96 | 1 | MainDB
CHBr2I(DBIMg) |  | Dibromoiodomethane |  | 593-94-2 | 299.7314 | 0 | 0 | 1000 | 6000 | g | 0 | 0 | 24.753 | 0.385 | -18.494 | -0.037 | 0 | 0 | 0 | TSIV 79 | 1 | MainDB
CH2BrI(g) |  | Bromoiodomethane |  | 557-68-6 | 220.8353 | 0 | 412.7 | 0.00015 | 298.15 | g | 14.34 | 73.37 | 7.983479 | 12.49327 | -1.796275e-12 | 19.97917 | 0 | 0 | 0 | Gurvich 79, Frenkel 94 | 1 | MainDB
CH2BrI(g) |  | Bromoiodomethane |  | 557-68-6 | 220.8353 | 0 | 412.7 | 298.15 | 1500 | g | 0 | 0 | 12.55699 | 12.44888 | -2.221565 | -3.584911 | 0 | 0 | 0 | Frenkel 94 | 1 | MainDB
CH2BrI(g) |  | Bromoiodomethane |  | 557-68-6 | 220.8353 | 0 | 412.7 | 1500 | 6000 | g | 0 | 0 | 23.667 | 0.7720005 | -33.193 | -0.07400095 | 0 | 0 | 0 | Gurvich 79 | 1 | MainDB
CH2BrI(g) |  | Bromoiodomethane |  | 557-68-6 | 220.8353 | 0 | 412.7 | 0.00015 | 298.15 | g | 14.34 | 73.37 | 7.983479 | 12.49327 | -1.796275e-12 | 19.97917 | 0 | 0 | 0 | Gurvich 79, Frenkel 94 | 1 | MainDB
CH2BrI(g) |  | Bromoiodomethane |  | 557-68-6 | 220.8353 | 0 | 412.7 | 298.15 | 1500 | g | 0 | 0 | 12.55699 | 12.44888 | -2.221565 | -3.584911 | 0 | 0 | 0 | Frenkel 94 | 1 | MainDB
CH2BrI(g) |  | Bromoiodomethane |  | 557-68-6 | 220.8353 | 0 | 412.7 | 1500 | 6000 | g | 0 | 0 | 23.667 | 0.7720005 | -33.193 | -0.07400095 | 0 | 0 | 0 | Gurvich 79 | 1 | MainDB
CH2BrI(g) |  | Bromoiodomethane |  | 557-68-6 | 220.8353 | 0 | 412.7 | 0.00015 | 298.15 | g | 14.34 | 73.37 | 7.983479 | 12.49327 | -1.796275e-12 | 19.97917 | 0 | 0 | 0 | Gurvich 79, Frenkel 94 | 1 | MainDB
CH2BrI(g) |  | Bromoiodomethane |  | 557-68-6 | 220.8353 | 0 | 412.7 | 298.15 | 1500 | g | 0 | 0 | 12.55699 | 12.44888 | -2.221565 | -3.584911 | 0 | 0 | 0 | Frenkel 94 | 1 | MainDB
CH2BrI(g) |  | Bromoiodomethane |  | 557-68-6 | 220.8353 | 0 | 412.7 | 1500 | 6000 | g | 0 | 0 | 23.667 | 0.7720005 | -33.193 | -0.07400095 | 0 | 0 | 0 | Gurvich 79 | 1 | MainDB
C2H3BrO(BEg) |  | Ethanoyl bromide |  | 506-96-7 | 122.9491 | 0 | 0 | 0.00015 | 1000 | g | -190.4 | 307.61 | 7.99239 | 33.13193 | -1.798255e-12 | -12.47098 | 0 | 0 | 0 | Frenkel 94 | 0 | MainDB
C2H3BrO2(g) | CH2Br(COOH) | Bromoacetic acid |  |  | 138.9485 | 0 | 0 | 25 | 150 | g | -91.6587 | 80.54733 | 8.384796 | 31.47934 | -0.00274042 | 17.24252 | 0 | 0 | 0 | Dorofeeva 01 | 1 | MainDB
C2H3BrO2(g) | CH2Br(COOH) | Bromoacetic acid |  |  | 138.9485 | 0 | 0 | 150 | 300 | g | 0 | 0 | 5.976681 | 48.95084 | 0.1200448 | -16.3759 | 0 | 0 | 0 | Dorofeeva 01 | 1 | MainDB
C2H3BrO2(g) | CH2Br(COOH) | Bromoacetic acid |  |  | 138.9485 | 0 | 0 | 300 | 500 | g | 0 | 0 | 4.096533 | 60.01738 | 0.2293825 | -33.74395 | 0 | 0 | 0 | Dorofeeva 01 | 1 | MainDB
C2H3BrO2(g) | CH2Br(COOH) | Bromoacetic acid |  |  | 138.9485 | 0 | 0 | 500 | 900 | g | 0 | 0 | 17.32187 | 25.80514 | -5.780142 | -8.605856 | 0 | 0 | 0 | Dorofeeva 01 | 1 | MainDB
C2H3BrO2(g) | CH2Br(COOH) | Bromoacetic acid |  |  | 138.9485 | 0 | 0 | 900 | 1300 | g | 0 | 0 | 25.00118 | 13.82966 | -15.38462 | -3.315783 | 0 | 0 | 0 | Dorofeeva 01 | 1 | MainDB
C2H3BrO2(g) | CH2Br(COOH) | Bromoacetic acid |  |  | 138.9485 | 0 | 0 | 1300 | 2000 | g | 0 | 0 | 32.99316 | 5.783535 | -39.13609 | -1.024066 | 0 | 0 | 0 | Dorofeeva 01 | 1 | MainDB
C2H3BrO2(g) | CH2Br(COOH) | Bromoacetic acid |  |  | 138.9485 | 0 | 0 | 25 | 150 | g | -91.6587 | 80.54733 | 8.384796 | 31.47934 | -0.00274042 | 17.24252 | 0 | 0 | 0 | Dorofeeva 01 | 1 | MainDB
C2H3BrO2(g) | CH2Br(COOH) | Bromoacetic acid |  |  | 138.9485 | 0 | 0 | 150 | 300 | g | 0 | 0 | 5.976681 | 48.95084 | 0.1200448 | -16.3759 | 0 | 0 | 0 | Dorofeeva 01 | 1 | MainDB
C2H3BrO2(g) | CH2Br(COOH) | Bromoacetic acid |  |  | 138.9485 | 0 | 0 | 300 | 500 | g | 0 | 0 | 4.096533 | 60.01738 | 0.2293825 | -33.74395 | 0 | 0 | 0 | Dorofeeva 01 | 1 | MainDB
C2H3BrO2(g) | CH2Br(COOH) | Bromoacetic acid |  |  | 138.9485 | 0 | 0 | 500 | 900 | g | 0 | 0 | 17.32187 | 25.80514 | -5.780142 | -8.605856 | 0 | 0 | 0 | Dorofeeva 01 | 1 | MainDB
C2H3BrO2(g) | CH2Br(COOH) | Bromoacetic acid |  |  | 138.9485 | 0 | 0 | 900 | 1300 | g | 0 | 0 | 25.00118 | 13.82966 | -15.38462 | -3.315783 | 0 | 0 | 0 | Dorofeeva 01 | 1 | MainDB
C2H3BrO2(g) | CH2Br(COOH) | Bromoacetic acid |  |  | 138.9485 | 0 | 0 | 1300 | 2000 | g | 0 | 0 | 32.99316 | 5.783535 | -39.13609 | -1.024066 | 0 | 0 | 0 | Dorofeeva 01 | 1 | MainDB
C2H3BrO2(g) | CH2Br(COOH) | Bromoacetic acid |  |  | 138.9485 | 0 | 0 | 25 | 150 | g | -91.6587 | 80.54733 | 8.384796 | 31.47934 | -0.00274042 | 17.24252 | 0 | 0 | 0 | Dorofeeva 01 | 1 | MainDB
C2H3BrO2(g) | CH2Br(COOH) | Bromoacetic acid |  |  | 138.9485 | 0 | 0 | 150 | 300 | g | 0 | 0 | 5.976681 | 48.95084 | 0.1200448 | -16.3759 | 0 | 0 | 0 | Dorofeeva 01 | 1 | MainDB
C2H3BrO2(g) | CH2Br(COOH) | Bromoacetic acid |  |  | 138.9485 | 0 | 0 | 300 | 500 | g | 0 | 0 | 4.096533 | 60.01738 | 0.2293825 | -33.74395 | 0 | 0 | 0 | Dorofeeva 01 | 1 | MainDB
C2H3BrO2(g) | CH2Br(COOH) | Bromoacetic acid |  |  | 138.9485 | 0 | 0 | 500 | 900 | g | 0 | 0 | 17.32187 | 25.80514 | -5.780142 | -8.605856 | 0 | 0 | 0 | Dorofeeva 01 | 1 | MainDB
C2H3BrO2(g) | CH2Br(COOH) | Bromoacetic acid |  |  | 138.9485 | 0 | 0 | 900 | 1300 | g | 0 | 0 | 25.00118 | 13.82966 | -15.38462 | -3.315783 | 0 | 0 | 0 | Dorofeeva 01 | 1 | MainDB
C2H3BrO2(g) | CH2Br(COOH) | Bromoacetic acid |  |  | 138.9485 | 0 | 0 | 1300 | 2000 | g | 0 | 0 | 32.99316 | 5.783535 | -39.13609 | -1.024066 | 0 | 0 | 0 | Dorofeeva 01 | 1 | MainDB
C2H3BrO2(g) | CH2Br(COOH) | Bromoacetic acid |  |  | 138.9485 | 0 | 0 | 25 | 150 | g | -91.6587 | 80.54733 | 8.384796 | 31.47934 | -0.00274042 | 17.24252 | 0 | 0 | 0 | Dorofeeva 01 | 1 | MainDB
C2H3BrO2(g) | CH2Br(COOH) | Bromoacetic acid |  |  | 138.9485 | 0 | 0 | 150 | 300 | g | 0 | 0 | 5.976681 | 48.95084 | 0.1200448 | -16.3759 | 0 | 0 | 0 | Dorofeeva 01 | 1 | MainDB
C2H3BrO2(g) | CH2Br(COOH) | Bromoacetic acid |  |  | 138.9485 | 0 | 0 | 300 | 500 | g | 0 | 0 | 4.096533 | 60.01738 | 0.2293825 | -33.74395 | 0 | 0 | 0 | Dorofeeva 01 | 1 | MainDB
C2H3BrO2(g) | CH2Br(COOH) | Bromoacetic acid |  |  | 138.9485 | 0 | 0 | 500 | 900 | g | 0 | 0 | 17.32187 | 25.80514 | -5.780142 | -8.605856 | 0 | 0 | 0 | Dorofeeva 01 | 1 | MainDB
C2H3BrO2(g) | CH2Br(COOH) | Bromoacetic acid |  |  | 138.9485 | 0 | 0 | 900 | 1300 | g | 0 | 0 | 25.00118 | 13.82966 | -15.38462 | -3.315783 | 0 | 0 | 0 | Dorofeeva 01 | 1 | MainDB
C2H3BrO2(g) | CH2Br(COOH) | Bromoacetic acid |  |  | 138.9485 | 0 | 0 | 1300 | 2000 | g | 0 | 0 | 32.99316 | 5.783535 | -39.13609 | -1.024066 | 0 | 0 | 0 | Dorofeeva 01 | 1 | MainDB
C2H3BrO2(g) | CH2Br(COOH) | Bromoacetic acid |  |  | 138.9485 | 0 | 0 | 25 | 150 | g | -91.6587 | 80.54733 | 8.384796 | 31.47934 | -0.00274042 | 17.24252 | 0 | 0 | 0 | Dorofeeva 01 | 1 | MainDB
C2H3BrO2(g) | CH2Br(COOH) | Bromoacetic acid |  |  | 138.9485 | 0 | 0 | 150 | 300 | g | 0 | 0 | 5.976681 | 48.95084 | 0.1200448 | -16.3759 | 0 | 0 | 0 | Dorofeeva 01 | 1 | MainDB
C2H3BrO2(g) | CH2Br(COOH) | Bromoacetic acid |  |  | 138.9485 | 0 | 0 | 300 | 500 | g | 0 | 0 | 4.096533 | 60.01738 | 0.2293825 | -33.74395 | 0 | 0 | 0 | Dorofeeva 01 | 1 | MainDB
C2H3BrO2(g) | CH2Br(COOH) | Bromoacetic acid |  |  | 138.9485 | 0 | 0 | 500 | 900 | g | 0 | 0 | 17.32187 | 25.80514 | -5.780142 | -8.605856 | 0 | 0 | 0 | Dorofeeva 01 | 1 | MainDB
C2H3BrO2(g) | CH2Br(COOH) | Bromoacetic acid |  |  | 138.9485 | 0 | 0 | 900 | 1300 | g | 0 | 0 | 25.00118 | 13.82966 | -15.38462 | -3.315783 | 0 | 0 | 0 | Dorofeeva 01 | 1 | MainDB
C2H3BrO2(g) | CH2Br(COOH) | Bromoacetic acid |  |  | 138.9485 | 0 | 0 | 1300 | 2000 | g | 0 | 0 | 32.99316 | 5.783535 | -39.13609 | -1.024066 | 0 | 0 | 0 | Dorofeeva 01 | 1 | MainDB
C2H3BrO2(g) | CH2Br(COOH) | Bromoacetic acid |  |  | 138.9485 | 0 | 0 | 25 | 150 | g | -91.6587 | 80.54733 | 8.384796 | 31.47934 | -0.00274042 | 17.24252 | 0 | 0 | 0 | Dorofeeva 01 | 1 | MainDB
C2H3BrO2(g) | CH2Br(COOH) | Bromoacetic acid |  |  | 138.9485 | 0 | 0 | 150 | 300 | g | 0 | 0 | 5.976681 | 48.95084 | 0.1200448 | -16.3759 | 0 | 0 | 0 | Dorofeeva 01 | 1 | MainDB
C2H3BrO2(g) | CH2Br(COOH) | Bromoacetic acid |  |  | 138.9485 | 0 | 0 | 300 | 500 | g | 0 | 0 | 4.096533 | 60.01738 | 0.2293825 | -33.74395 | 0 | 0 | 0 | Dorofeeva 01 | 1 | MainDB
C2H3BrO2(g) | CH2Br(COOH) | Bromoacetic acid |  |  | 138.9485 | 0 | 0 | 500 | 900 | g | 0 | 0 | 17.32187 | 25.80514 | -5.780142 | -8.605856 | 0 | 0 | 0 | Dorofeeva 01 | 1 | MainDB
C2H3BrO2(g) | CH2Br(COOH) | Bromoacetic acid |  |  | 138.9485 | 0 | 0 | 900 | 1300 | g | 0 | 0 | 25.00118 | 13.82966 | -15.38462 | -3.315783 | 0 | 0 | 0 | Dorofeeva 01 | 1 | MainDB
C2H3BrO2(g) | CH2Br(COOH) | Bromoacetic acid |  |  | 138.9485 | 0 | 0 | 1300 | 2000 | g | 0 | 0 | 32.99316 | 5.783535 | -39.13609 | -1.024066 | 0 | 0 | 0 | Dorofeeva 01 | 1 | MainDB
C7H5BrO2 | Br(C6H4)COOH | 4-Bromobenzoic acid | p-Bromobenzoic acid | 586-76-5 | 201.0193 | 527.7 | 0 | 298.15 | 300 | s | -90.674 | -107.151 | 47.667 | 0 | 0 | 0 | 1.894 | 0 | 0 | Domalski 93 | 1 | MainDB
CH3CDO(g) |  | 1-Deuterioethanal | Acetaldehyde-1-d, Ethanal-d | 4122-13-8 | 45.061 | 0 | 0 | 298.15 | 398 | g | -40.855 | 63.71 | 13.75 | 0 | 0 | 0 | 0 | 0 | 0 | Glusko 70 | 2 | MainDB
C6H5CH3(a) |  | Methylbenzene | Toluene | 108-88-3 | 92.1402 | 178.3 | 383.8 | 273.15 | 333.15 | ao | 3.28 | 43.9 | -2530.614 | 10867.67 | 460.9327 | -12660.04 | 0 | 0 | 0 | Shock 90, Slop 98 | 2 | MainDB
C6H5CH3(a) |  | Methylbenzene | Toluene | 108-88-3 | 92.1402 | 178.3 | 383.8 | 333.15 | 473.15 | ao | 0 | 0 | 158.8344 | -331.2131 | -0.2189986 | 467.3667 | 0 | 0 | 0 | Slop 98 | 2 | MainDB
C6H5CH3(a) |  | Methylbenzene | Toluene | 108-88-3 | 92.1402 | 178.3 | 383.8 | 273.15 | 333.15 | ao | 3.28 | 43.9 | -2530.614 | 10867.67 | 460.9327 | -12660.04 | 0 | 0 | 0 | Shock 90, Slop 98 | 2 | MainDB
C6H5CH3(a) |  | Methylbenzene | Toluene | 108-88-3 | 92.1402 | 178.3 | 383.8 | 333.15 | 473.15 | ao | 0 | 0 | 158.8344 | -331.2131 | -0.2189986 | 467.3667 | 0 | 0 | 0 | Slop 98 | 2 | MainDB
C6H5C2H5(a) |  | Ethylbenzene |  | 100-41-4 | 106.167 | 178.3 | 409.3 | 273.15 | 333.15 | ao | -2.5 | 49.8 | -5577.945 | 23522.6 | 998.772 | -27460.55 | 0 | 0 | 0 | Shock 90, Slop 98 | 2 | MainDB
C6H5C2H5(a) |  | Ethylbenzene |  | 100-41-4 | 106.167 | 178.3 | 409.3 | 333.15 | 473.15 | ao | 0 | 0 | 27.14902 | 139.9961 | 41.48081 | -3.301827 | 0 | 0 | 0 | Slop 98 | 2 | MainDB
C6H5C2H5(a) |  | Ethylbenzene |  | 100-41-4 | 106.167 | 178.3 | 409.3 | 273.15 | 333.15 | ao | -2.5 | 49.8 | -5577.945 | 23522.6 | 998.772 | -27460.55 | 0 | 0 | 0 | Shock 90, Slop 98 | 2 | MainDB
C6H5C2H5(a) |  | Ethylbenzene |  | 100-41-4 | 106.167 | 178.3 | 409.3 | 333.15 | 473.15 | ao | 0 | 0 | 27.14902 | 139.9961 | 41.48081 | -3.301827 | 0 | 0 | 0 | Slop 98 | 2 | MainDB
C6H5C3H7(a) |  | Propylbenzene | n-Propylbenzene | 103-65-1 | 120.1938 | 173.7 | 432.4 | 273.15 | 333.15 | ao | -8.63 | 55.3 | -7752.137 | 32613.83 | 1384.938 | -38081.8 | 0 | 0 | 0 | Shock 90, Slop 98 | 2 | MainDB
C6H5C3H7(a) |  | Propylbenzene | n-Propylbenzene | 103-65-1 | 120.1938 | 173.7 | 432.4 | 333.15 | 473.15 | ao | 0 | 0 | -10.50644 | 312.1526 | 63.29258 | -144.395 | 0 | 0 | 0 | Slop 98 | 2 | MainDB
C6H5C3H7(a) |  | Propylbenzene | n-Propylbenzene | 103-65-1 | 120.1938 | 173.7 | 432.4 | 273.15 | 333.15 | ao | -8.63 | 55.3 | -7752.137 | 32613.83 | 1384.938 | -38081.8 | 0 | 0 | 0 | Shock 90, Slop 98 | 2 | MainDB
C6H5C3H7(a) |  | Propylbenzene | n-Propylbenzene | 103-65-1 | 120.1938 | 173.7 | 432.4 | 333.15 | 473.15 | ao | 0 | 0 | -10.50644 | 312.1526 | 63.29258 | -144.395 | 0 | 0 | 0 | Slop 98 | 2 | MainDB
C6H5C4H9(a) |  | Butylbenzene | n-Butylbenzene | 104-51-8 | 134.2206 | 185.3 | 456.5 | 273.15 | 333.15 | ao | -13.82 | 63 | -8582.187 | 36088.16 | 1532.608 | -42145.66 | 0 | 0 | 0 | Shock 90, Slop 98 | 2 | MainDB
C6H5C4H9(a) |  | Butylbenzene | n-Butylbenzene | 104-51-8 | 134.2206 | 185.3 | 456.5 | 333.15 | 473.15 | ao | 0 | 0 | -41.81804 | 448.3972 | 75.07772 | -281.7592 | 0 | 0 | 0 | Slop 98 | 2 | MainDB
C6H5C4H9(a) |  | Butylbenzene | n-Butylbenzene | 104-51-8 | 134.2206 | 185.3 | 456.5 | 273.15 | 333.15 | ao | -13.82 | 63 | -8582.187 | 36088.16 | 1532.608 | -42145.66 | 0 | 0 | 0 | Shock 90, Slop 98 | 2 | MainDB
C6H5C4H9(a) |  | Butylbenzene | n-Butylbenzene | 104-51-8 | 134.2206 | 185.3 | 456.5 | 333.15 | 473.15 | ao | 0 | 0 | -41.81804 | 448.3972 | 75.07772 | -281.7592 | 0 | 0 | 0 | Slop 98 | 2 | MainDB
C6H5C5H11(a) |  |  |  |  | 148.2474 | 0 | 0 | 273.15 | 333.15 | ao | -19.4 | 69.7 | -9933.887 | 41743.92 | 1772.955 | -48759 | 0 | 0 | 0 | Slop 98 | 2 | MainDB
C6H5C5H11(a) |  |  |  |  | 148.2474 | 0 | 0 | 333.15 | 473.15 | ao | 0 | 0 | -85.5667 | 639.6118 | 92.76544 | -469.1589 | 0 | 0 | 0 | Slop 98 | 2 | MainDB
C6H5C5H11(a) |  |  |  |  | 148.2474 | 0 | 0 | 273.15 | 333.15 | ao | -19.4 | 69.7 | -9933.887 | 41743.92 | 1772.955 | -48759 | 0 | 0 | 0 | Slop 98 | 2 | MainDB
C6H5C5H11(a) |  |  |  |  | 148.2474 | 0 | 0 | 333.15 | 473.15 | ao | 0 | 0 | -85.5667 | 639.6118 | 92.76544 | -469.1589 | 0 | 0 | 0 | Slop 98 | 2 | MainDB
C6H5C6H13(a) |  | Hexylbenzene | n-Hexylbenzene | 1077-16-3 | 162.2742 | 212 | 499.3 | 273.15 | 333.15 | ao | -24.99 | 76.4 | -11285.59 | 47399.67 | 2013.302 | -55372.34 | 0 | 0 | 0 | Shock 90, Slop 98 | 2 | MainDB
C6H5C6H13(a) |  | Hexylbenzene | n-Hexylbenzene | 1077-16-3 | 162.2742 | 212 | 499.3 | 333.15 | 473.15 | ao | 0 | 0 | -129.3154 | 830.8265 | 110.4532 | -656.5586 | 0 | 0 | 0 | Slop 98 | 2 | MainDB
C6H5C6H13(a) |  | Hexylbenzene | n-Hexylbenzene | 1077-16-3 | 162.2742 | 212 | 499.3 | 273.15 | 333.15 | ao | -24.99 | 76.4 | -11285.59 | 47399.67 | 2013.302 | -55372.34 | 0 | 0 | 0 | Shock 90, Slop 98 | 2 | MainDB
C6H5C6H13(a) |  | Hexylbenzene | n-Hexylbenzene | 1077-16-3 | 162.2742 | 212 | 499.3 | 333.15 | 473.15 | ao | 0 | 0 | -129.3154 | 830.8265 | 110.4532 | -656.5586 | 0 | 0 | 0 | Slop 98 | 2 | MainDB
C6H5C7H15(a) |  | Heptylbenzene | n-Heptylbenzene | 1078-71-3 | 176.301 | 225 | 513 | 273.15 | 333.15 | ao | -123.42 | 83.1 | -12637.21 | 53055.14 | 2253.636 | -61985.35 | 0 | 0 | 0 | Shock 90, Slop 98 | 2 | MainDB
C6H5C7H15(a) |  | Heptylbenzene | n-Heptylbenzene | 1078-71-3 | 176.301 | 225 | 513 | 333.15 | 473.15 | ao | 0 | 0 | -173.1049 | 1022.205 | 128.1485 | -844.155 | 0 | 0 | 0 | Slop 98 | 2 | MainDB
C6H5C7H15(a) |  | Heptylbenzene | n-Heptylbenzene | 1078-71-3 | 176.301 | 225 | 513 | 273.15 | 333.15 | ao | -123.42 | 83.1 | -12637.21 | 53055.14 | 2253.636 | -61985.35 | 0 | 0 | 0 | Shock 90, Slop 98 | 2 | MainDB
C6H5C7H15(a) |  | Heptylbenzene | n-Heptylbenzene | 1078-71-3 | 176.301 | 225 | 513 | 333.15 | 473.15 | ao | 0 | 0 | -173.1049 | 1022.205 | 128.1485 | -844.155 | 0 | 0 | 0 | Slop 98 | 2 | MainDB
C6H5C8H17(a) |  | Octylbenzene | n-Octylbenzene | 2189-60-8 | 190.3278 | 237 | 537.7 | 273.15 | 333.15 | ao | -138.4 | 89.8 | -13988.83 | 58710.55 | 2493.968 | -68598.29 | 0 | 0 | 0 | Shock 90, Slop 98 | 2 | MainDB
C6H5C8H17(a) |  | Octylbenzene | n-Octylbenzene | 2189-60-8 | 190.3278 | 237 | 537.7 | 333.15 | 473.15 | ao | 0 | 0 | -216.8512 | 1213.413 | 145.8354 | -1031.549 | 0 | 0 | 0 | Slop 98 | 2 | MainDB
C6H5C8H17(a) |  | Octylbenzene | n-Octylbenzene | 2189-60-8 | 190.3278 | 237 | 537.7 | 273.15 | 333.15 | ao | -138.4 | 89.8 | -13988.83 | 58710.55 | 2493.968 | -68598.29 | 0 | 0 | 0 | Shock 90, Slop 98 | 2 | MainDB
C6H5C8H17(a) |  | Octylbenzene | n-Octylbenzene | 2189-60-8 | 190.3278 | 237 | 537.7 | 333.15 | 473.15 | ao | 0 | 0 | -216.8512 | 1213.413 | 145.8354 | -1031.549 | 0 | 0 | 0 | Slop 98 | 2 | MainDB
CH3CO2(-a) | CH3COO(-a) | Acetate -ion | Ethanoate -ion | 71-50-1 | 59.04505 | 0 | 0 | 298.15 | 398 | ao | -116.157 | 20.793 | -1.434 | 0 | 0 | 0 | 0 | 0 | 0 | Fabricius 94, NBS 82 | 2 | MainDB
CH3CONH2(a) |  |  |  |  | 59.0676 | 0 | 0 | 273.15 | 333.15 | ao | -77.29 | 39.5 | 788.4264 | -3109.671 | -132.8089 | 3671.158 | 0 | 0 | 0 | Slop 98 | 2 | MainDB
CH3CONH2(a) |  |  |  |  | 59.0676 | 0 | 0 | 333.15 | 473.15 | ao | 0 | 0 | 198.6331 | -618.0408 | -34.83785 | 710.5193 | 0 | 0 | 0 | Slop 98 | 2 | MainDB
CH3CONH2(a) |  |  |  |  | 59.0676 | 0 | 0 | 273.15 | 333.15 | ao | -77.29 | 39.5 | 788.4264 | -3109.671 | -132.8089 | 3671.158 | 0 | 0 | 0 | Slop 98 | 2 | MainDB
CH3CONH2(a) |  |  |  |  | 59.0676 | 0 | 0 | 333.15 | 473.15 | ao | 0 | 0 | 198.6331 | -618.0408 | -34.83785 | 710.5193 | 0 | 0 | 0 | Slop 98 | 2 | MainDB
CH2COO(PGLY) |  | Polyglycolide |  |  | 58.0366 | 0 | 0 | 298.15 | 350 | s | -94.572 | 19.01 | 3.37 | 42.6 | 0 | 0 | 0 | 0 | 0 | Richard 98 | 2 | MainDB
C2H2COO(PPLAC) |  | Polypropiolactone |  |  | 70.0476 | 0 | 0 | 298.15 | 350 | s | -101.601 | 24.89 | 4 | 59.3 | 0 | 0 | 0 | 0 | 0 | Richard 98 | 2 | MainDB
C3H6COO(PBLAC) |  | Polybutyrolactone |  |  | 86.0902 | 0 | 0 | 298.15 | 350 | s | -108.63 | 30.78 | 4.64 | 76.1 | 0 | 0 | 0 | 0 | 0 | Richard 98 | 2 | MainDB
C4H8COO(PVLAC) |  | Polyvalerolactone |  |  | 100.117 | 0 | 0 | 298.15 | 350 | s | -115.66 | 36.67 | 5.27 | 92.8 | 0 | 0 | 0 | 0 | 0 | Richard 98 | 2 | MainDB
C5H10COO(PCLAC) |  | Polycaprolactone |  |  | 114.1438 | 0 | 0 | 298.15 | 350 | s | -122.689 | 42.56 | 5.91 | 109.5 | 0 | 0 | 0 | 0 | 0 | Richard 98 | 2 | MainDB
C6H4COO(PO14BENZ) |  | Poly(oxy-1,4-benzoyl) |  |  | 120.1074 | 0 | 0 | 298.15 | 350 | s | -66.857 | 30.17 | 8.94 | 79.8 | -2.45 | 0 | 0 | 0 | 0 | Richard 98 | 2 | MainDB
C10H21COO(PULAC) |  | Polyundecanolactone |  |  | 185.2857 | 0 | 0 | 298.15 | 350 | s | -157.835 | 72.01 | 9.09 | 193.1 | 0 | 0 | 0 | 0 | 0 | Richard 98 | 2 | MainDB
C12H24COO(PTLAC) |  | Polytridecanolactone |  |  | 212.3314 | 0 | 0 | 298.15 | 350 | s | -171.893 | 83.78 | 10.36 | 226.5 | 0 | 0 | 0 | 0 | 0 | Richard 98 | 2 | MainDB
C14H28COO(PPLAC) |  | Polypentadecanolactone |  |  | 240.385 | 0 | 0 | 298.15 | 350 | s | -185.951 | 95.56 | 11.63 | 260 | 0 | 0 | 0 | 0 | 0 | Richard 98 | 2 | MainDB
CH3COO(-a) |  | Acetate ion |  |  | 59.04505 | 0 | 0 | 298.15 | 300 | ao | -116.1 | 20.7 | -1.5 | 0 | 0 | 0 | 0 | 0 | 0 | Wagman 68 | 3 | MainDB
C2H5COO(-a) |  | Propanoate -ion | Propionate -ion | 72-03-7 | 73.07185 | 0 | 0 | 298.15 | 398 | a | -122.63 | 26.5 | 30.9 | 0 | 0 | 0 | 0 | 0 | 0 | Shock 90 | 2 | MainDB
C3H7COO(-a) |  | Butanoate -ion | Butyrate -ion | 461-55-2 | 87.09865 | 0 | 0 | 298.15 | 398 | a | -127.93 | 31.8 | 44.5 | 0 | 0 | 0 | 0 | 0 | 0 | Shock 90 | 2 | MainDB
C4H9COO(-a) |  | Pentanoate -ion | Valerate -ion | 10023-74-2 | 101.1255 | 0 | 0 | 298.15 | 398 | a | -134.41 | 38.3 | 78.8 | 0 | 0 | 0 | 0 | 0 | 0 | Shock 90 | 2 | MainDB
C5H11COO(-a) |  | Hexanoate -ion |  | 151-33-7 | 115.1523 | 0 | 0 | 298.15 | 398 | a | -139.89 | 45.3 | 100 | 0 | 0 | 0 | 0 | 0 | 0 | Shock 90 | 2 | MainDB
C6H13COO(-a) |  | Heptanoate -ion |  | 7563-37-3 | 129.179 | 0 | 0 | 298.15 | 398 | a | -145.56 | 52 | 112.2 | 0 | 0 | 0 | 0 | 0 | 0 | Shock 90 | 2 | MainDB
C7H15COO(-a) |  | Octanoate -ion |  | 74-81-7 | 143.2059 | 0 | 0 | 298.15 | 398 | a | -151.23 | 58.7 | 133.4 | 0 | 0 | 0 | 0 | 0 | 0 | Shock 90 | 2 | MainDB
CH3COOCs(ia) |  | Cesium acetate |  | 3396-11-0 | 191.9499 | 0 | 0 | 298.15 | 398 | ai | -177.91 | 52.52 | 0 | 0 | 0 | 0 | 0 | 0 | 0 | NBS 82 | 1 | MainDB
CH3COOH(a) |  | Acetic acid, aqueous |  |  | 60.0524 | 0 | 0 | 298.15 | 398 | ao | -116.1 | 42.7 | -1.5 | 0 | 0 | 0 | 0 | 0 | 0 | Wagman 68 | 3 | MainDB
C2H5COOH(a) |  | Propanoic acid | Propionic acid | 79-09-4 | 74.0792 | 252.5 | 414.3 | 298.15 | 398 | ao | -122.47 | 49.4 | 56 | 0 | 0 | 0 | 0 | 0 | 0 | Shock 90 | 2 | MainDB
C3H7COOH(a) | CH3CH2CH2COOH | Butanoic acid | Butyric acid | 107-92-6 | 88.106 | 267.5 | 436.9 | 298.15 | 398 | ao | -127.95 | 56.1 | 80.5 | 0 | 0 | 0 | 0 | 0 | 0 | Shock 90 | 2 | MainDB
C4H9COOH(a) | CH3(CH2)3COOH | Pentanoic acid | Valeric acid | 109-52-4 | 102.1328 | 239 | 459.1 | 298.15 | 398 | ao | -133.69 | 62.8 | 103.3 | 0 | 0 | 0 | 0 | 0 | 0 | Shock 90 | 2 | MainDB
C5H11COOH(a) | CH3(CH2)4COOH | Hexanoic acid | Caproic acid | 142-62-1 | 116.1596 | 270 | 478.4 | 298.15 | 398 | ao | -139.29 | 69.5 | 125.2 | 0 | 0 | 0 | 0 | 0 | 0 | Shock 90 | 2 | MainDB
C6H13COOH(a) | CH3(CH2)5COOH | Heptanoic acid | Enanthylic acid | 111-14-8 | 130.1864 | 265.7 | 495.4 | 298.15 | 398 | ao | -145.08 | 76.2 | 146.4 | 0 | 0 | 0 | 0 | 0 | 0 | Shock 90 | 2 | MainDB
C7H15COOH(a) | CH3(CH2)6COOH | Octanoic acid | Caprylic acid | 124-07-2 | 144.2132 | 289.5 | 512 | 298.15 | 398 | ao | -151.05 | 82.9 | 167.6 | 0 | 0 | 0 | 0 | 0 | 0 | Shock 90 | 2 | MainDB
CH2(COOH)NH3Cl(ia) | NH2CH2COOH*HCl | Aminoacetic acid hydrochloride | Glycine hydrochloride | 6000-43-7 | 111.5279 | 451 | 0 | 298.15 | 398 | ai | -163.76 | 59.02 | 0 | 0 | 0 | 0 | 0 | 0 | 0 | NBS 82 | 1 | MainDB
CH3COOK(ia) |  | Potassium acetate | Catalyst LB, Potassium ethanoate | 127-08-2 | 98.1428 | 565 | 0 | 298.15 | 398 | ai | -176.5 | 45.2 | 3.71 | 0 | 0 | 0 | 0 | 0 | 0 | NBS 82 | 1 | MainDB
CH3COONH4(a) |  | Ammonium acetate |  | 631-61-8 | 77.0828 | 387 | 0 | 298.15 | 398 | a | -147.83 | 47.801 | 17.591 | 0 | 0 | 0 | 0 | 0 | 0 | NBS 82 | 1 | MainDB
CH3COORb(ia) |  | Rubidium acetate |  | 563-67-7 | 144.5123 | 0 | 0 | 298.15 | 398 | ai | -176.21 | 49.7 | 0 | 0 | 0 | 0 | 0 | 0 | 0 | NBS 82 | 1 | MainDB
C2H6Cd(l) | Cd(CH3)2(l) | Dimethylcadmium |  | 506-82-1 | 142.4794 | 268.7 | 423 | 298.15 | 398 | l | 15.201 | 48.255 | 31.549 | 0 | 0 | 0 | 1.9846 | 0 | 0 | CRC 94 | 2 | MainDB
C2H6Cd(g) | (CH3)2Cd | Dimethylcadmium |  | 506-82-1 | 142.4794 | 268.7 | 423 | 298.15 | 398 | g | 24.283 | 72.419 | 0 | 0 | 0 | 0 | 0 | 0 | 0 | CRC 94 | 2 | MainDB
CHCl(g) |  | Chloromethylene | Chloromethylene radical | 2108-20-5 | 48.4719 | 0 | 0 | 100 | 298.15 | g | 73.68069 | 56.13767 | 6.622689 | 6.710406 | 0.06481119 | 0.9440703 | 0 | 0 | 0 | JANAF 98, Glushko 94, Landolt 99 | 1 | MainDB
CHCl(g) |  | Chloromethylene | Chloromethylene radical | 2108-20-5 | 48.4719 | 0 | 0 | 298.15 | 800 | g | 0 | 0 | 7.280492 | 7.118004 | -0.3501028 | -2.614092 | 0 | 0 | 0 | Glushko 94, Landolt 99 | 1 | MainDB
CHCl(g) |  | Chloromethylene | Chloromethylene radical | 2108-20-5 | 48.4719 | 0 | 0 | 800 | 2500 | g | 0 | 0 | 10.5787 | 1.568619 | -3.885065 | 0.03227533 | 0 | 0 | 0 | Glushko 94, Landolt 99 | 1 | MainDB
CHCl(g) |  | Chloromethylene | Chloromethylene radical | 2108-20-5 | 48.4719 | 0 | 0 | 2500 | 4600 | g | 0 | 0 | 12.66221 | 1.942925 | -85.13643 | -0.2428394 | 0 | 0 | 0 | Glushko 94, Landolt 99 | 1 | MainDB
CHCl(g) |  | Chloromethylene | Chloromethylene radical | 2108-20-5 | 48.4719 | 0 | 0 | 4600 | 6000 | g | 0 | 0 | 19.85896 | -0.7016563 | -190.5612 | 0.01555688 | 0 | 0 | 0 | Glushko 94, Landolt 99 | 1 | MainDB
CHCl(g) |  | Chloromethylene | Chloromethylene radical | 2108-20-5 | 48.4719 | 0 | 0 | 100 | 298.15 | g | 73.68069 | 56.13767 | 6.622689 | 6.710406 | 0.06481119 | 0.9440703 | 0 | 0 | 0 | JANAF 98, Glushko 94, Landolt 99 | 1 | MainDB
CHCl(g) |  | Chloromethylene | Chloromethylene radical | 2108-20-5 | 48.4719 | 0 | 0 | 298.15 | 800 | g | 0 | 0 | 7.280492 | 7.118004 | -0.3501028 | -2.614092 | 0 | 0 | 0 | Glushko 94, Landolt 99 | 1 | MainDB
CHCl(g) |  | Chloromethylene | Chloromethylene radical | 2108-20-5 | 48.4719 | 0 | 0 | 800 | 2500 | g | 0 | 0 | 10.5787 | 1.568619 | -3.885065 | 0.03227533 | 0 | 0 | 0 | Glushko 94, Landolt 99 | 1 | MainDB
CHCl(g) |  | Chloromethylene | Chloromethylene radical | 2108-20-5 | 48.4719 | 0 | 0 | 2500 | 4600 | g | 0 | 0 | 12.66221 | 1.942925 | -85.13643 | -0.2428394 | 0 | 0 | 0 | Glushko 94, Landolt 99 | 1 | MainDB
CHCl(g) |  | Chloromethylene | Chloromethylene radical | 2108-20-5 | 48.4719 | 0 | 0 | 4600 | 6000 | g | 0 | 0 | 19.85896 | -0.7016563 | -190.5612 | 0.01555688 | 0 | 0 | 0 | Glushko 94, Landolt 99 | 1 | MainDB
CHCl(g) |  | Chloromethylene | Chloromethylene radical | 2108-20-5 | 48.4719 | 0 | 0 | 100 | 298.15 | g | 73.68069 | 56.13767 | 6.622689 | 6.710406 | 0.06481119 | 0.9440703 | 0 | 0 | 0 | JANAF 98, Glushko 94, Landolt 99 | 1 | MainDB
CHCl(g) |  | Chloromethylene | Chloromethylene radical | 2108-20-5 | 48.4719 | 0 | 0 | 298.15 | 800 | g | 0 | 0 | 7.280492 | 7.118004 | -0.3501028 | -2.614092 | 0 | 0 | 0 | Glushko 94, Landolt 99 | 1 | MainDB
CHCl(g) |  | Chloromethylene | Chloromethylene radical | 2108-20-5 | 48.4719 | 0 | 0 | 800 | 2500 | g | 0 | 0 | 10.5787 | 1.568619 | -3.885065 | 0.03227533 | 0 | 0 | 0 | Glushko 94, Landolt 99 | 1 | MainDB
CHCl(g) |  | Chloromethylene | Chloromethylene radical | 2108-20-5 | 48.4719 | 0 | 0 | 2500 | 4600 | g | 0 | 0 | 12.66221 | 1.942925 | -85.13643 | -0.2428394 | 0 | 0 | 0 | Glushko 94, Landolt 99 | 1 | MainDB
CHCl(g) |  | Chloromethylene | Chloromethylene radical | 2108-20-5 | 48.4719 | 0 | 0 | 4600 | 6000 | g | 0 | 0 | 19.85896 | -0.7016563 | -190.5612 | 0.01555688 | 0 | 0 | 0 | Glushko 94, Landolt 99 | 1 | MainDB
CHCl(g) |  | Chloromethylene | Chloromethylene radical | 2108-20-5 | 48.4719 | 0 | 0 | 100 | 298.15 | g | 73.68069 | 56.13767 | 6.622689 | 6.710406 | 0.06481119 | 0.9440703 | 0 | 0 | 0 | JANAF 98, Glushko 94, Landolt 99 | 1 | MainDB
CHCl(g) |  | Chloromethylene | Chloromethylene radical | 2108-20-5 | 48.4719 | 0 | 0 | 298.15 | 800 | g | 0 | 0 | 7.280492 | 7.118004 | -0.3501028 | -2.614092 | 0 | 0 | 0 | Glushko 94, Landolt 99 | 1 | MainDB
CHCl(g) |  | Chloromethylene | Chloromethylene radical | 2108-20-5 | 48.4719 | 0 | 0 | 800 | 2500 | g | 0 | 0 | 10.5787 | 1.568619 | -3.885065 | 0.03227533 | 0 | 0 | 0 | Glushko 94, Landolt 99 | 1 | MainDB
CHCl(g) |  | Chloromethylene | Chloromethylene radical | 2108-20-5 | 48.4719 | 0 | 0 | 2500 | 4600 | g | 0 | 0 | 12.66221 | 1.942925 | -85.13643 | -0.2428394 | 0 | 0 | 0 | Glushko 94, Landolt 99 | 1 | MainDB
CHCl(g) |  | Chloromethylene | Chloromethylene radical | 2108-20-5 | 48.4719 | 0 | 0 | 4600 | 6000 | g | 0 | 0 | 19.85896 | -0.7016563 | -190.5612 | 0.01555688 | 0 | 0 | 0 | Glushko 94, Landolt 99 | 1 | MainDB
CHCl(g) |  | Chloromethylene | Chloromethylene radical | 2108-20-5 | 48.4719 | 0 | 0 | 100 | 298.15 | g | 73.68069 | 56.13767 | 6.622689 | 6.710406 | 0.06481119 | 0.9440703 | 0 | 0 | 0 | JANAF 98, Glushko 94, Landolt 99 | 1 | MainDB
CHCl(g) |  | Chloromethylene | Chloromethylene radical | 2108-20-5 | 48.4719 | 0 | 0 | 298.15 | 800 | g | 0 | 0 | 7.280492 | 7.118004 | -0.3501028 | -2.614092 | 0 | 0 | 0 | Glushko 94, Landolt 99 | 1 | MainDB
CHCl(g) |  | Chloromethylene | Chloromethylene radical | 2108-20-5 | 48.4719 | 0 | 0 | 800 | 2500 | g | 0 | 0 | 10.5787 | 1.568619 | -3.885065 | 0.03227533 | 0 | 0 | 0 | Glushko 94, Landolt 99 | 1 | MainDB
CHCl(g) |  | Chloromethylene | Chloromethylene radical | 2108-20-5 | 48.4719 | 0 | 0 | 2500 | 4600 | g | 0 | 0 | 12.66221 | 1.942925 | -85.13643 | -0.2428394 | 0 | 0 | 0 | Glushko 94, Landolt 99 | 1 | MainDB
CHCl(g) |  | Chloromethylene | Chloromethylene radical | 2108-20-5 | 48.4719 | 0 | 0 | 4600 | 6000 | g | 0 | 0 | 19.85896 | -0.7016563 | -190.5612 | 0.01555688 | 0 | 0 | 0 | Glushko 94, Landolt 99 | 1 | MainDB
CHCl2(g) |  | Dichloromethyl radical |  | 3474-12-2 | 83.9249 | 0 | 0 | 298.15 | 700 | g | 17.66133 | 66.40296 | 10.79661 | 11.8102 | -1.127225 | -5.237218 | 0 | 0 | 0 | Glushko 94, Landolt 99 | 1 | MainDB
CHCl2(g) |  | Dichloromethyl radical |  | 3474-12-2 | 83.9249 | 0 | 0 | 700 | 2300 | g | 0 | 0 | 15.97336 | 2.588786 | -6.24565 | -0.4968595 | 0 | 0 | 0 | Glushko 94, Landolt 99 | 1 | MainDB
CHCl2(g) |  | Dichloromethyl radical |  | 3474-12-2 | 83.9249 | 0 | 0 | 2300 | 6000 | g | 0 | 0 | 19.6297 | 0.06656549 | -30.37039 | -0.005195985 | 0 | 0 | 0 | Glushko 94, Landolt 99 | 1 | MainDB
CHCl2(g) |  | Dichloromethyl radical |  | 3474-12-2 | 83.9249 | 0 | 0 | 298.15 | 700 | g | 17.66133 | 66.40296 | 10.79661 | 11.8102 | -1.127225 | -5.237218 | 0 | 0 | 0 | Glushko 94, Landolt 99 | 1 | MainDB
CHCl2(g) |  | Dichloromethyl radical |  | 3474-12-2 | 83.9249 | 0 | 0 | 700 | 2300 | g | 0 | 0 | 15.97336 | 2.588786 | -6.24565 | -0.4968595 | 0 | 0 | 0 | Glushko 94, Landolt 99 | 1 | MainDB
CHCl2(g) |  | Dichloromethyl radical |  | 3474-12-2 | 83.9249 | 0 | 0 | 2300 | 6000 | g | 0 | 0 | 19.6297 | 0.06656549 | -30.37039 | -0.005195985 | 0 | 0 | 0 | Glushko 94, Landolt 99 | 1 | MainDB
CHCl2(g) |  | Dichloromethyl radical |  | 3474-12-2 | 83.9249 | 0 | 0 | 298.15 | 700 | g | 17.66133 | 66.40296 | 10.79661 | 11.8102 | -1.127225 | -5.237218 | 0 | 0 | 0 | Glushko 94, Landolt 99 | 1 | MainDB
CHCl2(g) |  | Dichloromethyl radical |  | 3474-12-2 | 83.9249 | 0 | 0 | 700 | 2300 | g | 0 | 0 | 15.97336 | 2.588786 | -6.24565 | -0.4968595 | 0 | 0 | 0 | Glushko 94, Landolt 99 | 1 | MainDB
CHCl2(g) |  | Dichloromethyl radical |  | 3474-12-2 | 83.9249 | 0 | 0 | 2300 | 6000 | g | 0 | 0 | 19.6297 | 0.06656549 | -30.37039 | -0.005195985 | 0 | 0 | 0 | Glushko 94, Landolt 99 | 1 | MainDB
CHCl3(l) |  | Trichloromethane | Chloroform | 67-66-3 | 119.3779 | 209.6 | 334.3 | 223 | 373 | l | -32.139 | 48.207 | 580.774 | -2691.616 | -67.926 | 3653.444 | 1.481 | 0 | 0 | NBS 82, PPH 92 | 1 | MainDB
CHCl3(g) |  | Trichloromethane | Chloroform | 67-66-3 | 119.3779 | 209.6 | 334.3 | 100 | 200 | g | -24.54589 | 70.83007 | 6.367502 | 38.82446 | -0.03582167 | -25.83082 | 0 | 0 | 0 | JANAF 98, JANAF 85, Landolt 99, Glus | 1 | MainDB
CHCl3(g) |  | Trichloromethane | Chloroform | 67-66-3 | 119.3779 | 209.6 | 334.3 | 200 | 298.15 | g | 0 | 0 | 13.5486 | 14.70404 | -1.394376 | -5.160239 | 0 | 0 | 0 | JANAF 85, Landolt 99, Glushko 94 | 1 | MainDB
CHCl3(g) |  | Trichloromethane | Chloroform | 67-66-3 | 119.3779 | 209.6 | 334.3 | 298.15 | 700 | g | 0 | 0 | 12.53275 | 20.68323 | -1.728819 | -8.805533 | 0 | 0 | 0 | Glushko 94, Landolt 99 | 1 | MainDB
CHCl3(g) |  | Trichloromethane | Chloroform | 67-66-3 | 119.3779 | 209.6 | 334.3 | 700 | 2300 | g | 0 | 0 | 21.28676 | 4.832462 | -10.02764 | -0.5706118 | 0 | 0 | 0 | Glushko 94, Landolt 99 | 1 | MainDB
CHCl3(g) |  | Trichloromethane | Chloroform | 67-66-3 | 119.3779 | 209.6 | 334.3 | 2300 | 6000 | g | 0 | 0 | 25.50655 | 1.913131 | -37.60664 | -0.0003919694 | 0 | 0 | 0 | Glushko 94, Landolt 99 | 1 | MainDB
CHCl3(g) |  | Trichloromethane | Chloroform | 67-66-3 | 119.3779 | 209.6 | 334.3 | 100 | 200 | g | -24.54589 | 70.83007 | 6.367502 | 38.82446 | -0.03582167 | -25.83082 | 0 | 0 | 0 | JANAF 98, JANAF 85, Landolt 99, Glus | 1 | MainDB
CHCl3(g) |  | Trichloromethane | Chloroform | 67-66-3 | 119.3779 | 209.6 | 334.3 | 200 | 298.15 | g | 0 | 0 | 13.5486 | 14.70404 | -1.394376 | -5.160239 | 0 | 0 | 0 | JANAF 85, Landolt 99, Glushko 94 | 1 | MainDB
CHCl3(g) |  | Trichloromethane | Chloroform | 67-66-3 | 119.3779 | 209.6 | 334.3 | 298.15 | 700 | g | 0 | 0 | 12.53275 | 20.68323 | -1.728819 | -8.805533 | 0 | 0 | 0 | Glushko 94, Landolt 99 | 1 | MainDB
CHCl3(g) |  | Trichloromethane | Chloroform | 67-66-3 | 119.3779 | 209.6 | 334.3 | 700 | 2300 | g | 0 | 0 | 21.28676 | 4.832462 | -10.02764 | -0.5706118 | 0 | 0 | 0 | Glushko 94, Landolt 99 | 1 | MainDB
CHCl3(g) |  | Trichloromethane | Chloroform | 67-66-3 | 119.3779 | 209.6 | 334.3 | 2300 | 6000 | g | 0 | 0 | 25.50655 | 1.913131 | -37.60664 | -0.0003919694 | 0 | 0 | 0 | Glushko 94, Landolt 99 | 1 | MainDB
CHCl3(g) |  | Trichloromethane | Chloroform | 67-66-3 | 119.3779 | 209.6 | 334.3 | 100 | 200 | g | -24.54589 | 70.83007 | 6.367502 | 38.82446 | -0.03582167 | -25.83082 | 0 | 0 | 0 | JANAF 98, JANAF 85, Landolt 99, Glus | 1 | MainDB
CHCl3(g) |  | Trichloromethane | Chloroform | 67-66-3 | 119.3779 | 209.6 | 334.3 | 200 | 298.15 | g | 0 | 0 | 13.5486 | 14.70404 | -1.394376 | -5.160239 | 0 | 0 | 0 | JANAF 85, Landolt 99, Glushko 94 | 1 | MainDB
CHCl3(g) |  | Trichloromethane | Chloroform | 67-66-3 | 119.3779 | 209.6 | 334.3 | 298.15 | 700 | g | 0 | 0 | 12.53275 | 20.68323 | -1.728819 | -8.805533 | 0 | 0 | 0 | Glushko 94, Landolt 99 | 1 | MainDB
CHCl3(g) |  | Trichloromethane | Chloroform | 67-66-3 | 119.3779 | 209.6 | 334.3 | 700 | 2300 | g | 0 | 0 | 21.28676 | 4.832462 | -10.02764 | -0.5706118 | 0 | 0 | 0 | Glushko 94, Landolt 99 | 1 | MainDB
CHCl3(g) |  | Trichloromethane | Chloroform | 67-66-3 | 119.3779 | 209.6 | 334.3 | 2300 | 6000 | g | 0 | 0 | 25.50655 | 1.913131 | -37.60664 | -0.0003919694 | 0 | 0 | 0 | Glushko 94, Landolt 99 | 1 | MainDB
CHCl3(g) |  | Trichloromethane | Chloroform | 67-66-3 | 119.3779 | 209.6 | 334.3 | 100 | 200 | g | -24.54589 | 70.83007 | 6.367502 | 38.82446 | -0.03582167 | -25.83082 | 0 | 0 | 0 | JANAF 98, JANAF 85, Landolt 99, Glus | 1 | MainDB
CHCl3(g) |  | Trichloromethane | Chloroform | 67-66-3 | 119.3779 | 209.6 | 334.3 | 200 | 298.15 | g | 0 | 0 | 13.5486 | 14.70404 | -1.394376 | -5.160239 | 0 | 0 | 0 | JANAF 85, Landolt 99, Glushko 94 | 1 | MainDB
CHCl3(g) |  | Trichloromethane | Chloroform | 67-66-3 | 119.3779 | 209.6 | 334.3 | 298.15 | 700 | g | 0 | 0 | 12.53275 | 20.68323 | -1.728819 | -8.805533 | 0 | 0 | 0 | Glushko 94, Landolt 99 | 1 | MainDB
CHCl3(g) |  | Trichloromethane | Chloroform | 67-66-3 | 119.3779 | 209.6 | 334.3 | 700 | 2300 | g | 0 | 0 | 21.28676 | 4.832462 | -10.02764 | -0.5706118 | 0 | 0 | 0 | Glushko 94, Landolt 99 | 1 | MainDB
CHCl3(g) |  | Trichloromethane | Chloroform | 67-66-3 | 119.3779 | 209.6 | 334.3 | 2300 | 6000 | g | 0 | 0 | 25.50655 | 1.913131 | -37.60664 | -0.0003919694 | 0 | 0 | 0 | Glushko 94, Landolt 99 | 1 | MainDB
CHCl3(g) |  | Trichloromethane | Chloroform | 67-66-3 | 119.3779 | 209.6 | 334.3 | 100 | 200 | g | -24.54589 | 70.83007 | 6.367502 | 38.82446 | -0.03582167 | -25.83082 | 0 | 0 | 0 | JANAF 98, JANAF 85, Landolt 99, Glus | 1 | MainDB
CHCl3(g) |  | Trichloromethane | Chloroform | 67-66-3 | 119.3779 | 209.6 | 334.3 | 200 | 298.15 | g | 0 | 0 | 13.5486 | 14.70404 | -1.394376 | -5.160239 | 0 | 0 | 0 | JANAF 85, Landolt 99, Glushko 94 | 1 | MainDB
CHCl3(g) |  | Trichloromethane | Chloroform | 67-66-3 | 119.3779 | 209.6 | 334.3 | 298.15 | 700 | g | 0 | 0 | 12.53275 | 20.68323 | -1.728819 | -8.805533 | 0 | 0 | 0 | Glushko 94, Landolt 99 | 1 | MainDB
CHCl3(g) |  | Trichloromethane | Chloroform | 67-66-3 | 119.3779 | 209.6 | 334.3 | 700 | 2300 | g | 0 | 0 | 21.28676 | 4.832462 | -10.02764 | -0.5706118 | 0 | 0 | 0 | Glushko 94, Landolt 99 | 1 | MainDB
CHCl3(g) |  | Trichloromethane | Chloroform | 67-66-3 | 119.3779 | 209.6 | 334.3 | 2300 | 6000 | g | 0 | 0 | 25.50655 | 1.913131 | -37.60664 | -0.0003919694 | 0 | 0 | 0 | Glushko 94, Landolt 99 | 1 | MainDB
CH2Cl(g) |  | Chloromethyl radical |  | 6806-86-6 | 49.4798 | 0 | 0 | 298.15 | 900 | g | 27.93308 | 58.19192 | 7.544964 | 11.91634 | -0.3954613 | -3.806343 | 0 | 0 | 0 | Glushko 94, Landolt 99 | 1 | MainDB
CH2Cl(g) |  | Chloromethyl radical |  | 6806-86-6 | 49.4798 | 0 | 0 | 900 | 2300 | g | 0 | 0 | 13.44876 | 4.015543 | -10.79558 | -0.7311664 | 0 | 0 | 0 | Glushko 94, Landolt 99 | 1 | MainDB
CH2Cl(g) |  | Chloromethyl radical |  | 6806-86-6 | 49.4798 | 0 | 0 | 2300 | 6000 | g | 0 | 0 | 19.38426 | 0.1342208 | -54.22068 | -0.01048996 | 0 | 0 | 0 | Glushko 94, Landolt 99 | 1 | MainDB
CH2Cl(g) |  | Chloromethyl radical |  | 6806-86-6 | 49.4798 | 0 | 0 | 298.15 | 900 | g | 27.93308 | 58.19192 | 7.544964 | 11.91634 | -0.3954613 | -3.806343 | 0 | 0 | 0 | Glushko 94, Landolt 99 | 1 | MainDB
CH2Cl(g) |  | Chloromethyl radical |  | 6806-86-6 | 49.4798 | 0 | 0 | 900 | 2300 | g | 0 | 0 | 13.44876 | 4.015543 | -10.79558 | -0.7311664 | 0 | 0 | 0 | Glushko 94, Landolt 99 | 1 | MainDB
CH2Cl(g) |  | Chloromethyl radical |  | 6806-86-6 | 49.4798 | 0 | 0 | 2300 | 6000 | g | 0 | 0 | 19.38426 | 0.1342208 | -54.22068 | -0.01048996 | 0 | 0 | 0 | Glushko 94, Landolt 99 | 1 | MainDB
CH2Cl(g) |  | Chloromethyl radical |  | 6806-86-6 | 49.4798 | 0 | 0 | 298.15 | 900 | g | 27.93308 | 58.19192 | 7.544964 | 11.91634 | -0.3954613 | -3.806343 | 0 | 0 | 0 | Glushko 94, Landolt 99 | 1 | MainDB
CH2Cl(g) |  | Chloromethyl radical |  | 6806-86-6 | 49.4798 | 0 | 0 | 900 | 2300 | g | 0 | 0 | 13.44876 | 4.015543 | -10.79558 | -0.7311664 | 0 | 0 | 0 | Glushko 94, Landolt 99 | 1 | MainDB
CH2Cl(g) |  | Chloromethyl radical |  | 6806-86-6 | 49.4798 | 0 | 0 | 2300 | 6000 | g | 0 | 0 | 19.38426 | 0.1342208 | -54.22068 | -0.01048996 | 0 | 0 | 0 | Glushko 94, Landolt 99 | 1 | MainDB
CH2Cl2(l) |  | Dichloromethane | Methylene dichloride | 75-09-2 | 84.9328 | 178.1 | 313 | 198 | 348 | l | -29.03 | 42.495 | 75.505 | -303.805 | -4.247 | 496.264 | 1.319 | 0 | 0 | Kivisalo 57, PPH 92 | 3 | MainDB
CH2Cl2(g) |  | Dichloromethane | Methylene dichloride | 75-09-2 | 84.9328 | 178.1 | 313 | 100 | 800 | g | -22.83 | 64.602 | 4.127216 | 30.99848 | 0.1472125 | -15.10183 | 0 | 0 | 0 | JANAF 85, JANAF 98 | 1 | MainDB
CH2Cl2(g) |  | Dichloromethane | Methylene dichloride | 75-09-2 | 84.9328 | 178.1 | 313 | 800 | 6000 | g | 0 | 0 | 22.90089 | 1.103868 | -29.95516 | -0.1101042 | 0 | 0 | 0 | JANAF 98 | 1 | MainDB
CH2Cl2(g) |  | Dichloromethane | Methylene dichloride | 75-09-2 | 84.9328 | 178.1 | 313 | 100 | 800 | g | -22.83 | 64.602 | 4.127216 | 30.99848 | 0.1472125 | -15.10183 | 0 | 0 | 0 | JANAF 85, JANAF 98 | 1 | MainDB
CH2Cl2(g) |  | Dichloromethane | Methylene dichloride | 75-09-2 | 84.9328 | 178.1 | 313 | 800 | 6000 | g | 0 | 0 | 22.90089 | 1.103868 | -29.95516 | -0.1101042 | 0 | 0 | 0 | JANAF 98 | 1 | MainDB
CH3Cl(l) | CH3Cl | Chloromethane | Methyl chloride | 74-87-3 | 50.4877 | 175.5 | 249 | 198 | 348 | l | -25.34 | 34.24 | 29.031 | -99.108 | -0.151 | 225.732 | 0.905 | 0 | 0 | Glusko 70, PPH 90 | 2 | MainDB
CH3Cl(g) | CH3Cl | Chloromethane | Methyl chloride | 74-87-3 | 50.4877 | 175.5 | 249 | 100 | 700 | g | -19.5674 | 56.02103 | 2.545841 | 25.96897 | 0.2899713 | -9.905196 | 0 | 0 | 0 | JANAF 98, Glushko 94, Landolt 99 | 1 | MainDB
CH3Cl(g) | CH3Cl | Chloromethane | Methyl chloride | 74-87-3 | 50.4877 | 175.5 | 249 | 700 | 1500 | g | 0 | 0 | 10.05073 | 12.43885 | -6.750406 | -2.960239 | 0 | 0 | 0 | Glushko 94, Landolt 99 | 1 | MainDB
CH3Cl(g) | CH3Cl | Chloromethane | Methyl chloride | 74-87-3 | 50.4877 | 175.5 | 249 | 1500 | 4100 | g | 0 | 0 | 23.05655 | 1.095318 | -60.20653 | -0.1226028 | 0 | 0 | 0 | Glushko 94, Landolt 99 | 1 | MainDB
CH3Cl(g) | CH3Cl | Chloromethane | Methyl chloride | 74-87-3 | 50.4877 | 175.5 | 249 | 4100 | 6000 | g | 0 | 0 | 25.71436 | 0.02062142 | -109.251 | -0.001015774 | 0 | 0 | 0 | Glushko 94, Landolt 99 | 1 | MainDB
CH3Cl(g) | CH3Cl | Chloromethane | Methyl chloride | 74-87-3 | 50.4877 | 175.5 | 249 | 100 | 700 | g | -19.5674 | 56.02103 | 2.545841 | 25.96897 | 0.2899713 | -9.905196 | 0 | 0 | 0 | JANAF 98, Glushko 94, Landolt 99 | 1 | MainDB
CH3Cl(g) | CH3Cl | Chloromethane | Methyl chloride | 74-87-3 | 50.4877 | 175.5 | 249 | 700 | 1500 | g | 0 | 0 | 10.05073 | 12.43885 | -6.750406 | -2.960239 | 0 | 0 | 0 | Glushko 94, Landolt 99 | 1 | MainDB
CH3Cl(g) | CH3Cl | Chloromethane | Methyl chloride | 74-87-3 | 50.4877 | 175.5 | 249 | 1500 | 4100 | g | 0 | 0 | 23.05655 | 1.095318 | -60.20653 | -0.1226028 | 0 | 0 | 0 | Glushko 94, Landolt 99 | 1 | MainDB
CH3Cl(g) | CH3Cl | Chloromethane | Methyl chloride | 74-87-3 | 50.4877 | 175.5 | 249 | 4100 | 6000 | g | 0 | 0 | 25.71436 | 0.02062142 | -109.251 | -0.001015774 | 0 | 0 | 0 | Glushko 94, Landolt 99 | 1 | MainDB
CH3Cl(g) | CH3Cl | Chloromethane | Methyl chloride | 74-87-3 | 50.4877 | 175.5 | 249 | 100 | 700 | g | -19.5674 | 56.02103 | 2.545841 | 25.96897 | 0.2899713 | -9.905196 | 0 | 0 | 0 | JANAF 98, Glushko 94, Landolt 99 | 1 | MainDB
CH3Cl(g) | CH3Cl | Chloromethane | Methyl chloride | 74-87-3 | 50.4877 | 175.5 | 249 | 700 | 1500 | g | 0 | 0 | 10.05073 | 12.43885 | -6.750406 | -2.960239 | 0 | 0 | 0 | Glushko 94, Landolt 99 | 1 | MainDB
CH3Cl(g) | CH3Cl | Chloromethane | Methyl chloride | 74-87-3 | 50.4877 | 175.5 | 249 | 1500 | 4100 | g | 0 | 0 | 23.05655 | 1.095318 | -60.20653 | -0.1226028 | 0 | 0 | 0 | Glushko 94, Landolt 99 | 1 | MainDB
CH3Cl(g) | CH3Cl | Chloromethane | Methyl chloride | 74-87-3 | 50.4877 | 175.5 | 249 | 4100 | 6000 | g | 0 | 0 | 25.71436 | 0.02062142 | -109.251 | -0.001015774 | 0 | 0 | 0 | Glushko 94, Landolt 99 | 1 | MainDB
CH3Cl(g) | CH3Cl | Chloromethane | Methyl chloride | 74-87-3 | 50.4877 | 175.5 | 249 | 100 | 700 | g | -19.5674 | 56.02103 | 2.545841 | 25.96897 | 0.2899713 | -9.905196 | 0 | 0 | 0 | JANAF 98, Glushko 94, Landolt 99 | 1 | MainDB
CH3Cl(g) | CH3Cl | Chloromethane | Methyl chloride | 74-87-3 | 50.4877 | 175.5 | 249 | 700 | 1500 | g | 0 | 0 | 10.05073 | 12.43885 | -6.750406 | -2.960239 | 0 | 0 | 0 | Glushko 94, Landolt 99 | 1 | MainDB
CH3Cl(g) | CH3Cl | Chloromethane | Methyl chloride | 74-87-3 | 50.4877 | 175.5 | 249 | 1500 | 4100 | g | 0 | 0 | 23.05655 | 1.095318 | -60.20653 | -0.1226028 | 0 | 0 | 0 | Glushko 94, Landolt 99 | 1 | MainDB
CH3Cl(g) | CH3Cl | Chloromethane | Methyl chloride | 74-87-3 | 50.4877 | 175.5 | 249 | 4100 | 6000 | g | 0 | 0 | 25.71436 | 0.02062142 | -109.251 | -0.001015774 | 0 | 0 | 0 | Glushko 94, Landolt 99 | 1 | MainDB
CH3Cl(a) |  | Chloromethane | Methyl chloride | 74-87-3 | 50.4877 | 175.5 | 249 | 298.15 | 398 | ao | -24.31 | 34.61 | 0 | 0 | 0 | 0 | 0 | 0 | 0 | NBS 82 | 1 | MainDB
C2HCl(g) | CClCH | Chloroethyne | Chloroacetylene | 593-63-5 | 60.4829 | 147 | 243 | 100 | 400 | g | 51.099 | 57.838 | 3.5649 | 44.59278 | 0.02426681 | -43.95332 | 0 | 0 | 0 | JANAF 85, JANAF 98 | 1 | MainDB
C2HCl(g) | CClCH | Chloroethyne | Chloroacetylene | 593-63-5 | 60.4829 | 147 | 243 | 400 | 2100 | g | 0 | 0 | 14.07108 | 4.968612 | -2.422257 | -1.072479 | 0 | 0 | 0 | JANAF 85 | 1 | MainDB
C2HCl(g) | CClCH | Chloroethyne | Chloroacetylene | 593-63-5 | 60.4829 | 147 | 243 | 2100 | 6000 | g | 0 | 0 | 20.42797 | 0.1223063 | -39.26293 | -0.009692084 | 0 | 0 | 0 | JANAF 98 | 1 | MainDB
C2HCl(g) | CClCH | Chloroethyne | Chloroacetylene | 593-63-5 | 60.4829 | 147 | 243 | 100 | 400 | g | 51.099 | 57.838 | 3.5649 | 44.59278 | 0.02426681 | -43.95332 | 0 | 0 | 0 | JANAF 85, JANAF 98 | 1 | MainDB
C2HCl(g) | CClCH | Chloroethyne | Chloroacetylene | 593-63-5 | 60.4829 | 147 | 243 | 400 | 2100 | g | 0 | 0 | 14.07108 | 4.968612 | -2.422257 | -1.072479 | 0 | 0 | 0 | JANAF 85 | 1 | MainDB
C2HCl(g) | CClCH | Chloroethyne | Chloroacetylene | 593-63-5 | 60.4829 | 147 | 243 | 2100 | 6000 | g | 0 | 0 | 20.42797 | 0.1223063 | -39.26293 | -0.009692084 | 0 | 0 | 0 | JANAF 98 | 1 | MainDB
C2HCl(g) | CClCH | Chloroethyne | Chloroacetylene | 593-63-5 | 60.4829 | 147 | 243 | 100 | 400 | g | 51.099 | 57.838 | 3.5649 | 44.59278 | 0.02426681 | -43.95332 | 0 | 0 | 0 | JANAF 85, JANAF 98 | 1 | MainDB
C2HCl(g) | CClCH | Chloroethyne | Chloroacetylene | 593-63-5 | 60.4829 | 147 | 243 | 400 | 2100 | g | 0 | 0 | 14.07108 | 4.968612 | -2.422257 | -1.072479 | 0 | 0 | 0 | JANAF 85 | 1 | MainDB
C2HCl(g) | CClCH | Chloroethyne | Chloroacetylene | 593-63-5 | 60.4829 | 147 | 243 | 2100 | 6000 | g | 0 | 0 | 20.42797 | 0.1223063 | -39.26293 | -0.009692084 | 0 | 0 | 0 | JANAF 98 | 1 | MainDB
C2HCl3(l) | CHClCCl2 | Trichloroethene | Trichloroethylene | 79-01-6 | 131.3889 | 188.5 | 360.4 | 223 | 398 | l | -10.421 | 54.589 | 14.85 | 50.191 | 1.314 | -17.343 | 1.453 | 0 | 0 | Rossini 52, CRC, PPH 92 | 3 | MainDB
C2HCl3(g) | CHClCCl2 | Trichloroethylene | Ethene. Trichloro- | 79-01-6 | 131.3889 | 188.4 | 360.1 | 298.15 | 700 | g | -4.565 | 77.668 | 15.47252 | 23.40613 | -2.09058 | -10.87899 | 0 | 0 | 1100 | Barin 95, Landolt 99, Glushko 94 | 1 | MainDB
C2HCl3(g) | CHClCCl2 | Trichloroethylene | Ethene. Trichloro- | 79-01-6 | 131.3889 | 188.4 | 360.1 | 700 | 2300 | g | 0 | 0 | 26.66124 | 3.462673 | -13.01532 | -0.6724947 | 0 | 0 | 0 | Glushko 94, Landolt 99 | 1 | MainDB
C2HCl3(g) | CHClCCl2 | Trichloroethylene | Ethene. Trichloro- | 79-01-6 | 131.3889 | 188.4 | 360.1 | 2300 | 6000 | g | 0 | 0 | 31.50277 | 0.08029836 | -44.03424 | -0.006261093 | 0 | 0 | 0 | Glushko 94, Landolt 99 | 1 | MainDB
C2HCl3(g) | CHClCCl2 | Trichloroethylene | Ethene. Trichloro- | 79-01-6 | 131.3889 | 188.4 | 360.1 | 298.15 | 700 | g | -4.565 | 77.668 | 15.47252 | 23.40613 | -2.09058 | -10.87899 | 0 | 0 | 1100 | Barin 95, Landolt 99, Glushko 94 | 1 | MainDB
C2HCl3(g) | CHClCCl2 | Trichloroethylene | Ethene. Trichloro- | 79-01-6 | 131.3889 | 188.4 | 360.1 | 700 | 2300 | g | 0 | 0 | 26.66124 | 3.462673 | -13.01532 | -0.6724947 | 0 | 0 | 0 | Glushko 94, Landolt 99 | 1 | MainDB
C2HCl3(g) | CHClCCl2 | Trichloroethylene | Ethene. Trichloro- | 79-01-6 | 131.3889 | 188.4 | 360.1 | 2300 | 6000 | g | 0 | 0 | 31.50277 | 0.08029836 | -44.03424 | -0.006261093 | 0 | 0 | 0 | Glushko 94, Landolt 99 | 1 | MainDB
C2HCl3(g) | CHClCCl2 | Trichloroethylene | Ethene. Trichloro- | 79-01-6 | 131.3889 | 188.4 | 360.1 | 298.15 | 700 | g | -4.565 | 77.668 | 15.47252 | 23.40613 | -2.09058 | -10.87899 | 0 | 0 | 1100 | Barin 95, Landolt 99, Glushko 94 | 1 | MainDB
C2HCl3(g) | CHClCCl2 | Trichloroethylene | Ethene. Trichloro- | 79-01-6 | 131.3889 | 188.4 | 360.1 | 700 | 2300 | g | 0 | 0 | 26.66124 | 3.462673 | -13.01532 | -0.6724947 | 0 | 0 | 0 | Glushko 94, Landolt 99 | 1 | MainDB
C2HCl3(g) | CHClCCl2 | Trichloroethylene | Ethene. Trichloro- | 79-01-6 | 131.3889 | 188.4 | 360.1 | 2300 | 6000 | g | 0 | 0 | 31.50277 | 0.08029836 | -44.03424 | -0.006261093 | 0 | 0 | 0 | Glushko 94, Landolt 99 | 1 | MainDB
C2HCl4(1122TCEg) | CHCl2CCl2 | 1,1,2,2-Tetrachloroethene | 1,1,2,2-Tetrachloroethylene | 23273-90-7 | 166.8419 | 0 | 0 | 0.00015 | 298.15 | g | 5.210325 | 90.65488 | 7.367487 | 80.98955 | -1.657679e-12 | -87.15866 | 0 | 0 | 0 | Frenkel 94 | 2 | MainDB
C2HCl4(1122TCEg) | CHCl2CCl2 | 1,1,2,2-Tetrachloroethene | 1,1,2,2-Tetrachloroethylene | 23273-90-7 | 166.8419 | 0 | 0 | 298.15 | 3000 | g | 0 | 0 | 29.02623 | 5.890961 | -6.273828 | -1.19418 | 0 | 0 | 0 | Frenkel 94 | 0 | MainDB
C2HCl4(1122TCEg) | CHCl2CCl2 | 1,1,2,2-Tetrachloroethene | 1,1,2,2-Tetrachloroethylene | 23273-90-7 | 166.8419 | 0 | 0 | 0.00015 | 298.15 | g | 5.210325 | 90.65488 | 7.367487 | 80.98955 | -1.657679e-12 | -87.15866 | 0 | 0 | 0 | Frenkel 94 | 2 | MainDB
C2HCl4(1122TCEg) | CHCl2CCl2 | 1,1,2,2-Tetrachloroethene | 1,1,2,2-Tetrachloroethylene | 23273-90-7 | 166.8419 | 0 | 0 | 298.15 | 3000 | g | 0 | 0 | 29.02623 | 5.890961 | -6.273828 | -1.19418 | 0 | 0 | 0 | Frenkel 94 | 0 | MainDB
C2HCl4(1222TCEg) | CHClCCl3 | 1,2,2,2-Tetrachloroethene | 1,2,2,2-Tetrachloroethylene | 23425-39-0 | 166.8419 | 0 | 0 | 0.00015 | 298.15 | g | 5.210325 | 90.65488 | 5.3297 | 98.15968 | -1.199178e-12 | -101.8127 | 0 | 0 | 0 | Frenkel 94 | 2 | MainDB
C2HCl4(1222TCEg) | CHClCCl3 | 1,2,2,2-Tetrachloroethene | 1,2,2,2-Tetrachloroethylene | 23425-39-0 | 166.8419 | 0 | 0 | 298.15 | 3000 | g | 0 | 0 | 31.33005 | 3.981755 | -6.288707 | -0.7887137 | 0 | 0 | 0 | Frenkel 94 | 0 | MainDB
C2HCl4(1222TCEg) | CHClCCl3 | 1,2,2,2-Tetrachloroethene | 1,2,2,2-Tetrachloroethylene | 23425-39-0 | 166.8419 | 0 | 0 | 0.00015 | 298.15 | g | 5.210325 | 90.65488 | 5.3297 | 98.15968 | -1.199178e-12 | -101.8127 | 0 | 0 | 0 | Frenkel 94 | 2 | MainDB
C2HCl4(1222TCEg) | CHClCCl3 | 1,2,2,2-Tetrachloroethene | 1,2,2,2-Tetrachloroethylene | 23425-39-0 | 166.8419 | 0 | 0 | 298.15 | 3000 | g | 0 | 0 | 31.33005 | 3.981755 | -6.288707 | -0.7887137 | 0 | 0 | 0 | Frenkel 94 | 0 | MainDB
C2HCl5 | CHCl2CCl3 | Pentachloroethane |  | 76-01-7 | 202.2949 | 244 | 433 | 298.15 | 300 | l | -51.513 | 65.574 | 44.747 | 0 | 0 | 0 | 1.6796 | 0 | 0 | Domalski 93 | 1 | MainDB
C2HCl5(g) | CHCl2CCl3 | Pentachloroethane |  | 76-01-7 | 202.2949 | 244 | 433 | 200 | 298.15 | g | -34.79995 | 91.19073 | 25.67287 | 23.48372 | -2.857756 | -8.502622 | 0 | 0 | 0 | Daubert 92, Landolt 99, Domalski 93 | 1 | MainDB
C2HCl5(g) | CHCl2CCl3 | Pentachloroethane |  | 76-01-7 | 202.2949 | 244 | 433 | 298.15 | 700 | g | 0 | 0 | 24.63016 | 29.71067 | -3.563359 | -14.31314 | 0 | 0 | 0 | Glushko 94, Landolt 99 | 1 | MainDB
C2HCl5(g) | CHCl2CCl3 | Pentachloroethane |  | 76-01-7 | 202.2949 | 244 | 433 | 700 | 1500 | g | 0 | 0 | 36.04087 | 7.361834 | -12.38274 | -2.000709 | 0 | 0 | 0 | Glushko 94, Landolt 99 | 1 | MainDB
C2HCl5(g) | CHCl2CCl3 | Pentachloroethane |  | 76-01-7 | 202.2949 | 244 | 433 | 200 | 298.15 | g | -34.79995 | 91.19073 | 25.67287 | 23.48372 | -2.857756 | -8.502622 | 0 | 0 | 0 | Daubert 92, Landolt 99, Domalski 93 | 1 | MainDB
C2HCl5(g) | CHCl2CCl3 | Pentachloroethane |  | 76-01-7 | 202.2949 | 244 | 433 | 298.15 | 700 | g | 0 | 0 | 24.63016 | 29.71067 | -3.563359 | -14.31314 | 0 | 0 | 0 | Glushko 94, Landolt 99 | 1 | MainDB
C2HCl5(g) | CHCl2CCl3 | Pentachloroethane |  | 76-01-7 | 202.2949 | 244 | 433 | 700 | 1500 | g | 0 | 0 | 36.04087 | 7.361834 | -12.38274 | -2.000709 | 0 | 0 | 0 | Glushko 94, Landolt 99 | 1 | MainDB
C2HCl5(g) | CHCl2CCl3 | Pentachloroethane |  | 76-01-7 | 202.2949 | 244 | 433 | 200 | 298.15 | g | -34.79995 | 91.19073 | 25.67287 | 23.48372 | -2.857756 | -8.502622 | 0 | 0 | 0 | Daubert 92, Landolt 99, Domalski 93 | 1 | MainDB
C2HCl5(g) | CHCl2CCl3 | Pentachloroethane |  | 76-01-7 | 202.2949 | 244 | 433 | 298.15 | 700 | g | 0 | 0 | 24.63016 | 29.71067 | -3.563359 | -14.31314 | 0 | 0 | 0 | Glushko 94, Landolt 99 | 1 | MainDB
C2HCl5(g) | CHCl2CCl3 | Pentachloroethane |  | 76-01-7 | 202.2949 | 244 | 433 | 700 | 1500 | g | 0 | 0 | 36.04087 | 7.361834 | -12.38274 | -2.000709 | 0 | 0 | 0 | Glushko 94, Landolt 99 | 1 | MainDB
C2H2Cl2(11Dl) | CH2CCl2 | 1,1-Dichloroethene | Vinylidene chloride | 75-35-4 | 96.9438 | 150.7 | 304.8 | 298.15 | 300 | l | -2.469 | 48.169 | 25.057 | 0 | 0 | 0 | 1.213 | 0 | 0 | Domalski 93 | 1 | MainDB
C2H2Cl2(11DCEg) | CH2CCl2 | 1,1-Dichloroethene | Vinylidene chloride | 75-35-4 | 96.9438 | 150.7 | 304 | 200 | 1500 | g | 0.569001 | 68.84105 | 12.44637 | 21.04015 | -1.599902 | -6.917919 | 0 | 0 | 0 | Yaws 1992, Frenkel 94, Domalski 93 | 2 | MainDB
C2H2Cl2(12Dg) | CHClCClH | trans-1,2-Dichloroethene | (E)-1,2-Dichloroethylene | 156-59-2 | 96.9438 | 223.4 | 321.9 | 298.15 | 300 | g | 1.195 | 69.288 | 15.93 | 0 | 0 | 0 | 0 | 0 | 0 | Domalski 93 | 1 | MainDB
C2H2Cl2(C12Dl) | CHClCHCl | cis-1,2-Dichloroethene | (Z)-1,2-Dichloroethylene | 156-59-2 | 96.9438 | 193 | 333.3 | 298.15 | 398 | l | -6.31 | 47.419 | 27.82 | 0 | 0 | 0 | 1.282 | 0 | 0 | CRC 94 | 2 | MainDB
C2H2Cl2(T12Yl) | CHClCClH | trans-1,2-Dichloroethene | (E)-1,2-Dichloroethylene | 156-60-5 | 96.9438 | 223.4 | 321.9 | 298.15 | 398 | l | -5.520999 | 46.821 | 27.916 | 0 | 0 | 0 | 1.246 | 0 | 0 | CRC 94 | 2 | MainDB
C2H2Cl2(c12DCEg) | CHClCHCl | cis-1,2-Dichloroethene | (Z)-1,2-Dichloroeth(yl)ene | 156-59-2 | 96.9438 | 193 | 333.3 | 200 | 1500 | g | -0.669001 | 69.29014 | 11.39315 | 22.71089 | -1.425742 | -7.591507 | 0 | 0 | 0 | Yaws 1992, Frenkel 94, Reid 87 | 2 | MainDB
C2H2Cl2(t12DCEg) | CHClCClH | Trans-1.2-Dichloroethene | (E)-1,2-Dichloroeth(yl)ene | 156-60-5 | 96.9438 | 223.4 | 321.9 | 200 | 1500 | g | -0.1003609 | 69.276 | 11.43605 | 22.55486 | -1.121324 | -7.508475 | 0 | 0 | 0 | Daubert 89, Frenkel 94, Reid 87 | 1 | MainDB
C2H2Cl2(t12DCEg) | CHClCClH | Trans-1.2-Dichloroethene | (E)-1,2-Dichloroeth(yl)ene | 156-60-5 | 96.9438 | 223.4 | 321.9 | 1500 | 6000 | g | 0 | 0 | 29.485 | 0.822 | -41.784 | -0.079 | 0 | 0 | 0 | Gurvich 90 | 1 | MainDB
C2H2Cl2(t12DCEg) | CHClCClH | Trans-1.2-Dichloroethene | (E)-1,2-Dichloroeth(yl)ene | 156-60-5 | 96.9438 | 223.4 | 321.9 | 200 | 1500 | g | -0.1003609 | 69.276 | 11.43605 | 22.55486 | -1.121324 | -7.508475 | 0 | 0 | 0 | Daubert 89, Frenkel 94, Reid 87 | 1 | MainDB
C2H2Cl2(t12DCEg) | CHClCClH | Trans-1.2-Dichloroethene | (E)-1,2-Dichloroeth(yl)ene | 156-60-5 | 96.9438 | 223.4 | 321.9 | 1500 | 6000 | g | 0 | 0 | 29.485 | 0.822 | -41.784 | -0.079 | 0 | 0 | 0 | Gurvich 90 | 1 | MainDB
C2H2Cl3(112TCEg) |  | 1,1,2-Trichloroethyl radical |  | 23273-88-3 | 132.3968 | 0 | 0 | 0.00015 | 298.15 | g | 6.309752 | 84.56023 | 7.515164 | 58.61171 | -1.690906e-12 | -40.76413 | 0 | 0 | 0 | Frenkel 94 | 2 | MainDB
C2H2Cl3(112TCEg) |  | 1,1,2-Trichloroethyl radical |  | 23273-88-3 | 132.3968 | 0 | 0 | 298.15 | 3000 | g | 0 | 0 | 24.86329 | 8.60587 | -5.478332 | -1.685736 | 0 | 0 | 0 | Frenkel 94 | 0 | MainDB
C2H2Cl3(112TCEg) |  | 1,1,2-Trichloroethyl radical |  | 23273-88-3 | 132.3968 | 0 | 0 | 0.00015 | 298.15 | g | 6.309752 | 84.56023 | 7.515164 | 58.61171 | -1.690906e-12 | -40.76413 | 0 | 0 | 0 | Frenkel 94 | 2 | MainDB
C2H2Cl3(112TCEg) |  | 1,1,2-Trichloroethyl radical |  | 23273-88-3 | 132.3968 | 0 | 0 | 298.15 | 3000 | g | 0 | 0 | 24.86329 | 8.60587 | -5.478332 | -1.685736 | 0 | 0 | 0 | Frenkel 94 | 0 | MainDB
C2H2Cl3(122TCEg) |  | 1,2,2-Trichloroethyl radical |  | 20394-27-8 | 132.3968 | 0 | 0 | 0.00015 | 298.15 | g | 11.08987 | 84.51243 | 6.995055 | 59.56991 | -1.573881e-12 | -37.3953 | 0 | 0 | 0 | Frenkel 94 | 2 | MainDB
C2H2Cl3(122TCEg) |  | 1,2,2-Trichloroethyl radical |  | 20394-27-8 | 132.3968 | 0 | 0 | 298.15 | 3000 | g | 0 | 0 | 26.54705 | 7.384404 | -6.591517 | -1.448497 | 0 | 0 | 0 | Frenkel 94 | 0 | MainDB
C2H2Cl3(122TCEg) |  | 1,2,2-Trichloroethyl radical |  | 20394-27-8 | 132.3968 | 0 | 0 | 0.00015 | 298.15 | g | 11.08987 | 84.51243 | 6.995055 | 59.56991 | -1.573881e-12 | -37.3953 | 0 | 0 | 0 | Frenkel 94 | 2 | MainDB
C2H2Cl3(122TCEg) |  | 1,2,2-Trichloroethyl radical |  | 20394-27-8 | 132.3968 | 0 | 0 | 298.15 | 3000 | g | 0 | 0 | 26.54705 | 7.384404 | -6.591517 | -1.448497 | 0 | 0 | 0 | Frenkel 94 | 0 | MainDB
C2H2Cl3(222TCEg) |  | 2,2,2-Trichloroethyl radical |  | 23273-89-4 | 132.3968 | 0 | 0 | 50 | 298.15 | g | 17.20841 | 80.49713 | 2.359595 | 99.73935 | 0.05234047 | -115.2524 | 0 | 0 | 0 | Frenkel 94 | 2 | MainDB
C2H2Cl3(222TCEg) |  | 2,2,2-Trichloroethyl radical |  | 23273-89-4 | 132.3968 | 0 | 0 | 298.15 | 3000 | g | 0 | 0 | 26.01991 | 7.646825 | -5.686698 | -1.482412 | 0 | 0 | 0 | Frenkel 94 | 0 | MainDB
C2H2Cl3(222TCEg) |  | 2,2,2-Trichloroethyl radical |  | 23273-89-4 | 132.3968 | 0 | 0 | 50 | 298.15 | g | 17.20841 | 80.49713 | 2.359595 | 99.73935 | 0.05234047 | -115.2524 | 0 | 0 | 0 | Frenkel 94 | 2 | MainDB
C2H2Cl3(222TCEg) |  | 2,2,2-Trichloroethyl radical |  | 23273-89-4 | 132.3968 | 0 | 0 | 298.15 | 3000 | g | 0 | 0 | 26.01991 | 7.646825 | -5.686698 | -1.482412 | 0 | 0 | 0 | Frenkel 94 | 0 | MainDB
C2H2Cl4(1112TCEg) |  | 1,1,1,2-Tetrachloroethane |  | 630-20-6 | 167.8498 | 0 | 0 | 200 | 298.15 | g | -35.70746 | 85.07648 | 19.77119 | 28.91877 | -2.193208 | -10.09358 | 0 | 0 | 0 | Frenkel 94, Glushko 94, Landolt 99 | 1 | MainDB
C2H2Cl4(1112TCEg) |  | 1,1,1,2-Tetrachloroethane |  | 630-20-6 | 167.8498 | 0 | 0 | 298.15 | 700 | g | 0 | 0 | 18.22316 | 36.04058 | -2.606813 | -16.31223 | 0 | 0 | 0 | Glushko 94, Landolt 99 | 1 | MainDB
C2H2Cl4(1112TCEg) |  | 1,1,1,2-Tetrachloroethane |  | 630-20-6 | 167.8498 | 0 | 0 | 700 | 1900 | g | 0 | 0 | 34.41119 | 7.37044 | -18.50924 | -1.769868 | 0 | 0 | 0 | Glushko 94, Landolt 99 | 1 | MainDB
C2H2Cl4(1112TCEg) |  | 1,1,1,2-Tetrachloroethane |  | 630-20-6 | 167.8498 | 0 | 0 | 1900 | 4000 | g | 0 | 0 | 43.33196 | -0.1794555 | -55.3727 | 0.01555125 | 0 | 0 | 0 | Glushko 94, Landolt 99 | 1 | MainDB
C2H2Cl4(1112TCEg) |  | 1,1,1,2-Tetrachloroethane |  | 630-20-6 | 167.8498 | 0 | 0 | 200 | 298.15 | g | -35.70746 | 85.07648 | 19.77119 | 28.91877 | -2.193208 | -10.09358 | 0 | 0 | 0 | Frenkel 94, Glushko 94, Landolt 99 | 1 | MainDB
C2H2Cl4(1112TCEg) |  | 1,1,1,2-Tetrachloroethane |  | 630-20-6 | 167.8498 | 0 | 0 | 298.15 | 700 | g | 0 | 0 | 18.22316 | 36.04058 | -2.606813 | -16.31223 | 0 | 0 | 0 | Glushko 94, Landolt 99 | 1 | MainDB
C2H2Cl4(1112TCEg) |  | 1,1,1,2-Tetrachloroethane |  | 630-20-6 | 167.8498 | 0 | 0 | 700 | 1900 | g | 0 | 0 | 34.41119 | 7.37044 | -18.50924 | -1.769868 | 0 | 0 | 0 | Glushko 94, Landolt 99 | 1 | MainDB
C2H2Cl4(1112TCEg) |  | 1,1,1,2-Tetrachloroethane |  | 630-20-6 | 167.8498 | 0 | 0 | 1900 | 4000 | g | 0 | 0 | 43.33196 | -0.1794555 | -55.3727 | 0.01555125 | 0 | 0 | 0 | Glushko 94, Landolt 99 | 1 | MainDB
C2H2Cl4(1112TCEg) |  | 1,1,1,2-Tetrachloroethane |  | 630-20-6 | 167.8498 | 0 | 0 | 200 | 298.15 | g | -35.70746 | 85.07648 | 19.77119 | 28.91877 | -2.193208 | -10.09358 | 0 | 0 | 0 | Frenkel 94, Glushko 94, Landolt 99 | 1 | MainDB
C2H2Cl4(1112TCEg) |  | 1,1,1,2-Tetrachloroethane |  | 630-20-6 | 167.8498 | 0 | 0 | 298.15 | 700 | g | 0 | 0 | 18.22316 | 36.04058 | -2.606813 | -16.31223 | 0 | 0 | 0 | Glushko 94, Landolt 99 | 1 | MainDB
C2H2Cl4(1112TCEg) |  | 1,1,1,2-Tetrachloroethane |  | 630-20-6 | 167.8498 | 0 | 0 | 700 | 1900 | g | 0 | 0 | 34.41119 | 7.37044 | -18.50924 | -1.769868 | 0 | 0 | 0 | Glushko 94, Landolt 99 | 1 | MainDB
C2H2Cl4(1112TCEg) |  | 1,1,1,2-Tetrachloroethane |  | 630-20-6 | 167.8498 | 0 | 0 | 1900 | 4000 | g | 0 | 0 | 43.33196 | -0.1794555 | -55.3727 | 0.01555125 | 0 | 0 | 0 | Glushko 94, Landolt 99 | 1 | MainDB
C2H2Cl4(1112TCEg) |  | 1,1,1,2-Tetrachloroethane |  | 630-20-6 | 167.8498 | 0 | 0 | 200 | 298.15 | g | -35.70746 | 85.07648 | 19.77119 | 28.91877 | -2.193208 | -10.09358 | 0 | 0 | 0 | Frenkel 94, Glushko 94, Landolt 99 | 1 | MainDB
C2H2Cl4(1112TCEg) |  | 1,1,1,2-Tetrachloroethane |  | 630-20-6 | 167.8498 | 0 | 0 | 298.15 | 700 | g | 0 | 0 | 18.22316 | 36.04058 | -2.606813 | -16.31223 | 0 | 0 | 0 | Glushko 94, Landolt 99 | 1 | MainDB
C2H2Cl4(1112TCEg) |  | 1,1,1,2-Tetrachloroethane |  | 630-20-6 | 167.8498 | 0 | 0 | 700 | 1900 | g | 0 | 0 | 34.41119 | 7.37044 | -18.50924 | -1.769868 | 0 | 0 | 0 | Glushko 94, Landolt 99 | 1 | MainDB
C2H2Cl4(1112TCEg) |  | 1,1,1,2-Tetrachloroethane |  | 630-20-6 | 167.8498 | 0 | 0 | 1900 | 4000 | g | 0 | 0 | 43.33196 | -0.1794555 | -55.3727 | 0.01555125 | 0 | 0 | 0 | Glushko 94, Landolt 99 | 1 | MainDB
C2H2Cl4(1122Tl) | CHCl2CHCl2 | 1,1,2,2-Tetrachloroethane | Acetylene tetrachloride | 79-34-5 | 167.8498 | 229.4 | 419.7 | 298.15 | 300 | l | -49.044 | 61.401 | 40.64 | 0 | 0 | 0 | 1.578 | 0 | 0 | Domalski 93 | 1 | MainDB
C2H2Cl4(1122Tg) | CHCl2CHCl2 | 1,1,2,2-Tetrachloroethane | Acetylene tetrachloride | 79-34-5 | 167.8498 | 229.4 | 419.7 | 298.15 | 1100 | g | -35.564 | 86.69 | 20.379 | 29.228 | -3.564 | -11.389 | 0 | 0 | 0 | Domalski 93, Reid 87, Yaws 92 | 1 | MainDB
C2H3Cl(g) |  | Chloroethene |  | 75-01-4 | 62.4987 | 0 | 0 | 298.15 | 600 | g | 8.4 | 63.106 | 4.566701 | 34.72016 | -0.6239621 | -15.62659 | 0 | 0 | 0 | Barin 95, Glushko 94, Landolt 99 | 1 | MainDB
C2H3Cl(g) |  | Chloroethene |  | 75-01-4 | 62.4987 | 0 | 0 | 600 | 1400 | g | 0 | 0 | 14.36971 | 14.26686 | -7.368224 | -3.564515 | 0 | 0 | 0 | Glushko 94, Landolt 99 | 1 | MainDB
C2H3Cl(g) |  | Chloroethene |  | 75-01-4 | 62.4987 | 0 | 0 | 1400 | 3900 | g | 0 | 0 | 28.33891 | 1.418971 | -59.21563 | -0.1651229 | 0 | 0 | 0 | Glushko 94, Landolt 99 | 1 | MainDB
C2H3Cl(g) |  | Chloroethene |  | 75-01-4 | 62.4987 | 0 | 0 | 3900 | 6000 | g | 0 | 0 | 31.3608 | 0.1028059 | -103.7885 | -0.007014427 | 0 | 0 | 0 | Glushko 94, Landolt 99 | 1 | MainDB
C2H3Cl(g) |  | Chloroethene |  | 75-01-4 | 62.4987 | 0 | 0 | 298.15 | 600 | g | 8.4 | 63.106 | 4.566701 | 34.72016 | -0.6239621 | -15.62659 | 0 | 0 | 0 | Barin 95, Glushko 94, Landolt 99 | 1 | MainDB
C2H3Cl(g) |  | Chloroethene |  | 75-01-4 | 62.4987 | 0 | 0 | 600 | 1400 | g | 0 | 0 | 14.36971 | 14.26686 | -7.368224 | -3.564515 | 0 | 0 | 0 | Glushko 94, Landolt 99 | 1 | MainDB
C2H3Cl(g) |  | Chloroethene |  | 75-01-4 | 62.4987 | 0 | 0 | 1400 | 3900 | g | 0 | 0 | 28.33891 | 1.418971 | -59.21563 | -0.1651229 | 0 | 0 | 0 | Glushko 94, Landolt 99 | 1 | MainDB
C2H3Cl(g) |  | Chloroethene |  | 75-01-4 | 62.4987 | 0 | 0 | 3900 | 6000 | g | 0 | 0 | 31.3608 | 0.1028059 | -103.7885 | -0.007014427 | 0 | 0 | 0 | Glushko 94, Landolt 99 | 1 | MainDB
C2H3Cl(g) |  | Chloroethene |  | 75-01-4 | 62.4987 | 0 | 0 | 298.15 | 600 | g | 8.4 | 63.106 | 4.566701 | 34.72016 | -0.6239621 | -15.62659 | 0 | 0 | 0 | Barin 95, Glushko 94, Landolt 99 | 1 | MainDB
C2H3Cl(g) |  | Chloroethene |  | 75-01-4 | 62.4987 | 0 | 0 | 600 | 1400 | g | 0 | 0 | 14.36971 | 14.26686 | -7.368224 | -3.564515 | 0 | 0 | 0 | Glushko 94, Landolt 99 | 1 | MainDB
C2H3Cl(g) |  | Chloroethene |  | 75-01-4 | 62.4987 | 0 | 0 | 1400 | 3900 | g | 0 | 0 | 28.33891 | 1.418971 | -59.21563 | -0.1651229 | 0 | 0 | 0 | Glushko 94, Landolt 99 | 1 | MainDB
C2H3Cl(g) |  | Chloroethene |  | 75-01-4 | 62.4987 | 0 | 0 | 3900 | 6000 | g | 0 | 0 | 31.3608 | 0.1028059 | -103.7885 | -0.007014427 | 0 | 0 | 0 | Glushko 94, Landolt 99 | 1 | MainDB
C2H3Cl(g) |  | Chloroethene |  | 75-01-4 | 62.4987 | 0 | 0 | 298.15 | 600 | g | 8.4 | 63.106 | 4.566701 | 34.72016 | -0.6239621 | -15.62659 | 0 | 0 | 0 | Barin 95, Glushko 94, Landolt 99 | 1 | MainDB
C2H3Cl(g) |  | Chloroethene |  | 75-01-4 | 62.4987 | 0 | 0 | 600 | 1400 | g | 0 | 0 | 14.36971 | 14.26686 | -7.368224 | -3.564515 | 0 | 0 | 0 | Glushko 94, Landolt 99 | 1 | MainDB
C2H3Cl(g) |  | Chloroethene |  | 75-01-4 | 62.4987 | 0 | 0 | 1400 | 3900 | g | 0 | 0 | 28.33891 | 1.418971 | -59.21563 | -0.1651229 | 0 | 0 | 0 | Glushko 94, Landolt 99 | 1 | MainDB
C2H3Cl(g) |  | Chloroethene |  | 75-01-4 | 62.4987 | 0 | 0 | 3900 | 6000 | g | 0 | 0 | 31.3608 | 0.1028059 | -103.7885 | -0.007014427 | 0 | 0 | 0 | Glushko 94, Landolt 99 | 1 | MainDB
C2H3Cl(CEEg) | CH2CHCl | Chloroethene | Vinyl chloride | 75-01-4 | 62.4987 | 119.5 | 259.9 | 200 | 1500 | g | 6.8 | 64.64537 | 7.152784 | 25.45406 | -0.8099511 | -8.057139 | 0 | 0 | 0 | Yaws 1992, Frenkel 94 | 2 | MainDB
C2H3Cl(CEYg) | CH2CHCl | Poly vinyl chloride |  | 9002-86-2 | 62.4987 | 119.36 | 259.78 | 298.15 | 398 | a | 23.87 | 17.12 | 14.109 | 0 | 0 | 0 | 0 | 0 | 0 | Guar 83 | 2 | MainDB
C2H3Cl2(11DCEg) |  | 1,1-Dichloroethyl radical |  | 19468-97-4 | 97.9517 | 0 | 0 | 0.00015 | 500 | g | 10.20554 | 76.12333 | 7.15367 | 43.8598 | -1.609569e-12 | -25.23859 | 0 | 0 | 0 | Frenkel 94 | 2 | MainDB
C2H3Cl2(11DCEg) |  | 1,1-Dichloroethyl radical |  | 19468-97-4 | 97.9517 | 0 | 0 | 500 | 3000 | g | 0 | 0 | 23.63561 | 8.480986 | -12.2651 | -1.522389 | 0 | 0 | 0 | Frenkel 94 | 0 | MainDB
C2H3Cl2(11DCEg) |  | 1,1-Dichloroethyl radical |  | 19468-97-4 | 97.9517 | 0 | 0 | 0.00015 | 500 | g | 10.20554 | 76.12333 | 7.15367 | 43.8598 | -1.609569e-12 | -25.23859 | 0 | 0 | 0 | Frenkel 94 | 2 | MainDB
C2H3Cl2(11DCEg) |  | 1,1-Dichloroethyl radical |  | 19468-97-4 | 97.9517 | 0 | 0 | 500 | 3000 | g | 0 | 0 | 23.63561 | 8.480986 | -12.2651 | -1.522389 | 0 | 0 | 0 | Frenkel 94 | 0 | MainDB
C2H3Cl2(12DCEg) |  | 1,2-Dichloroethyl radical |  | 23273-86-1 | 97.9517 | 0 | 0 | 0.00015 | 500 | g | 15.60707 | 78.56119 | 7.541144 | 41.84055 | -1.696751e-12 | -20.02859 | 0 | 0 | 0 | Frenkel 94 | 2 | MainDB
C2H3Cl2(12DCEg) |  | 1,2-Dichloroethyl radical |  | 23273-86-1 | 97.9517 | 0 | 0 | 500 | 3000 | g | 0 | 0 | 24.43233 | 7.900968 | -12.03834 | -1.409544 | 0 | 0 | 0 | Frenkel 94 | 0 | MainDB
C2H3Cl2(12DCEg) |  | 1,2-Dichloroethyl radical |  | 23273-86-1 | 97.9517 | 0 | 0 | 0.00015 | 500 | g | 15.60707 | 78.56119 | 7.541144 | 41.84055 | -1.696751e-12 | -20.02859 | 0 | 0 | 0 | Frenkel 94 | 2 | MainDB
C2H3Cl2(12DCEg) |  | 1,2-Dichloroethyl radical |  | 23273-86-1 | 97.9517 | 0 | 0 | 500 | 3000 | g | 0 | 0 | 24.43233 | 7.900968 | -12.03834 | -1.409544 | 0 | 0 | 0 | Frenkel 94 | 0 | MainDB
C2H3Cl2(22DCEg) |  | 2,2-Dichloroethyl radical |  | 23273-87-2 | 97.9517 | 0 | 0 | 50 | 500 | g | 19.31166 | 74.64149 | 4.397141 | 61.71495 | 0.01968661 | -44.0578 | 0 | 0 | 0 | Frenkel 94 | 2 | MainDB
C2H3Cl2(22DCEg) |  | 2,2-Dichloroethyl radical |  | 23273-87-2 | 97.9517 | 0 | 0 | 500 | 3000 | g | 0 | 0 | 25.67187 | 7.062886 | -11.89192 | -1.256903 | 0 | 0 | 0 | Frenkel 94 | 0 | MainDB
C2H3Cl2(22DCEg) |  | 2,2-Dichloroethyl radical |  | 23273-87-2 | 97.9517 | 0 | 0 | 50 | 500 | g | 19.31166 | 74.64149 | 4.397141 | 61.71495 | 0.01968661 | -44.0578 | 0 | 0 | 0 | Frenkel 94 | 2 | MainDB
C2H3Cl2(22DCEg) |  | 2,2-Dichloroethyl radical |  | 23273-87-2 | 97.9517 | 0 | 0 | 500 | 3000 | g | 0 | 0 | 25.67187 | 7.062886 | -11.89192 | -1.256903 | 0 | 0 | 0 | Frenkel 94 | 0 | MainDB
C2H3Cl3(g) | CCl3CH3 | 1,1,1-Trichloroethane | Methylchloroform | 71-55-6 | 133.4047 | 242.8 | 347 | 200 | 298.15 | g | -34.01004 | 76.51458 | 16.93516 | 29.01613 | -1.987947 | -9.744811 | 0 | 0 | 0 | CRC 94, Frenkel 94, PPH 92 | 2 | MainDB
C2H3Cl3(g) | CCl3CH3 | 1,1,1-Trichloroethane | Methylchloroform | 71-55-6 | 133.4047 | 242.8 | 347 | 298.15 | 700 | g | 0 | 0 | 14.70999 | 37.64401 | -2.111748 | -16.8308 | 0 | 0 | 0 | Glushko 94, Landolt 99 | 1 | MainDB
C2H3Cl3(g) | CCl3CH3 | 1,1,1-Trichloroethane | Methylchloroform | 71-55-6 | 133.4047 | 242.8 | 347 | 700 | 2000 | g | 0 | 0 | 30.89367 | 8.412992 | -17.34743 | -1.755056 | 0 | 0 | 0 | Glushko 94, Landolt 99 | 1 | MainDB
C2H3Cl3(g) | CCl3CH3 | 1,1,1-Trichloroethane | Methylchloroform | 71-55-6 | 133.4047 | 242.8 | 347 | 2000 | 4000 | g | 0 | 0 | 41.18879 | 0.5567723 | -72.16142 | -0.05833493 | 0 | 0 | 0 | Glushko 94, Landolt 99 | 1 | MainDB
C2H3Cl3(g) | CCl3CH3 | 1,1,1-Trichloroethane | Methylchloroform | 71-55-6 | 133.4047 | 242.8 | 347 | 200 | 298.15 | g | -34.01004 | 76.51458 | 16.93516 | 29.01613 | -1.987947 | -9.744811 | 0 | 0 | 0 | CRC 94, Frenkel 94, PPH 92 | 2 | MainDB
C2H3Cl3(g) | CCl3CH3 | 1,1,1-Trichloroethane | Methylchloroform | 71-55-6 | 133.4047 | 242.8 | 347 | 298.15 | 700 | g | 0 | 0 | 14.70999 | 37.64401 | -2.111748 | -16.8308 | 0 | 0 | 0 | Glushko 94, Landolt 99 | 1 | MainDB
C2H3Cl3(g) | CCl3CH3 | 1,1,1-Trichloroethane | Methylchloroform | 71-55-6 | 133.4047 | 242.8 | 347 | 700 | 2000 | g | 0 | 0 | 30.89367 | 8.412992 | -17.34743 | -1.755056 | 0 | 0 | 0 | Glushko 94, Landolt 99 | 1 | MainDB
C2H3Cl3(g) | CCl3CH3 | 1,1,1-Trichloroethane | Methylchloroform | 71-55-6 | 133.4047 | 242.8 | 347 | 2000 | 4000 | g | 0 | 0 | 41.18879 | 0.5567723 | -72.16142 | -0.05833493 | 0 | 0 | 0 | Glushko 94, Landolt 99 | 1 | MainDB
C2H3Cl3(g) | CCl3CH3 | 1,1,1-Trichloroethane | Methylchloroform | 71-55-6 | 133.4047 | 242.8 | 347 | 200 | 298.15 | g | -34.01004 | 76.51458 | 16.93516 | 29.01613 | -1.987947 | -9.744811 | 0 | 0 | 0 | CRC 94, Frenkel 94, PPH 92 | 2 | MainDB
C2H3Cl3(g) | CCl3CH3 | 1,1,1-Trichloroethane | Methylchloroform | 71-55-6 | 133.4047 | 242.8 | 347 | 298.15 | 700 | g | 0 | 0 | 14.70999 | 37.64401 | -2.111748 | -16.8308 | 0 | 0 | 0 | Glushko 94, Landolt 99 | 1 | MainDB
C2H3Cl3(g) | CCl3CH3 | 1,1,1-Trichloroethane | Methylchloroform | 71-55-6 | 133.4047 | 242.8 | 347 | 700 | 2000 | g | 0 | 0 | 30.89367 | 8.412992 | -17.34743 | -1.755056 | 0 | 0 | 0 | Glushko 94, Landolt 99 | 1 | MainDB
C2H3Cl3(g) | CCl3CH3 | 1,1,1-Trichloroethane | Methylchloroform | 71-55-6 | 133.4047 | 242.8 | 347 | 2000 | 4000 | g | 0 | 0 | 41.18879 | 0.5567723 | -72.16142 | -0.05833493 | 0 | 0 | 0 | Glushko 94, Landolt 99 | 1 | MainDB
C2H3Cl3(g) | CCl3CH3 | 1,1,1-Trichloroethane | Methylchloroform | 71-55-6 | 133.4047 | 242.8 | 347 | 200 | 298.15 | g | -34.01004 | 76.51458 | 16.93516 | 29.01613 | -1.987947 | -9.744811 | 0 | 0 | 0 | CRC 94, Frenkel 94, PPH 92 | 2 | MainDB
C2H3Cl3(g) | CCl3CH3 | 1,1,1-Trichloroethane | Methylchloroform | 71-55-6 | 133.4047 | 242.8 | 347 | 298.15 | 700 | g | 0 | 0 | 14.70999 | 37.64401 | -2.111748 | -16.8308 | 0 | 0 | 0 | Glushko 94, Landolt 99 | 1 | MainDB
C2H3Cl3(g) | CCl3CH3 | 1,1,1-Trichloroethane | Methylchloroform | 71-55-6 | 133.4047 | 242.8 | 347 | 700 | 2000 | g | 0 | 0 | 30.89367 | 8.412992 | -17.34743 | -1.755056 | 0 | 0 | 0 | Glushko 94, Landolt 99 | 1 | MainDB
C2H3Cl3(g) | CCl3CH3 | 1,1,1-Trichloroethane | Methylchloroform | 71-55-6 | 133.4047 | 242.8 | 347 | 2000 | 4000 | g | 0 | 0 | 41.18879 | 0.5567723 | -72.16142 | -0.05833493 | 0 | 0 | 0 | Glushko 94, Landolt 99 | 1 | MainDB
C2H3Cl3(111Tl) | CCl3CH3 | 1,1,1-Trichloroethane | Methylchloroform | 71-55-6 | 133.4047 | 242.8 | 347 | 298.15 | 300 | l | -38.37 | 54.783 | 33.145 | 0 | 0 | 0 | 1.339 | 0 | 0 | Domalski 93 | 1 | MainDB
C2H3Cl3(112Tl) | CHCl2CH2Cl | 1,1,2-Trichloroethane |  | 79-00-5 | 133.4047 | 236.6 | 387 | 298.15 | 300 | l | -45.292 | 55.621 | 35.559 | 0 | 0 | 0 | 1.4397 | 0 | 0 | Domalski 93 | 1 | MainDB
C2H3Cl3(112Tg) | CHCl2CH2Cl | 1,1,2-Trichloroethane |  | 79-00-5 | 133.4047 | 236.6 | 387 | 298.15 | 1500 | g | -36.138 | 80.569 | 18.75589 | 26.42071 | -5.035449 | -8.480124 | 0 | 0 | 0 | Domalski 93, Reid 87, Frenkel 94 | 1 | MainDB
C2H4Cl(1CEg) |  | 1-Chloroethyl radical |  | 16520-13-1 | 63.5066 | 0 | 0 | 0.00015 | 500 | g | 18.49904 | 68.69025 | 8.314885 | 17.95976 | -1.870842e-12 | 9.942052 | 0 | 0 | 0 | Frenkel 94 | 2 | MainDB
C2H4Cl(1CEg) |  | 1-Chloroethyl radical |  | 16520-13-1 | 63.5066 | 0 | 0 | 500 | 3000 | g | 0 | 0 | 19.63855 | 10.95778 | -13.03453 | -1.955467 | 0 | 0 | 0 | Frenkel 94 | 2 | MainDB
C2H4Cl(1CEg) |  | 1-Chloroethyl radical |  | 16520-13-1 | 63.5066 | 0 | 0 | 0.00015 | 500 | g | 18.49904 | 68.69025 | 8.314885 | 17.95976 | -1.870842e-12 | 9.942052 | 0 | 0 | 0 | Frenkel 94 | 2 | MainDB
C2H4Cl(1CEg) |  | 1-Chloroethyl radical |  | 16520-13-1 | 63.5066 | 0 | 0 | 500 | 3000 | g | 0 | 0 | 19.63855 | 10.95778 | -13.03453 | -1.955467 | 0 | 0 | 0 | Frenkel 94 | 2 | MainDB
C2H4Cl(2CEg) |  | 2-Chloroethyl radical |  | 16519-99-6 | 63.5066 | 0 | 0 | 0.00015 | 500 | g | 22.39484 | 67.99713 | 6.341576 | 33.32743 | -1.426848e-12 | -7.868911 | 0 | 0 | 0 | Frenkel 94 | 2 | MainDB
C2H4Cl(2CEg) |  | 2-Chloroethyl radical |  | 16519-99-6 | 63.5066 | 0 | 0 | 500 | 3000 | g | 0 | 0 | 21.34583 | 9.653412 | -12.46904 | -1.695434 | 0 | 0 | 0 | Frenkel 94 | 2 | MainDB
C2H4Cl(2CEg) |  | 2-Chloroethyl radical |  | 16519-99-6 | 63.5066 | 0 | 0 | 0.00015 | 500 | g | 22.39484 | 67.99713 | 6.341576 | 33.32743 | -1.426848e-12 | -7.868911 | 0 | 0 | 0 | Frenkel 94 | 2 | MainDB
C2H4Cl(2CEg) |  | 2-Chloroethyl radical |  | 16519-99-6 | 63.5066 | 0 | 0 | 500 | 3000 | g | 0 | 0 | 21.34583 | 9.653412 | -12.46904 | -1.695434 | 0 | 0 | 0 | Frenkel 94 | 2 | MainDB
C2H4Cl2(g) | CH2ClCH2Cl | 1,2-Dichloroethane | Ethylene dichloride | 107-06-2 | 98.9596 | 237.7 | 356.4 | 298.15 | 600 | g | -31.09991 | 72.93738 | 7.162873 | 46.37785 | -0.7761666 | -21.08156 | 0 | 0 | 8679 | PPH 92, Glushko 94, Landolt 99 | 1 | MainDB
C2H4Cl2(g) | CH2ClCH2Cl | 1,2-Dichloroethane | Ethylene dichloride | 107-06-2 | 98.9596 | 237.7 | 356.4 | 600 | 1400 | g | 0 | 0 | 20.48746 | 18.63489 | -9.991308 | -4.744408 | 0 | 0 | 0 | Glushko 94, Landolt 99 | 1 | MainDB
C2H4Cl2(g) | CH2ClCH2Cl | 1,2-Dichloroethane | Ethylene dichloride | 107-06-2 | 98.9596 | 237.7 | 356.4 | 1400 | 6000 | g | 0 | 0 | 38.60365 | 1.719245 | -75.34862 | -0.2037527 | 0 | 0 | 0 | Glushko 94, Landolt 99 | 1 | MainDB
C2H4Cl2(g) | CH2ClCH2Cl | 1,2-Dichloroethane | Ethylene dichloride | 107-06-2 | 98.9596 | 237.7 | 356.4 | 298.15 | 600 | g | -31.09991 | 72.93738 | 7.162873 | 46.37785 | -0.7761666 | -21.08156 | 0 | 0 | 8679 | PPH 92, Glushko 94, Landolt 99 | 1 | MainDB
C2H4Cl2(g) | CH2ClCH2Cl | 1,2-Dichloroethane | Ethylene dichloride | 107-06-2 | 98.9596 | 237.7 | 356.4 | 600 | 1400 | g | 0 | 0 | 20.48746 | 18.63489 | -9.991308 | -4.744408 | 0 | 0 | 0 | Glushko 94, Landolt 99 | 1 | MainDB
C2H4Cl2(g) | CH2ClCH2Cl | 1,2-Dichloroethane | Ethylene dichloride | 107-06-2 | 98.9596 | 237.7 | 356.4 | 1400 | 6000 | g | 0 | 0 | 38.60365 | 1.719245 | -75.34862 | -0.2037527 | 0 | 0 | 0 | Glushko 94, Landolt 99 | 1 | MainDB
C2H4Cl2(g) | CH2ClCH2Cl | 1,2-Dichloroethane | Ethylene dichloride | 107-06-2 | 98.9596 | 237.7 | 356.4 | 298.15 | 600 | g | -31.09991 | 72.93738 | 7.162873 | 46.37785 | -0.7761666 | -21.08156 | 0 | 0 | 8679 | PPH 92, Glushko 94, Landolt 99 | 1 | MainDB
C2H4Cl2(g) | CH2ClCH2Cl | 1,2-Dichloroethane | Ethylene dichloride | 107-06-2 | 98.9596 | 237.7 | 356.4 | 600 | 1400 | g | 0 | 0 | 20.48746 | 18.63489 | -9.991308 | -4.744408 | 0 | 0 | 0 | Glushko 94, Landolt 99 | 1 | MainDB
C2H4Cl2(g) | CH2ClCH2Cl | 1,2-Dichloroethane | Ethylene dichloride | 107-06-2 | 98.9596 | 237.7 | 356.4 | 1400 | 6000 | g | 0 | 0 | 38.60365 | 1.719245 | -75.34862 | -0.2037527 | 0 | 0 | 0 | Glushko 94, Landolt 99 | 1 | MainDB
C2H4Cl2(11Dl) | CH3CHCl2 | 1,1-Dichloroethane | Ethylidene dichloride | 75-34-3 | 98.9596 | 176.3 | 330.6 | 298.15 | 300 | l | -35.901 | 50.61 | 29.039 | 0 | 0 | 0 | 1.1757 | 0 | 0 | Domalski 93 | 1 | MainDB
C2H4Cl2(11Dg) | CH3CHCl2 | 1,1-Dichloroethane | Ethylidene dichloride | 75-34-3 | 98.9596 | 176.3 | 330.6 | 200 | 1500 | g | -30.497 | 72.89 | 11.07353 | 33.10928 | -1.22747 | -10.50681 | 0 | 0 | 0 | Domalski 93, Frenkel 94, Yaws 92 | 2 | MainDB
C2H4Cl2(12Dl) | CH2ClCH2Cl | 1,2-Dichloroethane | Ethylene dichloride | 107-06-2 | 98.9596 | 237.7 | 356.4 | 298.15 | 300 | l | -41.539 | 49.842 | 30.478 | 0 | 0 | 0 | 1.2351 | 0 | 0 | Domalski 93 | 1 | MainDB
C2H4Cl2(12Dg) | CH2ClCH2Cl | 1,2-Dichloroethane | Ethylene dichloride | 107-06-2 | 98.9596 | 237.7 | 356.4 | 298.15 | 1500 | g | -30.856 | 73.659 | 14.05915 | 28.78216 | -3.077505 | -8.727701 | 0 | 0 | 0 | Domalski 93, Frenkel 94, Yaws 92 | 2 | MainDB
C2H5Cl(CEAl) | CH3CH2Cl | Chloroethane | Ethyl chloride | 75-00-3 | 64.5145 | 134.5 | 285.5 | 298.15 | 300 | l | -32.149 | 44.83 | 23.958 | 0 | 0 | 0 | 0.888 | 0 | 0 | Domalski 93 | 1 | MainDB
C2H5Cl(CEAg) | CH3CH2Cl | Chloroethane | Ethyl chloride | 75-00-3 | 64.5145 | 134.5 | 285.5 | 0.00015 | 1500 | g | -26.831 | 65.93 | 4.391211 | 40.14707 | -9.880157e-13 | -12.84848 | 0 | 0 | 0 | Domalski 93, Reid 87, Frenkel 94 | 2 | MainDB
C3H3Cl(PRCg) | CH2ClCCH | 3-Chloro-1-propyne | Propargyl chloride | 624-65-7 | 74.5097 | 0 | 331 | 298.15 | 1500 | g | 37.99293 | 68.834 | 14.00809 | 22.53306 | -2.60857 | -6.6316 | 0 | 0 | 0 | Daubert 92 | 1 | MainDB
C3H4Cl2(23DCPg) | CH2ClCClCH2 | 2,3-Dichloropropene |  | 78-88-6 | 110.9706 | 283 | 367 | 298.15 | 1200 | g | -11.44526 | 80.306 | 15.19594 | 33.46732 | -2.0459 | -11.03397 | 0 | 0 | 0 | Daubert 92 | 1 | MainDB
C3H4Cl4(1113Tl) | CCl3CH2CH2Cl | 1,1,1,3-Tetrachloropropane |  | 1070-78-6 | 181.8766 | 0 | 430 | 298.15 | 300 | l | -53.91 | 67.534 | 46.936 | 0 | 0 | 0 | 1.4509 | 0 | 0 | Domalski 93 | 1 | MainDB
C3H5Cl(2CPg) |  | 2-Chloropropene |  | 557-98-2 | 76.5255 | 0 | 0 | 298.15 | 1000 | g | -21 | 296.5 | 10.01369 | 41.06942 | -2.014621 | -14.29576 | 0 | 0 | 0 | Frenkel 94 | 2 | MainDB
C3H5Cl(3C1Pg) | CH2CHCH2Cl | 3-Chloro-1-propene | Allyl chloride | 107-05-1 | 76.5255 | 138.7 | 318.3 | 298.15 | 1000 | g | -0.151 | 73.3995 | 8.45032 | 43.08736 | -1.74774 | -15.11014 | 0 | 0 | 0 | Yaws 1992, Reid 87 | 2 | MainDB
C3H5Cl3(111TCPl) |  | 1,1,1-Trichloropropane |  | 7789-89-1 | 147.4315 | 0 | 379 | 298.15 | 300 | l | -47.89675 | 61.83078 | 42.04111 | 0 | 0 | 0 | 1.2835 | 0 | 0 | TRC 96 | 1 | MainDB
C3H5Cl3(111TCPg) |  | 1,1,1-Trichloropropane |  | 7789-89-1 | 147.4315 | 0 | 379 | 200 | 298.15 | g | -38.93404 | 85.99426 | 5.66402 | 86.56129 | 0.31219 | -48.92642 | 1.2835 | 0 | 0 | TRC 96 | 1 | MainDB
C3H5Cl3(111TCPg) |  | 1,1,1-Trichloropropane |  | 7789-89-1 | 147.4315 | 0 | 379 | 298.15 | 1500 | g | 0 | 0 | 24.10082 | 35.57684 | -5.66748 | -10.78493 | 0 | 0 | 0 | TRC 96 | 1 | MainDB
C3H5Cl3(111TCPg) |  | 1,1,1-Trichloropropane |  | 7789-89-1 | 147.4315 | 0 | 379 | 200 | 298.15 | g | -38.93404 | 85.99426 | 5.66402 | 86.56129 | 0.31219 | -48.92642 | 1.2835 | 0 | 0 | TRC 96 | 1 | MainDB
C3H5Cl3(111TCPg) |  | 1,1,1-Trichloropropane |  | 7789-89-1 | 147.4315 | 0 | 379 | 298.15 | 1500 | g | 0 | 0 | 24.10082 | 35.57684 | -5.66748 | -10.78493 | 0 | 0 | 0 | TRC 96 | 1 | MainDB
C3H5Cl3(123Tg) | CH2ClCHClCH2Cl | 1,2,3-Trichloropropane |  | 96-18-4 | 147.4315 | 258.5 | 430 | 298.15 | 1100 | g | -46.489 | 91.793 | 17.12927 | 47.88042 | -2.71759 | -17.47965 | 0 | 0 | 0 | Domalski 93, Reid 87, Yaws 92 | 1 | MainDB
C3H6Cl2(11DCPl) |  | 1,1-Dichloropropane |  | 78-99-9 | 112.9864 | 0 | 361.3 | 298.15 | 300 | l | -44.55067 | 58.3413 | 37.3566 | 0 | 0 | 0 | 1.126 | 0 | 0 | TRC 96 | 1 | MainDB
C3H6Cl2(11DCPg) | CH3CH2CHCl2 | 1,1-Dichloropropane | Propylidene chloride | 78-99-9 | 112.9864 | 0 | 361.3 | 200 | 298.15 | g | -36.04206 | 82.40918 | 0.59712 | 87.93742 | 0.92653 | -47.29832 | 1.126 | 0 | 0 | TRC 96 | 1 | MainDB
C3H6Cl2(11DCPg) | CH3CH2CHCl2 | 1,1-Dichloropropane | Propylidene chloride | 78-99-9 | 112.9864 | 0 | 361.3 | 298.15 | 1500 | g | 0 | 0 | 17.78865 | 40.5036 | -4.66329 | -11.92382 | 0 | 0 | 0 | TRC 96 | 1 | MainDB
C3H6Cl2(11DCPg) | CH3CH2CHCl2 | 1,1-Dichloropropane | Propylidene chloride | 78-99-9 | 112.9864 | 0 | 361.3 | 200 | 298.15 | g | -36.04206 | 82.40918 | 0.59712 | 87.93742 | 0.92653 | -47.29832 | 1.126 | 0 | 0 | TRC 96 | 1 | MainDB
C3H6Cl2(11DCPg) | CH3CH2CHCl2 | 1,1-Dichloropropane | Propylidene chloride | 78-99-9 | 112.9864 | 0 | 361.3 | 298.15 | 1500 | g | 0 | 0 | 17.78865 | 40.5036 | -4.66329 | -11.92382 | 0 | 0 | 0 | TRC 96 | 1 | MainDB
C3H6Cl2(12Dg) | CH3CHClCH2Cl | 1,2-Dichloropropane | Propylene dichloride | 78-87-5 | 112.9864 | 172.71 | 396.52 | 298.15 | 1100 | g | -38.91 | 84.001 | 11.4896 | 54.09885 | -2.06447 | -19.37346 | 0 | 0 | 2750 | Domalski 93, Reid 87, Yaws 92 | 1 | MainDB
C3H6Cl2(13Dl) | CH2ClCH2CH2Cl | 1,3-Dichloropropane | Trimethylene dichloride | 142-28-9 | 112.9864 | 173.7 | 394.1 | 298.15 | 300 | l | -47.689 | 57.581 | 37.749 | 0 | 0 | 0 | 1.1876 | 0 | 0 | Domalski 93 | 1 | MainDB
C3H6Cl2(13Dg) | Cl(CH2)3Cl | 1,3-Dichloropropane | Trimethylene dichloride | 142-28-9 | 112.9864 | 173.7 | 394.1 | 298.15 | 1000 | g | -38.05 | 83.91 | 12.15192 | 52.14845 | -2.00363 | -18.65414 | 0 | 0 | 0 | Domalski 93, Yaws 92 | 1 | MainDB
C3H6Cl2(22DCPg) | CH3CCl2CH3 | 2,2-Dichloropropane |  | 594-20-7 | 112.9864 | 239.4 | 342.5 | 298.15 | 1000 | g | -34.226 | 78.04907 | 16.14745 | 48.97051 | -3.44462 | -18.30678 | 0 | 0 | 0 | Yaws 92, Domalski 93 | 2 | MainDB
C3H7Cl(1CPl) | CH3CH2CH2Cl | 1-Chloropropane | Propyl chloride | 540-54-5 | 78.5413 | 150.4 | 319.7 | 298.15 | 300 | l | -38.298 | 52.569 | 31.229 | 0 | 0 | 0 | 0.8899 | 0 | 0 | Domalski 93 | 1 | MainDB
C3H7Cl(1CPAg) | CH3CH2CH2Cl | 1-Chloropropane | Propyl chloride | 540-54-5 | 78.5413 | 150.4 | 319.7 | 298.15 | 1000 | g | -31.099 | 76.402 | 7.29805 | 56.12639 | -1.84391 | -19.71109 | 0 | 0 | 0 | Yaws 1992, Reid 87, Alberty 90 | 2 | MainDB
C3H7Cl(2CPg) | CH3CHClCH3 | 2-Chloropropane | Isopropyl chloride | 75-29-6 | 78.5413 | 156 | 308.9 | 200 | 1500 | g | -35 | 72.80925 | 8.587436 | 51.16123 | -0.9516693 | -15.70098 | 0 | 0 | 0 | Yaws 92, Frenkel 94, Reid 87 | 2 | MainDB
C4HCl5(t11234PC13Bg) |  | trans-1,1,2,3,4-Pentachloro-1,3-butadiene |  | 21484-05-9 | 226.3169 | 0 | 0 | 298.15 | 1000 | g | -6.142447 | 105.2605 | 30.47639 | 35.19621 | -4.50827 | -15.00931 | 0 | 0 | 0 | Frenkel 94 | 2 | MainDB
C4H2Cl4(1123TC13Bg) |  | 1,1,2,3-Tetrachloro-1,3-butadiene |  | 921-09-5 | 191.8718 | 0 | 0 | 298.15 | 1000 | g | -2.390057 | 98.92686 | 26.43716 | 37.56713 | -4.16228 | -15.24336 | 0 | 0 | 0 | Frenkel 94 | 2 | MainDB
C4H2Cl4(1144TC13Bg) |  | 1,1,4,4-Tetrachloro-1,3-butadiene |  | 36038-53-6 | 191.8718 | 0 | 0 | 298.15 | 1000 | g | 8.532505 | 96.4651 | 24.67765 | 40.59553 | -3.969506 | -16.6775 | 0 | 0 | 0 | Frenkel 94 | 2 | MainDB
C4H3Cl3(112TC13Bg) |  | 1,1,2-Trichloro-1,3-butadiene |  | 565-65-1 | 157.4267 | 0 | 0 | 298.15 | 1000 | g | -2.222753 | 92.68881 | 22.5107 | 39.9588 | -3.341774 | -15.5025 | 0 | 0 | 0 | Frenkel 94 | 2 | MainDB
C4H4Cl2(23DC13Bg) |  | 2,3-Dichloro-1,3-butadiene |  | 1653-19-6 | 122.9816 | 0 | 0 | 298.15 | 1000 | g | -12.97801 | 79.87811 | 18.96354 | 42.77094 | -4.57909 | -16.30617 | 0 | 0 | 0 | Frenkel 94 | 2 | MainDB
C4H4Cl2(cc14DC13Bg) |  | cis,cis-1,4-Dichloro-1,3-butadiene |  | 3588-11-2 | 122.9816 | 0 | 0 | 298.15 | 1000 | g | 16.32409 | 81.14484 | 14.66368 | 48.87642 | -3.420838 | -18.90066 | 0 | 0 | 0 | Frenkel 94 | 2 | MainDB
C4H4Cl2(ct14DC13Bg) |  | cis,trans-1,4-Dichloro-1,3-butadiene |  | 3588-13-4 | 122.9816 | 0 | 0 | 298.15 | 1000 | g | 17.04111 | 82.79398 | 14.63678 | 48.93999 | -3.180151 | -18.88843 | 0 | 0 | 0 | Frenkel 94 | 2 | MainDB
C4H4Cl2(tt14DC13Bg) |  | trans,trans-1,4-Dichloro-1,3-butadiene |  | 3588-12-3 | 122.9816 | 0 | 0 | 298.15 | 1000 | g | 17.75813 | 82.38766 | 14.17891 | 49.46279 | -2.682343 | -19.05265 | 0 | 0 | 0 | Frenkel 94 | 2 | MainDB
C4H5Cl(CPRg) | CH2CHCClCH2 | 2-Chloro-1,3-butadiene | Chloroprene | 126-99-8 | 88.5365 | 143 | 332.6 | 298.15 | 1000 | g | 6.548757 | 74.88289 | 13.8009 | 46.73845 | -3.663881 | -17.23123 | 0 | 0 | 0 | Daubert 89, Frenkel 94 | 1 | MainDB
C4H5Cl(CPRg) | CH2CHCClCH2 | 2-Chloro-1,3-butadiene | Chloroprene | 126-99-8 | 88.5365 | 143 | 332.6 | 1000 | 1500 | g | 0 | 0 | 17.42835 | 34.96427 | -3.88522 | -11.16274 | 0 | 0 | 0 | Daubert 89 | 1 | MainDB
C4H5Cl(CPRg) | CH2CHCClCH2 | 2-Chloro-1,3-butadiene | Chloroprene | 126-99-8 | 88.5365 | 143 | 332.6 | 298.15 | 1000 | g | 6.548757 | 74.88289 | 13.8009 | 46.73845 | -3.663881 | -17.23123 | 0 | 0 | 0 | Daubert 89, Frenkel 94 | 1 | MainDB
C4H5Cl(CPRg) | CH2CHCClCH2 | 2-Chloro-1,3-butadiene | Chloroprene | 126-99-8 | 88.5365 | 143 | 332.6 | 1000 | 1500 | g | 0 | 0 | 17.42835 | 34.96427 | -3.88522 | -11.16274 | 0 | 0 | 0 | Daubert 89 | 1 | MainDB
C4H5Cl(c1C13Bg) |  | cis-1-Chloro-1,3-butadiene |  | 10033-99-5 | 88.5365 | 0 | 0 | 298.15 | 1000 | g | 21.19981 | 75.1936 | 9.95533 | 52.38282 | -2.592387 | -19.59236 | 0 | 0 | 0 | Frenkel 94 | 2 | MainDB
C4H5Cl(t1C13Bg) |  | trans-1-Chloro-1,3-butadiene |  | 16503-25-6 | 88.5365 | 0 | 0 | 298.15 | 1000 | g | 21.91683 | 75.5521 | 10.62781 | 50.40071 | -2.534839 | -18.26599 | 0 | 0 | 0 | Frenkel 94 | 2 | MainDB
C4H6Cl2(13DCLg) | CH3CClCHCH2Cl | 1,3-Dichloro-trans-2-butene | 1,3-Dichloro-(E)-2-butene | 7415-31-8 | 124.9974 | 0 | 404 | 298.15 | 1500 | g | -18.87649 | 84.369 | 18.97248 | 43.7998 | -3.36182 | -13.21147 | 0 | 0 | 0 | Daubert 92 | 1 | MainDB
C4H6Cl2(14DICg) | CH2ClCHCHCH2Cl | 1,4-Dichloro-trans-2-butene | 1,4-Dichloro-(E)-2-butene | 110-57-6 | 124.9974 | 275 | 428.6 | 298.15 | 1500 | g | -15.81821 | 91.539 | -9.02239 | 62.60521 | 10.92629 | -15.43643 | 0 | 0 | 0 | Daubert 92 | 1 | MainDB
C4H6Cl2(34DICg) | CH2CHCHClCH2Cl | 3,4-Dichloro-1-butene | 1,2-Dichloro-3-butene | 760-23-6 | 124.9974 | 212 | 389 | 298.15 | 1000 | g | -15.38832 | 88.671 | 9.21125 | 64.5918 | 0.60056 | -22.88102 | 0 | 0 | 0 | Daubert 92 | 1 | MainDB
C4H7Cl3(111TCBl) |  | 1,1,1-Trichlorobutane |  | 13279-85-1 | 161.4583 | 0 | 407 | 298.15 | 300 | l | -54.0392 | 69.55067 | 49.61759 | 0 | 0 | 0 | 1.231 | 0 | 0 | TRC 96 | 1 | MainDB
C4H7Cl3(111TCBg) |  | 1,1,1-Trichlorobutane |  | 13279-85-1 | 161.4583 | 0 | 407 | 200 | 298.15 | g | -43.88145 | 95.48279 | 3.64635 | 113.3925 | 0.84301 | -62.08818 | 1.231 | 0 | 0 | TRC 96 | 1 | MainDB
C4H7Cl3(111TCBg) |  | 1,1,1-Trichlorobutane |  | 13279-85-1 | 161.4583 | 0 | 407 | 298.15 | 1500 | g | 0 | 0 | 27.141 | 49.18774 | -6.87938 | -14.8302 | 0 | 0 | 0 | TRC 96 | 1 | MainDB
C4H7Cl3(111TCBg) |  | 1,1,1-Trichlorobutane |  | 13279-85-1 | 161.4583 | 0 | 407 | 200 | 298.15 | g | -43.88145 | 95.48279 | 3.64635 | 113.3925 | 0.84301 | -62.08818 | 1.231 | 0 | 0 | TRC 96 | 1 | MainDB
C4H7Cl3(111TCBg) |  | 1,1,1-Trichlorobutane |  | 13279-85-1 | 161.4583 | 0 | 407 | 298.15 | 1500 | g | 0 | 0 | 27.141 | 49.18774 | -6.87938 | -14.8302 | 0 | 0 | 0 | TRC 96 | 1 | MainDB
C4H8Cl2(11DCBl) |  | 1,1-Dichlorobutane |  | 541-33-3 | 127.0132 | 0 | 387 | 298.15 | 300 | l | -50.66922 | 66.06119 | 44.90918 | 0 | 0 | 0 | 1.08 | 0 | 0 | TRC 96 | 1 | MainDB
C4H8Cl2(11DCBg) |  | 1,1-Dichlorobutane |  | 541-33-3 | 127.0132 | 0 | 387 | 200 | 298.15 | g | -40.96558 | 91.89771 | -1.29435 | 114.2369 | 1.43889 | -59.86232 | 1.08 | 0 | 0 | TRC 96 | 1 | MainDB
C4H8Cl2(11DCBg) |  | 1,1-Dichlorobutane |  | 541-33-3 | 127.0132 | 0 | 387 | 298.15 | 1500 | g | 0 | 0 | 20.8335 | 54.10617 | -5.87779 | -15.96538 | 0 | 0 | 0 | TRC 96 | 1 | MainDB
C4H8Cl2(11DCBg) |  | 1,1-Dichlorobutane |  | 541-33-3 | 127.0132 | 0 | 387 | 200 | 298.15 | g | -40.96558 | 91.89771 | -1.29435 | 114.2369 | 1.43889 | -59.86232 | 1.08 | 0 | 0 | TRC 96 | 1 | MainDB
C4H8Cl2(11DCBg) |  | 1,1-Dichlorobutane |  | 541-33-3 | 127.0132 | 0 | 387 | 298.15 | 1500 | g | 0 | 0 | 20.8335 | 54.10617 | -5.87779 | -15.96538 | 0 | 0 | 0 | TRC 96 | 1 | MainDB
C4H8Cl2(14DCB) | CH2ClCH2CH2CH2Cl | 1,4-Dichlorobutane |  | 110-56-5 | 127.0132 | 235.9 | 434 | 298.15 | 1500 | g | -42.77178 | 92.973 | 20.07623 | 54.50693 | -5.74369 | -15.90284 | 0 | 0 | 0 | Daubert 89 | 1 | MainDB
C4H9Cl(1C2Ml) | (CH3)2CHCH2Cl | 1-Chloro-2-methylpropane | Isobutyl chloride | 513-36-0 | 92.5681 | 142.9 | 341.7 | 298.15 | 300 | l | -45.71 | 59.03 | 37.787 | 0 | 0 | 0 | 0.8773 | 0 | 0 | Domalski 93 | 1 | MainDB
C4H9Cl(1C2MPg) | (CH3)2CHCH2Cl | 1-Chloro-2-methylpropane | Isobutyl chloride | 513-36-0 | 92.5681 | 142.9 | 341.7 | 298.15 | 1000 | g | -38.1 | 84.71587 | 8.39953 | 74.52353 | -2.14083 | -26.19607 | 0 | 0 | 0 | Yaws 92, Alberty 90 | 2 | MainDB
C4H9Cl(1CBl) | CH3CH2CH2CH2Cl | 1-Chlorobutane | Butyl chloride | 109-69-3 | 92.5681 | 150.1 | 351.8 | 298.15 | 300 | l | -44.448 | 60.308 | 38.499 | 0 | 0 | 0 | 0.8862 | 0 | 0 | Domalski 93 | 1 | MainDB
C4H9Cl(1CBg) | CH3CH2CH2CH2Cl | 1-Chlorobutane | Butyl chloride | 109-69-3 | 92.5681 | 150.1 | 351.8 | 298.15 | 1100 | g | -36.95 | 85.581 | 8.55544 | 73.54173 | -2.22328 | -26.02976 | 0 | 0 | 0 | Domalski 93, Reid 87, Yaws 92 | 1 | MainDB
C4H9Cl(2C2MPg) | (CH3)3CCl | 2-Chloro-2-methylpropane | tert-Butyl chloride | 507-20-0 | 92.5681 | 247 | 324.1 | 200 | 1500 | g | -43.8 | 77.17351 | 10.83322 | 69.07116 | -1.755831 | -22.09019 | 0 | 0 | 0 | Yaws 92, Frenkel 94, Alberty 90 | 2 | MainDB
C4H9Cl(2CBg) | CH3CHClCH2CH3 | 2-Chlorobutane | sec-Butyl chloride | 78-86-4 | 92.5681 | 142 | 340.8 | 298.15 | 1100 | g | -38.528 | 83.75 | 8.39953 | 74.52353 | -2.14083 | -26.19607 | 0 | 0 | 0 | Domalski 93, Reid 87, Yaws 92 | 1 | MainDB
C4H9Cl(2RSCBg) | CH3CHClCH2CH3 | 2-(RS)-Chlorobutane | DL-2-Chlorobutane | 53178-20-4 | 92.5681 | 141.9 | 341.4 | 298.15 | 1500 | g | -39.799 | 82.651 | 16.329 | 58.042 | -5.287 | -16.761 | 0 | 0 | 0 | Alberty 90 | 2 | MainDB
C5H9Cl(CCPg) |  | Chlorocyclopentane | Chlorocyclopentane | 930-28-9 | 104.5791 | 0 | 0 | 100 | 1000 | g | -30.21033 | 81.14962 | -6.084314 | 110.9053 | 0.7978756 | -43.68969 | 0 | 0 | 0 | Frenkel 94 | 2 | MainDB
C5H9Cl3(111TCPl) |  | 1,1,1-Trichloropentane |  | 3922-27-8 | 175.4851 | 0 | 430 | 298.15 | 300 | l | -60.15775 | 77.29446 | 57.21797 | 0 | 0 | 0 | 1.184 | 0 | 0 | TRC 96 | 1 | MainDB
C5H9Cl3(111TCPg) |  | 1,1,1-Trichloropentane |  | 3922-27-8 | 175.4851 | 0 | 430 | 200 | 298.15 | g | -48.80497 | 104.9713 | 1.65821 | 140.0886 | 1.37015 | -75.0826 | 1.184 | 0 | 0 | TRC 96 | 1 | MainDB
C5H9Cl3(111TCPg) |  | 1,1,1-Trichloropentane |  | 3922-27-8 | 175.4851 | 0 | 430 | 298.15 | 1500 | g | 0 | 0 | 30.18749 | 62.78762 | -8.09439 | -18.87081 | 0 | 0 | 0 | TRC 96 | 1 | MainDB
C5H9Cl3(111TCPg) |  | 1,1,1-Trichloropentane |  | 3922-27-8 | 175.4851 | 0 | 430 | 200 | 298.15 | g | -48.80497 | 104.9713 | 1.65821 | 140.0886 | 1.37015 | -75.0826 | 1.184 | 0 | 0 | TRC 96 | 1 | MainDB
C5H9Cl3(111TCPg) |  | 1,1,1-Trichloropentane |  | 3922-27-8 | 175.4851 | 0 | 430 | 298.15 | 1500 | g | 0 | 0 | 30.18749 | 62.78762 | -8.09439 | -18.87081 | 0 | 0 | 0 | TRC 96 | 1 | MainDB
C5H10Cl2(11DCPl) |  | 1,1-Dichloropentane |  | 820-55-3 | 141.04 | 0 | 413 | 298.15 | 300 | l | -56.78776 | 73.78107 | 52.46176 | 0 | 0 | 0 | 1.048 | 0 | 0 | TRC 96 | 1 | MainDB
C5H10Cl2(11DCPg) |  | 1,1-Dichloropentane |  | 820-55-3 | 141.04 | 0 | 413 | 200 | 298.15 | g | -45.8891 | 101.3862 | -3.31203 | 141.068 | 1.96971 | -73.02408 | 1.048 | 0 | 0 | TRC 96 | 1 | MainDB
C5H10Cl2(11DCPg) |  | 1,1-Dichloropentane |  | 820-55-3 | 141.04 | 0 | 413 | 298.15 | 1500 | g | 0 | 0 | 23.87013 | 67.7244 | -7.0881 | -20.01466 | 0 | 0 | 0 | TRC 96 | 1 | MainDB
C5H10Cl2(11DCPg) |  | 1,1-Dichloropentane |  | 820-55-3 | 141.04 | 0 | 413 | 200 | 298.15 | g | -45.8891 | 101.3862 | -3.31203 | 141.068 | 1.96971 | -73.02408 | 1.048 | 0 | 0 | TRC 96 | 1 | MainDB
C5H10Cl2(11DCPg) |  | 1,1-Dichloropentane |  | 820-55-3 | 141.04 | 0 | 413 | 298.15 | 1500 | g | 0 | 0 | 23.87013 | 67.7244 | -7.0881 | -20.01466 | 0 | 0 | 0 | TRC 96 | 1 | MainDB
C5H11Cl(1C22DMPg) | C(CH3)3CH2Cl | 1-Chloro-2,2-dimethylpropane | Neopentyl chloride | 753-89-9 | 106.5949 | 253 | 357.5 | 298.15 | 1500 | g | -46.893 | 85.277 | 23.041 | 66.687 | -8.73 | -19.379 | 0 | 0 | 0 | Alberty 90 | 2 | MainDB
C5H11Cl(1C2RSMBg) | CH3CH2CH(CH3)CH2Cl | 1-Chloro-2-(RS)-methylbutane |  | 114180-21-1 | 106.5949 | 0 | 373.1 | 298.15 | 1500 | g | -43.236 | 91.683 | 20.775 | 66.995 | -7.306 | -18.716 | 0 | 0 | 0 | Alberty 90 | 2 | MainDB
C5H11Cl(1C3Ml) | (CH3)2CHCH2CH2Cl | 1-Chloro-3-methylbutane | Isoamyl chloride | 107-84-6 | 106.5949 | 168.8 | 372.1 | 298.15 | 300 | l | -51.86 | 66.769 | 45.057 | 0 | 0 | 0 | 0.875 | 0 | 0 | Domalski 93 | 1 | MainDB
C5H11Cl(1C3Mg) | (CH3)2CHCH2CH2Cl | 1-Chloro-3-methylbutane | Isoamyl chloride | 107-84-6 | 106.5949 | 168.8 | 372.1 | 298.15 | 1500 | g | -43.236 | 91.683 | 20.775 | 66.995 | -7.306 | -18.716 | 0 | 0 | 0 | Alberty 90 | 2 | MainDB
C5H11Cl(1CPl) | CH3(CH2)4Cl | 1-Chloropentane | Pentyl chloride, Amyl chloride | 543-59-9 | 106.5949 | 174 | 381 | 298.15 | 300 | l | -50.597 | 67.878 | 45.77 | 0 | 0 | 0 | 0.882 | 0 | 0 | Domalski 93 | 1 | MainDB
C5H11Cl(1CPg) | CH3(CH2)4Cl | 1-Chloropentane | Pentyl chloride, Amyl chloride | 543-59-9 | 106.5949 | 174 | 381 | 298.15 | 1500 | g | -41.778 | 94.383 | 20.266 | 67.481 | -6.718 | -18.933 | 0 | 0 | 0 | Alberty 90 | 2 | MainDB
C5H11Cl(2C2Mg) | (CH3)2CClCH2CH3 | 2-Chloro-2-methylbutane | tert-Pentyl/Amyl chloride | 594-36-5 | 106.5949 | 199.7 | 358.8 | 200 | 500 | g | -49.14 | 87.476 | -5.186018 | 140.2899 | 1.583586 | -70.39038 | 0 | 0 | 0 | Alberty 90, Frenkel 94 | 2 | MainDB
C5H11Cl(2C2Mg) | (CH3)2CClCH2CH3 | 2-Chloro-2-methylbutane | tert-Pentyl/Amyl chloride | 594-36-5 | 106.5949 | 199.7 | 358.8 | 500 | 1500 | g | 0 | 0 | 34.44083 | 50.57598 | -21.21967 | -13.18375 | 0 | 0 | 0 | Frenkel 94 | 2 | MainDB
C5H11Cl(2C2Mg) | (CH3)2CClCH2CH3 | 2-Chloro-2-methylbutane | tert-Pentyl/Amyl chloride | 594-36-5 | 106.5949 | 199.7 | 358.8 | 200 | 500 | g | -49.14 | 87.476 | -5.186018 | 140.2899 | 1.583586 | -70.39038 | 0 | 0 | 0 | Alberty 90, Frenkel 94 | 2 | MainDB
C5H11Cl(2C2Mg) | (CH3)2CClCH2CH3 | 2-Chloro-2-methylbutane | tert-Pentyl/Amyl chloride | 594-36-5 | 106.5949 | 199.7 | 358.8 | 500 | 1500 | g | 0 | 0 | 34.44083 | 50.57598 | -21.21967 | -13.18375 | 0 | 0 | 0 | Frenkel 94 | 2 | MainDB
C5H11Cl(2RSC3MBg) | (CH3)2CHCHClCH3 | 2-Chloro-3-methylbutane | 2-(RS)-Chloro-3-methylbutane | 631-65-2 | 106.5949 | 0 | 0 | 298.15 | 1500 | g | -46.176 | 89.388 | 20.189 | 70.256 | -7.084 | -20.158 | 0 | 0 | 0 | Alberty 90 | 2 | MainDB
C5H11Cl(2RSCPg) | CH3CH2CH2CHClCH3 | 2-Chloropentane | 2-(RS)-Chloropentane | 625-29-6 | 106.5949 | 0 | 0 | 298.15 | 1500 | g | -44.742 | 92.065 | 19.73 | 70.679 | -6.514 | -20.354 | 0 | 0 | 0 | Alberty 90 | 2 | MainDB
C5H11Cl(3CPg) | (CH3CH2)2CHCl | 3-Chloropentane | 1-Ethylpropyl chloride | 616-20-6 | 106.5949 | 168 | 370.7 | 298.15 | 700 | g | -44.742 | 92.065 | 1.508367 | 118.4322 | 1.511922 | -53.30495 | 0 | 0 | 0 | Alberty 90, Frenkel 94 | 2 | MainDB
C5H11Cl(3CPg) | (CH3CH2)2CHCl | 3-Chloropentane | 1-Ethylpropyl chloride | 616-20-6 | 106.5949 | 168 | 370.7 | 700 | 1500 | g | 0 | 0 | 19.73 | 70.679 | -6.514001 | -20.354 | 0 | 0 | 0 | Frenkel 94 | 2 | MainDB
C5H11Cl(3CPg) | (CH3CH2)2CHCl | 3-Chloropentane | 1-Ethylpropyl chloride | 616-20-6 | 106.5949 | 168 | 370.7 | 298.15 | 700 | g | -44.742 | 92.065 | 1.508367 | 118.4322 | 1.511922 | -53.30495 | 0 | 0 | 0 | Alberty 90, Frenkel 94 | 2 | MainDB
C5H11Cl(3CPg) | (CH3CH2)2CHCl | 3-Chloropentane | 1-Ethylpropyl chloride | 616-20-6 | 106.5949 | 168 | 370.7 | 700 | 1500 | g | 0 | 0 | 19.73 | 70.679 | -6.514001 | -20.354 | 0 | 0 | 0 | Frenkel 94 | 2 | MainDB
C6HCl5(PCB) | (CCl)5CH | Pentachlorobenzene |  | 608-93-5 | 250.3389 | 359 | 550 | 298.15 | 300 | s | -27.598 | 57.266 | 44.904 | 0 | 0 | 0 | 1.1842 | 0 | 0 | Domalski 93 | 1 | MainDB
C6HCl5(PCBl) | (CCl)5CH | Pentachlorobenzene |  | 608-93-5 | 250.3389 | 359 | 550 | 298.15 | 300 | l | -20.755 | 73.188 | 47.569 | 0 | 0 | 0 | 0 | 0 | 0 | Domalski 93 | 1 | MainDB
C6HCl5(PCBg) | (CCl)5CH | Pentachlorobenzene | Penta-CB | 608-93-5 | 250.3389 | 359 | 550 | 200 | 1800 | g | -6.955067 | 101.7639 | 31.02195 | 47.32518 | -4.048819 | -17.21111 | 0 | 0 | 0 | Frenkel 94 | 2 | MainDB
C6HCl5(PCBg) | (CCl)5CH | Pentachlorobenzene | Penta-CB | 608-93-5 | 250.3389 | 359 | 550 | 1800 | 2000 | g | 0 | 0 | 45.468 | 13.936 | -14.496 | -2.836 | 0 | 0 | 0 | Saito 00 | 2 | MainDB
C6HCl5(PCBg) | (CCl)5CH | Pentachlorobenzene | Penta-CB | 608-93-5 | 250.3389 | 359 | 550 | 200 | 1800 | g | -6.955067 | 101.7639 | 31.02195 | 47.32518 | -4.048819 | -17.21111 | 0 | 0 | 0 | Frenkel 94 | 2 | MainDB
C6HCl5(PCBg) | (CCl)5CH | Pentachlorobenzene | Penta-CB | 608-93-5 | 250.3389 | 359 | 550 | 1800 | 2000 | g | 0 | 0 | 45.468 | 13.936 | -14.496 | -2.836 | 0 | 0 | 0 | Saito 00 | 2 | MainDB
C6H2Cl4(1234TCBg) |  | 1,2,3,4-Tetrachlorobenzene | Tetra-CB | 634-66-2 | 215.8938 | 0 | 0 | 200 | 500 | g | -2.294455 | 94.95459 | 7.104679 | 113.6067 | -0.1889177 | -70.96088 | 0 | 0 | 0 | Frenkel 94 | 2 | MainDB
C6H2Cl4(1234TCBg) |  | 1,2,3,4-Tetrachlorobenzene | Tetra-CB | 634-66-2 | 215.8938 | 0 | 0 | 500 | 1500 | g | 0 | 0 | 44.54317 | 22.12649 | -19.92922 | -6.338086 | 0 | 0 | 0 | Frenkel 94 | 2 | MainDB
C6H2Cl4(1234TCBg) |  | 1,2,3,4-Tetrachlorobenzene | Tetra-CB | 634-66-2 | 215.8938 | 0 | 0 | 200 | 500 | g | -2.294455 | 94.95459 | 7.104679 | 113.6067 | -0.1889177 | -70.96088 | 0 | 0 | 0 | Frenkel 94 | 2 | MainDB
C6H2Cl4(1234TCBg) |  | 1,2,3,4-Tetrachlorobenzene | Tetra-CB | 634-66-2 | 215.8938 | 0 | 0 | 500 | 1500 | g | 0 | 0 | 44.54317 | 22.12649 | -19.92922 | -6.338086 | 0 | 0 | 0 | Frenkel 94 | 2 | MainDB
C6H2Cl4(1235TCBg) |  | 1,2,3,5-Tetrachlorobenzene | Tetra-CB | 634-90-2 | 215.8938 | 0 | 0 | 0.00015 | 500 | g | -4.804015 | 95.51386 | 6.056405 | 118.4379 | -1.362687e-12 | -76.44102 | 0 | 0 | 0 | Frenkel 94, Saito 00 | 2 | MainDB
C6H2Cl4(1235TCBg) |  | 1,2,3,5-Tetrachlorobenzene | Tetra-CB | 634-90-2 | 215.8938 | 0 | 0 | 500 | 1500 | g | 0 | 0 | 44.6235 | 22.01907 | -19.81689 | -6.30016 | 0 | 0 | 0 | Frenkel 94 | 2 | MainDB
C6H2Cl4(1235TCBg) |  | 1,2,3,5-Tetrachlorobenzene | Tetra-CB | 634-90-2 | 215.8938 | 0 | 0 | 0.00015 | 500 | g | -4.804015 | 95.51386 | 6.056405 | 118.4379 | -1.362687e-12 | -76.44102 | 0 | 0 | 0 | Frenkel 94, Saito 00 | 2 | MainDB
C6H2Cl4(1235TCBg) |  | 1,2,3,5-Tetrachlorobenzene | Tetra-CB | 634-90-2 | 215.8938 | 0 | 0 | 500 | 1500 | g | 0 | 0 | 44.6235 | 22.01907 | -19.81689 | -6.30016 | 0 | 0 | 0 | Frenkel 94 | 2 | MainDB
C6H2Cl4(1245TCBg) |  | 1,2,4,5-Tetrachlorobenzene | Tetra-CB | 95-94-3 | 215.8938 | 0 | 0 | 0.00015 | 500 | g | -5.592734 | 94.07265 | 5.936061 | 119.1946 | -1.33561e-12 | -77.421 | 0 | 0 | 0 | Frenkel 94, Saito 00 | 2 | MainDB
C6H2Cl4(1245TCBg) |  | 1,2,4,5-Tetrachlorobenzene | Tetra-CB | 95-94-3 | 215.8938 | 0 | 0 | 500 | 1500 | g | 0 | 0 | 44.66559 | 21.9539 | -19.81888 | -6.27635 | 0 | 0 | 0 | Frenkel 94 | 2 | MainDB
C6H2Cl4(1245TCBg) |  | 1,2,4,5-Tetrachlorobenzene | Tetra-CB | 95-94-3 | 215.8938 | 0 | 0 | 0.00015 | 500 | g | -5.592734 | 94.07265 | 5.936061 | 119.1946 | -1.33561e-12 | -77.421 | 0 | 0 | 0 | Frenkel 94, Saito 00 | 2 | MainDB
C6H2Cl4(1245TCBg) |  | 1,2,4,5-Tetrachlorobenzene | Tetra-CB | 95-94-3 | 215.8938 | 0 | 0 | 500 | 1500 | g | 0 | 0 | 44.66559 | 21.9539 | -19.81888 | -6.27635 | 0 | 0 | 0 | Frenkel 94 | 2 | MainDB
C6H3Cl3(123TCBg) |  | 1,2,3-Trichlorobenzene | Tetra-CB | 87-61-6 | 181.4487 | 0 | 0 | 0.00015 | 500 | g | 2.151052 | 88.35325 | 3.292797 | 111.394 | -7.40875e-13 | -64.40419 | 0 | 0 | 0 | Frenkel 94 | 2 | MainDB
C6H3Cl3(123TCBg) |  | 1,2,3-Trichlorobenzene | Tetra-CB | 87-61-6 | 181.4487 | 0 | 0 | 500 | 1500 | g | 0 | 0 | 39.61518 | 25.98504 | -19.89559 | -7.259743 | 0 | 0 | 0 | Frenkel 94 | 2 | MainDB
C6H3Cl3(123TCBg) |  | 1,2,3-Trichlorobenzene | Tetra-CB | 87-61-6 | 181.4487 | 0 | 0 | 0.00015 | 500 | g | 2.151052 | 88.35325 | 3.292797 | 111.394 | -7.40875e-13 | -64.40419 | 0 | 0 | 0 | Frenkel 94 | 2 | MainDB
C6H3Cl3(123TCBg) |  | 1,2,3-Trichlorobenzene | Tetra-CB | 87-61-6 | 181.4487 | 0 | 0 | 500 | 1500 | g | 0 | 0 | 39.61518 | 25.98504 | -19.89559 | -7.259743 | 0 | 0 | 0 | Frenkel 94 | 2 | MainDB
C6H3Cl3(124TCBg) |  | 1,2,4-Trichlorobenzene |  | 120-82-1 | 181.4487 | 0 | 0 | 0.00015 | 500 | g | -0.04780115 | 90.00717 | 3.37964 | 111.5701 | -7.604148e-13 | -64.85942 | 0 | 0 | 0 | Frenkel 94, Saito 00 | 2 | MainDB
C6H3Cl3(124TCBg) |  | 1,2,4-Trichlorobenzene |  | 120-82-1 | 181.4487 | 0 | 0 | 500 | 1500 | g | 0 | 0 | 39.6871 | 25.87646 | -19.80821 | -7.220566 | 0 | 0 | 0 | Frenkel 94 | 2 | MainDB
C6H3Cl3(124TCBg) |  | 1,2,4-Trichlorobenzene |  | 120-82-1 | 181.4487 | 0 | 0 | 0.00015 | 500 | g | -0.04780115 | 90.00717 | 3.37964 | 111.5701 | -7.604148e-13 | -64.85942 | 0 | 0 | 0 | Frenkel 94, Saito 00 | 2 | MainDB
C6H3Cl3(124TCBg) |  | 1,2,4-Trichlorobenzene |  | 120-82-1 | 181.4487 | 0 | 0 | 500 | 1500 | g | 0 | 0 | 39.6871 | 25.87646 | -19.80821 | -7.220566 | 0 | 0 | 0 | Frenkel 94 | 2 | MainDB
C6H3Cl3(135TCBg) | CClCHCClCHCClCH | 1,3,5-Trichlorobenzene | Tri-CB | 108-70-3 | 181.4487 | 0 | 0 | 0.00015 | 500 | g | -1.64914 | 86.71845 | 3.407734 | 111.4444 | -7.667359e-13 | -64.61819 | 0 | 0 | 0 | Frenkel 94, Saito 00 | 2 | MainDB
C6H3Cl3(135TCBg) | CClCHCClCHCClCH | 1,3,5-Trichlorobenzene | Tri-CB | 108-70-3 | 181.4487 | 0 | 0 | 500 | 1500 | g | 0 | 0 | 39.7869 | 25.73775 | -19.85357 | -7.173184 | 0 | 0 | 0 | Frenkel 94 | 2 | MainDB
C6H3Cl3(135TCBg) | CClCHCClCHCClCH | 1,3,5-Trichlorobenzene | Tri-CB | 108-70-3 | 181.4487 | 0 | 0 | 0.00015 | 500 | g | -1.64914 | 86.71845 | 3.407734 | 111.4444 | -7.667359e-13 | -64.61819 | 0 | 0 | 0 | Frenkel 94, Saito 00 | 2 | MainDB
C6H3Cl3(135TCBg) | CClCHCClCHCClCH | 1,3,5-Trichlorobenzene | Tri-CB | 108-70-3 | 181.4487 | 0 | 0 | 500 | 1500 | g | 0 | 0 | 39.7869 | 25.73775 | -19.85357 | -7.173184 | 0 | 0 | 0 | Frenkel 94 | 2 | MainDB
C6H4Cl2(12Dl) | CClCClCHCHCHCH | 1,2-Dichlorobenzene | o-Dichlorobenzene | 95-50-1 | 147.0036 | 256.5 | 453 | 298.15 | 300 | l | -4.245 | 54.116 | 38.542 | 0 | 0 | 0 | 1.3059 | 0 | 0 | Domalski 93 | 1 | MainDB
C6H4Cl2(12Dg) | CClCClCHCHCHCH | 1,2-Dichlorobenzene | o-Dichlorobenzene | 95-50-1 | 147.0036 | 256.5 | 453 | 200 | 500 | g | 7.082 | 81.611 | -4.256952 | 124.5966 | 0.7568766 | -74.61922 | 0 | 0 | 0 | Domalski 93, Frenkel 94, Yaws 92 | 2 | MainDB
C6H4Cl2(12Dg) | CClCClCHCHCHCH | 1,2-Dichlorobenzene | o-Dichlorobenzene | 95-50-1 | 147.0036 | 256.5 | 453 | 500 | 1500 | g | 0 | 0 | 34.72507 | 29.8138 | -19.85695 | -8.1752 | 0 | 0 | 0 | Frenkel 94, Saito 00 | 2 | MainDB
C6H4Cl2(12Dg) | CClCClCHCHCHCH | 1,2-Dichlorobenzene | o-Dichlorobenzene | 95-50-1 | 147.0036 | 256.5 | 453 | 200 | 500 | g | 7.082 | 81.611 | -4.256952 | 124.5966 | 0.7568766 | -74.61922 | 0 | 0 | 0 | Domalski 93, Frenkel 94, Yaws 92 | 2 | MainDB
C6H4Cl2(12Dg) | CClCClCHCHCHCH | 1,2-Dichlorobenzene | o-Dichlorobenzene | 95-50-1 | 147.0036 | 256.5 | 453 | 500 | 1500 | g | 0 | 0 | 34.72507 | 29.8138 | -19.85695 | -8.1752 | 0 | 0 | 0 | Frenkel 94, Saito 00 | 2 | MainDB
C6H4Cl2(13Dl) | CClCHCCl(CH)3 | 1,3-Dichlorobenzene | m-Dichlorobenzene | 541-73-1 | 147.0036 | 248.4 | 446 | 298.15 | 300 | l | -5.200999 | 54.116 | 38.542 | 0 | 0 | 0 | 1.2884 | 0 | 0 | Domalski 93 | 1 | MainDB
C6H4Cl2(13Dg) | CClCHCCl(CH)3 | 1,3-Dichlorobenzene | m-Dichlorobenzene | 541-73-1 | 147.0036 | 248.4 | 446 | 200 | 500 | g | 6.095 | 82.089 | -4.258962 | 125.1467 | 0.7699907 | -75.33084 | 0 | 0 | 0 | Domalski 93, Frenkel 94, Yaws 92 | 2 | MainDB
C6H4Cl2(13Dg) | CClCHCCl(CH)3 | 1,3-Dichlorobenzene | m-Dichlorobenzene | 541-73-1 | 147.0036 | 248.4 | 446 | 500 | 1500 | g | 0 | 0 | 34.91861 | 29.55947 | -19.8217 | -8.090925 | 0 | 0 | 0 | Frenkel 94, Yaws 92, Saito 00 | 2 | MainDB
C6H4Cl2(13Dg) | CClCHCCl(CH)3 | 1,3-Dichlorobenzene | m-Dichlorobenzene | 541-73-1 | 147.0036 | 248.4 | 446 | 200 | 500 | g | 6.095 | 82.089 | -4.258962 | 125.1467 | 0.7699907 | -75.33084 | 0 | 0 | 0 | Domalski 93, Frenkel 94, Yaws 92 | 2 | MainDB
C6H4Cl2(13Dg) | CClCHCCl(CH)3 | 1,3-Dichlorobenzene | m-Dichlorobenzene | 541-73-1 | 147.0036 | 248.4 | 446 | 500 | 1500 | g | 0 | 0 | 34.91861 | 29.55947 | -19.8217 | -8.090925 | 0 | 0 | 0 | Frenkel 94, Yaws 92, Saito 00 | 2 | MainDB
C6H4Cl2(14D) | Cl(C6H4)Cl | 1,4-Dichlorobenzene | p-Dichlorobenzene | 106-46-7 | 147.0036 | 325.9 | 447.2 | 298.15 | 300 | s | -9.052999 | 42.481 | 35.282 | 0 | 0 | 0 | 0 | 0 | 0 | Domalski 93 | 1 | MainDB
C6H4Cl2(14Dl) | Cl(C6H4)Cl | 1,4-Dichlorobenzene | p-Dichlorobenzene | 106-46-7 | 147.0036 | 325.9 | 447.2 | 298.15 | 300 | l | -7.590999 | 54.116 | 38.542 | 0 | 0 | 0 | 0 | 0 | 0 | Domalski 93 | 1 | MainDB
C6H4Cl2(14Dg) | Cl(C6H4)Cl | 1,4-Dichlorobenzene | p-Dimethylbenzene | 106-46-7 | 147.0036 | 325.9 | 447.2 | 200 | 500 | g | 5.300999 | 80.471 | -4.268274 | 125.0131 | 0.7638885 | -75.06446 | 0 | 0 | 0 | Domalski 93, Frenkel 94, Yaws 92 | 2 | MainDB
C6H4Cl2(14Dg) | Cl(C6H4)Cl | 1,4-Dichlorobenzene | p-Dimethylbenzene | 106-46-7 | 147.0036 | 325.9 | 447.2 | 500 | 1500 | g | 0 | 0 | 34.87649 | 29.68464 | -19.87344 | -8.140171 | 0 | 0 | 0 | Frenkel 94, Yaws 92 | 2 | MainDB
C6H4Cl2(14Dg) | Cl(C6H4)Cl | 1,4-Dichlorobenzene | p-Dimethylbenzene | 106-46-7 | 147.0036 | 325.9 | 447.2 | 200 | 500 | g | 5.300999 | 80.471 | -4.268274 | 125.0131 | 0.7638885 | -75.06446 | 0 | 0 | 0 | Domalski 93, Frenkel 94, Yaws 92 | 2 | MainDB
C6H4Cl2(14Dg) | Cl(C6H4)Cl | 1,4-Dichlorobenzene | p-Dimethylbenzene | 106-46-7 | 147.0036 | 325.9 | 447.2 | 500 | 1500 | g | 0 | 0 | 34.87649 | 29.68464 | -19.87344 | -8.140171 | 0 | 0 | 0 | Frenkel 94, Yaws 92 | 2 | MainDB
C6H5Cl(CBZl) | C6H5Cl | Chlorobenzene |  | 108-90-7 | 112.5585 | 228 | 404.9 | 298.15 | 400 | l | 2.796009 | 46.39101 | 14.32532 | 70.21381 | -0.001452886 | -0.01838677 | 1.1058 | 0 | 0 | Domalski 93, THDA 93, Landolt 99 | 1 | MainDB
C6H5Cl(CBZg) | C6H5Cl | Chlorobenzene |  | 108-90-7 | 112.5585 | 228 | 404.9 | 200 | 298.15 | g | 12.613 | 71.08604 | -10.30483 | 131.0908 | 1.341303 | -77.26712 | 0 | 0 | 0 | Domalski 93, Landolt 99, Frenkel 94 | 1 | MainDB
C6H5Cl(CBZg) | C6H5Cl | Chlorobenzene |  | 108-90-7 | 112.5585 | 228 | 404.9 | 298.15 | 1500 | g | 0 | 0 | 43.01912 | 3.814113 | -18.62273 | 0.0006483142 | 0 | 0 | 0 | THDA 93, Landolt 99 | 1 | MainDB
C6H5Cl(CBZg) | C6H5Cl | Chlorobenzene |  | 108-90-7 | 112.5585 | 228 | 404.9 | 200 | 298.15 | g | 12.613 | 71.08604 | -10.30483 | 131.0908 | 1.341303 | -77.26712 | 0 | 0 | 0 | Domalski 93, Landolt 99, Frenkel 94 | 1 | MainDB
C6H5Cl(CBZg) | C6H5Cl | Chlorobenzene |  | 108-90-7 | 112.5585 | 228 | 404.9 | 298.15 | 1500 | g | 0 | 0 | 43.01912 | 3.814113 | -18.62273 | 0.0006483142 | 0 | 0 | 0 | THDA 93, Landolt 99 | 1 | MainDB
C6H11Cl(CCHg) |  | Chlorocyclohexane |  | 542-18-7 | 118.6059 | 0 | 0 | 298.15 | 1000 | g | -39.12524 | 82.64579 | -6.719953 | 137.8699 | -0.597904 | -53.71943 | 0 | 0 | 0 | Frenkel 94 | 2 | MainDB
C6H11Cl3(111TCHl) |  | 1,1,1-Trichlorohexane |  | 17760-40-6 | 189.5119 | 0 | 454 | 298.15 | 300 | l | -66.27629 | 85.01434 | 64.79446 | 0 | 0 | 0 | 1.148 | 0 | 0 | TRC 96 | 1 | MainDB
C6H11Cl3(111TCHg) |  | 1,1,1-Trichlorohexane |  | 17760-40-6 | 189.5119 | 0 | 454 | 200 | 298.15 | g | -53.72849 | 114.4598 | -0.2628 | 166.5231 | 1.8862 | -87.81394 | 1.148 | 0 | 0 | TRC 96 | 1 | MainDB
C6H11Cl3(111TCHg) |  | 1,1,1-Trichlorohexane |  | 17760-40-6 | 189.5119 | 0 | 454 | 298.15 | 1500 | g | 0 | 0 | 33.22495 | 76.4017 | -9.30485 | -22.91717 | 0 | 0 | 0 | TRC 96 | 1 | MainDB
C6H11Cl3(111TCHg) |  | 1,1,1-Trichlorohexane |  | 17760-40-6 | 189.5119 | 0 | 454 | 200 | 298.15 | g | -53.72849 | 114.4598 | -0.2628 | 166.5231 | 1.8862 | -87.81394 | 1.148 | 0 | 0 | TRC 96 | 1 | MainDB
C6H11Cl3(111TCHg) |  | 1,1,1-Trichlorohexane |  | 17760-40-6 | 189.5119 | 0 | 454 | 298.15 | 1500 | g | 0 | 0 | 33.22495 | 76.4017 | -9.30485 | -22.91717 | 0 | 0 | 0 | TRC 96 | 1 | MainDB
C6H12Cl2(11DCHl) |  | 1,1-Dichlorohexane |  | 62017-16-7 | 155.0668 | 0 | 437 | 298.15 | 300 | l | -62.93021 | 81.50095 | 60.01434 | 0 | 0 | 0 | 1.024 | 0 | 0 | TRC 96 | 1 | MainDB
C6H12Cl2(11DCHg) |  | 1,1-Dichlorohexane |  | 62017-16-7 | 155.0668 | 0 | 437 | 200 | 298.15 | g | -50.81262 | 110.8748 | -5.30017 | 167.7642 | 2.49684 | -86.01849 | 1.024 | 0 | 0 | TRC 96 | 1 | MainDB
C6H12Cl2(11DCHg) |  | 1,1-Dichlorohexane |  | 62017-16-7 | 155.0668 | 0 | 437 | 298.15 | 1500 | g | 0 | 0 | 26.92179 | 81.31424 | -8.30548 | -24.05077 | 0 | 0 | 0 | TRC 96 | 1 | MainDB
C6H12Cl2(11DCHg) |  | 1,1-Dichlorohexane |  | 62017-16-7 | 155.0668 | 0 | 437 | 200 | 298.15 | g | -50.81262 | 110.8748 | -5.30017 | 167.7642 | 2.49684 | -86.01849 | 1.024 | 0 | 0 | TRC 96 | 1 | MainDB
C6H12Cl2(11DCHg) |  | 1,1-Dichlorohexane |  | 62017-16-7 | 155.0668 | 0 | 437 | 298.15 | 1500 | g | 0 | 0 | 26.92179 | 81.31424 | -8.30548 | -24.05077 | 0 | 0 | 0 | TRC 96 | 1 | MainDB
C6H13Cl(1C22DMBg) | CH2ClC(CH3)2CH2CH3 | 1-Chloro-2,2-dimethylbutane |  | 6366-35-4 | 120.6217 | 0 | 0 | 298.15 | 1500 | g | -50.239 | 96.893 | 23.491 | 83.057 | -8.255999 | -23.823 | 0 | 0 | 0 | Alberty 90 | 2 | MainDB
C6H13Cl(1C2EBg) | (CH3CH2)2CHCH2Cl | 3-(Chloromethyl)pentane | 1-Chloro-2-ethylbutane | 4737-41-1 | 120.6217 | 0 | 399 | 298.15 | 1500 | g | -48.16 | 101.099 | 23.962 | 79.982 | -8.42 | -22.457 | 0 | 0 | 0 | Alberty 90 | 2 | MainDB
C6H13Cl(1C2RS3DMBg) | (CH3)2CHCH(CH3)CH2Cl | 1-Chloro-2-(RS)-3-dimethylbutane |  | 54677-12-2 | 120.6217 | 0 | 397 | 298.15 | 1500 | g | -49.594 | 98.423 | 24.471 | 79.496 | -9.008 | -22.239 | 0 | 0 | 0 | Alberty 90 | 2 | MainDB
C6H13Cl(1C2RSMPg) | CH3CH2CH2CH(CH3)CH2Cl | 1-Chloro-2-(RS)-methylpentane |  | 128399-28-0 | 120.6217 | 0 | 0 | 298.15 | 1500 | g | -48.16 | 101.099 | 23.962 | 79.982 | -8.42 | -22.457 | 0 | 0 | 0 | Alberty 90 | 2 | MainDB
C6H13Cl(1C33DMBg) | C(CH3)3CH2CH2Cl | 1-Chloro-3,3-dimethylbutane |  | 2855-08-5 | 120.6217 | 0 | 388 | 298.15 | 1500 | g | -50.239 | 94.694 | 23.491 | 83.057 | -8.255999 | -23.823 | 0 | 0 | 0 | Alberty 90 | 2 | MainDB
C6H13Cl(1C3RSMPg) | CH3CH2CH(CH3)CH2CH2Cl | 1-Chloro-3-(RS)-methylpentane |  | 128443-61-8 | 120.6217 | 0 | 0 | 298.15 | 1500 | g | -48.16 | 101.099 | 23.962 | 79.982 | -8.42 | -22.457 | 0 | 0 | 0 | Alberty 90 | 2 | MainDB
C6H13Cl(1C4MPg) | (CH3)2CHCH2CH2CH2Cl | 1-Chloro-4-methylpentane |  | 62016-94-8 | 120.6217 | 0 | 0 | 298.15 | 1500 | g | -48.16 | 101.099 | 23.962 | 79.982 | -8.42 | -22.457 | 0 | 0 | 0 | Alberty 90 | 2 | MainDB
C6H13Cl(1CHg) | CH3(CH2)5Cl | 1-Chlorohexane | Hexyl chloride | 544-10-5 | 120.6217 | 179 | 408 | 298.15 | 1500 | g | -46.726 | 103.8 | 23.564 | 80.323 | -7.897 | -22.626 | 0 | 0 | 0 | Alberty 90 | 2 | MainDB
C6H13Cl(2C23DMBg) | (CH3)2CClCH(CH3)2 | 2-Chloro-2,3-dimethylbutane |  | 594-57-0 | 120.6217 | 262.8 | 385 | 298.15 | 1500 | g | -55.521 | 94.216 | 27.069 | 79.273 | -10.278 | -22.666 | 0 | 0 | 0 | Alberty 90 | 2 | MainDB
C6H13Cl(2C2MPg) | (CH3)2CClCH2CH2CH3 | 2-Chloro-2-methylpentane |  | 4325-48-8 | 120.6217 | 0 | -383 | 298.15 | 1500 | g | -54.063 | 96.893 | 26.651 | 79.644 | -9.733 | -22.846 | 0 | 0 | 0 | Alberty 90 | 2 | MainDB
C6H13Cl(2RSC33DMBg) | C(CH3)3CHClCH3 | 3-(RS)-Chloro-2,2-dimethylbutane | 2-(RS)-Chloro-3,3-dimethylbutane | 128399-31-5 | 120.6217 | 274.1 | 384 | 298.15 | 1500 | g | -53.179 | 92.4 | 25.855 | 82.564 | -9.736 | -24.4 | 0 | 0 | 0 | Alberty 90 | 2 | MainDB
C6H13Cl(2RSC3RSMPg) | CH3CHClCH(CH3)CH2CH3 | 2-Chloro-3-methylpentane | 2-(RS)-Chloro-3-(RS)-methylpenta | 24319-09-3 | 120.6217 | 0 | 0 | 298.15 | 1500 | g | -51.099 | 98.805 | 23.491 | 83.057 | -8.256 | -23.823 | 0 | 0 | 0 | Alberty 90 | 2 | MainDB
C6H13Cl(2RSC4MPg) | CH3CHClCH2CH(CH3)2 | 2-(RS)-Chloro-4-methylpentane |  | 128399-30-4 | 120.6217 | 0 | 0 | 298.15 | 1500 | g | -51.099 | 98.805 | 23.491 | 83.057 | -8.255999 | -23.823 | 0 | 0 | 0 | Alberty 90 | 2 | MainDB
C6H13Cl(2RSCHg) | CH3(CH2)3CHClCH3 | 2-(RS)-Chlorohexane |  | 125533-00-8 | 120.6217 | 0 | 0 | 298.15 | 1500 | g | -49.665 | 101.482 | 23.048 | 83.457 | -7.705999 | -24.012 | 0 | 0 | 0 | Alberty 90 | 2 | MainDB
C6H13Cl(3C3MPg) | CH3CH2CCl(CH3)CH2CH3 | 3-Chloro-3-methylpentane |  | 918-84-3 | 120.6217 | 0 | 389 | 298.15 | 1500 | g | -54.063 | 96.893 | 26.651 | 79.644 | -9.733 | -22.846 | 0 | 0 | 0 | Alberty 90 | 2 | MainDB
C6H13Cl(3RSC2MPg) | (CH3)2CHCHClCH2CH3 | 3-(RS)-Chloro-2-methylpentane |  | 128399-29-1 | 120.6217 | 0 | 0 | 298.15 | 1500 | g | -51.099 | 98.805 | 23.491 | 83.057 | -8.255999 | -23.823 | 0 | 0 | 0 | Alberty 90 | 2 | MainDB
C6H13Cl(3RSCHg) | CH3CH2CHCl(CH2)2CH3 | 3-(RS)-Chlorohexane |  | 128399-27-9 | 120.6217 | 0 | 0 | 298.15 | 1500 | g | -49.665 | 101.482 | 23.048 | 83.457 | -7.705999 | -24.012 | 0 | 0 | 0 | Alberty 90 | 2 | MainDB
C7H5Cl3(BTCg) | (C6H5)CCl3 | (Trichloromethyl)benzene | Benztrichloride | 98-07-7 | 195.4755 | 268 | 494 | 298.15 | 1200.15 | g | -2.949295 | 95.951 | 20.57707 | 79.01076 | -5.866759 | -29.81857 | 0 | 0 | 0 | Daubert 89 | 1 | MainDB
C7H6Cl2(24DCTg) | C(CH3)CClCHCClCHCH | 2,4-Dichloro-1-methylbenzene | 2.4-Dichlorotoluene | 95-73-8 | 161.0304 | 259.7 | 474 | 298.15 | 1000.15 | g | -3.249223 | 90.571 | 18.50752 | 80.3965 | -6.129388 | -31.15191 | 0 | 0 | 0 | Daubert 89 | 1 | MainDB
C7H6Cl2(BZYg) | C6H5CHCl2 | (Dichloromethyl)benzene | Benzal chloride | 98-87-3 | 161.0304 | 256 | 478 | 298.15 | 1500 | g | 3.106257 | 92.256 | 22.48391 | 65.20277 | -8.333569 | -20.62094 | 0 | 0 | 0 | Daubert 92 | 1 | MainDB
C7H7Cl(1C4Ml) | C(CH3)CHCHCClCHCH | 1-Chloro-4-methylbenzene | p-Chlorotoluene | 106-43-4 | 126.5853 | 280.7 | 435.6 | 298.15 | 300 | l | -6.695 | 56.107 | 41.245 | 0 | 0 | 0 | 1.0697 | 0 | 0 | Domalski 93 | 1 | MainDB
C7H7Cl(BYCg) | (C6H5)CH2Cl | (Chloromethyl)benzene | Benzyl chloride | 100-44-7 | 126.5853 | 228 | 452 | 200 | 1500 | g | 4.467933 | 86.281 | -14.46308 | 74.91521 | 5.712175 | -20.10143 | 0 | 0 | 0 | Daubert 89 | 1 | MainDB
C7H7Cl(OCTg) | C(CH3)CCl(CH)4 | 1-Chloro-2-methylbenzene | o-Chlorotoluene | 95-49-8 | 126.5853 | 237.6 | 432 | 298.15 | 1000.15 | g | 4.34896 | 83.174 | 12.81554 | 84.01216 | -5.715655 | -31.06116 | 0 | 0 | 0 | Daubert 89 | 1 | MainDB
C7H13Cl3(111TCHl) |  | 1,1,1-Trichloroheptane |  | 3922-26-7 | 203.5387 | 0 | 476 | 298.15 | 300 | l | -72.39484 | 92.73422 | 72.37093 | 0 | 0 | 0 | 1.122 | 0 | 0 | TRC 96 | 1 | MainDB
C7H13Cl3(111TCHg) |  | 1,1,1-Trichloroheptane |  | 3922-26-7 | 203.5387 | 0 | 476 | 200 | 298.15 | g | -58.65201 | 123.9484 | -2.25094 | 193.2192 | 2.41333 | -100.8084 | 1.122 | 0 | 0 | TRC 96 | 1 | MainDB
C7H13Cl3(111TCHg) |  | 1,1,1-Trichloroheptane |  | 3922-26-7 | 203.5387 | 0 | 476 | 298.15 | 1500 | g | 0 | 0 | 36.26347 | 90.0173 | -10.51624 | -26.96529 | 0 | 0 | 0 | TRC 96 | 1 | MainDB
C7H13Cl3(111TCHg) |  | 1,1,1-Trichloroheptane |  | 3922-26-7 | 203.5387 | 0 | 476 | 200 | 298.15 | g | -58.65201 | 123.9484 | -2.25094 | 193.2192 | 2.41333 | -100.8084 | 1.122 | 0 | 0 | TRC 96 | 1 | MainDB
C7H13Cl3(111TCHg) |  | 1,1,1-Trichloroheptane |  | 3922-26-7 | 203.5387 | 0 | 476 | 298.15 | 1500 | g | 0 | 0 | 36.26347 | 90.0173 | -10.51624 | -26.96529 | 0 | 0 | 0 | TRC 96 | 1 | MainDB
C7H14Cl2(11DCHl) |  | 1,1-Dichloroheptane |  | 821-25-0 | 169.0936 | 0 | 460 | 298.15 | 300 | l | -69.04876 | 89.22084 | 67.56693 | 0 | 0 | 0 | 1.005 | 0 | 0 | TRC 96 | 1 | MainDB
C7H14Cl2(11DCHg) |  | 1,1-Dichloroheptane |  | 821-25-0 | 169.0936 | 0 | 460 | 200 | 298.15 | g | -55.76004 | 120.3633 | -7.31784 | 194.5954 | 3.02767 | -99.18025 | 1.005 | 0 | 0 | TRC 96 | 1 | MainDB
C7H14Cl2(11DCHg) |  | 1,1-Dichloroheptane |  | 821-25-0 | 169.0936 | 0 | 460 | 298.15 | 1500 | g | 0 | 0 | 29.95912 | 94.92853 | -9.51558 | -28.09712 | 0 | 0 | 0 | TRC 96 | 1 | MainDB
C7H14Cl2(11DCHg) |  | 1,1-Dichloroheptane |  | 821-25-0 | 169.0936 | 0 | 460 | 200 | 298.15 | g | -55.76004 | 120.3633 | -7.31784 | 194.5954 | 3.02767 | -99.18025 | 1.005 | 0 | 0 | TRC 96 | 1 | MainDB
C7H14Cl2(11DCHg) |  | 1,1-Dichloroheptane |  | 821-25-0 | 169.0936 | 0 | 460 | 298.15 | 1500 | g | 0 | 0 | 29.95912 | 94.92853 | -9.51558 | -28.09712 | 0 | 0 | 0 | TRC 96 | 1 | MainDB
C7H15Cl(1C223TMBg) | (CH3)2CHC(CH3)2CH2Cl | 1-Chloro-2,2,3-trimethylbutane |  |  | 134.6485 | 0 | 0 | 298.15 | 1500 | g | -55.808 | 103.633 | 30.157 | 91.774 | -11.682 | -26.471 | 0 | 0 | 0 | Alberty 90 | 2 | MainDB
C7H15Cl(1C22DMPg) | CH3CH2CH2C(CH3)2CH2Cl | 1-Chloro-2,2-dimethylpentane |  |  | 134.6485 | 0 | 0 | 298.15 | 1500 | g | -55.163 | 106.31 | 29.8 | 92.029 | -11.176 | -26.599 | 0 | 0 | 0 | Alberty 90 | 2 | MainDB
C7H15Cl(1C2E2MBg) | CH2ClC(CH3)(CH2CH3)CH2CH3 | 1-Chloro-2-ethyl-2-methylbutane |  |  | 134.6485 | 0 | 0 | 298.15 | 1500 | g | -55.163 | 106.31 | 29.8 | 92.029 | -11.176 | -26.599 | 0 | 0 | 0 | Alberty 90 | 2 | MainDB
C7H15Cl(1C2RS33TMBg) | C(CH3)3CH(CH3)CH2Cl | 1-Chloro-2-(RS)-3,3-trimethylbutane |  | 54677-13-3 | 134.6485 | 0 | 0 | 298.15 | 1500 | g | -55.808 | 101.434 | 30.157 | 91.774 | -11.682 | -26.471 | 0 | 0 | 0 | Alberty 90 | 2 | MainDB
C7H15Cl(1C2RS3RSDMPg) | CH3CH2CH(CH3)CH(CH3)CH2Cl | 1-Chloro-2-(RS)-3-(RS)-dimethylpentane |  |  | 134.6485 | 0 | 0 | 298.15 | 1500 | g | -54.541 | 107.839 | 27.845 | 92.154 | -10.224 | -25.832 | 0 | 0 | 0 | Alberty 90 | 2 | MainDB
C7H15Cl(1C2RS4DMPg) | (CH3)2CHCH2CH(CH3)CH2Cl | 1-Chloro-2-(RS)-4-dimethylpentane |  |  | 134.6485 | 0 | 0 | 298.15 | 1500 | g | -54.541 | 107.839 | 27.845 | 92.154 | -10.224 | -25.832 | 0 | 0 | 0 | Alberty 90 | 2 | MainDB
C7H15Cl(1C2RSE3MBg) | (CH3)2CHCH(C2H5)CH2Cl | 1-Chloro-2-(RS)-ethyl-3-methylbutane |  |  | 134.6485 | 0 | 0 | 298.15 | 1500 | g | -54.541 | 107.839 | 27.845 | 92.154 | -10.224 | -25.832 | 0 | 0 | 0 | Alberty 90 | 2 | MainDB
C7H15Cl(1C2RSEPg) | CH3CH2CH2CH(CH2CH3)CH2Cl | 1-Chloro-2-(RS)-ethylpentane |  |  | 134.6485 | 0 | 0 | 298.15 | 1500 | g | -53.083 | 110.54 | 27.332 | 92.681 | -9.642 | -26.076 | 0 | 0 | 0 | Alberty 90 | 2 | MainDB
C7H15Cl(1C2RSMHg) | CH2ClCH(CH3)(CH2)3CH3 | 1-Chloro-2-(RS)-methylhexane |  |  | 134.6485 | 0 | 0 | 298.15 | 1500 | g | -53.083 | 110.54 | 27.332 | 92.681 | -9.642 | -26.076 | 0 | 0 | 0 | Alberty 90 | 2 | MainDB
C7H15Cl(1C33DMPg) | CH3CH2C(CH3)2CH2CH2Cl | 1-Chloro-3,3-dimethylpentane |  | 500019-29-4 | 134.6485 | 0 | 0 | 298.15 | 1500 | g | -55.163 | 106.31 | 29.8 | 92.029 | -11.176 | -26.599 | 0 | 0 | 0 | Alberty 90 | 2 | MainDB
C7H15Cl(1C3EPg) | (CH3CH2)2CHCH2CH2Cl | 1-Chloro-3-ethylpentane |  |  | 134.6485 | 0 | 0 | 298.15 | 1500 | g | -53.083 | 110.54 | 27.332 | 92.681 | -9.642 | -26.076 | 0 | 0 | 0 | Alberty 90 | 2 | MainDB
C7H15Cl(1C3RS4DMPg) | (CH3)2CHCH(CH3)CH2CH2Cl | 1-Chloro-3-(RS)-4-dimethylpentane |  |  | 134.6485 | 0 | 0 | 298.15 | 1500 | g | -54.541 | 107.839 | 27.845 | 92.154 | -10.224 | -25.832 | 0 | 0 | 0 | Alberty 90 | 2 | MainDB
C7H15Cl(1C3RSMHg) | CH3CH2CH2CH(CH3)CH2CH2Cl | 1-Chloro-3-(RS)-methylhexane |  | 101257-63-0 | 134.6485 | 0 | 424 | 298.15 | 1500 | g | -53.083 | 110.54 | 27.332 | 92.681 | -9.642 | -26.076 | 0 | 0 | 0 | Alberty 90 | 2 | MainDB
C7H15Cl(1C44DMPg) | C(CH3)3CH2CH2CH2Cl | 1-Chloro-4,4-dimethylpentane |  |  | 134.6485 | 0 | 0 | 298.15 | 1500 | g | -55.163 | 104.135 | 29.8 | 92.029 | -11.176 | -26.599 | 0 | 0 | 0 | Alberty 90 | 2 | MainDB
C7H15Cl(1C4RSMHg) | CH3CH2CH(CH3)(CH2)3Cl | 1-Chloro-4-(RS)-methylhexane |  |  | 134.6485 | 0 | 0 | 298.15 | 1500 | g | -53.083 | 110.54 | 27.332 | 92.681 | -9.642 | -26.076 | 0 | 0 | 0 | Alberty 90 | 2 | MainDB
C7H15Cl(1C5MHg) | (CH3)2CH(CH2)4Cl | 1-Chloro-5-methylhexane |  |  | 134.6485 | 0 | 0 | 298.15 | 1500 | g | -53.083 | 110.54 | 27.332 | 92.681 | -9.642 | -26.076 | 0 | 0 | 0 | Alberty 90 | 2 | MainDB
C7H15Cl(1CHg) | CH3(CH2)6Cl | 1-Chloroheptane | Heptyl chloride | 629-06-1 | 134.6485 | 203.7 | 432 | 298.15 | 1500 | g | -51.649 | 113.217 | 26.938 | 92.981 | -9.113 | -26.218 | 0 | 0 | 0 | Alberty 90 | 2 | MainDB
C7H15Cl(2C233TMBg) | C(CH3)3CCl(CH3)2 | 2-Chloro-2,3,3-trimethylbutane |  | 918-07-0 | 134.6485 | 409 | 0 | 298.15 | 1500 | g | -61.711 | 97.228 | 32.776 | 91.529 | -12.955 | -26.892 | 0 | 0 | 0 | Alberty 90 | 2 | MainDB
C7H15Cl(2C23RSDMPg) | (CH3)2CClCH(CH3)CH2CH3 | 2-Chloro-2,3-dimethylpentane | 2-Chloro-2,3-(RS)-dimethylpentan | 59889-45-1 | 134.6485 | 0 | 0 | 298.15 | 1500 | g | -60.445 | 103.633 | 30.412 | 92.022 | -11.476 | -26.315 | 0 | 0 | 0 | Alberty 90 | 2 | MainDB
C7H15Cl(2C24DMPg) | (CH3)2CClCH2CH(CH3)2 | 2-Chloro-2,4-dimethylpentane |  | 35951-33-8 | 134.6485 | 0 | 402 | 298.15 | 1500 | g | -60.445 | 103.633 | 30.412 | 92.022 | -11.476 | -26.315 | 0 | 0 | 0 | Alberty 90 | 2 | MainDB
C7H15Cl(2C2MHg) | (CH3)2CCl(CH2)3CH3 | 2-Chloro-2-methylhexane |  | 4398-65-6 | 134.6485 | 0 | -408 | 298.15 | 1500 | g | -59.011 | 106.31 | 29.969 | 92.422 | -10.925 | -26.503 | 0 | 0 | 0 | Alberty 90 | 2 | MainDB
C7H15Cl(2RSC33DMPg) | CH3CHClC(CH3)2CH2CH3 | 2-(RS)-Chloro-3,3-dimethylpentane |  |  | 134.6485 | 0 | 0 | 298.15 | 1500 | g | -58.102 | 104.015 | 29.137 | 95.395 | -10.898 | -28.077 | 0 | 0 | 0 | Alberty 90 | 2 | MainDB
C7H15Cl(2RSC3EPg) | CH3CHClCH(CH2CH3)2 | 2-(RS)-Chloro-3-ethylpentane |  |  | 134.6485 | 0 | 0 | 298.15 | 1500 | g | -56.023 | 108.222 | 26.85 | 95.733 | -9.452 | -27.425 | 0 | 0 | 0 | Alberty 90 | 2 | MainDB
C7H15Cl(2RSC3RS4DMPg) | CH3CHClCH(CH3)CH(CH3)2 | 2-(RS)-Chloro-3-(RS)-4-dimethylpentane |  |  | 134.6485 | 0 | 0 | 298.15 | 1500 | g | -57.481 | 105.545 | 27.31 | 95.311 | -10.022 | -27.229 | 0 | 0 | 0 | Alberty 90 | 2 | MainDB
C7H15Cl(2RSC3RSMHg) | CH3CHClCH(CH3)CH2CH2CH3 | 2-(RS)-Chloro-3-(RS)-methylhexane |  |  | 134.6485 | 0 | 0 | 298.15 | 1500 | g | -56.023 | 108.222 | 26.85 | 95.733 | -9.452 | -27.425 | 0 | 0 | 0 | Alberty 90 | 2 | MainDB
C7H15Cl(2RSC44DMPg) | C(CH3)3CH2CHClCH3 | 4-Chloro-2,2-dimethylpentane | 4-(RS)-Chloro-2,2-dimethylpentan | 33429-72-0 | 134.6485 | 0 | 0 | 298.15 | 1500 | g | -58.102 | 101.816 | 29.137 | 95.395 | -10.898 | -28.077 | 0 | 0 | 0 | Alberty 90 | 2 | MainDB
C7H15Cl(2RSC4RSMHg) | CH3CHClCH2CH(CH3)CH2CH3 | 2-(RS)-Chloro-4-(RS)-methylhexane |  |  | 134.6485 | 0 | 0 | 298.15 | 1500 | g | -56.023 | 108.222 | 26.85 | 95.733 | -9.452 | -27.425 | 0 | 0 | 0 | Alberty 90 | 2 | MainDB
C7H15Cl(2RSC5MHg) | CH3CHCl(CH2)2CH(CH3)2 | 2-Chloro-5-methylhexane | 2-(RS)-Chloro-5-methylhexane | 58766-17-9 | 134.6485 | 0 | -411 | 298.15 | 1500 | g | -56.023 | 108.222 | 26.85 | 95.733 | -9.452 | -27.425 | 0 | 0 | 0 | Alberty 90 | 2 | MainDB
C7H15Cl(2RSCHg) | CH3CHCl(CH2)4CH3 | 2-Chloroheptane | 2-(RS)-Chloroheptane | 1001-89-4 | 134.6485 | 0 | 0 | 298.15 | 1500 | g | -54.589 | 110.899 | 26.514 | 95.958 | -8.968 | -27.543 | 0 | 0 | 0 | Alberty 90 | 2 | MainDB
C7H15Cl(3C23RSDMPg) | (CH3)2CHCCl(CH3)CH2CH3 | 3-Chloro-2,3-dimethylpentane | 3-Chloro-2,3-(RS)-dimethylpentan | 596-38-0 | 134.6485 | 0 | -409 | 298.15 | 1500 | g | -60.445 | 103.633 | 30.412 | 92.022 | -11.476 | -26.315 | 0 | 0 | 0 | Alberty 90 | 2 | MainDB
C7H15Cl(3C24DMPg) | (CH3)2CHCHClCH(CH3)2 | 3-Chloro-2,4-dimethylpentane |  |  | 134.6485 | 0 | 0 | 298.15 | 1500 | g | -57.481 | 105.545 | 27.31 | 95.311 | -10.022 | -27.229 | 0 | 0 | 0 | Alberty 90 | 2 | MainDB
C7H15Cl(3C3EPg) | (CH3CH2)3CCl | 3-Chloro-3-ethylpentane |  | 994-25-2 | 134.6485 | 0 | 416.7 | 298.15 | 1500 | g | -59.011 | 106.31 | 29.969 | 92.422 | -10.925 | -26.503 | 0 | 0 | 0 | Alberty 90 | 2 | MainDB
C7H15Cl(3C3RSMHg) | CH3CH2CCl(CH3)CH2CH2CH3 | 3-Chloro-3-methylhexane | 3-Chloro-3-(RS)-methylhexane | 43197-78-0 | 134.6485 | 0 | 408 | 298.15 | 1500 | g | -59.011 | 106.31 | 29.969 | 92.422 | -10.925 | -26.503 | 0 | 0 | 0 | Alberty 90 | 2 | MainDB
C7H15Cl(3RSC22DMPg) | C(CH3)3CHClCH2CH3 | 3-(RS)-Chloro-2,2-dimethylpentane |  |  | 134.6485 | 0 | 0 | 298.15 | 1500 | g | -58.102 | 101.816 | 29.137 | 95.395 | -10.898 | -28.077 | 0 | 0 | 0 | Alberty 90 | 2 | MainDB
C7H15Cl(3RSC2MHg) | (CH3)2CHCHClCH2CH2CH3 | 3-(RS)-Chloro-2-methylhexane |  |  | 134.6485 | 0 | 0 | 298.15 | 1500 | g | -56.023 | 108.222 | 26.85 | 95.733 | -9.452 | -27.425 | 0 | 0 | 0 | Alberty 90 | 2 | MainDB
C7H15Cl(3RSC4RSMHg) | CH3CH2CHClCH(CH3)CH2CH3 | 3-(RS)-Chloro-4-(RS)-methylhexane |  |  | 134.6485 | 0 | 0 | 298.15 | 1500 | g | -56.023 | 108.222 | 26.85 | 95.733 | -9.452 | -27.425 | 0 | 0 | 0 | Alberty 90 | 2 | MainDB
C7H15Cl(3RSC5MHg) | (CH3)2CHCH2CHClCH2CH3 | 3-(RS)-Chloro-5-methylhexane |  |  | 134.6485 | 0 | 0 | 298.15 | 1500 | g | -56.023 | 108.222 | 26.85 | 95.733 | -9.452 | -27.425 | 0 | 0 | 0 | Alberty 90 | 2 | MainDB
C7H15Cl(3RSCHg) | CH3CH2CHCl(CH2)3CH3 | 3-Chloroheptane | 3-(RS)-Chloroheptane | 999-52-0 | 134.6485 | 0 | 417 | 298.15 | 1500 | g | -54.589 | 110.899 | 26.514 | 95.958 | -8.968 | -27.543 | 0 | 0 | 0 | Alberty 90 | 2 | MainDB
C7H15Cl(4CHg) | (CH3CH2CH2)2CCHCl | 4-Chloroheptane |  | 998-95-8 | 134.6485 | 0 | 417 | 298.15 | 1500 | g | -54.589 | 110.899 | 26.514 | 95.958 | -8.968 | -27.543 | 0 | 0 | 0 | Alberty 90 | 2 | MainDB
C8H6Cl2(25Dl) | CClC(CHCH2)CHCClCHCH | 1,4-Dichloro-2-ethenylbenzene | 2,5-Dichlorostyrene | 1123-84-8 | 173.0414 | 0 | 0 | 298.15 | 300 | l | 8.54 | 68.834 | 49.728 | 0 | 0 | 0 | 1.4045 | 0 | 0 | Domalski 93 | 1 | MainDB
C8H6Cl4(1245T36B) | CClCClC(CH3)CClCClC(CH3) | 1,2,4,5-Tetrachloro-3,6-dimethylbenzene | Tetrachloro-p-xylene | 877-10-1 | 243.9474 | 0 | 0 | 298.15 | 300 | s | -42.228 | 65.932 | 53.198 | 0 | 0 | 0 | 0 | 0 | 0 | Domalski 93 | 1 | MainDB
C8H6Cl4(1245T36Bl) | CClCClC(CH3)CClCClC(CH3) | 1,2,4,5-Tetrachloro-3,6-dimethylbenzene | Tetrachloro-p-xylene | 877-10-1 | 243.9474 | 0 | 0 | 298.15 | 300 | l | -31.668 | 83.528 | 55.985 | 0 | 0 | 0 | 0 | 0 | 0 | Domalski 93 | 1 | MainDB
C8H9Cl(1C2El) | CClC(CH2CH3)CHCHCHCH | 1-Chloro-2-ethylbenzene |  | 89-96-3 | 140.6121 | 190.5 | 451.6 | 298.15 | 300 | l | -11.118 | 67.436 | 46.718 | 0 | 0 | 0 | 1.0569 | 0 | 0 | Domalski 93 | 1 | MainDB
C8H9Cl(1C4El) | CClCHCHC(CH2CH3)CHCH | 1-Chloro-4-ethylbenzene |  | 622-98-0 | 140.6121 | 210.6 | 457.6 | 298.15 | 300 | l | -12.624 | 67.436 | 46.718 | 0 | 0 | 0 | 1.0455 | 0 | 0 | Domalski 93 | 1 | MainDB
C8H9Cl(1CBl) | C6H5CHClCH3 | (1-Chloroethyl)benzene |  | 672-65-1 | 140.6121 | 0 | 0 | 298.15 | 300 | l | -12.368 | 66.09 | 50.229 | 0 | 0 | 0 | 0 | 0 | 0 | Domalski 93 | 1 | MainDB
C8H15Cl3(111TCOl) |  | 1,1,1-Trichlorooctane |  | 4905-79-7 | 217.5655 | 0 | 497 | 298.15 | 300 | l | -78.53728 | 100.4541 | 79.97132 | 0 | 0 | 0 | 1.098 | 0 | 0 | TRC 96 | 1 | MainDB
C8H15Cl3(111TCOg) |  | 1,1,1-Trichlorooctane |  | 4905-79-7 | 217.5655 | 0 | 497 | 200 | 298.15 | g | -63.59943 | 133.4369 | -4.26861 | 220.0504 | 2.94415 | -113.9701 | 1.098 | 0 | 0 | TRC 96 | 1 | MainDB
C8H15Cl3(111TCOg) |  | 1,1,1-Trichlorooctane |  | 4905-79-7 | 217.5655 | 0 | 497 | 298.15 | 1500 | g | 0 | 0 | 39.30792 | 103.618 | -11.72966 | -31.00511 | 0 | 0 | 0 | TRC 96 | 1 | MainDB
C8H15Cl3(111TCOg) |  | 1,1,1-Trichlorooctane |  | 4905-79-7 | 217.5655 | 0 | 497 | 200 | 298.15 | g | -63.59943 | 133.4369 | -4.26861 | 220.0504 | 2.94415 | -113.9701 | 1.098 | 0 | 0 | TRC 96 | 1 | MainDB
C8H15Cl3(111TCOg) |  | 1,1,1-Trichlorooctane |  | 4905-79-7 | 217.5655 | 0 | 497 | 298.15 | 1500 | g | 0 | 0 | 39.30792 | 103.618 | -11.72966 | -31.00511 | 0 | 0 | 0 | TRC 96 | 1 | MainDB
C8H16Cl2(11DCOl) |  | 1,1-Dichlorooctane |  | 20395-24-8 | 183.1204 | 0 | 481 | 298.15 | 300 | l | -75.1673 | 96.94073 | 75.1195 | 0 | 0 | 0 | 0.99 | 0 | 0 | TRC 96 | 1 | MainDB
C8H16Cl2(11DCOg) |  | 1,1-Dichlorooctane |  | 20395-24-8 | 183.1204 | 0 | 481 | 200 | 298.15 | g | -60.68356 | 129.8518 | -9.22486 | 220.9474 | 3.54377 | -111.7934 | 0.99 | 0 | 0 | TRC 96 | 1 | MainDB
C8H16Cl2(11DCOg) |  | 1,1-Dichlorooctane |  | 20395-24-8 | 183.1204 | 0 | 481 | 298.15 | 1500 | g | 0 | 0 | 32.99812 | 108.542 | -10.72722 | -32.14363 | 0 | 0 | 0 | TRC 96 | 1 | MainDB
C8H16Cl2(11DCOg) |  | 1,1-Dichlorooctane |  | 20395-24-8 | 183.1204 | 0 | 481 | 200 | 298.15 | g | -60.68356 | 129.8518 | -9.22486 | 220.9474 | 3.54377 | -111.7934 | 0.99 | 0 | 0 | TRC 96 | 1 | MainDB
C8H16Cl2(11DCOg) |  | 1,1-Dichlorooctane |  | 20395-24-8 | 183.1204 | 0 | 481 | 298.15 | 1500 | g | 0 | 0 | 32.99812 | 108.542 | -10.72722 | -32.14363 | 0 | 0 | 0 | TRC 96 | 1 | MainDB
C8H17Cl(1C2233TMBg) | C(CH3)3C(CH3)2CH2Cl | 1-Chloro-2,2,3,3-tetramethylbutane |  |  | 148.6753 | 0 | 0 | 298.15 | 1500 | g | -61.998 | 106.644 | 35.945 | 103.847 | -14.391 | -30.6 | 0 | 0 | 0 | Alberty 90 | 2 | MainDB
C8H17Cl(1C223RSTMPg) | CH2ClC(CH3)2CH(CH3)CH2CH3 | 1-Chloro-2,2,3-(RS)-trimethylpentane |  |  | 148.6753 | 0 | 0 | 298.15 | 1500 | g | -60.731 | 113.05 | 33.741 | 104.772 | -12.673 | -29.951 | 0 | 0 | 0 | Alberty 90 | 2 | MainDB
C8H17Cl(1C223TMPg) | CH2ClC(CH3)2CH(CH3)CH2CH3 | 1-Chloro-2,2,3-trimethylpentane |  |  | 148.6753 | 0 | 0 | 298.15 | 1500 | g | -60.731 | 113.05 | 33.741 | 104.772 | -12.673 | -29.951 | 0 | 0 | 0 | Alberty 90 | 2 | MainDB
C8H17Cl(1C22DEBg) | C(CH2CH3)3CH2Cl | 3-Chloromethyl-3-ethylpentane | 1-Chloro-2,2-diethylbutane | 70178-82-4 | 148.6753 | 0 | 0 | 298.15 | 1500 | g | -60.086 | 115.727 | 33.019 | 104.959 | -12.316 | -30.308 | 0 | 0 | 0 | Alberty 90 | 2 | MainDB
C8H17Cl(1C22DMHg) | CH2ClC(CH3)2(CH2)3CH3 | 1-Chloro-2,2-dimethylhexane |  | 99166-19-5 | 148.6753 | 0 | 0 | 298.15 | 1500 | g | -60.086 | 115.727 | 33.019 | 104.959 | -12.316 | -30.308 | 0 | 0 | 0 | Alberty 90 | 2 | MainDB
C8H17Cl(1C2IP3MBg) | (CH3)2CHCH(CH2Cl)CH(CH3)2 | 3-(Chloromethyl)-2,4-dimethylbutane | 1-Chloro-2-isopropyl-3-methylbut | 2350-36-9 | 148.6753 | 0 | 0 | 298.15 | 1500 | g | -61.11 | 114.579 | 31.633 | 104.445 | -11.972 | -29.294 | 0 | 0 | 0 | Alberty 90 | 2 | MainDB
C8H17Cl(1C2PPg) | (CH3CH2CH2)2CHCH2Cl | 4-(Chloromethyl)heptane | 1-Chloro-2-propylpentane |  | 148.6753 | 0 | 0 | 298.15 | 1500 | g | -58.031 | 119.957 | 30.676 | 105.417 | -10.847 | -29.72 | 0 | 0 | 0 | Alberty 90 | 2 | MainDB
C8H17Cl(1C2RS33TMPg) | CH3CH2C(CH3)2CH(CH3)CH2Cl | 1-Chloro-2-(RS)-3,3-trimethylpentane |  |  | 148.6753 | 0 | 0 | 298.15 | 1500 | g | -60.731 | 113.05 | 33.741 | 104.772 | -12.673 | -29.951 | 0 | 0 | 0 | Alberty 90 | 2 | MainDB
C8H17Cl(1C2RS3RS4TMPg) | (CH3)2CHCH(CH3)CH(CH3)CH2Cl | 1-Chloro-2,3,4-trimethylpentane | 1-Chloro-2(RS)-3(RS)-4-trimethyl | 2350-37-0 | 148.6753 | 0 | 0 | 298.15 | 1500 | g | -60.11 | 114.579 | 31.633 | 104.445 | -11.972 | -29.294 | 0 | 0 | 0 | Alberty 90 | 2 | MainDB
C8H17Cl(1C2RS3RSDMHg) | CH3(CH2)2CH(CH3)CH(CH3)CH2Cl | 1-Chloro-2-(RS)-3-(RS)-dimethylhexane |  |  | 148.6753 | 0 | 0 | 298.15 | 1500 | g | -59.465 | 117.256 | 31.23 | 104.838 | -11.454 | -29.459 | 0 | 0 | 0 | Alberty 90 | 2 | MainDB
C8H17Cl(1C2RS44TMPg) | C(CH3)3CH2CH(CH3)CH2Cl | 1-Chloro-2,4,4-trimethylpentane | 1-Chloro-2-(RS)-4,4-trimethylpen | 2371-08-6 | 148.6753 | 0 | 0 | 298.15 | 1500 | g | -60.731 | 110.851 | 33.741 | 104.772 | -12.673 | -29.951 | 0 | 0 | 0 | Alberty 90 | 2 | MainDB
C8H17Cl(1C2RS4RSDMHg) | CH3CH2CH(CH3)CH2CH(CH3)CH2Cl | 1-Chloro-2-(RS)-4-(RS)-dimethylhexane |  |  | 148.6753 | 0 | 0 | 298.15 | 1500 | g | -59.465 | 117.256 | 31.23 | 104.838 | -11.454 | -29.459 | 0 | 0 | 0 | Alberty 90 | 2 | MainDB
C8H17Cl(1C2RS5DMHg) | (CH3)2CH(CH2)2CH(CH3)CH2Cl | 1-Chloro-2-(RS)-5-dimethylhexane |  |  | 148.6753 | 0 | 0 | 298.15 | 1500 | g | -59.465 | 117.256 | 31.23 | 104.838 | -11.454 | -29.459 | 0 | 0 | 0 | Alberty 90 | 2 | MainDB
C8H17Cl(1C2RSE23DMBg) | (CH3)2CHC(CH2CH3)(CH3)CH2Cl | 1-Chloro-2-(RS)-ethyl-2,3-dimethylbutane |  |  | 148.6753 | 0 | 0 | 298.15 | 1500 | g | -60.731 | 113.05 | 33.741 | 104.772 | -12.673 | -29.951 | 0 | 0 | 0 | Alberty 90 | 2 | MainDB
C8H17Cl(1C2RSE2MPg) | CH3CH2C(CH2Cl)(CH3)CH2CH2CH3 | 3-(Chloromethyl)-3-methylhexane | 1-Chloro-2-(RS)ethyl-2-methylpen | 2350-28-9 | 148.6753 | 0 | 0 | 298.15 | 1500 | g | -60.086 | 115.727 | 33.019 | 104.959 | -12.316 | -30.308 | 0 | 0 | 0 | Alberty 90 | 2 | MainDB
C8H17Cl(1C2RSE33DMBg) | C(CH3)3CH(CH2CH3)CH2Cl | 1-Chloro-2-(RS)-ethyl-3,3-dimethylbutane |  |  | 148.6753 | 0 | 0 | 298.15 | 1500 | g | -60.731 | 110.851 | 33.741 | 104.772 | -12.673 | -29.951 | 0 | 0 | 0 | Alberty 90 | 2 | MainDB
C8H17Cl(1C2RSE3RSMPg) | CH3CH2CH(CH3)CH(CH2Cl)CH2CH3 | 1-Chloro-2-(RS)-ethyl-3-(RS)-methylpentane |  |  | 148.6753 | 0 | 0 | 298.15 | 1500 | g | -59.465 | 117.256 | 31.23 | 104.838 | -11.454 | -29.459 | 0 | 0 | 0 | Alberty 90 | 2 | MainDB
C8H17Cl(1C2RSE4MPg) | (CH3)2CHCH2CH(CH2Cl)CH2CH3 | 1-Chloro-2-(RS)-ethyl-4-methylpentane |  |  | 148.6753 | 0 | 0 | 298.15 | 1500 | g | -59.465 | 117.256 | 31.23 | 104.838 | -11.454 | -29.459 | 0 | 0 | 0 | Alberty 90 | 2 | MainDB
C8H17Cl(1C2RSEHg) | CH3(CH2)3CH(CH2Cl)CH2CH3 | 3-(Chloromethyl)heptane | 1-Chloro-2-(RS)-ethylhexane | 123-04-6 | 148.6753 | 0 | 445 | 298.15 | 1500 | g | -58.031 | 119.957 | 30.676 | 105.417 | -10.847 | -29.72 | 0 | 0 | 0 | Alberty 90 | 2 | MainDB
C8H17Cl(1C2RSIPPg) | CH3CH2CH2CH(CH(CH3)2))CH2Cl | 1-Chloro-2-(RS)-(1-methylethyl)pentane | 1-Chloro-2-(RS)-isopropylpentane |  | 148.6753 | 0 | 0 | 298.15 | 1500 | g | -59.465 | 117.256 | 31.23 | 104.838 | -11.454 | -29.459 | 0 | 0 | 0 | Alberty 90 | 2 | MainDB
C8H17Cl(1C2RSMHg) | CH3(CH2)4CH(CH3)CH2Cl | 1-Chloro-2-methylheptane | 1-Chloro-2-(RS)-methylheptane | 2350-16-5 | 148.6753 | 0 | 0 | 298.15 | 1500 | g | -58.031 | 119.957 | 30.676 | 105.417 | -10.847 | -29.72 | 0 | 0 | 0 | Alberty 90 | 2 | MainDB
C8H17Cl(1C334TMPg) | (CH3)2CHC(CH3)2CH2CH2Cl | 1-Chloro-3,3,4-trimethylpentane |  | 90224-29-6 | 148.6753 | 0 | 0 | 298.15 | 1500 | g | -60.731 | 113.05 | 33.741 | 104.772 | -12.673 | -29.951 | 0 | 0 | 0 | Alberty 90 | 2 | MainDB
C8H17Cl(1C33DMHg) | CH3(CH2)2C(CH3)2CH2CH2Cl | 1-Chloro-3,3-dimethylhexane |  | 50902-79-9 | 148.6753 | 0 | 0 | 298.15 | 1500 | g | -60.086 | 115.727 | 33.019 | 104.959 | -12.316 | -30.308 | 0 | 0 | 0 | Alberty 90 | 2 | MainDB
C8H17Cl(1C3E2RSMPg) | (CH3CH2)2CHCH(CH3)CH2Cl | 1-Chloro-3-ethyl-2-(RS)-methylpentane |  |  | 148.6753 | 0 | 0 | 298.15 | 1500 | g | -59.465 | 117.256 | 31.23 | 104.838 | -11.454 | -29.459 | 0 | 0 | 0 | Alberty 90 | 2 | MainDB
C8H17Cl(1C3E3MPg) | (CH3CH2)2C(CH3)CH2CH2Cl | 1-Chloro-3-ethyl-3-methylpentane |  | 61979-80-4 | 148.6753 | 0 | 0 | 298.15 | 1500 | g | -60.086 | 115.727 | 33.019 | 104.959 | -12.316 | -30.308 | 0 | 0 | 0 | Alberty 90 | 2 | MainDB
C8H17Cl(1C3RS44TMPg) | C(CH3)3CH(CH3)CH2CH2Cl | 1-Chloro-3-(RS)-4,4-trimethylpentane |  |  | 148.6753 | 0 | 0 | 298.15 | 1500 | g | -60.731 | 110.851 | 33.741 | 104.772 | -12.673 | -29.951 | 0 | 0 | 0 | Alberty 90 | 2 | MainDB
C8H17Cl(1C3RS4RSDMHg) | CH3CH2CH(CH3)CH(CH3)CH2CH2Cl | 1-Chloro-3,4-dimethylhexane | 1-Chloro-3(RS)-4(RS)-dimethylhex | 2350-26-7 | 148.6753 | 0 | 0 | 298.15 | 1500 | g | -59.465 | 117.256 | 31.23 | 104.838 | -11.454 | -29.459 | 0 | 0 | 0 | Alberty 90 | 2 | MainDB
C8H17Cl(1C3RS5DMHg) | (CH3)2CHCH2CH(CH3)CH2CH2Cl | 1-Chloro-3,5-dimethylhexane | 1-Chloro-3-(RS)-5-dimethylhexane | 71173-66-5 | 148.6753 | 0 | 0 | 298.15 | 1500 | g | -59.465 | 117.256 | 31.23 | 104.838 | -11.454 | -29.459 | 0 | 0 | 0 | Alberty 90 | 2 | MainDB
C8H17Cl(1C3RSE4MPg) | (CH3)2CHCH(CH2CH3)CH2CH2Cl | 1-Chloro-3-(RS)-ethyl-4-methylpentane |  |  | 148.6753 | 0 | 0 | 298.15 | 1500 | g | -59.465 | 117.256 | 31.23 | 104.838 | -11.454 | -29.459 | 0 | 0 | 0 | Alberty 90 | 2 | MainDB
C8H17Cl(1C3RSEHg) | CH3CH2CH2CH(CH2CH3)CH2CH2Cl | 1-Chloro-3-(RS)-ethylhexane |  |  | 148.6753 | 0 | 0 | 298.15 | 1500 | g | -58.031 | 119.957 | 30.676 | 105.417 | -10.847 | -29.72 | 0 | 0 | 0 | Alberty 90 | 2 | MainDB
C8H17Cl(1C3RSMHg) | CH3(CH2)3CH(CH3)CH2CH2Cl | 1-Chloro-3-methylheptane | 1-Chloro-3-(RS)-methylheptane | 2350-21-2 | 148.6753 | 0 | 0 | 298.15 | 1500 | g | -58.031 | 119.957 | 30.676 | 105.417 | -10.847 | -29.72 | 0 | 0 | 0 | Alberty 90 | 2 | MainDB
C8H17Cl(1C44DMHg) | CH3CH2C(CH3)2(CH2)3Cl | 1-Chloro-4,4-dimethylhexane |  | 64164-95-0 | 148.6753 | 0 | 0 | 298.15 | 1500 | g | -60.086 | 115.727 | 33.019 | 104.959 | -12.316 | -30.308 | 0 | 0 | 0 | Alberty 90 | 2 | MainDB
C8H17Cl(1C4EHg) | (CH3CH2)2CH(CH2)3Cl | 1-Chloro-4-ethylhexane |  |  | 148.6753 | 0 | 0 | 298.15 | 1500 | g | -58.031 | 119.957 | 30.676 | 105.417 | -10.847 | -29.72 | 0 | 0 | 0 | Alberty 90 | 2 | MainDB
C8H17Cl(1C4RS5DMHg) | (CH3)2CHCH(CH3)(CH2)3Cl | 1-Chloro-4,5-dimethylhexane | 1-Chloro-4-(RS)-5-dimethylhexane | 71173-65-4 | 148.6753 | 0 | 0 | 298.15 | 1500 | g | -59.465 | 117.256 | 31.23 | 104.838 | -11.454 | -29.459 | 0 | 0 | 0 | Alberty 90 | 2 | MainDB
C8H17Cl(1C4RSMHg) | CH3(CH2)2CH(CH3)(CH2)3Cl | 1-Chloro-4-(RS)-methylheptane |  |  | 148.6753 | 0 | 0 | 298.15 | 1500 | g | -58.031 | 119.957 | 30.676 | 105.417 | -10.847 | -29.72 | 0 | 0 | 0 | Alberty 90 | 2 | MainDB
C8H17Cl(1C55DMHg) | C(CH3)(CH2)4Cl | 1-Chloro-5,5-dimethylhexane |  | 60996-32-9 | 148.6753 | 0 | 0 | 298.15 | 1500 | g | -60.086 | 113.552 | 33.019 | 104.959 | -12.316 | -30.308 | 0 | 0 | 0 | Alberty 90 | 2 | MainDB
C8H17Cl(1C5RSMHg) | CH3CH2CH(CH3)(CH2)4Cl | 1-Chloro-5-(RS)-methylheptane |  |  | 148.6753 | 0 | 0 | 298.15 | 1500 | g | -58.031 | 119.957 | 30.676 | 105.417 | -10.847 | -29.72 | 0 | 0 | 0 | Alberty 90 | 2 | MainDB
C8H17Cl(1C6MHg) | (CH3)2CH(CH2)5Cl | 1-Chloro-6-methylheptane | 7-Chloro-2-methylheptane | 2350-20-1 | 148.6753 | 0 | 0 | 298.15 | 1500 | g | -58.031 | 119.957 | 30.676 | 105.417 | -10.847 | -29.72 | 0 | 0 | 0 | Alberty 90 | 2 | MainDB
C8H17Cl(1COl) | CH3(CH2)7Cl | 1-Chlorooctane | Octyl chloride | 111-85-3 | 148.6753 | 215.4 | 454.7 | 298.15 | 300 | l | -69.046 | 91.264 | 67.581 | 0 | 0 | 0 | 0.8738 | 0 | 0 | Domalski 93 | 1 | MainDB
C8H17Cl(1COg) | CH3(CH2)7Cl | 1-Chlorooctane | Octyl chloride | 111-85-3 | 148.6753 | 215.4 | 454.7 | 298.15 | 1500 | g | -56.573 | 122.634 | 30.261 | 105.747 | -10.296 | -29.874 | 0 | 0 | 0 | Alberty 90 | 2 | MainDB
C8H17Cl(2C233TMPg) | CH3CH2C(CH3)2CCl(CH3)2 | 2-Chloro-2,3,3-trimethylpentane |  | 69078-89-3 | 148.6753 | 0 | 0 | 298.15 | 1500 | g | -66.635 | 108.819 | 36.055 | 104.405 | -14.136 | -30.592 | 0 | 0 | 0 | Alberty 90 | 2 | MainDB
C8H17Cl(2C23RS4TMPg) | (CH3)2CH(CH3)CCl(CH3)2 | 2-Chloro-2,3-(RS)-4-trimethylpentane |  |  | 148.6753 | 0 | 0 | 298.15 | 1500 | g | -66.013 | 110.373 | 34.18 | 104.38 | -13.22 | -29.766 | 0 | 0 | 0 | Alberty 90 | 2 | MainDB
C8H17Cl(2C23RSDMHg) | CH3CH2CH2CH(CH3)CCl(CH3)2 | 2-Chloro-2,3-(RS)-dimethylhexane |  |  | 148.6753 | 0 | 0 | 298.15 | 1500 | g | -65.368 | 113.05 | 33.741 | 104.772 | -12.673 | -29.951 | 0 | 0 | 0 | Alberty 90 | 2 | MainDB
C8H17Cl(2C244TMPg) | C(CH3)3CH2CCl(CH3)2 | 2-Chloro-2,4,4-trimethylpentane |  | 6111-88-2 | 148.6753 | 247 | -420 | 298.15 | 1500 | g | -66.635 | 106.644 | 36.055 | 104.405 | -14.136 | -30.592 | 0 | 0 | 0 | Alberty 90 | 2 | MainDB
C8H17Cl(2C24RSDMHg) | CH3CH2CH(CH3)CH2CCl(CH3)2 | 2-Chloro-2,4-dimethylhexane | 2-Chloro-2,4-(RS)-dimethylhexane | 35951-34-9 | 148.6753 | 0 | 0 | 298.15 | 1500 | g | -65.368 | 113.05 | 33.741 | 104.772 | -12.673 | -29.951 | 0 | 0 | 0 | Alberty 90 | 2 | MainDB
C8H17Cl(2C25DMHg) | (CH3)2CHCH2CH2CCl(CH3)2 | 2-Chloro-2,5-dimethylhexane |  | 29342-44-7 | 148.6753 | 0 | 0 | 298.15 | 1500 | g | -65.368 | 113.05 | 33.741 | 104.772 | -12.673 | -29.951 | 0 | 0 | 0 | Alberty 90 | 2 | MainDB
C8H17Cl(2C2MHg) | CH3(CH2)4CCl(CH3)2 | 2-Chloro-2-methylheptane |  | 4325-49-9 | 148.6753 | 0 | 0 | 298.15 | 1500 | g | -63.934 | 115.727 | 33.343 | 105.08 | -12.141 | -30.096 | 0 | 0 | 0 | Alberty 90 | 2 | MainDB
C8H17Cl(2C3E2MPg) | (CH3CH2)2CHCCl(CH3)2 | 2-Chloro-3-ethyl-2-methylpentane |  |  | 148.6753 | 0 | 0 | 298.15 | 1500 | g | -65.368 | 113.05 | 33.741 | 104.772 | -12.673 | -29.951 | 0 | 0 | 0 | Alberty 90 | 2 | MainDB
C8H17Cl(2RSC334TMPg) | (CH3)2CHC(CH3)2CHClCH3 | 2-(RS)-Chloro-3,3,4-trimethylpentane |  |  | 148.6753 | 0 | 0 | 298.15 | 1500 | g | -63.671 | 110.731 | 32.996 | 107.588 | -12.696 | -31.46 | 0 | 0 | 0 | Alberty 90 | 2 | MainDB
C8H17Cl(2RSC33DMHg) | CH3CH2CH2C(CH3)2CHClCH3 | 2-(RS)-Chloro-3,3-dimethylhexane |  |  | 148.6753 | 0 | 0 | 298.15 | 1500 | g | -63.026 | 113.432 | 32.578 | 107.959 | -12.151 | -31.066 | 0 | 0 | 0 | Alberty 90 | 2 | MainDB
C8H17Cl(2RSC3E3MPg) | (CH3CH2)2C(CH3)CHClCH3 | 2-(RS)-Chloro-3-ethyl-3-methylpentane |  |  | 148.6753 | 0 | 0 | 298.15 | 1500 | g | -63.026 | 113.432 | 32.578 | 107.959 | -12.151 | -31.066 | 0 | 0 | 0 | Alberty 90 | 2 | MainDB
C8H17Cl(2RSC3RS44TMPg) | C(CH3)3CH(CH3)CHClCH3 | 2-(RS)-Chloro-3-(RS)-4,4-trimethylpentane |  |  | 148.6753 | 0 | 0 | 298.15 | 1500 | g | -63.671 | 108.556 | 32.996 | 107.588 | -12.696 | -31.46 | 0 | 0 | 0 | Alberty 90 | 2 | MainDB
C8H17Cl(2RSC3RS4RSDMHg) | CH3CH2CH(CH3)CH(CH3)CHClCH3 | 2-(RS)-Chloro-3-(RS)-4-(RS)-dimethylhexane |  |  | 148.6753 | 0 | 0 | 298.15 | 1500 | g | -62.404 | 114.962 | 30.567 | 108.204 | -11.176 | -30.937 | 0 | 0 | 0 | Alberty 90 | 2 | MainDB
C8H17Cl(2RSC3RS5DMHg) | (CH3)2CHCH2CH(CH3)CHClCH3 | 2-(RS)-Chloro-3-(RS)-5-dimethylhexane |  |  | 148.6753 | 0 | 0 | 298.15 | 1500 | g | -62.404 | 114.962 | 30.567 | 108.204 | -11.176 | -30.937 | 0 | 0 | 0 | Alberty 90 | 2 | MainDB
C8H17Cl(2RSC3RSE4MPg) | (CH3)2CHCH(CH2CH3)CHClCH3 | 2-(RS)-Chloro-3-(RS)-ethyl-4-methylpentane |  |  | 148.6753 | 0 | 0 | 298.15 | 1500 | g | -62.404 | 114.962 | 30.567 | 108.204 | -11.176 | -30.937 | 0 | 0 | 0 | Alberty 90 | 2 | MainDB
C8H17Cl(2RSC3RSEHg) | CH3CH2CH2CH(CH2CH3)CHClCH3 | 2-(RS)-Chloro-3-(RS)-ethylhexane |  |  | 148.6753 | 0 | 0 | 298.15 | 1500 | g | -60.97 | 117.639 | 30.21 | 108.46 | -10.669 | -31.066 | 0 | 0 | 0 | Alberty 90 | 2 | MainDB
C8H17Cl(2RSC3RSMHg) | CH3(CH2)3CH(CH3)CHClCH3 | 2-(RS)-Chloro-3-(RS)-methylheptane |  |  | 148.6753 | 0 | 0 | 298.15 | 1500 | g | -60.97 | 117.639 | 30.21 | 108.46 | -10.669 | -31.066 | 0 | 0 | 0 | Alberty 90 | 2 | MainDB
C8H17Cl(2RSC44DMHg) | CH3CH2C(CH3)2CH2CHClCH3 | 2-Chloro-4,4-dimethylhexane | 2-(RS)-Chloro-4,4-dimethylhexane | 88001-86-9 | 148.6753 | 0 | 0 | 298.15 | 1500 | g | -63.026 | 113.432 | 32.578 | 107.959 | -12.151 | -31.066 | 0 | 0 | 0 | Alberty 90 | 2 | MainDB
C8H17Cl(2RSC4EHg) | (CH3CH2)2CHCH2CHClCH3 | 2-(RS)-Chloro-4-ethylhexane |  |  | 148.6753 | 0 | 0 | 298.15 | 1500 | g | -60.97 | 117.639 | 30.21 | 108.46 | -10.669 | -31.066 | 0 | 0 | 0 | Alberty 90 | 2 | MainDB
C8H17Cl(2RSC4RS5DMHg) | (CH3)2CHCH(CH3)CH2CHClCH3 | 2-(RS)-Chloro-4-(RS)-5-dimethylhexane |  |  | 148.6753 | 0 | 0 | 298.15 | 1500 | g | -62.404 | 114.962 | 30.567 | 108.204 | -11.176 | -30.937 | 0 | 0 | 0 | Alberty 90 | 2 | MainDB
C8H17Cl(2RSC4RSMHg) | CH3CH2CH2CH(CH3)CH2CHClCH3 | 2-(RS)-Chloro-4-(RS)-methylheptane |  |  | 148.6753 | 0 | 0 | 298.15 | 1500 | g | -60.97 | 117.639 | 30.21 | 108.46 | -10.669 | -31.066 | 0 | 0 | 0 | Alberty 90 | 2 | MainDB
C8H17Cl(2RSC55DMHg) | CH3CHClCH2CH2C(CH3)3 | 2-(RS)-Chloro-5,5-dimethylhexane |  |  | 148.6753 | 0 | 0 | 298.15 | 1500 | g | -63.026 | 111.223 | 32.578 | 107.959 | -12.151 | -31.066 | 0 | 0 | 0 | Alberty 90 | 2 | MainDB
C8H17Cl(2RSC5RSMHg) | CH3CHClCH2CH2CH(CH3)CH2CH3 | 2-Chloro-5-methylheptane | 2-(RS)-Chloro-5-(RS)-methylhepta | 2350-23-4 | 148.6753 | 0 | 0 | 298.15 | 1500 | g | -60.97 | 117.639 | 30.21 | 108.46 | -10.669 | -31.066 | 0 | 0 | 0 | Alberty 90 | 2 | MainDB
C8H17Cl(2RSC6MHg) | CH3CHCl(CH2)3CH(CH3)2 | 2-Chloro-6-methylheptane | 2-(RS)-Chloro-6-methylheptane | 2350-19-8 | 148.6753 | 0 | 0 | 298.15 | 1500 | g | -60.97 | 117.639 | 30.21 | 108.46 | -10.669 | -31.066 | 0 | 0 | 0 | Alberty 90 | 2 | MainDB
C8H17Cl(2RSCOg) | CH3CHCl(CH2)5CH3 | 2-(RS)-Chlorooctane | 2-Octyl chloride | 51261-14-4 | 148.6753 | 0 | 445 | 298.15 | 1500 | g | -59.512 | 120.339 | 29.788 | 108.829 | -10.142 | -31.243 | 0 | 0 | 0 | Alberty 90 | 2 | MainDB
C8H17Cl(3C223RSTMPg) | C(CH3)3CCl(CH3)CH2CH3 | 3-Chloro-2,2,3--trimethylpentane | 3-Chloro-2,2,3-(RS)-trimethylpen | 918-09-2 | 148.6753 | 0 | 0 | 298.15 | 1500 | g | -66.635 | 106.644 | 36.055 | 104.405 | -14.136 | -30.592 | 0 | 0 | 0 | Alberty 90 | 2 | MainDB
C8H17Cl(3C234TMPg) | (CH3)2CHCCl(CH3)CH(CH3)2 | 3-Chloro-2,3,4-trimethylpentane |  | 102312-40-3 | 148.6753 | 0 | 0 | 298.15 | 1500 | g | -66.013 | 110.373 | 34.18 | 104.38 | -13.22 | -29.766 | 0 | 0 | 0 | Alberty 90 | 2 | MainDB
C8H17Cl(3C3E2MPg) | (CH3CH2)2CClCH(CH3)2 | 3-Chloro-3-ethyl-2-methylpentane |  |  | 148.6753 | 0 | 0 | 298.15 | 1500 | g | -65.368 | 113.05 | 33.741 | 104.772 | -12.673 | -29.951 | 0 | 0 | 0 | Alberty 90 | 2 | MainDB
C8H17Cl(3C3EHg) | (CH3CH2)2CClCH2CH2CH3 | 3-Chloro-3-ethylhexane |  |  | 148.6753 | 0 | 0 | 298.15 | 1500 | g | -63.934 | 115.727 | 33.343 | 105.08 | -12.141 | -30.096 | 0 | 0 | 0 | Alberty 90 | 2 | MainDB
C8H17Cl(3C3RS4RSDMHg) | CH3CH2CCl(CH3)CH(CH3)CH2CH3 | 3-Chloro-3,4-dimethylhexane | 3-Chloro-3(RS)-4(RS)-dimethylhex | 2350-27-8 | 148.6753 | 0 | 0 | 298.15 | 1500 | g | -65.368 | 113.0497 | 33.741 | 104.772 | -12.673 | -29.951 | 0 | 0 | 0 | Alberty 90 | 2 | MainDB
C8H17Cl(3C3RS5DMHg) | (CH3)2CHCH2CCl(CH3)CH2CH3 | 3-Chloro-3-(RS)-5-dimethylhexane | 4-Chloro-2,4-dimethylhexane | 54059-76-6 | 148.6753 | 0 | 0 | 298.15 | 1500 | g | -65.368 | 113.05 | 33.741 | 104.772 | -12.673 | -29.951 | 0 | 0 | 0 | Alberty 90 | 2 | MainDB
C8H17Cl(3C3RSMHg) | CH3(CH2)3CCl(CH3)CH2CH3 | 3-Chloro-3-methylheptane | 3-Chloro-3-(RS)-methylheptane | 5272-02-6 | 148.6753 | 0 | 0 | 298.15 | 1500 | g | -63.934 | 115.727 | 33.343 | 105.08 | -12.141 | -30.096 | 0 | 0 | 0 | Alberty 90 | 2 | MainDB
C8H17Cl(3RSC224TMPg) | C(CH3)3CHClCH(CH3)2 | 3-Chloro-2,2,4-trimethylpentane | 3-(RS)-Chloro-2,2,4-trimethylpen | 41099-86-9 | 148.6753 | 0 | 0 | 298.15 | 1500 | g | -63.671 | 108.556 | 32.996 | 107.588 | -12.696 | -31.46 | 0 | 0 | 0 | Alberty 90 | 2 | MainDB
C8H17Cl(3RSC22DMHg) | C(CH3)3CHClCH2CH2CH3 | 3-(RS)-Chloro-2,2-dimethylhexane |  |  | 148.6753 | 0 | 0 | 298.15 | 1500 | g | -63.026 | 111.223 | 32.578 | 107.959 | -12.151 | -31.066 | 0 | 0 | 0 | Alberty 90 | 2 | MainDB
C8H17Cl(3RSC23DMHg) | CH3CH2CH2CCl(CH3)CH(CH3)2 | 3-Chloro-2,3-dimethylhexane | 3-(RS)-Chloro-2,3-dimethylhexane | 101654-80-2 | 148.6753 | 0 | 0 | 298.15 | 1500 | g | -65.368 | 113.05 | 33.741 | 104.772 | -12.673 | -29.951 | 0 | 0 | 0 | Alberty 90 | 2 | MainDB
C8H17Cl(3RSC24RSDMHg) | (CH3)2CHCHClCH(CH3)CH2CH3 | 3-Chloro-2,4-dimethylhexane | 3(RS)-Chloro-2,4(RS)-dimethylhex | 90224-28-5 | 148.6753 | 0 | 0 | 298.15 | 1500 | g | -62.404 | 114.962 | 30.567 | 108.204 | -11.176 | -30.937 | 0 | 0 | 0 | Alberty 90 | 2 | MainDB
C8H17Cl(3RSC25DMHg) | (CH3)2CHCH2CHClCH(CH3)2 | 3-(RS)-Chloro-2,5-dimethylhexane |  |  | 148.6753 | 0 | 0 | 298.15 | 1500 | g | -62.404 | 114.962 | 30.567 | 108.204 | -11.176 | -30.937 | 0 | 0 | 0 | Alberty 90 | 2 | MainDB
C8H17Cl(3RSC2MHg) | (CH3)2CHCHCl(CH2)3CH3 | 3-Chloro-2-methylheptane | 3-(RS)-Chloro-2-methylheptane | 86525-70-4 | 148.6753 | 0 | 0 | 298.15 | 1500 | g | -60.97 | 117.639 | 30.21 | 108.46 | -10.669 | -31.066 | 0 | 0 | 0 | Alberty 90 | 2 | MainDB
C8H17Cl(3RSC44DMHg) | CH3CH2C(CH3)2CHClCH2CH3 | 3-(RS)-Chloro-4,4-dimethylhexane |  |  | 148.6753 | 0 | 0 | 298.15 | 1500 | g | -63.026 | 113.432 | 32.578 | 107.959 | -12.151 | -31.066 | 0 | 0 | 0 | Alberty 90 | 2 | MainDB
C8H17Cl(3RSC4EHg) | (CH3CH2)2CHCHClCH2CH3 | 3-Chloro-4-ethylhexane | 3-(RS)-Chloro-4-ethylhexane | 26206-52-0 | 148.6753 | 0 | 0 | 298.15 | 1500 | g | -60.97 | 117.639 | 30.21 | 108.46 | -10.669 | -31.066 | 0 | 0 | 0 | Alberty 90 | 2 | MainDB
C8H17Cl(3RSC4RS5DMHg) | (CH3)2CHCH(CH3)CHClCH2CH3 | 3-(RS)-Chloro-4-(RS)-5-dimethylhexane |  |  | 148.6753 | 0 | 0 | 298.15 | 1500 | g | -62.404 | 114.962 | 30.567 | 108.204 | -11.176 | -30.937 | 0 | 0 | 0 | Alberty 90 | 2 | MainDB
C8H17Cl(3RSC4RSMHg) | CH3CH2CHClCH(CH3)CH2CH2CH3 | 3-(RS)-Chloro-4-(RS)-methylheptane |  |  | 148.6753 | 0 | 0 | 298.15 | 1500 | g | -60.97 | 117.639 | 30.21 | 108.46 | -10.669 | -31.066 | 0 | 0 | 0 | Alberty 90 | 2 | MainDB
C8H17Cl(3RSC55DMHg) | C(CH3)3CH2CHClCH2CH3 | 3-Chloro-5,5-dimethylhexane | 3-(RS)-Chloro-5,5-dimethylhexane | 500014-45-9 | 148.6753 | 0 | 0 | 298.15 | 1500 | g | -63.026 | 111.223 | 32.578 | 107.959 | -12.151 | -31.066 | 0 | 0 | 0 | Alberty 90 | 2 | MainDB
C8H17Cl(3RSC5RSMHg) | CH3CH2CH(CH3)CH2CHClCH2CH3 | 3-Chloro-5-methylheptane | 3(RS)-Chloro-5(RS)-methylheptane | 2350-22-3 | 148.6753 | 0 | 0 | 298.15 | 1500 | g | -60.97 | 117.639 | 30.21 | 108.46 | -10.669 | -31.066 | 0 | 0 | 0 | Alberty 90 | 2 | MainDB
C8H17Cl(3RSC6MHg) | (CH3)2CHCH2CH2CHClCH2CH3 | 3-Chloro-6-methylheptane | 3-(RS)-Chloro-6-methylheptane | 2350-18-7 | 148.6753 | 0 | 0 | 298.15 | 1500 | g | -60.97 | 117.639 | 30.21 | 108.46 | -10.669 | -31.066 | 0 | 0 | 0 | Alberty 90 | 2 | MainDB
C8H17Cl(3RSCOg) | CH3(CH2)4CHClCH2CH3 | 3-Chlorooctane | 3-(RS)-Chlorooctane | 1117-79-9 | 148.6753 | 0 | 0 | 298.15 | 1500 | g | -59.512 | 120.339 | 29.788 | 108.829 | -10.142 | -31.243 | 0 | 0 | 0 | Alberty 90 | 2 | MainDB
C8H17Cl(4C4MHg) | CH3(CH2)2CCl(CH3)(CH2)2CH3 | 4-Chloro-4-methylheptane | 2-Chloro-2-propylpentane | 61764-94-1 | 148.6753 | 0 | 0 | 298.15 | 1500 | g | -63.934 | 115.727 | 33.343 | 105.08 | -12.141 | -30.096 | 0 | 0 | 0 | Alberty 90 | 2 | MainDB
C8H17Cl(4RSC2MHg) | CH3CH2CH2CHClCH2CH(CH3)2 | 4-Chloro-2-methylheptane | 4-(RS)-Chloro-2-methylheptane | 2350-17-6 | 148.6753 | 0 | 0 | 298.15 | 1500 | g | -60.97 | 117.639 | 30.21 | 108.46 | -10.669 | -31.066 | 0 | 0 | 0 | Alberty 90 | 2 | MainDB
C8H17Cl(4RSC3RSMHg) | CH3CH2CH2CHClCH(CH3)CH2CH3 | 4-(RS)-Chloro-3-(RS)-methylheptane |  |  | 148.6753 | 0 | 0 | 298.15 | 1500 | g | -60.97 | 117.639 | 30.21 | 108.46 | -10.669 | -31.066 | 0 | 0 | 0 | Alberty 90 | 2 | MainDB
C8H17Cl(4RSCOg) | CH3(CH2)3CHCl(CH2)2CH3 | 4-Chlorooctane | 4-(RS)-Chlorooctane | 999-07-5 | 148.6753 | 0 | 0 | 298.15 | 1500 | g | -59.512 | 120.339 | 29.788 | 108.829 | -10.142 | -31.243 | 0 | 0 | 0 | Alberty 90 | 2 | MainDB
C9H17Cl3(111TCNl) |  | 1,1,1-Trichlorononane |  | 1071-84-7 | 231.5923 | 0 | 517 | 298.15 | 300 | l | -84.65583 | 108.174 | 87.5478 | 0 | 0 | 0 | 1.079 | 0 | 0 | TRC 96 | 1 | MainDB
C9H17Cl3(111TCNg) |  | 1,1,1-Trichlorononane |  | 1071-84-7 | 231.5923 | 0 | 517 | 200 | 298.15 | g | -68.52294 | 142.9254 | -6.13947 | 246.2658 | 3.45453 | -126.4453 | 1.079 | 0 | 0 | TRC 96 | 1 | MainDB
C9H17Cl3(111TCNg) |  | 1,1,1-Trichlorononane |  | 1071-84-7 | 231.5923 | 0 | 517 | 298.15 | 1500 | g | 0 | 0 | 42.3457 | 117.234 | -12.93981 | -35.05328 | 0 | 0 | 0 | TRC 96 | 1 | MainDB
C9H17Cl3(111TCNg) |  | 1,1,1-Trichlorononane |  | 1071-84-7 | 231.5923 | 0 | 517 | 200 | 298.15 | g | -68.52294 | 142.9254 | -6.13947 | 246.2658 | 3.45453 | -126.4453 | 1.079 | 0 | 0 | TRC 96 | 1 | MainDB
C9H17Cl3(111TCNg) |  | 1,1,1-Trichlorononane |  | 1071-84-7 | 231.5923 | 0 | 517 | 298.15 | 1500 | g | 0 | 0 | 42.3457 | 117.234 | -12.93981 | -35.05328 | 0 | 0 | 0 | TRC 96 | 1 | MainDB
C9H18Cl2(11DCNl) |  | 1,1-Dichlorononane |  | 821-88-5 | 197.1472 | 0 | 501 | 298.15 | 300 | l | -81.28585 | 104.6606 | 82.67208 | 0 | 0 | 0 | 0.978 | 0 | 0 | TRC 96 | 1 | MainDB
C9H18Cl2(11DCNg) |  | 1,1-Dichlorononane |  | 821-88-5 | 197.1472 | 0 | 501 | 200 | 298.15 | g | -65.60707 | 139.3403 | -11.24253 | 247.7786 | 4.0746 | -124.9551 | 0.978 | 0 | 0 | TRC 96 | 1 | MainDB
C9H18Cl2(11DCNg) |  | 1,1-Dichlorononane |  | 821-88-5 | 197.1472 | 0 | 501 | 298.15 | 1500 | g | 0 | 0 | 36.04239 | 122.144 | -11.94078 | -36.18468 | 0 | 0 | 0 | TRC 96 | 1 | MainDB
C9H18Cl2(11DCNg) |  | 1,1-Dichlorononane |  | 821-88-5 | 197.1472 | 0 | 501 | 200 | 298.15 | g | -65.60707 | 139.3403 | -11.24253 | 247.7786 | 4.0746 | -124.9551 | 0.978 | 0 | 0 | TRC 96 | 1 | MainDB
C9H18Cl2(11DCNg) |  | 1,1-Dichlorononane |  | 821-88-5 | 197.1472 | 0 | 501 | 298.15 | 1500 | g | 0 | 0 | 36.04239 | 122.144 | -11.94078 | -36.18468 | 0 | 0 | 0 | TRC 96 | 1 | MainDB
C10H7Cl(1CNl) | (C6H4)(C4H3)Cl | 1-Chloronaphthalene | 1-Naphthyl chloride | 90-13-1 | 162.6183 | 253 | 532.3 | 298.15 | 300 | l | 13.523 | 58.91 | 50.925 | 0 | 0 | 0 | 1.1938 | 0 | 0 | Domalski 93 | 1 | MainDB
C10H7Cl(1CNg) |  | 1-Chloronaphthalene |  | 90-13-1 | 162.6183 | 0 | 0 | 298.15 | 1000 | g | 28.63289 | 89.9761 | 13.70752 | 113.0374 | -6.428718 | -45.29943 | 0 | 0 | 0 | Frenkel 94 | 2 | MainDB
C10H7Cl(2CN) |  | 2-Chloronaphtalene |  | 91-58-7 | 162.6183 | 334 | 529 | 298.15 | 300 | s | 10.017 | 45.559 | 42.796 | 0 | 0 | 0 | 0 | 0 | 0 | Domalski 93 | 1 | MainDB
C10H7Cl(2CNl) |  | 2-Chloronaphtalene |  | 91-58-7 | 162.6183 | 334 | 529 | 298.15 | 300 | l | 13.523 | 58.91 | 50.925 | 0 | 0 | 0 | 1.1377 | 0 | 0 | Domalski 93 | 1 | MainDB
C10H7Cl(2CNg) |  | 2-Chloronaphthalene |  | 91-58-7 | 162.6183 | 0 | 0 | 298.15 | 1000 | g | 32.83939 | 89.71558 | 14.02153 | 112.4614 | -6.52464 | -45.01601 | 0 | 0 | 0 | Frenkel 94 | 2 | MainDB
C10H19Cl3(111TCDl) |  | 1,1,1-Trichlorodecane |  | 62108-56-9 | 245.6191 | 0 | 535 | 298.15 | 300 | l | -90.77438 | 115.8939 | 95.12428 | 0 | 0 | 0 | 1.062 | 0 | 0 | TRC 96 | 1 | MainDB
C10H19Cl3(111TCDg) |  | 1,1,1-Trichlorodecane |  | 62108-56-9 | 245.6191 | 0 | 535 | 200 | 298.15 | g | -73.44646 | 152.414 | -8.15715 | 273.097 | 3.98535 | -139.607 | 1.062 | 0 | 0 | TRC 96 | 1 | MainDB
C10H19Cl3(111TCDg) |  | 1,1,1-Trichlorodecane |  | 62108-56-9 | 245.6191 | 0 | 535 | 298.15 | 1500 | g | 0 | 0 | 45.39064 | 130.8347 | -14.15371 | -39.09353 | 0 | 0 | 0 | TRC 96 | 1 | MainDB
C10H19Cl3(111TCDg) |  | 1,1,1-Trichlorodecane |  | 62108-56-9 | 245.6191 | 0 | 535 | 200 | 298.15 | g | -73.44646 | 152.414 | -8.15715 | 273.097 | 3.98535 | -139.607 | 1.062 | 0 | 0 | TRC 96 | 1 | MainDB
C10H19Cl3(111TCDg) |  | 1,1,1-Trichlorodecane |  | 62108-56-9 | 245.6191 | 0 | 535 | 298.15 | 1500 | g | 0 | 0 | 45.39064 | 130.8347 | -14.15371 | -39.09353 | 0 | 0 | 0 | TRC 96 | 1 | MainDB
C10H20Cl2(11DCDl) |  | 1,1-Dichlorodecane |  | 3162-62-7 | 211.174 | 0 | 520 | 298.15 | 300 | l | -87.4283 | 112.3805 | 90.22466 | 0 | 0 | 0 | 0.968 | 0 | 0 | TRC 96 | 1 | MainDB
C10H20Cl2(11DCDg) |  | 1,1-Dichlorodecane |  | 3162-62-7 | 211.174 | 0 | 520 | 200 | 298.15 | g | -70.53059 | 148.8289 | -13.23067 | 274.4748 | 4.60173 | -137.9496 | 0.968 | 0 | 0 | TRC 96 | 1 | MainDB
C10H20Cl2(11DCDg) |  | 1,1-Dichlorodecane |  | 3162-62-7 | 211.174 | 0 | 520 | 298.15 | 1500 | g | 0 | 0 | 39.08709 | 135.7473 | -13.15493 | -40.22687 | 0 | 0 | 0 | TRC 96 | 1 | MainDB
C10H20Cl2(11DCDg) |  | 1,1-Dichlorodecane |  | 3162-62-7 | 211.174 | 0 | 520 | 200 | 298.15 | g | -70.53059 | 148.8289 | -13.23067 | 274.4748 | 4.60173 | -137.9496 | 0.968 | 0 | 0 | TRC 96 | 1 | MainDB
C10H20Cl2(11DCDg) |  | 1,1-Dichlorodecane |  | 3162-62-7 | 211.174 | 0 | 520 | 298.15 | 1500 | g | 0 | 0 | 39.08709 | 135.7473 | -13.15493 | -40.22687 | 0 | 0 | 0 | TRC 96 | 1 | MainDB
C11H21Cl3(111TCUl) |  | 1,1,1-Trichloroundecane |  | 3922-25-6 | 259.6459 | 0 | 553 | 298.15 | 300 | l | -96.91682 | 123.6138 | 102.7247 | 0 | 0 | 0 | 1.047 | 0 | 0 | TRC 96 | 1 | MainDB
C11H21Cl3(111TCUg) |  | 1,1,1-Trichloroundecane |  | 3922-25-6 | 259.6459 | 0 | 553 | 200 | 298.15 | g | -78.36998 | 161.8786 | -10.14528 | 299.7931 | 4.51248 | -152.6015 | 1.047 | 0 | 0 | TRC 96 | 1 | MainDB
C11H21Cl3(111TCUg) |  | 1,1,1-Trichloroundecane |  | 3922-25-6 | 259.6459 | 0 | 553 | 298.15 | 1500 | g | 0 | 0 | 48.4361 | 144.438 | -15.36856 | -43.13635 | 0 | 0 | 0 | TRC 96 | 1 | MainDB
C11H21Cl3(111TCUg) |  | 1,1,1-Trichloroundecane |  | 3922-25-6 | 259.6459 | 0 | 553 | 200 | 298.15 | g | -78.36998 | 161.8786 | -10.14528 | 299.7931 | 4.51248 | -152.6015 | 1.047 | 0 | 0 | TRC 96 | 1 | MainDB
C11H21Cl3(111TCUg) |  | 1,1,1-Trichloroundecane |  | 3922-25-6 | 259.6459 | 0 | 553 | 298.15 | 1500 | g | 0 | 0 | 48.4361 | 144.438 | -15.36856 | -43.13635 | 0 | 0 | 0 | TRC 96 | 1 | MainDB
C11H22Cl2(11DCUl) |  | 1,1-Dichloroundecane |  | 822-01-5 | 225.2008 | 0 | 539 | 298.15 | 300 | l | -93.54684 | 120.1004 | 97.77724 | 0 | 0 | 0 | 0.959 | 0 | 0 | TRC 96 | 1 | MainDB
C11H22Cl2(11DCUg) |  | 1,1-Dichloroundecane |  | 822-01-5 | 225.2008 | 0 | 539 | 200 | 298.15 | g | -75.47801 | 158.2935 | -15.16722 | 300.9619 | 5.12153 | -150.7301 | 0.959 | 0 | 0 | TRC 96 | 1 | MainDB
C11H22Cl2(11DCUg) |  | 1,1-Dichloroundecane |  | 822-01-5 | 225.2008 | 0 | 539 | 298.15 | 1500 | g | 0 | 0 | 42.12113 | 149.3697 | -14.36421 | -44.27766 | 0 | 0 | 0 | TRC 96 | 1 | MainDB
C11H22Cl2(11DCUg) |  | 1,1-Dichloroundecane |  | 822-01-5 | 225.2008 | 0 | 539 | 200 | 298.15 | g | -75.47801 | 158.2935 | -15.16722 | 300.9619 | 5.12153 | -150.7301 | 0.959 | 0 | 0 | TRC 96 | 1 | MainDB
C11H22Cl2(11DCUg) |  | 1,1-Dichloroundecane |  | 822-01-5 | 225.2008 | 0 | 539 | 298.15 | 1500 | g | 0 | 0 | 42.12113 | 149.3697 | -14.36421 | -44.27766 | 0 | 0 | 0 | TRC 96 | 1 | MainDB
C12HCl9(234562'3'4'5'g) |  | 2,3,4,5,6,2',3',4',5'-Nanochloro-1,1'-biphenyl | Nano-CBP |  | 464.2169 | 0 | 0 | 298 | 2000 | g | 2.079 | 120.65 | 78.38 | 25.76 | -27.746 | -5.295 | 0 | 0 | 0 | Saito 00 | 2 | MainDB
C12HCl9(234562'3'4'6'g) |  | 2,3,4,5,6,2',3',4',6'-Nanochloro-1,1'-biphenyl | Nano-CBP |  | 464.2169 | 0 | 0 | 298 | 2000 | g | 2.725 | 120.554 | 78.418 | 25.729 | -27.758 | -5.288 | 0 | 0 | 0 | Saito 00 | 2 | MainDB
C12HCl9(234562'3'5'6'g) |  | 2,3,4,5,6,2',3',5',6'-Nanochloro-1,1'-biphenyl | Nano-CBP |  | 464.2169 | 0 | 0 | 298 | 2000 | g | 2.749 | 119.097 | 78.423 | 25.724 | -27.763 | -5.288 | 0 | 0 | 0 | Saito 00 | 2 | MainDB
C12H2Cl8(23452'3'4'5'g) |  | 2,3,4,5,2',3',4',5'-Octachloro-1,1'-biphenyl | Octa-CBP |  | 429.7718 | 0 | 0 | 298 | 2000 | g | 5.76 | 116.778 | 76.13 | 28.533 | -28.076 | -5.801 | 0 | 0 | 0 | Saito 00 | 2 | MainDB
C12H2Cl8(23452'3'4'6'g) |  | 2,3,4,5,2',3',4',6'-Octachloro-1,1'-biphenyl | Octa-CBP |  | 429.7718 | 0 | 0 | 298 | 2000 | g | 6.381 | 118.093 | 76.185 | 28.489 | -28.1 | -5.793 | 0 | 0 | 0 | Saito 00 | 2 | MainDB
C12H2Cl8(23452'3'5'6'g) |  | 2,3,4,5,2',3',5',6'-Octachloro-1,1'-biphenyl | Octa-CBP |  | 429.7718 | 0 | 0 | 298 | 2000 | g | 6.405 | 118.021 | 76.193 | 28.485 | -28.105 | -5.793 | 0 | 0 | 0 | Saito 00 | 2 | MainDB
C12H2Cl8(234562'3'4'g) |  | 2,3,4,5,6,2',3',4'-Octachloro-1,1'-biphenyl | Octa-CBP |  | 429.7718 | 0 | 0 | 298 | 2000 | g | 7.266 | 118.236 | 76.162 | 28.509 | -28.105 | -5.797 | 0 | 0 | 0 | Saito 00 | 2 | MainDB
C12H2Cl8(234562'3'6'g) |  | 2,3,4,5,6,2',3',6'-Octachloro-1,1'-biphenyl | Octa-CBP |  | 429.7718 | 0 | 0 | 298 | 2000 | g | 7.911 | 114.771 | 74.209 | 28.482 | -28.083 | -5.792 | 0 | 0 | 0 | Saito 00 | 2 | MainDB
C12H2Cl8(234562'4'5'g) |  | 2,3,4,5,6,2',4',5'-Octachloro-1,1'-biphenyl | Octa-CBP |  | 429.7718 | 0 | 0 | 298 | 2000 | g | 6.405 | 118.117 | 76.178 | 28.497 | -28.095 | -5.795 | 0 | 0 | 0 | Saito 00 | 2 | MainDB
C12H2Cl8(234562'4'6'g) |  | 2,3,4,5,6,2',4',6'-Octachloro-1,1'-biphenyl | Octa-CBP |  | 429.7718 | 0 | 0 | 298 | 2000 | g | 7.051 | 116.754 | 76.219 | 28.466 | -28.088 | -5.788 | 0 | 0 | 0 | Saito 00 | 2 | MainDB
C12H2Cl8(234563'4'5'g) |  | 2,3,4,5,6,3',4',5'-Octachloro-1,1'-biphenyl | Octa-CBP |  | 429.7718 | 0 | 0 | 298 | 2000 | g | 5.88 | 117.065 | 76.154 | 28.513 | -28.066 | -5.798 | 0 | 0 | 0 | Saito 00 | 2 | MainDB
C12H2Cl8(234563'5'6'g) |  | 2,3,4,5,6,3',5',6'-Octachloro-1,1'-biphenyl | Octa-CBP |  | 429.7718 | 0 | 0 | 298 | 2000 | g | 6.453 | 118.141 | 76.181 | 28.494 | -28.078 | -5.794 | 0 | 0 | 0 | Saito 00 | 2 | MainDB
C12H2Cl8(23462'3'4'6'g) |  | 2,3,4,6,2',3',4',6'-Octachloro-1,1'-biphenyl | Octa-CBP |  | 429.7718 | 0 | 0 | 298 | 2000 | g | 7.051 | 118.666 | 76.221 | 28.43 | -27.825 | -5.777 | 0 | 0 | 0 | Saito 00 | 2 | MainDB
C12H2Cl8(23562'3'4'6'g) |  | 2,3,5,6,2',3',4',6'-Octachloro-1,1'-biphenyl | Octa-CBP |  | 429.7718 | 0 | 0 | 298 | 2000 | g | 7.075 | 117.949 | 76.233 | 28.454 | -28.117 | -5.786 | 0 | 0 | 0 | Saito 00 | 2 | MainDB
C12H2Cl8(23562'3'5'6'g) |  | 2,3,5,6,2',3',5',6'-Octachloro-1,1'-biphenyl | Octa-CBP |  | 429.7718 | 0 | 0 | 298 | 2000 | g | 7.098 | 115.081 | 76.226 | 28.458 | -28.119 | -5.787 | 0 | 0 | 0 | Saito 00 | 2 | MainDB
C12H3Cl7(23452'3'4'HCBg) |  | 2,3,4,5,2',3',4'-Heptachloro-1,1'-biphenyl (coplan.) | Hepta-CBP |  | 395.3267 | 0 | 0 | 298 | 2000 | g | 10.97 | 115.679 | 73.934 | 31.267 | -28.454 | -6.301 | 0 | 0 | 0 | Saito 00 | 2 | MainDB
C12H3Cl7(23452'3'5'HCBg) |  | 2,3,4,5,2',3',5'-Heptachloro-1,1'-biphenyl (coplan.) | Hepta-CBP |  | 395.3267 | 0 | 0 | 298 | 2000 | g | 10.158 | 115.631 | 73.958 | 31.25 | -28.425 | -6.298 | 0 | 0 | 0 | Saito 00 | 2 | MainDB
C12H3Cl7(23452'3'6'HCBg) |  | 2,3,4,5,2',3',6'-Heptachloro-1,1'-biphenyl | Hepta-CBP |  | 395.3267 | 0 | 0 | 298 | 2000 | g | 10.731 | 115.607 | 73.987 | 31.226 | -28.435 | -6.293 | 0 | 0 | 0 | Saito 00 | 2 | MainDB
C12H3Cl7(23452'4'5'HCBg) |  | 2,3,4,5,2',4',5'-Heptachloro-1,1'-biphenyl (coplan.) | Hepta-CBP |  | 395.3267 | 0 | 0 | 298 | 2000 | g | 10.11 | 115.607 | 73.953 | 31.255 | -28.442 | -6.299 | 0 | 0 | 0 | Saito 00 | 2 | MainDB
C12H3Cl7(23452'4'6'HCBg) |  | 2,3,4,5,2',4',6',Heptachloro-1,1'-biphenyl | Hepta-CBP |  | 395.3267 | 0 | 0 | 298 | 2000 | g | 10.731 | 115.607 | 73.984 | 31.228 | -28.432 | -6.293 | 0 | 0 | 0 | Saito 00 | 2 | MainDB
C12H3Cl7(23453'4'5'HCBg) |  | 2,3,4,5,3',4',5'-Heptachloro-1,1'-biphenyl | Hepta-CBP |  | 395.3267 | 0 | 0 | 298 | 2000 | g | 9.56 | 115.727 | 73.932 | 31.276 | -28.439 | -6.304 | 0 | 0 | 0 | Saito 00 | 2 | MainDB
C12H3Cl7(234562'3'HCBg) |  | 2,3,4,5,6,2',3'-Heptachloro-1,1'-biphenyl | Hepta-CBP |  | 395.3267 | 0 | 0 | 298 | 2000 | g | 12.62 | 112.285 | 71.938 | 31.272 | -28.406 | -6.303 | 0 | 0 | 0 | Saito 00 | 2 | MainDB
C12H3Cl7(234562'4'HCBg) |  | 2,3,4,5,6,2',4'-Heptachloro-1,1'-biphenyl | Hepta-CBP |  | 395.3267 | 0 | 0 | 298 | 2000 | g | 11.663 | 115.846 | 73.951 | 31.252 | -28.43 | -6.298 | 0 | 0 | 0 | Saito 00 | 2 | MainDB
C12H3Cl7(234562'5'HCBg) |  | 2,3,4,5,6,2',5'-Heptachloro-1,1'-biphenyl | Hepta-CBP |  | 395.3267 | 0 | 0 | 298 | 2000 | g | 11.663 | 112.404 | 71.957 | 31.257 | -28.399 | -6.3 | 0 | 0 | 0 | Saito 00 | 2 | MainDB
C12H3Cl7(234562'6'HCBg) |  | 2,3,4,5,6,2',6'-Heptachloro-1,1'-biphenyl | Hepta-CBP |  | 395.3267 | 0 | 0 | 298 | 2000 | g | 13.217 | 110.803 | 71.967 | 31.25 | -28.423 | -6.298 | 0 | 0 | 0 | Saito 00 | 2 | MainDB
C12H3Cl7(234563'4'HCBg) |  | 2,3,4,5,6,3',4'-Heptachloro-1,1'-biphenyl | Hepta-CBP |  | 395.3267 | 0 | 0 | 298 | 2000 | g | 11.138 | 119.503 | 75.913 | 31.272 | -28.456 | -6.302 | 0 | 0 | 0 | Saito 00 | 2 | MainDB
C12H3Cl7(234563'5'HCBg) |  | 2,3,4,5,6,3',5'-Heptachloro-1,1'-biphenyl | Hepta-CBP |  | 395.3267 | 0 | 0 | 298 | 2000 | g | 10.325 | 114.579 | 73.939 | 31.26 | -28.375 | -6.3 | 0 | 0 | 0 | Saito 00 | 2 | MainDB
C12H3Cl7(23462'3'4'HCBg) |  | 2,3,4,6,2',3',4'-Heptachloro-1,1'-biphenyl | Hepta-CBP |  | 395.3267 | 0 | 0 | 298 | 2000 | g | 11.592 | 115.631 | 73.975 | 31.236 | -28.463 | -6.295 | 0 | 0 | 0 | Saito 00 | 2 | MainDB
C12H3Cl7(23462'3'5'HCBg) |  | 2,3,4,6,2',3',5'-Heptachloro-1,1'-biphenyl | Hepta-CBP |  | 395.3267 | 0 | 0 | 298 | 2000 | g | 10.779 | 115.559 | 73.994 | 31.219 | -28.435 | -6.292 | 0 | 0 | 0 | Saito 00 | 2 | MainDB
C12H3Cl7(23462'3'6'HCBg) |  | 2,3,4,6,2',3',6'-Heptachloro-1,1'-biphenyl | Hepta-CBP |  | 395.3267 | 0 | 0 | 298 | 2000 | g | 12.237 | 112.189 | 72.022 | 31.207 | -28.437 | -6.289 | 0 | 0 | 0 | Saito 00 | 2 | MainDB
C12H3Cl7(23462'4'5'HCBg) |  | 2,3,4,6,2',4',5'-Heptachloro-1,1'-biphenyl | Hepta-CBP |  | 395.3267 | 0 | 0 | 298 | 2000 | g | 10.731 | 115.535 | 73.991 | 31.224 | -28.449 | -6.293 | 0 | 0 | 0 | Saito 00 | 2 | MainDB
C12H3Cl7(23462'4'6'HCBg) |  | 2,3,4,6,2',4',6'-Heptachloro-1,1'-biphenyl | Hepta-CBP |  | 395.3267 | 0 | 0 | 298 | 2000 | g | 11.401 | 115.559 | 74.034 | 31.188 | -28.442 | -6.286 | 0 | 0 | 0 | Saito 00 | 2 | MainDB
C12H3Cl7(23463'4'5'HCBg) |  | 2,3,4,6,3',4',5'-Heptachloro-1,1'-biphenyl | Hepta-CBP |  | 395.3267 | 0 | 0 | 298 | 2000 | g | 10.206 | 115.846 | 73.967 | 31.24 | -28.42 | -6.296 | 0 | 0 | 0 | Saito 00 | 2 | MainDB
C12H3Cl7(23562'3'4'HCBg) |  | 2,3,5,6,2',3',4'-Heptachloro-1,1'-biphenyl | Hepta-CBP |  | 395.3267 | 0 | 0 | 298 | 2000 | g | 11.616 | 115.583 | 73.975 | 31.236 | -28.466 | -6.295 | 0 | 0 | 0 | Saito 00 | 2 | MainDB
C12H3Cl7(23562'3'5'HCBg) |  | 2,3,5,6,2',3',5'-Heptachloro-1,1'-biphenyl | Hepta-CBP |  | 395.3267 | 0 | 0 | 298 | 2000 | g | 10.803 | 115.488 | 73.996 | 31.219 | -28.437 | -6.292 | 0 | 0 | 0 | Saito 00 | 2 | MainDB
C12H3Cl7(23562'3'6'HCBg) |  | 2,3,5,6,2',3',6'-Heptachloro-1,1'-biphenyl | Hepta-CBP |  | 395.3267 | 0 | 0 | 298 | 2000 | g | 12.261 | 112.094 | 72.022 | 31.207 | -28.442 | -6.289 | 0 | 0 | 0 | Saito 00 | 2 | MainDB
C12H3Cl7(23562'4'5'HCBg) |  | 2,3,5,6,2',4',5'-Heptachloro-1,1'-biphenyl | Hepta-CBP |  | 395.3267 | 0 | 0 | 298 | 2000 | g | 10.755 | 115.488 | 73.989 | 31.226 | -28.454 | -6.293 | 0 | 0 | 0 | Saito 00 | 2 | MainDB
C12H3Cl7(23562'4'6'HCBg) |  | 2,3,5,6,2',4',6'-Heptachloro-1,1'-biphenyl | Hepta-CBP |  | 395.3267 | 0 | 0 | 298 | 2000 | g | 11.424 | 114.101 | 74.032 | 31.19 | -28.446 | -5.569 | 0 | 0 | 0 | Saito 00 | 2 | MainDB
C12H3Cl7(23563'4'5'HCBg) |  | 2,3,5,6,3',4',5'-Heptachloro-1,1'-biphenyl | Hepta-CBP |  | 395.3267 | 0 | 0 | 298 | 2000 | g | 10.229 | 114.412 | 73.967 | 31.24 | -28.425 | -6.296 | 0 | 0 | 0 | Saito 00 | 2 | MainDB
C12H4Cl6(2342'3'4'HCBPg) |  | 2,3,4,2',3',4'-Hexachloro-1,1'-biphenyl | Hexa-CBP |  | 360.8816 | 0 | 0 | 298 | 2000 | g | 16.181 | 111.807 | 71.857 | 33.893 | -28.798 | -6.777 | 0 | 0 | 0 | Saito 00 | 2 | MainDB
C12H4Cl6(2342'3'5'HCBPg) |  | 2,3,4,2',3',5'-Hexachloro-1,1'-biphenyl | Hexa-CBP |  | 360.8816 | 0 | 0 | 298 | 2000 | g | 15.368 | 113.121 | 71.742 | 33.996 | -28.791 | -6.8 | 0 | 0 | 0 | Saito 00 | 2 | MainDB
C12H4Cl6(2342'3'6'HCBPg) |  | 2,3,4,2',3',6'-Hexachloro-1,1'-biphenyl | Hexa-CBP |  | 360.8816 | 0 | 0 | 298 | 2000 | g | 16.802 | 113.217 | 71.757 | 33.984 | -28.824 | -6.798 | 0 | 0 | 0 | Saito 00 | 2 | MainDB
C12H4Cl6(2342'4'6'HCBPg) |  | 2,3,4,2',4',6'-Hexachloro-1,1'-biphenyl | Hexa-CBP |  | 360.8816 | 0 | 0 | 298 | 2000 | g | 15.966 | 113.097 | 71.773 | 33.97 | -28.793 | -6.794 | 0 | 0 | 0 | Saito 00 | 2 | MainDB
C12H4Cl6(2343'4'5'HCBPg) |  | 2,3,4,3',4',5'-Hexachloro-1,1'-biphenyl (coplanar) | Hexa-CBP |  | 360.8816 | 0 | 0 | 298 | 2000 | g | 14.747 | 113.05 | 71.716 | 34.025 | -28.81 | -6.807 | 0 | 0 | 0 | Saito 00 | 2 | MainDB
C12H4Cl6(23452'3'HCBPg) |  | 2,3,4,5,2',3'-Hexachloro-1,1'-biphenyl | Hexa-CBP |  | 360.8816 | 0 | 0 | 298 | 2000 | g | 16.3 | 109.751 | 69.713 | 34.03 | -28.755 | -6.807 | 0 | 0 | 0 | Saito 00 | 2 | MainDB
C12H4Cl6(23452'4'HCBPg) |  | 2,3,4,5,2',4'-Hexachloro-1,1'-biphenyl | Hexa-CBP |  | 360.8816 | 0 | 0 | 298 | 2000 | g | 15.368 | 113.217 | 71.728 | 34.008 | -28.779 | -6.802 | 0 | 0 | 0 | Saito 00 | 2 | MainDB
C12H4Cl6(23452'5'HCBPg) |  | 2,3,4,5,2',5'-Hexachloro-1,1'-biphenyl | Hexa-CBP |  | 360.8816 | 0 | 0 | 298 | 2000 | g | 15.368 | 109.847 | 69.732 | 34.013 | -28.748 | -6.803 | 0 | 0 | 0 | Saito 00 | 2 | MainDB
C12H4Cl6(23452'6'HCBPg) |  | 2,3,4,5,2',6'-Hexachloro-1,1'-biphenyl | Hexa-CBP |  | 360.8816 | 0 | 0 | 298 | 2000 | g | 16.874 | 109.632 | 69.739 | 34.008 | -28.764 | -6.802 | 0 | 0 | 0 | Saito 00 | 2 | MainDB
C12H4Cl6(23453'4'HCBPg) |  | 2,3,4,5,3',4'-Hexachloro-1,1'-biphenyl (coplanar) | Hexa-CBP |  | 360.8816 | 0 | 0 | 298 | 2000 | g | 14.818 | 113.265 | 71.706 | 34.032 | -28.798 | -6.808 | 0 | 0 | 0 | Saito 00 | 2 | MainDB
C12H4Cl6(23453'5'HCBPg) |  | 2,3,4,5,3',5'-Hexachloro-1,1'-biphenyl | Hexa-CBP |  | 360.8816 | 0 | 0 | 298 | 2000 | g | 14.006 | 113.217 | 71.723 | 34.015 | -28.752 | -6.805 | 0 | 0 | 0 | Saito 00 | 2 | MainDB
C12H4Cl6(234562'HCBPg) |  | 2,3,4,5,6,2'-Hexachloro-1,1'-biphenyl | Hexa-CBP |  | 360.8816 | 0 | 0 | 298 | 2000 | g | 18.021 | 109.943 | 69.687 | 34.046 | -28.738 | -6.81 | 0 | 0 | 0 | Saito 00 | 2 | MainDB
C12H4Cl6(234563'HCBPg) |  | 2,3,4,5,6,3'-Hexachloro-1,1'-biphenyl | Hexa-CBP |  | 360.8816 | 0 | 0 | 298 | 2000 | g | 16.563 | 113.456 | 71.678 | 34.044 | -28.743 | -6.809 | 0 | 0 | 0 | Saito 00 | 2 | MainDB
C12H4Cl6(234564'HCBPg) |  | 2,3,4,5,6,4'-Hexachloro-1,1'-biphenyl | Hexa-CBP |  | 360.8816 | 0 | 0 | 298 | 2000 | g | 16.467 | 112.189 | 71.695 | 34.03 | -28.769 | -6.807 | 0 | 0 | 0 | Saito 00 | 2 | MainDB
C12H4Cl6(23462'3'HCBPg) |  | 2,3,4,6,2',3'-Hexachloro-1,1'-biphenyl | Hexa-CBP |  | 360.8816 | 0 | 0 | 298 | 2000 | g | 16.969 | 109.608 | 69.751 | 33.999 | -28.767 | -6.8 | 0 | 0 | 0 | Saito 00 | 2 | MainDB
C12H4Cl6(23462'4'HCBPg) |  | 2,3,4,6,2',4'-Hexachloro-1,1'-biphenyl | Hexa-CBP |  | 360.8816 | 0 | 0 | 298 | 2000 | g | 16.013 | 113.193 | 71.766 | 33.977 | -28.788 | -6.796 | 0 | 0 | 0 | Saito 00 | 2 | MainDB
C12H4Cl6(23462'5'HCBPg) |  | 2,3,4,6,2',5'-Hexachloro-1,1'-biphenyl | Hexa-CBP |  | 360.8816 | 0 | 0 | 298 | 2000 | g | 16.013 | 109.799 | 69.775 | 33.979 | -28.755 | -6.797 | 0 | 0 | 0 | Saito 00 | 2 | MainDB
C12H4Cl6(23462'6'HCBPg) |  | 2,3,4,6,2',6'-Hexachloro-1,1'-biphenyl | Hexa-CBP |  | 360.8816 | 0 | 0 | 298 | 2000 | g | 17.567 | 109.56 | 69.782 | 33.975 | -28.779 | -6.796 | 0 | 0 | 0 | Saito 00 | 2 | MainDB
C12H4Cl6(23463'5'HCBPg) |  | 2,3,4,6,3',5'-Hexachloro-1,1'-biphenyl | Hexa-CBP |  | 360.8816 | 0 | 0 | 298 | 2000 | g | 14.651 | 113.337 | 71.754 | 33.984 | -28.731 | -6.797 | 0 | 0 | 0 | Saito 00 | 2 | MainDB
C12H4Cl6(2352'3'5'HCBPg) |  | 2,3,5,2',3',5'-Hexachloro-1,1'-biphenyl | Hexa-CBP |  | 360.8816 | 0 | 0 | 298 | 2000 | g | 14.532 | 112.213 | 71.821 | 33.929 | -28.705 | -6.786 | 0 | 0 | 0 | Saito 00 | 2 | MainDB
C12H4Cl6(2352'3'6'HCBPg) |  | 2,3,5,2',3',6'-Hexachloro-1,1'-biphenyl | Hexa-CBP |  | 360.8816 | 0 | 0 | 298 | 2000 | g | 15.989 | 109.704 | 69.78 | 33.975 | -28.76 | -6.796 | 0 | 0 | 0 | Saito 00 | 2 | MainDB
C12H4Cl6(2352'4'5'HCBPg) |  | 2,3,5,2',4',5'-Hexachloro-1,1'-biphenyl | Hexa-CBP |  | 360.8816 | 0 | 0 | 298 | 2000 | g | 14.508 | 113.05 | 71.757 | 33.987 | -28.774 | -6.798 | 0 | 0 | 0 | Saito 00 | 2 | MainDB
C12H4Cl6(2352'4'6'HCBPg) |  | 2,3,5,2',4',6'-Hexachloro-1,1'-biphenyl | Hexa-CBP |  | 360.8816 | 0 | 0 | 298 | 2000 | g | 15.153 | 113.097 | 71.795 | 33.956 | -28.76 | -6.791 | 0 | 0 | 0 | Saito 00 | 2 | MainDB
C12H4Cl6(2353'4'5'HCBPg) |  | 2,3,5,3',4',5'-Hexachloro-1,1'-biphenyl | Hexa-CBP |  | 360.8816 | 0 | 0 | 298 | 2000 | g | 13.934 | 113.169 | 71.738 | 34.008 | -28.774 | -6.803 | 0 | 0 | 0 | Saito 00 | 2 | MainDB
C12H4Cl6(23562'3'HCBPg) |  | 2,3,5,6,2',3'-Hexachloro-1,1'-biphenyl | Hexa-CBP |  | 360.8816 | 0 | 0 | 298 | 2000 | g | 16.969 | 109.608 | 69.751 | 33.999 | -28.767 | -6.8 | 0 | 0 | 0 | Saito 00 | 2 | MainDB
C12H4Cl6(23562'4'HCBPg) |  | 2,3,5,6,2',4'-Hexachloro-1,1'-biphenyl | Hexa-CBP |  | 360.8816 | 0 | 0 | 298 | 2000 | g | 16.013 | 113.169 | 71.764 | 33.977 | -28.791 | -6.796 | 0 | 0 | 0 | Saito 00 | 2 | MainDB
C12H4Cl6(23562'5'HCBPg) |  | 2,3,5,6,2',5'-Hexachloro-1,1'-biphenyl | Hexa-CBP |  | 360.8816 | 0 | 0 | 298 | 2000 | g | 16.037 | 109.704 | 69.773 | 33.982 | -28.76 | -6.797 | 0 | 0 | 0 | Saito 00 | 2 | MainDB
C12H4Cl6(23562'6'HCBPg) |  | 2,3,5,6,2',6'-Hexachloro-1,1'-biphenyl | Hexa-CBP |  | 360.8816 | 0 | 0 | 298 | 2000 | g | 17.591 | 108.078 | 69.782 | 33.975 | -28.781 | -6.795 | 0 | 0 | 0 | Saito 00 | 2 | MainDB
C12H4Cl6(23563'5'HCBPg) |  | 2,3,5,6,3',5'-Hexachloro-1,1'-biphenyl | Hexa-CBP |  | 360.8816 | 0 | 0 | 298 | 2000 | g | 14.675 | 111.902 | 71.757 | 33.982 | -28.736 | -6.797 | 0 | 0 | 0 | Saito 00 | 2 | MainDB
C12H4Cl6(2362'3'4'HCBPg) |  | 2,3,6,2',3',4'-Hexachloro-1,1'-biphenyl | Hexa-CBP |  | 360.8816 | 0 | 0 | 298 | 2000 | g | 16.802 | 113.241 | 71.754 | 33.987 | -28.822 | -6.798 | 0 | 0 | 0 | Saito 00 | 2 | MainDB
C12H4Cl6(2362'3'6'HCBPg) |  | 2,3,6,2',3',6'-Hexachloro-1,1'-biphenyl | Hexa-CBP |  | 360.8816 | 0 | 0 | 298 | 2000 | g | 17.471 | 107.266 | 67.717 | 34.001 | -28.346 | -6.797 | 0 | 0 | 0 | Saito 00 | 2 | MainDB
C12H4Cl6(2363'4'5'HCBPg) |  | 2,3,6,3',4',5'-Hexachloro-1,1'-biphenyl | Hexa-CBP |  | 360.8816 | 0 | 0 | 298 | 2000 | g | 15.392 | 113.408 | 71.747 | 33.991 | -28.781 | -6.799 | 0 | 0 | 0 | Saito 00 | 2 | MainDB
C12H4Cl6(2452'3'4'HCBPg) |  | 2,4,5,2',3',4'-Hexachloro-1,1'-biphenyl | Hexa-CBP |  | 360.8816 | 0 | 0 | 298 | 2000 | g | 15.32 | 113.026 | 71.738 | 33.999 | -28.805 | -6.8 | 0 | 0 | 0 | Saito 00 | 2 | MainDB
C12H4Cl6(2452'3'5'HCBPg) |  | 2,4,5,2',3',5'-Hexachloro-1,1'-biphenyl | Hexa-CBP |  | 360.8816 | 0 | 0 | 298 | 2000 | g | 14.508 | 113.05 | 71.761 | 33.984 | -28.774 | -6.797 | 0 | 0 | 0 | Saito 00 | 2 | MainDB
C12H4Cl6(2452'3'6'HCBPg) |  | 2,4,5,2',3',6'-Hexachloro-1,1'-biphenyl | Hexa-CBP |  | 360.8816 | 0 | 0 | 298 | 2000 | g | 15.942 | 109.68 | 69.782 | 33.977 | -28.776 | -6.796 | 0 | 0 | 0 | Saito 00 | 2 | MainDB
C12H4Cl6(2452'4'5'HCBPg) |  | 2,4,5,2',4',5'-Hexachloro-1,1'-biphenyl | Hexa-CBP |  | 360.8816 | 0 | 0 | 298 | 2000 | g | 15.32 | 113.026 | 71.738 | 33.999 | -28.805 | -6.8 | 0 | 0 | 0 | Saito 00 | 2 | MainDB
C12H4Cl6(2452'4'6'HCBPg) |  | 2,4,5,2',4',6'-Hexachloro-1,1'-biphenyl | Hexa-CBP |  | 360.8816 | 0 | 0 | 298 | 2000 | g | 15.105 | 113.026 | 71.793 | 33.958 | -28.779 | -6.792 | 0 | 0 | 0 | Saito 00 | 2 | MainDB
C12H4Cl6(2453'4'5'HCBPg) |  | 2,4,5,3',4',5'-Hexachloro-1,1'-biphenyl (coplanar) | Hexa-CBP |  | 360.8816 | 0 | 0 | 298 | 2000 | g | 13.886 | 113.121 | 71.726 | 34.02 | -28.791 | -6.806 | 0 | 0 | 0 | Saito 00 | 2 | MainDB
C12H4Cl6(2462'3'6'HCBPg) |  | 2,4,6,2',3',6'-Hexachloro-1,1'-biphenyl | Hexa-CBP |  | 360.8816 | 0 | 0 | 298 | 2000 | g | 16.611 | 109.704 | 69.821 | 33.944 | -28.767 | -6.789 | 0 | 0 | 0 | Saito 00 | 2 | MainDB
C12H4Cl6(2462'4'6'HCBPg) |  | 2,4,6,2',4',6'-Hexachloro-1,1'-biphenyl | Hexa-CBP |  | 360.8816 | 0 | 0 | 298 | 2000 | g | 15.774 | 110.277 | 71.826 | 33.932 | -28.774 | -6.786 | 0 | 0 | 0 | Saito 00 | 2 | MainDB
C12H4Cl6(2463'4'5'HCBPg) |  | 2,4,6,3',4',5'-Hexachloro-1,1'-biphenyl | Hexa-CBP |  | 360.8816 | 0 | 0 | 298 | 2000 | g | 14.555 | 111.95 | 71.764 | 33.979 | -28.752 | -6.796 | 0 | 0 | 0 | Saito 00 | 2 | MainDB
C12H4Cl6(3453'4'5'HCBPg) |  | 3,4,5,3',4',5'-Hexachloro-1,1'-biphenyl (coplanar) | Hexa-CBP |  | 360.8816 | 0 | 0 | 298 | 2000 | g | 12.643 | 110.301 | 70.593 | 34.981 | -28.568 | -7.01 | 0 | 0 | 0 | Saito 00 | 2 | MainDB
C12H5Cl5(2342'3'PCBg) |  | 2,3,4,2',3'-Pentachloro-1,1'-biphenyl | Penta-CBP |  | 326.4365 | 0 | 0 | 298 | 2000 | g | 21.558 | 110.516 | 69.489 | 36.773 | -29.154 | -7.308 | 0 | 0 | 0 | Saito 00 | 2 | MainDB
C12H5Cl5(2342'4'PCBg) |  | 2,3,4,2',4'-Pentachloro-1,1'-biphenyl | Penta-CBP |  | 326.4365 | 0 | 0 | 298 | 2000 | g | 20.602 | 110.492 | 69.515 | 36.752 | -29.144 | -7.304 | 0 | 0 | 0 | Saito 00 | 2 | MainDB
C12H5Cl5(2342'5'PCBg) |  | 2,3,4,2',5'-Pentachloro-1,1'-biphenyl | Penta-CBP |  | 326.4365 | 0 | 0 | 298 | 2000 | g | 20.602 | 107.242 | 67.524 | 36.754 | -29.111 | -7.304 | 0 | 0 | 0 | Saito 00 | 2 | MainDB
C12H5Cl5(2342'6'PCBg) |  | 2,3,4,2',6'-Pentachloro-1,1'-biphenyl | Penta-CBP |  | 326.4365 | 0 | 0 | 298 | 2000 | g | 22.132 | 107.075 | 67.531 | 36.75 | -29.128 | -7.303 | 0 | 0 | 0 | Saito 00 | 2 | MainDB
C12H5Cl5(2343'4'PCBg) |  | 2,3,4,3',4'-Pentachloro-1,1'-biphenyl (coplanar) | Penta-CBP |  | 326.4365 | 0 | 0 | 298 | 2000 | g | 20.029 | 110.445 | 69.491 | 36.781 | -29.168 | -7.31 | 0 | 0 | 0 | Saito 00 | 2 | MainDB
C12H5Cl5(2343'5'PCBg) |  | 2,3,4,3',5'-Pentachloro-1,1'-biphenyl | Penta-CBP |  | 326.4365 | 0 | 0 | 298 | 2000 | g | 19.216 | 110.516 | 69.51 | 36.761 | -29.123 | -7.306 | 0 | 0 | 0 | Saito 00 | 2 | MainDB
C12H5Cl5(23452'PCBg) |  | 2,3,4,5,2'-Pentachloro-1,1'-biphenyl | Penta-CBP |  | 326.4365 | 0 | 0 | 298 | 2000 | g | 21.726 | 107.29 | 67.462 | 36.804 | -29.087 | -7.314 | 0 | 0 | 0 | Saito 00 | 2 | MainDB
C12H5Cl5(23453'PCBg) |  | 2,3,4,5,3'-Pentachloro-1,1'-biphenyl | Penta-CBP |  | 326.4365 | 0 | 0 | 298 | 2000 | g | 20.244 | 107.29 | 67.464 | 36.809 | -29.087 | -7.316 | 0 | 0 | 0 | Saito 00 | 2 | MainDB
C12H5Cl5(23454'PCBg) |  | 2,3,4,5,4'-Pentachloro-1,1'-biphenyl (coplanar) | Penta-CBP |  | 326.4365 | 0 | 0 | 298 | 2000 | g | 20.148 | 107.361 | 67.478 | 36.797 | -29.113 | -7.314 | 0 | 0 | 0 | Saito 00 | 2 | MainDB
C12H5Cl5(23456PCBg) |  | 2,3,4,5,6-Pentachloro-1,1'-biphenyl | Penta-CBP |  | 326.4365 | 0 | 0 | 298 | 2000 | g | 18.021 | 109.943 | 69.687 | 34.046 | -28.738 | -6.81 | 0 | 0 | 0 | Saito 00 | 2 | MainDB
C12H5Cl5(23462'PCBg) |  | 2,3,4,6,2'-Pentachloro-1,1'-biphenyl | Penta-CBP |  | 326.4365 | 0 | 0 | 298 | 2000 | g | 22.395 | 107.266 | 67.5 | 36.773 | -29.094 | -7.308 | 0 | 0 | 0 | Saito 00 | 2 | MainDB
C12H5Cl5(23463'PCBg) |  | 2,3,4,6,3'-Pentachloro-1,1'-biphenyl | Penta-CBP |  | 326.4365 | 0 | 0 | 298 | 2000 | g | 20.937 | 110.755 | 69.491 | 36.769 | -29.099 | -7.307 | 0 | 0 | 0 | Saito 00 | 2 | MainDB
C12H5Cl5(23464'PCBg) |  | 2,3,4,6,4'-Pentachloro-1,1'-biphenyl | Penta-CBP |  | 326.4365 | 0 | 0 | 298 | 2000 | g | 20.841 | 110.827 | 69.51 | 36.754 | -29.128 | -7.304 | 0 | 0 | 0 | Saito 00 | 2 | MainDB
C12H5Cl5(2352'3'PCBg) |  | 2,3,5,2',3'-Pentachloro-1,1'-biphenyl | Penta-CBP |  | 326.4365 | 0 | 0 | 298 | 2000 | g | 20.722 | 107.146 | 67.519 | 36.759 | -29.089 | -7.305 | 0 | 0 | 0 | Saito 00 | 2 | MainDB
C12H5Cl5(2352'4'PCBg) |  | 2,3,5,2',4'-Pentachloro-1,1'-biphenyl | Penta-CBP |  | 326.4365 | 0 | 0 | 298 | 2000 | g | 19.766 | 110.66 | 69.534 | 36.738 | -29.116 | -7.3 | 0 | 0 | 0 | Saito 00 | 2 | MainDB
C12H5Cl5(2352'5'PCBg) |  | 2,3,5,2',5'-Pentachloro-1,1'-biphenyl | Penta-CBP |  | 326.4365 | 0 | 0 | 298 | 2000 | g | 19.766 | 107.242 | 67.538 | 36.745 | -29.08 | -7.302 | 0 | 0 | 0 | Saito 00 | 2 | MainDB
C12H5Cl5(2352'6'PCBg) |  | 2,3,5,2',6'-Pentachloro-1,1'-biphenyl | Penta-CBP |  | 326.4365 | 0 | 0 | 298 | 2000 | g | 21.295 | 107.003 | 67.545 | 36.738 | -29.097 | -7.301 | 0 | 0 | 0 | Saito 00 | 2 | MainDB
C12H5Cl5(2353'5'PCBg) |  | 2,3,5,3',5'-Pentachloro-1,1'-biphenyl | Penta-CBP |  | 326.4365 | 0 | 0 | 298 | 2000 | g | 18.38 | 110.636 | 69.534 | 36.745 | -29.085 | -7.303 | 0 | 0 | 0 | Saito 00 | 2 | MainDB
C12H5Cl5(23562'PCBg) |  | 2,3,5,6,2'-Pentachloro-1,1'-biphenyl | Penta-CBP |  | 326.4365 | 0 | 0 | 298 | 2000 | g | 22.395 | 107.194 | 67.505 | 36.771 | -29.099 | -7.308 | 0 | 0 | 0 | Saito 00 | 2 | MainDB
C12H5Cl5(23563'PCBg) |  | 2,3,5,6,3'-Pentachloro-1,1'-biphenyl | Penta-CBP |  | 326.4365 | 0 | 0 | 298 | 2000 | g | 20.937 | 110.803 | 69.493 | 36.769 | -29.101 | -7.307 | 0 | 0 | 0 | Saito 00 | 2 | MainDB
C12H5Cl5(23564'PCBg) |  | 2,3,5,6,4'-Pentachloro-1,1'-biphenyl | Penta-CBP |  | 326.4365 | 0 | 0 | 298 | 2000 | g | 20.841 | 109.536 | 69.505 | 36.759 | -29.128 | -7.305 | 0 | 0 | 0 | Saito 00 | 2 | MainDB
C12H5Cl5(2362'4'PCBg) |  | 2,3,6,2',4'-Pentachloro-1,1'-biphenyl | Penta-CBP |  | 326.4365 | 0 | 0 | 298 | 2000 | g | 21.224 | 110.707 | 69.546 | 36.728 | -29.147 | -7.299 | 0 | 0 | 0 | Saito 00 | 2 | MainDB
C12H5Cl5(2362'5'PCBg) |  | 2,3,6,2',5'-Pentachloro-1,1'-biphenyl | Penta-CBP |  | 326.4365 | 0 | 0 | 298 | 2000 | g | 21.224 | 103.872 | 65.569 | 36.73 | -29.08 | -7.275 | 0 | 0 | 0 | Saito 00 | 2 | MainDB
C12H5Cl5(2363'4'PCBg) |  | 2,3,6,3',4'-Pentachloro-1,1'-biphenyl | Penta-CBP |  | 326.4365 | 0 | 0 | 298 | 2000 | g | 20.674 | 110.875 | 69.517 | 36.75 | -29.14 | -7.303 | 0 | 0 | 0 | Saito 00 | 2 | MainDB
C12H5Cl5(2452'4'PCBg) |  | 2,4,5,2',4'-Pentachloro-1,1'-biphenyl | Penta-CBP |  | 326.4365 | 0 | 0 | 298 | 2000 | g | 19.742 | 110.516 | 69.527 | 36.745 | -29.132 | -7.302 | 0 | 0 | 0 | Saito 00 | 2 | MainDB
C12H5Cl5(2452'5'PCBg) |  | 2,4,5,2',5'-Pentachloro-1,1'-biphenyl | Penta-CBP |  | 326.4365 | 0 | 0 | 298 | 2000 | g | 19.742 | 107.194 | 67.538 | 36.745 | -29.099 | -7.302 | 0 | 0 | 0 | Saito 00 | 2 | MainDB
C12H5Cl5(2452'6'PCBg) |  | 2,4,5,2',6'-Pentachloro-1,1'-biphenyl | Penta-CBP |  | 326.4365 | 0 | 0 | 298 | 2000 | g | 20.698 | 109.273 | 69.477 | 36.785 | -29.152 | -7.311 | 0 | 0 | 0 | Saito 00 | 2 | MainDB
C12H5Cl5(2453'4'*PCBg) |  | 2,4,5,3',4'*-Pentachloro-1,1'-biphenyl (coplanar) | Penta-CBP |  | 326.4365 | 0 | 0 | 298 | 2000 | g | 19.168 | 110.588 | 69.505 | 36.771 | -29.147 | -7.308 | 0 | 0 | 0 | Saito 00 | 2 | MainDB
C12H5Cl5(2453'4'PCBg) |  | 2,4,5,3',4'-Pentachloro-1,1'-biphenyl | Penta-CBP |  | 326.4365 | 0 | 0 | 298 | 2000 | g | 20.698 | 107.075 | 67.519 | 36.761 | -29.104 | -7.305 | 0 | 0 | 0 | Saito 00 | 2 | MainDB
C12H5Cl5(2453'5'PCBg) |  | 2,4,5,3',5'-Pentachloro-1,1'-biphenyl | Penta-CBP |  | 326.4365 | 0 | 0 | 298 | 2000 | g | 18.451 | 110.755 | 69.524 | 36.745 | -29.082 | -7.302 | 0 | 0 | 0 | Saito 00 | 2 | MainDB
C12H5Cl5(2462'3'PCBg) |  | 2,4,6,2',3'-Pentachloro-1,1'-biphenyl | Penta-CBP |  | 326.4365 | 0 | 0 | 298 | 2000 | g | 21.343 | 107.122 | 67.55 | 36.733 | -29.089 | -7.3 | 0 | 0 | 0 | Saito 00 | 2 | MainDB
C12H5Cl5(2462'4'PCBg) |  | 2,4,6,2',4'-Pentachloro-1,1'-biphenyl | Penta-CBP |  | 326.4365 | 0 | 0 | 298 | 2000 | g | 20.387 | 110.612 | 69.565 | 36.714 | -29.118 | -7.296 | 0 | 0 | 0 | Saito 00 | 2 | MainDB
C12H5Cl5(2462'5'PCBg) |  | 2,4,6,2',5'-Pentachloro-1,1'-biphenyl | Penta-CBP |  | 326.4365 | 0 | 0 | 298 | 2000 | g | 20.387 | 107.266 | 67.569 | 36.718 | -29.082 | -7.297 | 0 | 0 | 0 | Saito 00 | 2 | MainDB
C12H5Cl5(2462'6'PCBg) |  | 2,4,6,2',6'-Pentachloro-1,1'-biphenyl | Penta-CBP |  | 326.4365 | 0 | 0 | 298 | 2000 | g | 21.965 | 105.641 | 67.579 | 36.711 | -29.109 | -7.295 | 0 | 0 | 0 | Saito 00 | 2 | MainDB
C12H5Cl5(2463'4'PCBg) |  | 2,4,6,3',4'-Pentachloro-1,1'-biphenyl | Penta-CBP |  | 326.4365 | 0 | 0 | 298 | 2000 | g | 19.837 | 114.269 | 71.52 | 36.738 | -29.142 | -7.3 | 0 | 0 | 0 | Saito 00 | 2 | MainDB
C12H5Cl5(2463'5'PCBg) |  | 2,4,6,3',5'-Pentachloro-1,1'-biphenyl | Penta-CBP |  | 326.4365 | 0 | 0 | 298 | 2000 | g | 19.025 | 109.441 | 69.558 | 36.716 | -29.061 | -7.296 | 0 | 0 | 0 | Saito 00 | 2 | MainDB
C12H5Cl5(3452'3'PCBg) |  | 3,4,5,2',3'-Pentachloro-1,1'-biphenyl | Penta-CBP |  | 326.4365 | 0 | 0 | 298 | 2000 | g | 20.1 | 110.492 | 69.479 | 36.79 | -29.144 | -7.312 | 0 | 0 | 0 | Saito 00 | 2 | MainDB
C12H5Cl5(3452'4'PCBg) |  | 3,4,5,2',4'-Pentachloro-1,1'-biphenyl (coplanar) | Penta-CBP |  | 326.4365 | 0 | 0 | 298 | 2000 | g | 19.144 | 110.54 | 69.498 | 36.776 | -29.137 | -7.309 | 0 | 0 | 0 | Saito 00 | 2 | MainDB
C12H5Cl5(3453'4'PCBg) |  | 3,4,5,3',4'-Pentachloro-1,1'-biphenyl (coplanar) | Penta-CBP |  | 326.4365 | 0 | 0 | 298 | 2000 | g | 17.878 | 110.421 | 68.368 | 37.734 | -28.929 | -7.305 | 0 | 0 | 0 | Saito 00 | 2 | MainDB
C12H5Cl5(3462'3'PCBg) |  | 3,4,6,2',3'-Pentachloro-1,1'-biphenyl | Penta-CBP |  | 326.4365 | 0 | 0 | 298 | 2000 | g | 20.698 | 107.075 | 67.519 | 36.759 | -29.104 | -7.305 | 0 | 0 | 0 | Saito 00 | 2 | MainDB
C12H6Cl4(232'3'TCBg) |  | 2,3,2',3'-Tetrachloro-1,1'-biphenyl | Tetra-CBP |  | 291.9914 | 0 | 0 | 298 | 2000 | g | 26.96 | 99.785 | 63.296 | 39.515 | -29.4 | -7.808 | 0 | 0 | 0 | Saito 00 | 2 | MainDB
C12H6Cl4(232'4'TCBg) |  | 2,3,2',4'-Tetrachloro-1,1'-biphenyl | Tetra-CBP |  | 291.9914 | 0 | 0 | 298 | 2000 | g | 26.004 | 107.935 | 67.275 | 39.52 | -29.479 | -7.81 | 0 | 0 | 0 | Saito 00 | 2 | MainDB
C12H6Cl4(232'5'TCBg) |  | 2,3,2',5'-Tetrachloro-1,1'-biphenyl | Tetra-CBP |  | 291.9914 | 0 | 0 | 298 | 2000 | g | 26.004 | 104.684 | 65.289 | 39.517 | -29.446 | -7.81 | 0 | 0 | 0 | Saito 00 | 2 | MainDB
C12H6Cl4(232'6'TCBg) |  | 2,3,2',6'-Tetrachloro-1,1'-biphenyl | Tetra-CBP |  | 291.9914 | 0 | 0 | 298 | 2000 | g | 27.557 | 100.956 | 63.298 | 39.52 | -29.426 | -7.81 | 0 | 0 | 0 | Saito 00 | 2 | MainDB
C12H6Cl4(233'4'TCBg) |  | 2,3,3',4'-Tetrachloro-1,1'-biphenyl | Tetra-CBP |  | 291.9914 | 0 | 0 | 298 | 2000 | g | 25.406 | 107.792 | 67.254 | 39.543 | -29.505 | -7.816 | 0 | 0 | 0 | Saito 00 | 2 | MainDB
C12H6Cl4(233'5'TCBg) |  | 2,3,3',5'-Tetrachloro-1,1'-biphenyl | Tetra-CBP |  | 291.9914 | 0 | 0 | 298 | 2000 | g | 24.57 | 107.959 | 67.28 | 39.522 | -29.453 | -7.811 | 0 | 0 | 0 | Saito 00 | 2 | MainDB
C12H6Cl4(2342'TCBg) |  | 2,3,4,2'-Tetrachloro-1,1'-biphenyl | Tetra-CBP |  | 291.9914 | 0 | 0 | 298 | 2000 | g | 27.008 | 104.541 | 65.246 | 39.551 | -29.455 | -7.816 | 0 | 0 | 0 | Saito 00 | 2 | MainDB
C12H6Cl4(2343'TCBg) |  | 2,3,4,3'-Tetrachloro-1,1'-biphenyl | Tetra-CBP |  | 291.9914 | 0 | 0 | 298 | 2000 | g | 25.502 | 104.422 | 65.246 | 39.558 | -29.457 | -7.818 | 0 | 0 | 0 | Saito 00 | 2 | MainDB
C12H6Cl4(2344'TCBg) |  | 2,3,4,4'-Tetrachloro-1,1'-biphenyl | Tetra-CBP |  | 291.9914 | 0 | 0 | 298 | 2000 | g | 25.526 | 107.433 | 67.247 | 39.541 | -29.534 | -7.814 | 0 | 0 | 0 | Saito 00 | 2 | MainDB
C12H6Cl4(2345TCBg) |  | 2,3,4,5-Tetrachloro-1,1'-biphenyl | Tetra-CBP |  | 291.9914 | 0 | 0 | 298 | 2000 | g | 26.769 | 105.067 | 65.177 | 39.613 | -29.422 | -7.83 | 0 | 0 | 0 | Saito 00 | 2 | MainDB
C12H6Cl4(2346TCBg) |  | 2,3,4,6-Tetrachloro-1,1'-biphenyl | Tetra-CBP |  | 291.9914 | 0 | 0 | 298 | 2000 | g | 27.462 | 104.9 | 65.222 | 39.567 | -29.412 | -7.82 | 0 | 0 | 0 | Saito 00 | 2 | MainDB
C12H6Cl4(2352'TCBg) |  | 2,3,5,2'-Tetrachloro-1,1'-biphenyl | Tetra-CBP |  | 291.9914 | 0 | 0 | 298 | 2000 | g | 26.147 | 104.637 | 65.268 | 39.534 | -29.424 | -7.813 | 0 | 0 | 0 | Saito 00 | 2 | MainDB
C12H6Cl4(2353'TCBg) |  | 2,3,5,3'-Tetrachloro-1,1'-biphenyl | Tetra-CBP |  | 291.9914 | 0 | 0 | 298 | 2000 | g | 24.665 | 104.684 | 65.27 | 39.539 | -29.419 | -7.814 | 0 | 0 | 0 | Saito 00 | 2 | MainDB
C12H6Cl4(2354'TCBg) |  | 2,3,5,4'-Tetrachloro-1,1'-biphenyl | Tetra-CBP |  | 291.9914 | 0 | 0 | 298 | 2000 | g | 24.57 | 104.78 | 65.282 | 39.529 | -29.45 | -7.812 | 0 | 0 | 0 | Saito 00 | 2 | MainDB
C12H6Cl4(2356TCBg) |  | 2,3,5,6-Tetrachloro-1,1'-biphenyl | Tetra-CBP |  | 291.9914 | 0 | 0 | 298 | 2000 | g | 27.462 | 103.585 | 65.222 | 39.567 | -29.41 | -7.82 | 0 | 0 | 0 | Saito 00 | 2 | MainDB
C12H6Cl4(2362'TCBg) |  | 2,3,6,2'-Tetrachloro-1,1'-biphenyl | Tetra-CBP |  | 291.9914 | 0 | 0 | 298 | 2000 | g | 27.653 | 104.637 | 65.282 | 39.522 | -29.455 | -7.81 | 0 | 0 | 0 | Saito 00 | 2 | MainDB
C12H6Cl4(2363'TCBg) |  | 2,3,6,3'-Tetrachloro-1,1'-biphenyl | Tetra-CBP |  | 291.9914 | 0 | 0 | 298 | 2000 | g | 26.147 | 104.613 | 65.277 | 39.524 | -29.45 | -7.811 | 0 | 0 | 0 | Saito 00 | 2 | MainDB
C12H6Cl4(2364'TCBg) |  | 2,3,6,4'-Tetrachloro-1,1'-biphenyl | Tetra-CBP |  | 291.9914 | 0 | 0 | 298 | 2000 | g | 26.076 | 104.828 | 65.301 | 39.505 | -29.455 | -7.807 | 0 | 0 | 0 | Saito 00 | 2 | MainDB
C12H6Cl4(242'4'TCBg) |  | 2,4,2',4'-Tetrachloro-1,1'-biphenyl | Tetra-CBP |  | 291.9914 | 0 | 0 | 298 | 2000 | g | 25.048 | 106.095 | 67.218 | 39.553 | -29.465 | -7.815 | 0 | 0 | 0 | Saito 00 | 2 | MainDB
C12H6Cl4(242'5'TCBg) |  | 2,4,2',5'-Tetrachloro-1,1'-biphenyl | Tetra-CBP |  | 291.9914 | 0 | 0 | 298 | 2000 | g | 25.048 | 104.708 | 65.315 | 39.496 | -29.438 | -7.805 | 0 | 0 | 0 | Saito 00 | 2 | MainDB
C12H6Cl4(242'6'TCBg) |  | 2,4,2',6'-Tetrachloro-1,1'-biphenyl | Tetra-CBP |  | 291.9914 | 0 | 0 | 298 | 2000 | g | 26.601 | 104.541 | 65.32 | 39.491 | -29.453 | -7.804 | 0 | 0 | 0 | Saito 00 | 2 | MainDB
C12H6Cl4(243'4'TCBg) |  | 2,4,3',4'-Tetrachloro-1,1'-biphenyl | Tetra-CBP |  | 291.9914 | 0 | 0 | 298 | 2000 | g | 24.45 | 107.863 | 65.32 | 39.491 | -29.453 | -7.804 | 0 | 0 | 0 | Saito 00 | 2 | MainDB
C12H6Cl4(243'5'TCBg) |  | 2,4,3',5'-Tetrachloro-1,1'-biphenyl | Tetra-CBP |  | 291.9914 | 0 | 0 | 298 | 2000 | g | 23.614 | 108.007 | 67.297 | 39.51 | -29.448 | -7.809 | 0 | 0 | 0 | Saito 00 | 2 | MainDB
C12H6Cl4(2452'TCBg) |  | 2,4,5,2'-Tetrachloro-1,1'-biphenyl | Tetra-CBP |  | 291.9914 | 0 | 0 | 298 | 2000 | g | 26.123 | 104.541 | 65.261 | 39.539 | -29.441 | -7.814 | 0 | 0 | 0 | Saito 00 | 2 | MainDB
C12H6Cl4(2453'TCBg) |  | 2,4,5,3'-Tetrachloro-1,1'-biphenyl | Tetra-CBP |  | 291.9914 | 0 | 0 | 298 | 2000 | g | 24.641 | 104.589 | 65.265 | 39.543 | -29.436 | -7.816 | 0 | 0 | 0 | Saito 00 | 2 | MainDB
C12H6Cl4(2454'TCBg) |  | 2,4,5,4'-Tetrachloro-1,1'-biphenyl | Tetra-CBP |  | 291.9914 | 0 | 0 | 298 | 2000 | g | 24.546 | 104.613 | 65.272 | 39.539 | -29.462 | -7.815 | 0 | 0 | 0 | Saito 00 | 2 | MainDB
C12H6Cl4(2462'TCBg) |  | 2,4,6,2'-Tetrachloro-1,1'-biphenyl | Tetra-CBP |  | 291.9914 | 0 | 0 | 298 | 2000 | g | 26.793 | 104.637 | 65.299 | 39.51 | -29.424 | -7.808 | 0 | 0 | 0 | Saito 00 | 2 | MainDB
C12H6Cl4(2463'TCBg) |  | 2,4,6,3'-Tetrachloro-1,1'-biphenyl | Tetra-CBP |  | 291.9914 | 0 | 0 | 298 | 2000 | g | 25.335 | 108.15 | 67.29 | 39.503 | -29.431 | -7.806 | 0 | 0 | 0 | Saito 00 | 2 | MainDB
C12H6Cl4(2464'TCBg) |  | 2,4,6,4'-Tetrachloro-1,1'-biphenyl | Tetra-CBP |  | 291.9914 | 0 | 0 | 298 | 2000 | g | 25.239 | 106.788 | 67.304 | 39.491 | -29.457 | -7.804 | 0 | 0 | 0 | Saito 00 | 2 | MainDB
C12H6Cl4(252'5'TCBg) |  | 2,5,2',5'-Tetrachloro-1,1'-biphenyl | Tetra-CBP |  | 291.9914 | 0 | 0 | 298 | 2000 | g | 25.024 | 101.362 | 63.322 | 39.5 | -29.398 | -7.806 | 0 | 0 | 0 | Saito 00 | 2 | MainDB
C12H6Cl4(252'6'TCBg) |  | 2,5,2',6'-Tetrachloro-1,1'-biphenyl | Tetra-CBP |  | 291.9914 | 0 | 0 | 298 | 2000 | g | 26.601 | 101.099 | 63.325 | 39.498 | -29.419 | -7.805 | 0 | 0 | 0 | Saito 00 | 2 | MainDB
C12H6Cl4(253'4'TCBg) |  | 2,5,3',4'-Tetrachloro-1,1'-biphenyl | Tetra-CBP |  | 291.9914 | 0 | 0 | 298 | 2000 | g | 24.45 | 104.756 | 65.284 | 39.529 | -29.457 | -7.813 | 0 | 0 | 0 | Saito 00 | 2 | MainDB
C12H6Cl4(253'5'TCBg) |  | 2,5,3',5'-Tetrachloro-1,1'-biphenyl | Tetra-CBP |  | 291.9914 | 0 | 0 | 298 | 2000 | g | 23.614 | 104.756 | 65.308 | 39.51 | -29.407 | -7.809 | 0 | 0 | 0 | Saito 00 | 2 | MainDB
C12H6Cl4(262'6'TCBg) |  | 2,6,2',6'-Tetrachloro-1,1'-biphenyl | Tetra-CBP |  | 291.9914 | 0 | 0 | 298 | 2000 | g | 28.203 | 98.04 | 63.329 | 39.496 | -29.441 | -7.805 | 0 | 0 | 0 | Saito 00 | 2 | MainDB
C12H6Cl4(263'4'TCBg) |  | 2,6,3',4'-Tetrachloro-1,1'-biphenyl | Tetra-CBP |  | 291.9914 | 0 | 0 | 298 | 2000 | g | 26.028 | 108.15 | 67.271 | 39.52 | -29.477 | -7.81 | 0 | 0 | 0 | Saito 00 | 2 | MainDB
C12H6Cl4(263'5'TCBg) |  | 2,6,3',5'-Tetrachloro-1,1'-biphenyl | Tetra-CBP |  | 291.9914 | 0 | 0 | 298 | 2000 | g | 25.191 | 103.346 | 65.308 | 39.498 | -29.393 | -7.805 | 0 | 0 | 0 | Saito 00 | 2 | MainDB
C12H6Cl4(343'4'TCBg) |  | 3,4,3',4'-Tetrachloro-1,1'-biphenyl (coplanar) | Tetra-CBP |  | 291.9914 | 0 | 0 | 298 | 2000 | g | 23.16 | 106.214 | 66.147 | 40.485 | -29.295 | -8.016 | 0 | 0 | 0 | Saito 00 | 2 | MainDB
C12H6Cl4(343'5'TCBg) |  | 3,4,3',5'-Tetrachloro-1,1'-biphenyl | Tetra-CBP |  | 291.9914 | 0 | 0 | 298 | 2000 | g | 22.347 | 107.863 | 66.183 | 40.456 | -29.257 | -8.01 | 0 | 0 | 0 | Saito 00 | 2 | MainDB
C12H6Cl4(3452'TCBg) |  | 3,4,5,2'-Tetrachloro-1,1'-biphenyl | Tetra-CBP |  | 291.9914 | 0 | 0 | 298 | 2000 | g | 25.502 | 104.637 | 65.234 | 39.57 | -29.441 | -7.821 | 0 | 0 | 0 | Saito 00 | 2 | MainDB
C12H6Cl4(3453'TCBg) |  | 3,4,5,3'-Tetrachloro-1,1'-biphenyl | Tetra-CBP |  | 291.9914 | 0 | 0 | 298 | 2000 | g | 23.327 | 107.768 | 66.138 | 40.492 | -29.259 | -8.017 | 0 | 0 | 0 | Saito 00 | 2 | MainDB
C12H6Cl4(3454'TCBg) |  | 3,4,5,4'-Tetrachloro-1,1'-biphenyl (coplanar) | Tetra-CBP |  | 291.9914 | 0 | 0 | 298 | 2000 | g | 23.207 | 106.381 | 66.121 | 40.504 | -29.273 | -7.781 | 0 | 0 | 0 | Saito 00 | 2 | MainDB
C12H6Cl4(353'5'TCBg) |  | 3,5,3',5'-Tetrachloro-1,1'-biphenyl | Tetra-CBP |  | 291.9914 | 0 | 0 | 298 | 2000 | g | 21.534 | 105.186 | 66.217 | 40.43 | -29.216 | -7.987 | 0 | 0 | 0 | Saito 00 | 2 | MainDB
C12H7Cl3(232'TCBPg) |  | 2,3,2'-Trichloro-1,1'-biphenyl | Tri-CBP |  | 257.5463 | 0 | 0 | 298 | 2000 | g | 32.433 | 101.864 | 63.016 | 42.309 | -29.787 | -8.32 | 0 | 0 | 0 | Saito 00 | 2 | MainDB
C12H7Cl3(233'TCBPg) |  | 2,3,3'-Trichloro-1,1'-biphenyl | Tri-CBP |  | 257.5463 | 0 | 0 | 298 | 2000 | g | 30.903 | 101.721 | 63.021 | 42.314 | -29.787 | -8.322 | 0 | 0 | 0 | Saito 00 | 2 | MainDB
C12H7Cl3(234'TCBPg) |  | 2,3,4'-Trichloro-1,1'-biphenyl | Tri-CBP |  | 257.5463 | 0 | 0 | 298 | 2000 | g | 30.927 | 101.793 | 63.04 | 42.29 | -29.837 | -8.316 | 0 | 0 | 0 | Saito 00 | 2 | MainDB
C12H7Cl3(234TCBPg) |  | 2,3,4,-Trichloro-1,1'-biphenyl | Tri-CBP |  | 257.5463 | 0 | 0 | 298 | 2000 | g | 32.17 | 98.47 | 60.994 | 42.337 | -29.787 | -8.327 | 0 | 0 | 0 | Saito 00 | 2 | MainDB
C12H7Cl3(235TCBPg) |  | 2,3,5-Trichloro-1,1'-biphenyl | Tri-CBP |  | 257.5463 | 0 | 0 | 298 | 2000 | g | 31.31 | 102.533 | 62.985 | 42.333 | -29.73 | -8.325 | 0 | 0 | 0 | Saito 00 | 2 | MainDB
C12H7Cl3(236TCBPg) |  | 2,3,6-Trichloro-1,1'-biphenyl | Tri-CBP |  | 257.5463 | 0 | 0 | 298 | 2000 | g | 32.744 | 99.116 | 61.255 | 42.13 | -29.699 | -8.283 | 0 | 0 | 0 | Saito 00 | 2 | MainDB
C12H7Cl3(242'TCBPg) |  | 2,4,2'-Trichloro-1,1'-biphenyl | Tri-CBP |  | 257.5463 | 0 | 0 | 298 | 2000 | g | 31.477 | 101.912 | 63.04 | 42.29 | -29.783 | -8.316 | 0 | 0 | 0 | Saito 00 | 2 | MainDB
C12H7Cl3(243'TCBPg) |  | 2,4,3'-Trichloro-1,1'-biphenyl | Tri-CBP |  | 257.5463 | 0 | 0 | 298 | 2000 | g | 30.067 | 101.984 | 63.04 | 42.287 | -29.756 | -8.316 | 0 | 0 | 0 | Saito 00 | 2 | MainDB
C12H7Cl3(244'TCBPg) |  | 2,4,4'-Trichloro-1,1'-biphenyl | Tri-CBP |  | 257.5463 | 0 | 0 | 298 | 2000 | g | 29.995 | 101.84 | 63.052 | 42.278 | -29.787 | -8.314 | 0 | 0 | 0 | Saito 00 | 2 | MainDB
C12H7Cl3(245TCBPg) |  | 2,4,5-Trichloro-1,1'-biphenyl | Tri-CBP |  | 257.5463 | 0 | 0 | 298 | 2000 | g | 31.286 | 101.864 | 62.992 | 42.33 | -29.806 | -8.325 | 0 | 0 | 0 | Saito 00 | 2 | MainDB
C12H7Cl3(246'TCBPg) |  | 2,4,6'-Trichloro-1,1'-biphenyl | Tri-CBP |  | 257.5463 | 0 | 0 | 298 | 2000 | g | 31.453 | 100.621 | 63.052 | 42.275 | -29.792 | -8.314 | 0 | 0 | 0 | Saito 00 | 2 | MainDB
C12H7Cl3(246TCBPg) |  | 2,4,6-Trichloro-1,1'-biphenyl | Tri-CBP |  | 257.5463 | 0 | 0 | 298 | 2000 | g | 31.907 | 100.837 | 63.016 | 42.306 | -29.737 | -8.32 | 0 | 0 | 0 | Saito 00 | 2 | MainDB
C12H7Cl3(252'TCBPg) |  | 2,5,2'-Trichloro-1,1'-biphenyl | Tri-CBP |  | 257.5463 | 0 | 0 | 298 | 2000 | g | 31.453 | 98.638 | 61.052 | 42.292 | -29.744 | -8.317 | 0 | 0 | 0 | Saito 00 | 2 | MainDB
C12H7Cl3(253'TCBPg) |  | 2,5,3'-Trichloro-1,1'-biphenyl | Tri-CBP |  | 257.5463 | 0 | 0 | 298 | 2000 | g | 30.043 | 98.853 | 61.054 | 42.287 | -29.718 | -8.315 | 0 | 0 | 0 | Saito 00 | 2 | MainDB
C12H7Cl3(254'TCBPg) |  | 2,5,4'-Trichloro-1,1'-biphenyl | Tri-CBP |  | 257.5463 | 0 | 0 | 298 | 2000 | g | 29.852 | 98.757 | 61.061 | 42.292 | -29.771 | -8.317 | 0 | 0 | 0 | Saito 00 | 2 | MainDB
C12H7Cl3(262'TCBPg) |  | 2,6,2'-Trichloro-1,1'-biphenyl | Tri-CBP |  | 257.5463 | 0 | 0 | 298 | 2000 | g | 33.054 | 98.399 | 61.054 | 42.287 | -29.756 | -8.316 | 0 | 0 | 0 | Saito 00 | 2 | MainDB
C12H7Cl3(263'TCBPg) |  | 2,6,3'-Trichloro-1,1'-biphenyl | Tri-CBP |  | 257.5463 | 0 | 0 | 298 | 2000 | g | 31.549 | 101.936 | 63.047 | 42.282 | -29.766 | -8.315 | 0 | 0 | 0 | Saito 00 | 2 | MainDB
C12H7Cl3(342'TCBPg) |  | 3,4,2'-Trichloro-1,1'-biphenyl | Tri-CBP |  | 257.5463 | 0 | 0 | 298 | 2000 | g | 30.832 | 101.864 | 63.011 | 42.323 | -29.804 | -8.324 | 0 | 0 | 0 | Saito 00 | 2 | MainDB
C12H7Cl3(343'TCBPg) |  | 3,4,3'-Trichloro-1,1'-biphenyl | Tri-CBP |  | 257.5463 | 0 | 0 | 298 | 2000 | g | 28.633 | 104.708 | 63.915 | 43.243 | -29.627 | -8.52 | 0 | 0 | 0 | Saito 00 | 2 | MainDB
C12H7Cl3(344'TCBPg) |  | 3,4,4'-Trichloro-1,1'-biphenyl | Tri-CBP |  | 257.5463 | 0 | 0 | 298 | 2000 | g | 28.537 | 101.338 | 61.91 | 43.255 | -29.606 | -8.522 | 0 | 0 | 0 | Saito 00 | 2 | MainDB
C12H7Cl3(345TCBPg) |  | 3,4,5-Trichloro-1,1'-biphenyl | Tri-CBP |  | 257.5463 | 0 | 0 | 298 | 2000 | g | 29.828 | 100.096 | 61.859 | 43.296 | -29.567 | -8.531 | 0 | 0 | 0 | Saito 00 | 2 | MainDB
C12H7Cl3(352'TCBPg) |  | 3,5,2'-Trichloro-1,1'-biphenyl | Tri-CBP |  | 257.5463 | 0 | 0 | 298 | 2000 | g | 29.995 | 102.032 | 63.035 | 42.302 | -29.751 | -8.32 | 0 | 0 | 0 | Saito 00 | 2 | MainDB
C12H7Cl3(353'TCBPg) |  | 3,5,3'-Trichloro-1,1'-biphenyl | Tri-CBP |  | 257.5463 | 0 | 0 | 298 | 2000 | g | 27.796 | 105.115 | 63.956 | 43.21 | -29.589 | -8.514 | 0 | 0 | 0 | Saito 00 | 2 | MainDB
C12H7Cl3(354'TCBPg) |  | 3,5,4'-Trichloro-1,1'-biphenyl | Tri-CBP |  | 257.5463 | 0 | 0 | 298 | 2000 | g | 27.701 | 103.776 | 63.944 | 43.219 | -29.606 | -8.515 | 0 | 0 | 0 | Saito 00 | 2 | MainDB
C12H8Cl2(22'DCBg) |  | 2,2'-Dichloro-1,1'-biphenyl | Di-CBP |  | 223.1012 | 0 | 0 | 298 | 2000 | g | 37.954 | 94.383 | 58.767 | 45.091 | -30.076 | -8.83 | 0 | 0 | 0 | Saito 00 | 2 | MainDB
C12H8Cl2(22D) | (C6H4Cl)2 | 2,2'-Dichloro-1,1'-biphenyl | 2,2'-Dichlorobiphenyl | 13029-08-8 | 223.1012 | 0 | 0 | 298.15 | 300 | s | 7.242 | 61.362 | 53.705 | 0 | 0 | 0 | 0 | 0 | 0 | Domalski 93 | 1 | MainDB
C12H8Cl2(23'DCBg) |  | 2,3'-Dichloro-1,1'-biphenyl | Di-CBP |  | 223.1012 | 0 | 0 | 298 | 2000 | g | 36.377 | 95.817 | 58.783 | 45.086 | -30.081 | -8.829 | 0 | 0 | 0 | Saito 00 | 2 | MainDB
C12H8Cl2(23DCBg) |  | 2,3-Dichloro-1,1'-biphenyl | Di-CBP |  | 223.1012 | 0 | 0 | 298 | 2000 | g | 37.619 | 95.841 | 57.079 | 46.957 | -30.165 | -9.185 | 0 | 0 | 0 | Saito 00 | 2 | MainDB
C12H8Cl2(24'DCBg) |  | 2,4'-Dichloro-1,1'-biphenyl | Di-CBP |  | 223.1012 | 0 | 0 | 298 | 2000 | g | 36.305 | 95.65 | 58.786 | 45.084 | -30.117 | -8.829 | 0 | 0 | 0 | Saito 00 | 2 | MainDB
C12H8Cl2(24DCBg) |  | 2,4-Dichloro-1,1'-biphenyl | Di-CBP |  | 223.1012 | 0 | 0 | 298 | 2000 | g | 36.663 | 95.937 | 58.774 | 45.084 | -30.067 | -8.828 | 0 | 0 | 0 | Saito 00 | 2 | MainDB
C12H8Cl2(25DCBg) |  | 2,5-Dichloro-1,1'-biphenyl | Di-CBP |  | 223.1012 | 0 | 0 | 298 | 2000 | g | 36.64 | 95.865 | 58.769 | 45.091 | -30.112 | -8.83 | 0 | 0 | 0 | Saito 00 | 2 | MainDB
C12H8Cl2(26DCBg) |  | 2,6-Dichloro-1,1'-biphenyl | Di-CBP |  | 223.1012 | 0 | 0 | 298 | 2000 | g | 38.169 | 94.407 | 58.76 | 45.096 | -30.079 | -8.83 | 0 | 0 | 0 | Saito 00 | 2 | MainDB
C12H8Cl2(33'DCBg) |  | 3,3'-Dichloro-1,1'-biphenyl | Di-CBP |  | 223.1012 | 0 | 0 | 298 | 2000 | g | 34.13 | 97.06 | 59.704 | 45.994 | -29.926 | -9.023 | 0 | 0 | 0 | Saito 00 | 2 | MainDB
C12H8Cl2(34'DCBg) |  | 3,4'-Dichloro-1,1'-biphenyl | Di-CBP |  | 223.1012 | 0 | 0 | 298 | 2000 | g | 34.058 | 98.351 | 59.685 | 46.009 | -29.943 | -9.025 | 0 | 0 | 0 | Saito 00 | 2 | MainDB
C12H8Cl2(34DCBg) |  | 3,4-Dichloro-1,1'-biphenyl | Di-CBP |  | 223.1012 | 0 | 0 | 298 | 2000 | g | 35.684 | 95.889 | 58.664 | 45.189 | -30.105 | -8.852 | 0 | 0 | 0 | Saito 00 | 2 | MainDB
C12H8Cl2(35DCBg) |  | 3,5-Dichloro-1,1'-biphenyl | Di-CBP |  | 223.1012 | 0 | 0 | 298 | 2000 | g | 34.345 | 97.443 | 59.675 | 46.016 | -29.897 | -9.027 | 0 | 0 | 0 | Saito 00 | 2 | MainDB
C12H8Cl2(44'DCBg) |  | 4,4'-Dichloro-1,1'-biphenyl | Di-CBP |  | 223.1012 | 0 | 0 | 298 | 2000 | g | 33.987 | 95.411 | 59.67 | 46.018 | -29.952 | -9.027 | 0 | 0 | 0 | Saito 00 | 2 | MainDB
C12H8Cl2(44D) |  | 4,4'-Dichloro-1,1'-biphenyl | 4,4'-Dichlorobiphenyl | 2050-68-2 | 223.1012 | 422.5 | 590 | 298.15 | 300 | s | 5.33 | 61.362 | 53.705 | 0 | 0 | 0 | 1.442 | 0 | 0 | Domalski 93 | 1 | MainDB
C12H9Cl(2CBg) |  | 2-Chloro-1,1'-biphenyl | CBP |  | 188.6561 | 0 | 0 | 298 | 2000 | g | 43.045 | 89.603 | 54.498 | 47.897 | -30.394 | -9.344 | 0 | 0 | 0 | Saito 00 | 2 | MainDB
C12H9Cl(3CBg) |  | 3-Chloro-1,1'-biphenyl | CBP |  | 188.6561 | 0 | 0 | 298 | 2000 | g | 40.75 | 92.041 | 54.962 | 48.348 | -30.315 | -9.44 | 0 | 0 | 0 | Saito 00 | 2 | MainDB
C12H9Cl(4CBg) |  | 4-Chloro-1,1'-biphenyl | CBP |  | 188.6561 | 0 | 0 | 298 | 2000 | g | 40.679 | 90.249 | 55.406 | 48.812 | -30.253 | -9.539 | 0 | 0 | 0 | Saito 00 | 2 | MainDB
C12H23Cl3(111TCDl) |  | 1,1,1-Trichlorododecane |  | 62108-57-0 | 273.6727 | 0 | 570 | 298.15 | 300 | l | -103.0354 | 131.3336 | 110.3011 | 0 | 0 | 0 | 1.035 | 0 | 0 | TRC 96 | 1 | MainDB
C12H23Cl3(111TCDg) |  | 1,1,1-Trichlorododecane |  | 62108-57-0 | 273.6727 | 0 | 570 | 200 | 298.15 | g | -83.3174 | 171.3671 | -12.08183 | 326.2802 | 5.03228 | -165.3819 | 1.035 | 0 | 0 | TRC 96 | 1 | MainDB
C12H23Cl3(111TCDg) |  | 1,1,1-Trichlorododecane |  | 62108-57-0 | 273.6727 | 0 | 570 | 298.15 | 1500 | g | 0 | 0 | 51.47211 | 158.0555 | -16.57852 | -47.18436 | 0 | 0 | 0 | TRC 96 | 1 | MainDB
C12H23Cl3(111TCDg) |  | 1,1,1-Trichlorododecane |  | 62108-57-0 | 273.6727 | 0 | 570 | 200 | 298.15 | g | -83.3174 | 171.3671 | -12.08183 | 326.2802 | 5.03228 | -165.3819 | 1.035 | 0 | 0 | TRC 96 | 1 | MainDB
C12H23Cl3(111TCDg) |  | 1,1,1-Trichlorododecane |  | 62108-57-0 | 273.6727 | 0 | 570 | 298.15 | 1500 | g | 0 | 0 | 51.47211 | 158.0555 | -16.57852 | -47.18436 | 0 | 0 | 0 | TRC 96 | 1 | MainDB
C12H24Cl2(11DCDl) |  | 1,1-Dichlorododecane |  | 62017-17-8 | 239.2276 | 0 | 556 | 298.15 | 300 | l | -99.66539 | 127.8442 | 105.3298 | 0 | 0 | 0 | 0.952 | 0 | 0 | TRC 96 | 1 | MainDB
C12H24Cl2(11DCDg) |  | 1,1-Dichlorododecane |  | 62017-17-8 | 239.2276 | 0 | 556 | 200 | 298.15 | g | -80.40153 | 167.782 | -17.15536 | 327.6581 | 5.64866 | -163.7245 | 0.952 | 0 | 0 | TRC 96 | 1 | MainDB
C12H24Cl2(11DCDg) |  | 1,1-Dichlorododecane |  | 62017-17-8 | 239.2276 | 0 | 556 | 298.15 | 1500 | g | 0 | 0 | 45.16716 | 162.9682 | -15.57847 | -48.3171 | 0 | 0 | 0 | TRC 96 | 1 | MainDB
C12H24Cl2(11DCDg) |  | 1,1-Dichlorododecane |  | 62017-17-8 | 239.2276 | 0 | 556 | 200 | 298.15 | g | -80.40153 | 167.782 | -17.15536 | 327.6581 | 5.64866 | -163.7245 | 0.952 | 0 | 0 | TRC 96 | 1 | MainDB
C12H24Cl2(11DCDg) |  | 1,1-Dichlorododecane |  | 62017-17-8 | 239.2276 | 0 | 556 | 298.15 | 1500 | g | 0 | 0 | 45.16716 | 162.9682 | -15.57847 | -48.3171 | 0 | 0 | 0 | TRC 96 | 1 | MainDB
C12H25Cl(1CDl) | CH3(CH2)11Cl | 1-Chlorododecane |  | 112-52-7 | 204.7825 | 263.9 | 533 | 298.15 | 300 | l | -93.645 | 122.22 | 96.663 | 0 | 0 | 0 | 0.8687 | 0 | 0 | Domalski 93 | 1 | MainDB
C13H25Cl3(111TCTg) |  | 1,1,1-Trichlorotridecane |  | 3922-24-5 | 287.6995 | 0 | 586 | 200 | 298.15 | g | -88.24092 | 180.8556 | -14.06997 | 352.9764 | 5.55941 | -178.3764 | 1.024 | 0 | 0 | TRC 96 | 1 | MainDB
C13H25Cl3(111TCTg) |  | 1,1,1-Trichlorotridecane |  | 3922-24-5 | 287.6995 | 0 | 586 | 298.15 | 1500 | g | 0 | 0 | 54.51262 | 171.6642 | -17.79009 | -51.2282 | 0 | 0 | 0 | TRC 96 | 1 | MainDB
C13H25Cl3(111TCTg) |  | 1,1,1-Trichlorotridecane |  | 3922-24-5 | 287.6995 | 0 | 586 | 200 | 298.15 | g | -88.24092 | 180.8556 | -14.06997 | 352.9764 | 5.55941 | -178.3764 | 1.024 | 0 | 0 | TRC 96 | 1 | MainDB
C13H25Cl3(111TCTg) |  | 1,1,1-Trichlorotridecane |  | 3922-24-5 | 287.6995 | 0 | 586 | 298.15 | 1500 | g | 0 | 0 | 54.51262 | 171.6642 | -17.79009 | -51.2282 | 0 | 0 | 0 | TRC 96 | 1 | MainDB
C13H26Cl2(11DCTl) |  | 1,1-Dichlorotridecane |  | 821-93-2 | 253.2544 | 0 | 572 | 298.15 | 300 | l | -105.8078 | 135.5641 | 112.8824 | 0 | 0 | 0 | 0.945 | 0 | 0 | TRC 96 | 1 | MainDB
C13H26Cl2(11DCTg) |  | 1,1-Dichlorotridecane |  | 821-93-2 | 253.2544 | 0 | 572 | 200 | 298.15 | g | -85.32505 | 177.2706 | -19.17303 | 354.4892 | 6.17948 | -176.8862 | 0.945 | 0 | 0 | TRC 96 | 1 | MainDB
C13H26Cl2(11DCTg) |  | 1,1-Dichlorotridecane |  | 821-93-2 | 253.2544 | 0 | 572 | 298.15 | 1500 | g | 0 | 0 | 48.20505 | 176.5844 | -16.78954 | -52.36504 | 0 | 0 | 0 | TRC 96 | 1 | MainDB
C13H26Cl2(11DCTg) |  | 1,1-Dichlorotridecane |  | 821-93-2 | 253.2544 | 0 | 572 | 200 | 298.15 | g | -85.32505 | 177.2706 | -19.17303 | 354.4892 | 6.17948 | -176.8862 | 0.945 | 0 | 0 | TRC 96 | 1 | MainDB
C13H26Cl2(11DCTg) |  | 1,1-Dichlorotridecane |  | 821-93-2 | 253.2544 | 0 | 572 | 298.15 | 1500 | g | 0 | 0 | 48.20505 | 176.5844 | -16.78954 | -52.36504 | 0 | 0 | 0 | TRC 96 | 1 | MainDB
C14H27Cl3(111TCTg) |  | 1,1,1-Trichlorotetradecane |  | 62108-58-1 | 301.7263 | 0 | 601 | 200 | 298.15 | g | -93.16444 | 190.3442 | -16.08765 | 379.8076 | 6.09023 | -191.5381 | 1.015 | 0 | 0 | TRC 96 | 1 | MainDB
C14H27Cl3(111TCTg) |  | 1,1,1-Trichlorotetradecane |  | 62108-58-1 | 301.7263 | 0 | 601 | 298.15 | 1500 | g | 0 | 0 | 57.5567 | 185.2691 | -19.00411 | -55.27182 | 0 | 0 | 0 | TRC 96 | 1 | MainDB
C14H27Cl3(111TCTg) |  | 1,1,1-Trichlorotetradecane |  | 62108-58-1 | 301.7263 | 0 | 601 | 200 | 298.15 | g | -93.16444 | 190.3442 | -16.08765 | 379.8076 | 6.09023 | -191.5381 | 1.015 | 0 | 0 | TRC 96 | 1 | MainDB
C14H27Cl3(111TCTg) |  | 1,1,1-Trichlorotetradecane |  | 62108-58-1 | 301.7263 | 0 | 601 | 298.15 | 1500 | g | 0 | 0 | 57.5567 | 185.2691 | -19.00411 | -55.27182 | 0 | 0 | 0 | TRC 96 | 1 | MainDB
C14H28Cl2(11DCTl) |  | 1,1-Dichlorotetradecane |  | 62017-18-9 | 267.2812 | 0 | 588 | 298.15 | 300 | l | -111.9264 | 143.2839 | 120.435 | 0 | 0 | 0 | 0.939 | 0 | 0 | TRC 96 | 1 | MainDB
C14H28Cl2(11DCTg) |  | 1,1-Dichlorotetradecane |  | 62017-18-9 | 267.2812 | 0 | 588 | 200 | 298.15 | g | -90.24857 | 186.7591 | -21.08005 | 380.8413 | 6.69559 | -189.4994 | 0.939 | 0 | 0 | TRC 96 | 1 | MainDB
C14H28Cl2(11DCTg) |  | 1,1-Dichlorotetradecane |  | 62017-18-9 | 267.2812 | 0 | 588 | 298.15 | 1500 | g | 0 | 0 | 51.25253 | 190.1809 | -18.00498 | -56.4039 | 0 | 0 | 0 | TRC 96 | 1 | MainDB
C14H28Cl2(11DCTg) |  | 1,1-Dichlorotetradecane |  | 62017-18-9 | 267.2812 | 0 | 588 | 200 | 298.15 | g | -90.24857 | 186.7591 | -21.08005 | 380.8413 | 6.69559 | -189.4994 | 0.939 | 0 | 0 | TRC 96 | 1 | MainDB
C14H28Cl2(11DCTg) |  | 1,1-Dichlorotetradecane |  | 62017-18-9 | 267.2812 | 0 | 588 | 298.15 | 1500 | g | 0 | 0 | 51.25253 | 190.1809 | -18.00498 | -56.4039 | 0 | 0 | 0 | TRC 96 | 1 | MainDB
C15H29Cl3(111TCPg) |  | 1,1,1-Trichloropentadecane |  | 62108-59-2 | 315.7531 | 0 | 616 | 200 | 298.15 | g | -98.11185 | 199.8327 | -18.07578 | 406.5037 | 6.61737 | -204.5325 | 1.006 | 0 | 0 | TRC 96 | 1 | MainDB
C15H29Cl3(111TCPg) |  | 1,1,1-Trichloropentadecane |  | 62108-59-2 | 315.7531 | 0 | 616 | 298.15 | 1500 | g | 0 | 0 | 60.60302 | 198.8682 | -20.21884 | -59.31127 | 0 | 0 | 0 | TRC 96 | 1 | MainDB
C15H29Cl3(111TCPg) |  | 1,1,1-Trichloropentadecane |  | 62108-59-2 | 315.7531 | 0 | 616 | 200 | 298.15 | g | -98.11185 | 199.8327 | -18.07578 | 406.5037 | 6.61737 | -204.5325 | 1.006 | 0 | 0 | TRC 96 | 1 | MainDB
C15H29Cl3(111TCPg) |  | 1,1,1-Trichloropentadecane |  | 62108-59-2 | 315.7531 | 0 | 616 | 298.15 | 1500 | g | 0 | 0 | 60.60302 | 198.8682 | -20.21884 | -59.31127 | 0 | 0 | 0 | TRC 96 | 1 | MainDB
C15H30Cl2(11DCPg) |  | 1,1-Dichloropentadecane |  | 822-15-1 | 281.308 | 0 | 603 | 200 | 298.15 | g | -95.19598 | 196.2476 | -23.09772 | 407.6725 | 7.22641 | -202.6611 | 0.935 | 0 | 0 | TRC 96 | 1 | MainDB
C15H30Cl2(11DCPg) |  | 1,1-Dichloropentadecane |  | 822-15-1 | 281.308 | 0 | 603 | 298.15 | 1500 | g | 0 | 0 | 54.29272 | 203.7918 | -19.21688 | -60.44917 | 0 | 0 | 0 | TRC 96 | 1 | MainDB
C15H30Cl2(11DCPg) |  | 1,1-Dichloropentadecane |  | 822-15-1 | 281.308 | 0 | 603 | 200 | 298.15 | g | -95.19598 | 196.2476 | -23.09772 | 407.6725 | 7.22641 | -202.6611 | 0.935 | 0 | 0 | TRC 96 | 1 | MainDB
C15H30Cl2(11DCPg) |  | 1,1-Dichloropentadecane |  | 822-15-1 | 281.308 | 0 | 603 | 298.15 | 1500 | g | 0 | 0 | 54.29272 | 203.7918 | -19.21688 | -60.44917 | 0 | 0 | 0 | TRC 96 | 1 | MainDB
C16H31Cl3(111TCHg) |  | 1,1,1-Trichlorohexadecane |  | 62108-60-5 | 329.7799 | 0 | 630 | 200 | 298.15 | g | -103.0354 | 209.3212 | -20.01233 | 432.9908 | 7.13717 | -217.313 | 0 | 0 | 0 | TRC 96 | 1 | MainDB
C16H31Cl3(111TCHg) |  | 1,1,1-Trichlorohexadecane |  | 62108-60-5 | 329.7799 | 0 | 630 | 298.15 | 1500 | g | 0 | 0 | 63.63477 | 212.496 | -21.42728 | -63.36473 | 0 | 0 | 0 | TRC 96 | 1 | MainDB
C16H31Cl3(111TCHg) |  | 1,1,1-Trichlorohexadecane |  | 62108-60-5 | 329.7799 | 0 | 630 | 200 | 298.15 | g | -103.0354 | 209.3212 | -20.01233 | 432.9908 | 7.13717 | -217.313 | 0 | 0 | 0 | TRC 96 | 1 | MainDB
C16H31Cl3(111TCHg) |  | 1,1,1-Trichlorohexadecane |  | 62108-60-5 | 329.7799 | 0 | 630 | 298.15 | 1500 | g | 0 | 0 | 63.63477 | 212.496 | -21.42728 | -63.36473 | 0 | 0 | 0 | TRC 96 | 1 | MainDB
C16H32Cl2(11DCHg) |  | 1,1-Dichlorohexadecane |  | 62017-19-0 | 295.3348 | 0 | 617 | 200 | 298.15 | g | -100.1195 | 205.7361 | -25.08586 | 434.3687 | 7.75354 | -215.6555 | 0.93 | 0 | 0 | TRC 96 | 1 | MainDB
C16H32Cl2(11DCHg) |  | 1,1-Dichlorohexadecane |  | 62017-19-0 | 295.3348 | 0 | 617 | 298.15 | 1500 | g | 0 | 0 | 57.33479 | 217.4011 | -20.43 | -64.49477 | 0 | 0 | 0 | TRC 96 | 1 | MainDB
C16H32Cl2(11DCHg) |  | 1,1-Dichlorohexadecane |  | 62017-19-0 | 295.3348 | 0 | 617 | 200 | 298.15 | g | -100.1195 | 205.7361 | -25.08586 | 434.3687 | 7.75354 | -215.6555 | 0.93 | 0 | 0 | TRC 96 | 1 | MainDB
C16H32Cl2(11DCHg) |  | 1,1-Dichlorohexadecane |  | 62017-19-0 | 295.3348 | 0 | 617 | 298.15 | 1500 | g | 0 | 0 | 57.33479 | 217.4011 | -20.43 | -64.49477 | 0 | 0 | 0 | TRC 96 | 1 | MainDB
C17H33Cl3(111TCHg) |  | 1,1,1-Trichloroheptadecane |  | 62108-61-6 | 343.8067 | 0 | 643 | 200 | 298.15 | g | -107.9589 | 218.8098 | -22.00047 | 459.687 | 7.6643 | -230.3074 | 0 | 0 | 0 | TRC 96 | 1 | MainDB
C17H33Cl3(111TCHg) |  | 1,1,1-Trichloroheptadecane |  | 62108-61-6 | 343.8067 | 0 | 643 | 298.15 | 1500 | g | 0 | 0 | 66.6879 | 226.0809 | -22.64487 | -67.39764 | 0 | 0 | 0 | TRC 96 | 1 | MainDB
C17H33Cl3(111TCHg) |  | 1,1,1-Trichloroheptadecane |  | 62108-61-6 | 343.8067 | 0 | 643 | 200 | 298.15 | g | -107.9589 | 218.8098 | -22.00047 | 459.687 | 7.6643 | -230.3074 | 0 | 0 | 0 | TRC 96 | 1 | MainDB
C17H33Cl3(111TCHg) |  | 1,1,1-Trichloroheptadecane |  | 62108-61-6 | 343.8067 | 0 | 643 | 298.15 | 1500 | g | 0 | 0 | 66.6879 | 226.0809 | -22.64487 | -67.39764 | 0 | 0 | 0 | TRC 96 | 1 | MainDB
C17H34Cl2(11DCHg) |  | 1,1-Dichloroheptadecane |  | 62046-36-0 | 309.3616 | 0 | 630 | 200 | 298.15 | g | -105.043 | 215.2247 | -27.02241 | 460.8557 | 8.27334 | -228.436 | 0 | 0 | 0 | TRC 96 | 1 | MainDB
C17H34Cl2(11DCHg) |  | 1,1-Dichloroheptadecane |  | 62046-36-0 | 309.3616 | 0 | 630 | 298.15 | 1500 | g | 0 | 0 | 60.37018 | 231.0165 | -21.63894 | -68.54045 | 0 | 0 | 0 | TRC 96 | 1 | MainDB
C17H34Cl2(11DCHg) |  | 1,1-Dichloroheptadecane |  | 62046-36-0 | 309.3616 | 0 | 630 | 200 | 298.15 | g | -105.043 | 215.2247 | -27.02241 | 460.8557 | 8.27334 | -228.436 | 0 | 0 | 0 | TRC 96 | 1 | MainDB
C17H34Cl2(11DCHg) |  | 1,1-Dichloroheptadecane |  | 62046-36-0 | 309.3616 | 0 | 630 | 298.15 | 1500 | g | 0 | 0 | 60.37018 | 231.0165 | -21.63894 | -68.54045 | 0 | 0 | 0 | TRC 96 | 1 | MainDB
C18H35Cl3(111TCOg) |  | 1,1,1-Trichlorooctadecane |  | 62108-62-7 | 357.8335 | 0 | 656 | 200 | 298.15 | g | -112.8824 | 228.2983 | -24.01815 | 486.5182 | 8.19512 | -243.4692 | 0 | 0 | 0 | TRC 96 | 1 | MainDB
C18H35Cl3(111TCOg) |  | 1,1,1-Trichlorooctadecane |  | 62108-62-7 | 357.8335 | 0 | 656 | 298.15 | 1500 | g | 0 | 0 | 69.72234 | 239.7014 | -23.85372 | -71.44736 | 0 | 0 | 0 | TRC 96 | 1 | MainDB
C18H35Cl3(111TCOg) |  | 1,1,1-Trichlorooctadecane |  | 62108-62-7 | 357.8335 | 0 | 656 | 200 | 298.15 | g | -112.8824 | 228.2983 | -24.01815 | 486.5182 | 8.19512 | -243.4692 | 0 | 0 | 0 | TRC 96 | 1 | MainDB
C18H35Cl3(111TCOg) |  | 1,1,1-Trichlorooctadecane |  | 62108-62-7 | 357.8335 | 0 | 656 | 298.15 | 1500 | g | 0 | 0 | 69.72234 | 239.7014 | -23.85372 | -71.44736 | 0 | 0 | 0 | TRC 96 | 1 | MainDB
C18H36Cl2(11DCOg) |  | 1,1-Dichlorooctadecane |  | 62017-20-3 | 323.3884 | 0 | 643 | 200 | 298.15 | g | -109.9904 | 224.7849 | -29.01055 | 487.5519 | 8.80047 | -241.4304 | 0 | 0 | 0 | TRC 96 | 1 | MainDB
C18H36Cl2(11DCOg) |  | 1,1-Dichlorooctadecane |  | 62017-20-3 | 323.3884 | 0 | 643 | 298.15 | 1500 | g | 0 | 0 | 63.41647 | 244.6193 | -22.85441 | -72.58364 | 0 | 0 | 0 | TRC 96 | 1 | MainDB
C18H36Cl2(11DCOg) |  | 1,1-Dichlorooctadecane |  | 62017-20-3 | 323.3884 | 0 | 643 | 200 | 298.15 | g | -109.9904 | 224.7849 | -29.01055 | 487.5519 | 8.80047 | -241.4304 | 0 | 0 | 0 | TRC 96 | 1 | MainDB
C18H36Cl2(11DCOg) |  | 1,1-Dichlorooctadecane |  | 62017-20-3 | 323.3884 | 0 | 643 | 298.15 | 1500 | g | 0 | 0 | 63.41647 | 244.6193 | -22.85441 | -72.58364 | 0 | 0 | 0 | TRC 96 | 1 | MainDB
C18H37Cl(1COl) | CH3(CH2)17Cl | 1-Chlorooctadecane |  | 3386-33-2 | 288.9433 | 301.8 | 621 | 298.15 | 300 | l | -130.542 | 168.654 | 140.287 | 0 | 0 | 0 | 0 | 0 | 0 | Domalski 93 | 1 | MainDB
C19H37Cl3(111TCNg) |  | 1,1,1-Trichlorononadecane |  | 62108-63-8 | 371.8603 | 0 | 668 | 200 | 298.15 | g | -117.8298 | 237.7868 | -25.92516 | 512.8702 | 8.71123 | -256.0823 | 0 | 0 | 0 | TRC 96 | 1 | MainDB
C19H37Cl3(111TCNg) |  | 1,1,1-Trichlorononadecane |  | 62108-63-8 | 371.8603 | 0 | 668 | 298.15 | 1500 | g | 0 | 0 | 72.76405 | 253.3113 | -25.067 | -75.49329 | 0 | 0 | 0 | TRC 96 | 1 | MainDB
C19H37Cl3(111TCNg) |  | 1,1,1-Trichlorononadecane |  | 62108-63-8 | 371.8603 | 0 | 668 | 200 | 298.15 | g | -117.8298 | 237.7868 | -25.92516 | 512.8702 | 8.71123 | -256.0823 | 0 | 0 | 0 | TRC 96 | 1 | MainDB
C19H37Cl3(111TCNg) |  | 1,1,1-Trichlorononadecane |  | 62108-63-8 | 371.8603 | 0 | 668 | 298.15 | 1500 | g | 0 | 0 | 72.76405 | 253.3113 | -25.067 | -75.49329 | 0 | 0 | 0 | TRC 96 | 1 | MainDB
C19H38Cl2(11DCNg) |  | 1,1-Dichlorononadecane |  | 62017-21-4 | 337.4152 | 0 | 655 | 200 | 298.15 | g | -114.914 | 234.2017 | -30.96253 | 514.1114 | 9.32187 | -254.2869 | 0 | 0 | 0 | TRC 96 | 1 | MainDB
C19H38Cl2(11DCNg) |  | 1,1-Dichlorononadecane |  | 62017-21-4 | 337.4152 | 0 | 655 | 298.15 | 1500 | g | 0 | 0 | 66.46243 | 258.2171 | -24.06751 | -76.62202 | 0 | 0 | 0 | TRC 96 | 1 | MainDB
C19H38Cl2(11DCNg) |  | 1,1-Dichlorononadecane |  | 62017-21-4 | 337.4152 | 0 | 655 | 200 | 298.15 | g | -114.914 | 234.2017 | -30.96253 | 514.1114 | 9.32187 | -254.2869 | 0 | 0 | 0 | TRC 96 | 1 | MainDB
C19H38Cl2(11DCNg) |  | 1,1-Dichlorononadecane |  | 62017-21-4 | 337.4152 | 0 | 655 | 298.15 | 1500 | g | 0 | 0 | 66.46243 | 258.2171 | -24.06751 | -76.62202 | 0 | 0 | 0 | TRC 96 | 1 | MainDB
C20H39Cl3(111TCIg) |  | 1,1,1-Trichloroicosane |  | 62108-64-9 | 385.8871 | 0 | 680 | 200 | 298.15 | g | -122.7533 | 247.2753 | -27.94284 | 539.7014 | 9.24205 | -269.2441 | 0 | 0 | 0 | TRC 96 | 1 | MainDB
C20H39Cl3(111TCIg) |  | 1,1,1-Trichloroicosane |  | 62108-64-9 | 385.8871 | 0 | 680 | 298.15 | 1500 | g | 0 | 0 | 75.80492 | 266.9193 | -26.27892 | -79.53641 | 0 | 0 | 0 | TRC 96 | 1 | MainDB
C20H39Cl3(111TCIg) |  | 1,1,1-Trichloroicosane |  | 62108-64-9 | 385.8871 | 0 | 680 | 200 | 298.15 | g | -122.7533 | 247.2753 | -27.94284 | 539.7014 | 9.24205 | -269.2441 | 0 | 0 | 0 | TRC 96 | 1 | MainDB
C20H39Cl3(111TCIg) |  | 1,1,1-Trichloroicosane |  | 62108-64-9 | 385.8871 | 0 | 680 | 298.15 | 1500 | g | 0 | 0 | 75.80492 | 266.9193 | -26.27892 | -79.53641 | 0 | 0 | 0 | TRC 96 | 1 | MainDB
C20H40Cl2(11DCIg) |  | 1,1-Dichloroicosane |  | 62017-22-5 | 351.442 | 0 | 667 | 200 | 298.15 | g | -119.8375 | 243.6902 | -32.9802 | 540.9426 | 9.85269 | -267.4486 | 0 | 0 | 0 | TRC 96 | 1 | MainDB
C20H40Cl2(11DCIg) |  | 1,1-Dichloroicosane |  | 62017-22-5 | 351.442 | 0 | 667 | 298.15 | 1500 | g | 0 | 0 | 69.50372 | 271.8273 | -25.28023 | -80.6679 | 0 | 0 | 0 | TRC 96 | 1 | MainDB
C20H40Cl2(11DCIg) |  | 1,1-Dichloroicosane |  | 62017-22-5 | 351.442 | 0 | 667 | 200 | 298.15 | g | -119.8375 | 243.6902 | -32.9802 | 540.9426 | 9.85269 | -267.4486 | 0 | 0 | 0 | TRC 96 | 1 | MainDB
C20H40Cl2(11DCIg) |  | 1,1-Dichloroicosane |  | 62017-22-5 | 351.442 | 0 | 667 | 298.15 | 1500 | g | 0 | 0 | 69.50372 | 271.8273 | -25.28023 | -80.6679 | 0 | 0 | 0 | TRC 96 | 1 | MainDB
CHClBr2(CDBg) |  | Dibromochloromethane |  | 124-48-1 | 208.2799 | 253 | 393 | 298.15 | 1000 | g | 2.39 | 78.375 | 15.222 | 13.514 | -1.993 | -5.529 | 0 | 0 | 0 | Gurvich 79 | 1 | MainDB
CHClBr2(CDBg) |  | Dibromochloromethane |  | 124-48-1 | 208.2799 | 253 | 393 | 1000 | 6000 | g | 0 | 0 | 24.769 | 0.379 | -21.582 | -0.036 | 0 | 0 | 0 | Gurvich 79 | 1 | MainDB
CHClBr2(CDBg) |  | Dibromochloromethane |  | 124-48-1 | 208.2799 | 253 | 393 | 298.15 | 1000 | g | 2.39 | 78.375 | 15.222 | 13.514 | -1.993 | -5.529 | 0 | 0 | 0 | Gurvich 79 | 1 | MainDB
CHClBr2(CDBg) |  | Dibromochloromethane |  | 124-48-1 | 208.2799 | 253 | 393 | 1000 | 6000 | g | 0 | 0 | 24.769 | 0.379 | -21.582 | -0.036 | 0 | 0 | 0 | Gurvich 79 | 1 | MainDB
CHCl2Br(g) |  | Dichlorobromomethane |  | 75-27-4 | 163.8289 | 0 | 0 | 298.15 | 1000 | g | -10.755 | 75.612 | 14.62 | 14.436 | -2.042001 | -5.94 | 0 | 0 | 0 | Gurvich 79, Barin 95 | 1 | MainDB
CHCl2Br(g) |  | Dichlorobromomethane |  | 75-27-4 | 163.8289 | 0 | 0 | 1000 | 6000 | g | 0 | 0 | 24.757 | 0.3829995 | -22.462 | -0.03700048 | 0 | 0 | 0 | Gurvich 79, Barin 95 | 1 | MainDB
CHCl2Br(g) |  | Dichlorobromomethane |  | 75-27-4 | 163.8289 | 0 | 0 | 298.15 | 1000 | g | -10.755 | 75.612 | 14.62 | 14.436 | -2.042001 | -5.94 | 0 | 0 | 0 | Gurvich 79, Barin 95 | 1 | MainDB
CHCl2Br(g) |  | Dichlorobromomethane |  | 75-27-4 | 163.8289 | 0 | 0 | 1000 | 6000 | g | 0 | 0 | 24.757 | 0.3829995 | -22.462 | -0.03700048 | 0 | 0 | 0 | Gurvich 79, Barin 95 | 1 | MainDB
CH2ClBr(CBMg) |  | Bromochloromethane |  | 74-97-5 | 129.3838 | 185.3 | 341 | 298.15 | 1000 | g | -10.755 | 68.637 | 8.88 | 19.434 | -1.272 | -7.319 | 0 | 0 | 0 | Gurvich 79 | 1 | MainDB
CH2ClBr(CBMg) |  | Bromochloromethane |  | 74-97-5 | 129.3838 | 185.3 | 341 | 1000 | 6000 | g | 0 | 0 | 23.699 | 0.76 | -36.477 | -0.073 | 0 | 0 | 0 | Gurvich 79 | 1 | MainDB
CH2ClBr(CBMg) |  | Bromochloromethane |  | 74-97-5 | 129.3838 | 185.3 | 341 | 298.15 | 1000 | g | -10.755 | 68.637 | 8.88 | 19.434 | -1.272 | -7.319 | 0 | 0 | 0 | Gurvich 79 | 1 | MainDB
CH2ClBr(CBMg) |  | Bromochloromethane |  | 74-97-5 | 129.3838 | 185.3 | 341 | 1000 | 6000 | g | 0 | 0 | 23.699 | 0.76 | -36.477 | -0.073 | 0 | 0 | 0 | Gurvich 79 | 1 | MainDB
CHClBrI(g) |  | Bromochloroiodomethane |  | 34970-00-8 | 255.2804 | 0 | 0 | 298.15 | 1000 | g | 14.34 | 80.78 | 16.827 | 11.071 | -2.168 | -4.45 | 0 | 0 | 0 | Gurvich 79 | 1 | MainDB
CHClBrI(g) |  | Bromochloroiodomethane |  | 34970-00-8 | 255.2804 | 0 | 0 | 1000 | 6000 | g | 0 | 0 | 24.865 | 0.325 | -19.606 | -0.029 | 0 | 0 | 0 | Gurvich 79 | 1 | MainDB
CHClBrI(g) |  | Bromochloroiodomethane |  | 34970-00-8 | 255.2804 | 0 | 0 | 298.15 | 1000 | g | 14.34 | 80.78 | 16.827 | 11.071 | -2.168 | -4.45 | 0 | 0 | 0 | Gurvich 79 | 1 | MainDB
CHClBrI(g) |  | Bromochloroiodomethane |  | 34970-00-8 | 255.2804 | 0 | 0 | 1000 | 6000 | g | 0 | 0 | 24.865 | 0.325 | -19.606 | -0.029 | 0 | 0 | 0 | Gurvich 79 | 1 | MainDB
CHClF2(CDFg) |  | Chlorodifluoromethane |  | 75-45-6 | 86.4687 | 115.8 | 232.5 | 298.15 | 400 | g | -115.105 | 67.153 | 3.083 | 43.133 | 0.124 | -27.33 | 0 | 0 | 0 | JANAF 85, Yaws 92 | 1 | MainDB
CHClF2(CDFg) |  | Chlorodifluoromethane |  | 75-45-6 | 86.4687 | 115.8 | 232.5 | 400 | 1100 | g | 0 | 0 | 13.736 | 13.903 | -3.958 | -4.94 | 0 | 0 | 0 | JANAF 85 | 1 | MainDB
CHClF2(CDFg) |  | Chlorodifluoromethane |  | 75-45-6 | 86.4687 | 115.8 | 232.5 | 1100 | 6000 | g | 0 | 0 | 24.783 | 0.363 | -29.343 | -0.033 | 0 | 0 | 0 | JANAF 85 | 1 | MainDB
CHClF2(CDFg) |  | Chlorodifluoromethane |  | 75-45-6 | 86.4687 | 115.8 | 232.5 | 298.15 | 400 | g | -115.105 | 67.153 | 3.083 | 43.133 | 0.124 | -27.33 | 0 | 0 | 0 | JANAF 85, Yaws 92 | 1 | MainDB
CHClF2(CDFg) |  | Chlorodifluoromethane |  | 75-45-6 | 86.4687 | 115.8 | 232.5 | 400 | 1100 | g | 0 | 0 | 13.736 | 13.903 | -3.958 | -4.94 | 0 | 0 | 0 | JANAF 85 | 1 | MainDB
CHClF2(CDFg) |  | Chlorodifluoromethane |  | 75-45-6 | 86.4687 | 115.8 | 232.5 | 1100 | 6000 | g | 0 | 0 | 24.783 | 0.363 | -29.343 | -0.033 | 0 | 0 | 0 | JANAF 85 | 1 | MainDB
CHClF2(CDFg) |  | Chlorodifluoromethane |  | 75-45-6 | 86.4687 | 115.8 | 232.5 | 298.15 | 400 | g | -115.105 | 67.153 | 3.083 | 43.133 | 0.124 | -27.33 | 0 | 0 | 0 | JANAF 85, Yaws 92 | 1 | MainDB
CHClF2(CDFg) |  | Chlorodifluoromethane |  | 75-45-6 | 86.4687 | 115.8 | 232.5 | 400 | 1100 | g | 0 | 0 | 13.736 | 13.903 | -3.958 | -4.94 | 0 | 0 | 0 | JANAF 85 | 1 | MainDB
CHClF2(CDFg) |  | Chlorodifluoromethane |  | 75-45-6 | 86.4687 | 115.8 | 232.5 | 1100 | 6000 | g | 0 | 0 | 24.783 | 0.363 | -29.343 | -0.033 | 0 | 0 | 0 | JANAF 85 | 1 | MainDB
CHCl2F(FREg) |  | Dichlorofluoromethane | Freon | 75-43-4 | 102.9233 | 138 | 282.1 | 298.15 | 400 | g | -68.1 | 68.79134 | 5.564 | 36.41 | 0 | -20.815 | 0 | 0 | 0 | JANAF 85, Yaws 92 | 1 | MainDB
CHCl2F(FREg) |  | Dichlorofluoromethane | Freon | 75-43-4 | 102.9233 | 138 | 282.1 | 400 | 1600 | g | 0 | 0 | 16.914 | 8.42 | -5.005 | -2.352 | 0 | 0 | 0 | JANAF 85 | 1 | MainDB
CHCl2F(FREg) |  | Dichlorofluoromethane | Freon | 75-43-4 | 102.9233 | 138 | 282.1 | 1600 | 6000 | g | 0 | 0 | 25.626 | 0.031 | -38.439 | 0 | 0 | 0 | 0 | JANAF 85 | 1 | MainDB
CHCl2F(FREg) |  | Dichlorofluoromethane | Freon | 75-43-4 | 102.9233 | 138 | 282.1 | 298.15 | 400 | g | -68.1 | 68.79134 | 5.564 | 36.41 | 0 | -20.815 | 0 | 0 | 0 | JANAF 85, Yaws 92 | 1 | MainDB
CHCl2F(FREg) |  | Dichlorofluoromethane | Freon | 75-43-4 | 102.9233 | 138 | 282.1 | 400 | 1600 | g | 0 | 0 | 16.914 | 8.42 | -5.005 | -2.352 | 0 | 0 | 0 | JANAF 85 | 1 | MainDB
CHCl2F(FREg) |  | Dichlorofluoromethane | Freon | 75-43-4 | 102.9233 | 138 | 282.1 | 1600 | 6000 | g | 0 | 0 | 25.626 | 0.031 | -38.439 | 0 | 0 | 0 | 0 | JANAF 85 | 1 | MainDB
CHCl2F(FREg) |  | Dichlorofluoromethane | Freon | 75-43-4 | 102.9233 | 138 | 282.1 | 298.15 | 400 | g | -68.1 | 68.79134 | 5.564 | 36.41 | 0 | -20.815 | 0 | 0 | 0 | JANAF 85, Yaws 92 | 1 | MainDB
CHCl2F(FREg) |  | Dichlorofluoromethane | Freon | 75-43-4 | 102.9233 | 138 | 282.1 | 400 | 1600 | g | 0 | 0 | 16.914 | 8.42 | -5.005 | -2.352 | 0 | 0 | 0 | JANAF 85 | 1 | MainDB
CHCl2F(FREg) |  | Dichlorofluoromethane | Freon | 75-43-4 | 102.9233 | 138 | 282.1 | 1600 | 6000 | g | 0 | 0 | 25.626 | 0.031 | -38.439 | 0 | 0 | 0 | 0 | JANAF 85 | 1 | MainDB
CH2ClF(g) |  | Chlorofluoromethane |  | 593-70-4 | 68.4782 | 140 | 264.1 | 298.15 | 400 | g | -64.53155 | 63.19814 | 5.680999 | 16.778 | 0.07900096 | 5.315 | 0 | 0 | 0 | JANAF 85, Glushko 94, Landolt 99 | 1 | MainDB
CH2ClF(g) |  | Chlorofluoromethane |  | 593-70-4 | 68.4782 | 140 | 264.1 | 400 | 1100 | g | 0 | 0 | 8.322001 | 18.509 | -2.337 | -6.19 | 0 | 0 | 0 | JANAF 85 | 1 | MainDB
CH2ClF(g) |  | Chlorofluoromethane |  | 593-70-4 | 68.4782 | 140 | 264.1 | 1100 | 6000 | g | 0 | 0 | 23.836 | 0.6879995 | -42.746 | -0.065 | 0 | 0 | 0 | JANAF 85 | 1 | MainDB
CH2ClF(g) |  | Chlorofluoromethane |  | 593-70-4 | 68.4782 | 140 | 264.1 | 298.15 | 400 | g | -64.53155 | 63.19814 | 5.680999 | 16.778 | 0.07900096 | 5.315 | 0 | 0 | 0 | JANAF 85, Glushko 94, Landolt 99 | 1 | MainDB
CH2ClF(g) |  | Chlorofluoromethane |  | 593-70-4 | 68.4782 | 140 | 264.1 | 400 | 1100 | g | 0 | 0 | 8.322001 | 18.509 | -2.337 | -6.19 | 0 | 0 | 0 | JANAF 85 | 1 | MainDB
CH2ClF(g) |  | Chlorofluoromethane |  | 593-70-4 | 68.4782 | 140 | 264.1 | 1100 | 6000 | g | 0 | 0 | 23.836 | 0.6879995 | -42.746 | -0.065 | 0 | 0 | 0 | JANAF 85 | 1 | MainDB
CH2ClF(g) |  | Chlorofluoromethane |  | 593-70-4 | 68.4782 | 140 | 264.1 | 298.15 | 400 | g | -64.53155 | 63.19814 | 5.680999 | 16.778 | 0.07900096 | 5.315 | 0 | 0 | 0 | JANAF 85, Glushko 94, Landolt 99 | 1 | MainDB
CH2ClF(g) |  | Chlorofluoromethane |  | 593-70-4 | 68.4782 | 140 | 264.1 | 400 | 1100 | g | 0 | 0 | 8.322001 | 18.509 | -2.337 | -6.19 | 0 | 0 | 0 | JANAF 85 | 1 | MainDB
CH2ClF(g) |  | Chlorofluoromethane |  | 593-70-4 | 68.4782 | 140 | 264.1 | 1100 | 6000 | g | 0 | 0 | 23.836 | 0.6879995 | -42.746 | -0.065 | 0 | 0 | 0 | JANAF 85 | 1 | MainDB
C2HClF2(1C22Dg) | CHClCF2 | 2-Chloro-1,1-difluoroethene | 1-Chloro-2,2-difluoroethylene | 359-10-4 | 98.47971 | 134.7 | 254.7 | 200 | 1000 | g | -75.406 | 72.419 | 13.52474 | 22.04053 | -1.625633 | -7.71983 | 0 | 0 | 0 | CRC 94, Frenkel 94, Daubert 89 | 2 | MainDB
C2HClF2(1C22Dg) | CHClCF2 | 2-Chloro-1,1-difluoroethene | 1-Chloro-2,2-difluoroethylene | 359-10-4 | 98.47971 | 134.7 | 254.7 | 1000 | 6000 | g | 0 | 0 | 30.354 | 0.514 | -33.788 | -0.049 | 0 | 0 | 0 | Gurvich 90 | 1 | MainDB
C2HClF2(1C22Dg) | CHClCF2 | 2-Chloro-1,1-difluoroethene | 1-Chloro-2,2-difluoroethylene | 359-10-4 | 98.47971 | 134.7 | 254.7 | 200 | 1000 | g | -75.406 | 72.419 | 13.52474 | 22.04053 | -1.625633 | -7.71983 | 0 | 0 | 0 | CRC 94, Frenkel 94, Daubert 89 | 2 | MainDB
C2HClF2(1C22Dg) | CHClCF2 | 2-Chloro-1,1-difluoroethene | 1-Chloro-2,2-difluoroethylene | 359-10-4 | 98.47971 | 134.7 | 254.7 | 1000 | 6000 | g | 0 | 0 | 30.354 | 0.514 | -33.788 | -0.049 | 0 | 0 | 0 | Gurvich 90 | 1 | MainDB
C2HClF4(2C1112TFEg) | CF3CHClF | 2-Chloro-1,1,1,2-tetrafluoroethane |  | 2837-89-0 | 136.4765 | 0 | 0 | 0.00015 | 298.15 | g | -221.0086 | 83.5564 | 6.512873 | 65.16131 | -1.465391e-12 | -25.03763 | 0 | 0 | 0 | Frenkel 94 | 1 | MainDB
C2HClF4(2C1112TFEg) | CF3CHClF | 2-Chloro-1,1,1,2-tetrafluoroethane |  | 2837-89-0 | 136.4765 | 0 | 0 | 298.15 | 1500 | g | 0 | 0 | 25.03105 | 21.27211 | -6.35574 | -7.305635 | 0 | 0 | 0 | Frenkel 94 | 0 | MainDB
C2HClF4(2C1112TFEg) | CF3CHClF | 2-Chloro-1,1,1,2-tetrafluoroethane |  | 2837-89-0 | 136.4765 | 0 | 0 | 0.00015 | 298.15 | g | -221.0086 | 83.5564 | 6.512873 | 65.16131 | -1.465391e-12 | -25.03763 | 0 | 0 | 0 | Frenkel 94 | 1 | MainDB
C2HClF4(2C1112TFEg) | CF3CHClF | 2-Chloro-1,1,1,2-tetrafluoroethane |  | 2837-89-0 | 136.4765 | 0 | 0 | 298.15 | 1500 | g | 0 | 0 | 25.03105 | 21.27211 | -6.35574 | -7.305635 | 0 | 0 | 0 | Frenkel 94 | 0 | MainDB
C2HCl2F3(22DC111TFEg) | CF3CHF2 | 2,2-Dichloro-1,1,1-trifluoroethane |  | 306-83-2 | 152.9311 | 0 | 0 | 0.00015 | 298.15 | g | -177.7964 | 84.27342 | 6.191863 | 75.55092 | -1.393164e-12 | -47.16488 | 0 | 0 | 0 | Frenkel 94 | 1 | MainDB
C2HCl2F3(22DC111TFEg) | CF3CHF2 | 2,2-Dichloro-1,1,1-trifluoroethane |  | 306-83-2 | 152.9311 | 0 | 0 | 298.15 | 1500 | g | 0 | 0 | 26.08785 | 20.81679 | -6.419404 | -7.302685 | 0 | 0 | 0 | Frenkel 94 | 0 | MainDB
C2HCl2F3(22DC111TFEg) | CF3CHF2 | 2,2-Dichloro-1,1,1-trifluoroethane |  | 306-83-2 | 152.9311 | 0 | 0 | 0.00015 | 298.15 | g | -177.7964 | 84.27342 | 6.191863 | 75.55092 | -1.393164e-12 | -47.16488 | 0 | 0 | 0 | Frenkel 94 | 1 | MainDB
C2HCl2F3(22DC111TFEg) | CF3CHF2 | 2,2-Dichloro-1,1,1-trifluoroethane |  | 306-83-2 | 152.9311 | 0 | 0 | 298.15 | 1500 | g | 0 | 0 | 26.08785 | 20.81679 | -6.419404 | -7.302685 | 0 | 0 | 0 | Frenkel 94 | 0 | MainDB
C2H2ClF3(2C111TFEg) | CF3CH2Cl | 2-Chloro-1,1,1-trifluoroethane |  | 75-88-7 | 118.486 | 0 | 0 | 0.00015 | 298.15 | g | -178.8002 | 78.01147 | 7.035146 | 45.14184 | -1.582901e-12 | 7.483205 | 0 | 0 | 0 | Frenkel 94 | 1 | MainDB
C2H2ClF3(2C111TFEg) | CF3CH2Cl | 2-Chloro-1,1,1-trifluoroethane |  | 75-88-7 | 118.486 | 0 | 0 | 298.15 | 1500 | g | 0 | 0 | 20.9995 | 24.42979 | -5.810875 | -8.060422 | 0 | 0 | 0 | Frenkel 94 | 1 | MainDB
C2H2ClF3(2C111TFEg) | CF3CH2Cl | 2-Chloro-1,1,1-trifluoroethane |  | 75-88-7 | 118.486 | 0 | 0 | 0.00015 | 298.15 | g | -178.8002 | 78.01147 | 7.035146 | 45.14184 | -1.582901e-12 | 7.483205 | 0 | 0 | 0 | Frenkel 94 | 1 | MainDB
C2H2ClF3(2C111TFEg) | CF3CH2Cl | 2-Chloro-1,1,1-trifluoroethane |  | 75-88-7 | 118.486 | 0 | 0 | 298.15 | 1500 | g | 0 | 0 | 20.9995 | 24.42979 | -5.810875 | -8.060422 | 0 | 0 | 0 | Frenkel 94 | 1 | MainDB
C2H2Cl2F2(11DC22DFEg) |  | 1,1-Dichloro-2,2-difluoroethane |  | 471-43-2 | 134.9406 | 0 | 0 | 0.00015 | 298.15 | g | -123.9962 | 84.56023 | 5.968641 | 74.86208 | -1.342939e-12 | -49.98935 | 0 | 0 | 0 | Frenkel 94 | 1 | MainDB
C2H2Cl2F2(11DC22DFEg) |  | 1,1-Dichloro-2,2-difluoroethane |  | 471-43-2 | 134.9406 | 0 | 0 | 298.15 | 1500 | g | 0 | 0 | 24.89384 | 20.50352 | -5.886728 | -6.841248 | 0 | 0 | 0 | Frenkel 94 | 0 | MainDB
C2H2Cl2F2(11DC22DFEg) |  | 1,1-Dichloro-2,2-difluoroethane |  | 471-43-2 | 134.9406 | 0 | 0 | 0.00015 | 298.15 | g | -123.9962 | 84.56023 | 5.968641 | 74.86208 | -1.342939e-12 | -49.98935 | 0 | 0 | 0 | Frenkel 94 | 1 | MainDB
C2H2Cl2F2(11DC22DFEg) |  | 1,1-Dichloro-2,2-difluoroethane |  | 471-43-2 | 134.9406 | 0 | 0 | 298.15 | 1500 | g | 0 | 0 | 24.89384 | 20.50352 | -5.886728 | -6.841248 | 0 | 0 | 0 | Frenkel 94 | 0 | MainDB
C2H2Cl2F2(12DC11DFEg) |  | 1,2-Dichloro-1,1-difluoroethane |  | 1649-08-7 | 134.9406 | 0 | 0 | 50 | 298.15 | g | -126.2906 | 83.58031 | 10.94182 | 40.59775 | -0.07453813 | 4.830713 | 0 | 0 | 0 | Frenkel 94 | 1 | MainDB
C2H2Cl2F2(12DC11DFEg) |  | 1,2-Dichloro-1,1-difluoroethane |  | 1649-08-7 | 134.9406 | 0 | 0 | 298.15 | 1500 | g | 0 | 0 | 22.3723 | 23.85139 | -4.869735 | -7.88919 | 0 | 0 | 0 | Frenkel 94 | 0 | MainDB
C2H2Cl2F2(12DC11DFEg) |  | 1,2-Dichloro-1,1-difluoroethane |  | 1649-08-7 | 134.9406 | 0 | 0 | 50 | 298.15 | g | -126.2906 | 83.58031 | 10.94182 | 40.59775 | -0.07453813 | 4.830713 | 0 | 0 | 0 | Frenkel 94 | 1 | MainDB
C2H2Cl2F2(12DC11DFEg) |  | 1,2-Dichloro-1,1-difluoroethane |  | 1649-08-7 | 134.9406 | 0 | 0 | 298.15 | 1500 | g | 0 | 0 | 22.3723 | 23.85139 | -4.869735 | -7.88919 | 0 | 0 | 0 | Frenkel 94 | 0 | MainDB
C2H2Cl3F(111TCFg) | CCl3CH2F | 1,1,1-Trichloro-2-fluoroethane |  | 27154-33-2 | 151.3952 | 0 | 0 | 298.15 | 1200 | g | -72.16273 | 83.652 | 22.33297 | 25.00181 | -4.21516 | -9.27051 | 0 | 0 | 0 | Daubert 92 | 1 | MainDB
C2H3ClF2(1C11Dl) | CF2ClCH3 | 1-Chloro-1,1-difluoroethane |  | 75-68-3 | 100.4955 | 142.4 | 263.5 | 298.15 | 300 | l | -122.756 | 52.966 | 28.709 | 0 | 0 | 0 | 0 | 0 | 0 | Domalski 93 | 1 | MainDB
C2H3ClF2(1C11Dg) | CF2ClCH3 | 1-Chloro-1,1-difluoroethane |  | 75-68-3 | 100.4955 | 142.4 | 263.5 | 50 | 298.15 | g | -126.6013 | 73.42256 | 2.643432 | 74.44472 | 0.04678661 | -56.33543 | 0 | 0 | 0 | Frenkel 94 | 1 | MainDB
C2H3ClF2(1C11Dg) | CF2ClCH3 | 1-Chloro-1,1-difluoroethane |  | 75-68-3 | 100.4955 | 142.4 | 263.5 | 298.15 | 1500 | g | 0 | 0 | 18.45615 | 24.44991 | -4.671304 | -7.463995 | 0 | 0 | 0 | Frenkel 94 | 0 | MainDB
C2H3ClF2(1C11Dg) | CF2ClCH3 | 1-Chloro-1,1-difluoroethane |  | 75-68-3 | 100.4955 | 142.4 | 263.5 | 50 | 298.15 | g | -126.6013 | 73.42256 | 2.643432 | 74.44472 | 0.04678661 | -56.33543 | 0 | 0 | 0 | Frenkel 94 | 1 | MainDB
C2H3ClF2(1C11Dg) | CF2ClCH3 | 1-Chloro-1,1-difluoroethane |  | 75-68-3 | 100.4955 | 142.4 | 263.5 | 298.15 | 1500 | g | 0 | 0 | 18.45615 | 24.44991 | -4.671304 | -7.463995 | 0 | 0 | 0 | Frenkel 94 | 0 | MainDB
C2H3Cl2F(11DC1FEg) |  | 1,1-Dichloro-1-fluoroethane |  | 1717-00-6 | 116.9501 | 0 | 0 | 50 | 298.15 | g | -81.19025 | 76.21893 | 2.037874 | 90.34238 | 0.04507405 | -89.34541 | 0 | 0 | 0 | Frenkel 94 | 2 | MainDB
C2H3Cl2F(11DC1FEg) |  | 1,1-Dichloro-1-fluoroethane |  | 1717-00-6 | 116.9501 | 0 | 0 | 298.15 | 1500 | g | 0 | 0 | 20.15546 | 22.68595 | -4.668108 | -6.922859 | 0 | 0 | 0 | Frenkel 94 | 0 | MainDB
C2H3Cl2F(11DC1FEg) |  | 1,1-Dichloro-1-fluoroethane |  | 1717-00-6 | 116.9501 | 0 | 0 | 50 | 298.15 | g | -81.19025 | 76.21893 | 2.037874 | 90.34238 | 0.04507405 | -89.34541 | 0 | 0 | 0 | Frenkel 94 | 2 | MainDB
C2H3Cl2F(11DC1FEg) |  | 1,1-Dichloro-1-fluoroethane |  | 1717-00-6 | 116.9501 | 0 | 0 | 298.15 | 1500 | g | 0 | 0 | 20.15546 | 22.68595 | -4.668108 | -6.922859 | 0 | 0 | 0 | Frenkel 94 | 0 | MainDB
C2H4ClF(1C1FEg) |  | 1-Chloro-1-fluoroethane |  | 1615-75-4 | 82.505 | 0 | 0 | 50 | 298.15 | g | -75 | 71.84512 | 4.525856 | 48.84201 | 0.02864695 | -19.55593 | 0 | 0 | 0 | Frenkel 94 | 2 | MainDB
C2H4ClF(1C1FEg) |  | 1-Chloro-1-fluoroethane |  | 1615-75-4 | 82.505 | 0 | 0 | 298.15 | 1500 | g | 0 | 0 | 13.59865 | 28.00508 | -3.454265 | -8.207442 | 0 | 0 | 0 | Frenkel 94 | 2 | MainDB
C2H4ClF(1C1FEg) |  | 1-Chloro-1-fluoroethane |  | 1615-75-4 | 82.505 | 0 | 0 | 50 | 298.15 | g | -75 | 71.84512 | 4.525856 | 48.84201 | 0.02864695 | -19.55593 | 0 | 0 | 0 | Frenkel 94 | 2 | MainDB
C2H4ClF(1C1FEg) |  | 1-Chloro-1-fluoroethane |  | 1615-75-4 | 82.505 | 0 | 0 | 298.15 | 1500 | g | 0 | 0 | 13.59865 | 28.00508 | -3.454265 | -8.207442 | 0 | 0 | 0 | Frenkel 94 | 2 | MainDB
C2H4ClF(1C2FEg) |  | 1-Chloro-2-fluoroethane |  | 762-50-5 | 82.505 | 0 | 0 | 0.00015 | 298.15 | g | -69.31166 | 72.75335 | 9.224969 | 10.43191 | -2.07561e-12 | 46.58343 | 0 | 0 | 0 | Frenkel 94 | 2 | MainDB
C2H4ClF(1C2FEg) |  | 1-Chloro-2-fluoroethane |  | 762-50-5 | 82.505 | 0 | 0 | 298.15 | 1500 | g | 0 | 0 | 11.69198 | 31.4442 | -3.402598 | -9.609461 | 0 | 0 | 0 | Frenkel 94 | 2 | MainDB
C2H4ClF(1C2FEg) |  | 1-Chloro-2-fluoroethane |  | 762-50-5 | 82.505 | 0 | 0 | 0.00015 | 298.15 | g | -69.31166 | 72.75335 | 9.224969 | 10.43191 | -2.07561e-12 | 46.58343 | 0 | 0 | 0 | Frenkel 94 | 2 | MainDB
C2H4ClF(1C2FEg) |  | 1-Chloro-2-fluoroethane |  | 762-50-5 | 82.505 | 0 | 0 | 298.15 | 1500 | g | 0 | 0 | 11.69198 | 31.4442 | -3.402598 | -9.609461 | 0 | 0 | 0 | Frenkel 94 | 2 | MainDB
C3H2Cl3F3(333Tl) | CCl3CH2CF3 | 1,1,1-Trichloro-3,3,3-trifluoropropane |  | 7125-84-0 | 201.403 | 0 | 0 | 298.15 | 300 | l | -202.612 | 75.012 | 49.187 | 0 | 0 | 0 | 0 | 0 | 0 | Domalski 93 | 1 | MainDB
C3H3ClF5(11333Pl) | CClF2CH2CF3 | 1-Chloro-1,1,3,3,3-pentafluoropropane | HCFC 235fa | 460-92-4 | 169.5017 | 0 | 0 | 298.15 | 300 | l | -286.998 | 73.196 | 44.751 | 0 | 0 | 0 | 0 | 0 | 0 | Domalski 93 | 1 | MainDB
C3H3Cl2F3(111Tl) | CF3CH2CHCl2 | 3,3-Dichloro-1,1,1-trifluoropropane |  | 460-69-5 | 166.9579 | 0 | 0 | 298.15 | 300 | l | -200.143 | 70.839 | 45.081 | 0 | 0 | 0 | 0 | 0 | 0 | Domalski 93 | 1 | MainDB
C3H4ClF3(1C333Tl) |  | 3-Chloro-1,1,1-trifluoropropane |  | 460-35-5 | 132.5128 | 166.7 | 318.3 | 298.15 | 300 | l | -196.391 | 65.06 | 40 | 0 | 0 | 0 | 1.3253 | 0 | 0 | Domalski 93 | 1 | MainDB
C6H3Cl2F(13DC2FBg) |  | 1,3-Dichloro-2-fluorobenzene |  | 2268-05-5 | 164.9941 | 0 | 0 | 0.00015 | 500 | g | -35.61185 | 85.77916 | 1.951547 | 113.1311 | -4.390938e-13 | -64.81976 | 0 | 0 | 0 | Frenkel 94 | 2 | MainDB
C6H3Cl2F(13DC2FBg) |  | 1,3-Dichloro-2-fluorobenzene |  | 2268-05-5 | 164.9941 | 0 | 0 | 500 | 1500 | g | 0 | 0 | 38.97729 | 26.62177 | -20.43023 | -7.447174 | 0 | 0 | 0 | Frenkel 94 | 2 | MainDB
C6H3Cl2F(13DC2FBg) |  | 1,3-Dichloro-2-fluorobenzene |  | 2268-05-5 | 164.9941 | 0 | 0 | 0.00015 | 500 | g | -35.61185 | 85.77916 | 1.951547 | 113.1311 | -4.390938e-13 | -64.81976 | 0 | 0 | 0 | Frenkel 94 | 2 | MainDB
C6H3Cl2F(13DC2FBg) |  | 1,3-Dichloro-2-fluorobenzene |  | 2268-05-5 | 164.9941 | 0 | 0 | 500 | 1500 | g | 0 | 0 | 38.97729 | 26.62177 | -20.43023 | -7.447174 | 0 | 0 | 0 | Frenkel 94 | 2 | MainDB
C6H4ClF(1C2FBg) |  | 1-Chloro-2-fluorobenzene |  | 348-51-6 | 130.549 | 0 | 0 | 200 | 500 | g | -32.28968 | 80.66444 | -5.852723 | 127.0625 | 0.8262947 | -75.83168 | 0 | 0 | 0 | Frenkel 94 | 2 | MainDB
C6H4ClF(1C2FBg) |  | 1-Chloro-2-fluorobenzene |  | 348-51-6 | 130.549 | 0 | 0 | 500 | 1500 | g | 0 | 0 | 33.89674 | 30.66692 | -20.29324 | -8.430175 | 0 | 0 | 0 | Frenkel 94 | 2 | MainDB
C6H4ClF(1C2FBg) |  | 1-Chloro-2-fluorobenzene |  | 348-51-6 | 130.549 | 0 | 0 | 200 | 500 | g | -32.28968 | 80.66444 | -5.852723 | 127.0625 | 0.8262947 | -75.83168 | 0 | 0 | 0 | Frenkel 94 | 2 | MainDB
C6H4ClF(1C2FBg) |  | 1-Chloro-2-fluorobenzene |  | 348-51-6 | 130.549 | 0 | 0 | 500 | 1500 | g | 0 | 0 | 33.89674 | 30.66692 | -20.29324 | -8.430175 | 0 | 0 | 0 | Frenkel 94 | 2 | MainDB
C6H4ClF(1C3FBg) |  | 1-Chloro-3-fluorobenzene |  | 625-98-9 | 130.549 | 0 | 0 | 200 | 500 | g | -34.10612 | 80.80784 | -5.952242 | 128.2615 | 0.8092821 | -77.25933 | 0 | 0 | 0 | Frenkel 94 | 2 | MainDB
C6H4ClF(1C3FBg) |  | 1-Chloro-3-fluorobenzene |  | 625-98-9 | 130.549 | 0 | 0 | 500 | 1500 | g | 0 | 0 | 34.21429 | 30.26641 | -20.32477 | -8.300095 | 0 | 0 | 0 | Frenkel 94 | 2 | MainDB
C6H4ClF(1C3FBg) |  | 1-Chloro-3-fluorobenzene |  | 625-98-9 | 130.549 | 0 | 0 | 200 | 500 | g | -34.10612 | 80.80784 | -5.952242 | 128.2615 | 0.8092821 | -77.25933 | 0 | 0 | 0 | Frenkel 94 | 2 | MainDB
C6H4ClF(1C3FBg) |  | 1-Chloro-3-fluorobenzene |  | 625-98-9 | 130.549 | 0 | 0 | 500 | 1500 | g | 0 | 0 | 34.21429 | 30.26641 | -20.32477 | -8.300095 | 0 | 0 | 0 | Frenkel 94 | 2 | MainDB
C6H4ClF(1C4FBg) |  | 1-Chloro-4-fluorobenzene |  | 352-33-0 | 130.549 | 0 | 0 | 200 | 500 | g | -34.10612 | 79.54111 | -5.566243 | 126.7058 | 0.7753405 | -75.69504 | 0 | 0 | 0 | Frenkel 94 | 2 | MainDB
C6H4ClF(1C4FBg) |  | 1-Chloro-4-fluorobenzene |  | 352-33-0 | 130.549 | 0 | 0 | 500 | 1500 | g | 0 | 0 | 34.09723 | 30.46191 | -20.26937 | -8.369897 | 0 | 0 | 0 | Frenkel 94 | 2 | MainDB
C6H4ClF(1C4FBg) |  | 1-Chloro-4-fluorobenzene |  | 352-33-0 | 130.549 | 0 | 0 | 200 | 500 | g | -34.10612 | 79.54111 | -5.566243 | 126.7058 | 0.7753405 | -75.69504 | 0 | 0 | 0 | Frenkel 94 | 2 | MainDB
C6H4ClF(1C4FBg) |  | 1-Chloro-4-fluorobenzene |  | 352-33-0 | 130.549 | 0 | 0 | 500 | 1500 | g | 0 | 0 | 34.09723 | 30.46191 | -20.26937 | -8.369897 | 0 | 0 | 0 | Frenkel 94 | 2 | MainDB
C7H3Cl2F3(24DCBg) | C(CF3)CClCHCClCHCH | 2,4-Dichloro-1-(trifluoromethyl)benzene | 2,4-Dichlorobenzotrifluoride | 320-60-5 | 215.0019 | 0 | 390.7 | 298.15 | 1200.15 | g | -155.6628 | 105.06 | 30.89674 | 70.3541 | -8.99053 | -27.66282 | 0 | 0 | 0 | Daubert 89 | 1 | MainDB
C7H4ClF3(PCBg) | Cl(C6H4)CF3 | 1-Chloro-4-(trifluoromethyl)benzene | p-Chlorobenzotrifluoride | 98-56-6 | 180.5568 | 240 | 411.7 | 298.15 | 1600.1 | g | -148.0646 | 96.319 | 34.48507 | 53.40999 | -12.35389 | -16.13477 | 0 | 0 | 0 | Daubert 89 | 1 | MainDB
C7H3ClF3NO2(43CNBg) | CClC(NO2)CHC(CF3)CHCH | 1-Chloro-2-nitro-4-(trifluoromethyl)benzene | 4-Chloro-3-nitrobenzotrifluoride | 121-17-5 | 225.5544 | 270.7 | 495 | 298.15 | 300 | g | -151.5528 | 110.911 | 48.489 | 0 | 0 | 0 | 0 | 0 | 0 | Daubert 89 | 1 | MainDB
CHClI2(g) |  | Chlorodiiodomethane |  | 638-73-3 | 302.2809 | 269 | -473 | 298.15 | 1000 | g | 26.291 | 81.907 | 16.569 | 11.526 | -2.199 | -4.678 | 0 | 0 | 0 | Gurvich 79 | 1 | MainDB
CHClI2(g) |  | Chlorodiiodomethane |  | 638-73-3 | 302.2809 | 269 | -473 | 1000 | 6000 | g | 0 | 0 | 24.741 | 0.389 | -19.259 | -0.037 | 0 | 0 | 0 | Gurvich 79 | 1 | MainDB
CHClI2(g) |  | Chlorodiiodomethane |  | 638-73-3 | 302.2809 | 269 | -473 | 298.15 | 1000 | g | 26.291 | 81.907 | 16.569 | 11.526 | -2.199 | -4.678 | 0 | 0 | 0 | Gurvich 79 | 1 | MainDB
CHClI2(g) |  | Chlorodiiodomethane |  | 638-73-3 | 302.2809 | 269 | -473 | 1000 | 6000 | g | 0 | 0 | 24.741 | 0.389 | -19.259 | -0.037 | 0 | 0 | 0 | Gurvich 79 | 1 | MainDB
CHCl2I(g) |  | Dichloroiodomethane |  | 594-04-7 | 210.8294 | 0 | 405 | 298.15 | 1000 | g | 1.195 | 77.437 | 15.988 | 12.686 | -2.515 | -5.284 | 0 | 0 | 0 | Gurvich 79 | 1 | MainDB
CHCl2I(g) |  | Dichloroiodomethane |  | 594-04-7 | 210.8294 | 0 | 405 | 1000 | 6000 | g | 0 | 0 | 24.753 | 0.385 | -19.886 | -0.037 | 0 | 0 | 0 | Gurvich 79 | 1 | MainDB
CHCl2I(g) |  | Dichloroiodomethane |  | 594-04-7 | 210.8294 | 0 | 405 | 298.15 | 1000 | g | 1.195 | 77.437 | 15.988 | 12.686 | -2.515 | -5.284 | 0 | 0 | 0 | Gurvich 79 | 1 | MainDB
CHCl2I(g) |  | Dichloroiodomethane |  | 594-04-7 | 210.8294 | 0 | 405 | 1000 | 6000 | g | 0 | 0 | 24.753 | 0.385 | -19.886 | -0.037 | 0 | 0 | 0 | Gurvich 79 | 1 | MainDB
CHCl2I(DCIMg) |  | Dichloroiodomethane |  | 594-04-7 | 210.8294 | 0 | 0 | 298.15 | 1000 | g | 1.98375 | 77.437 | 15.988 | 12.686 | -2.515 | -5.284 | 0 | 0 | 0 | TSIV 79,TRC 96 | 1 | MainDB
CHCl2I(DCIMg) |  | Dichloroiodomethane |  | 594-04-7 | 210.8294 | 0 | 0 | 1000 | 6000 | g | 0 | 0 | 24.753 | 0.385 | -19.886 | -0.037 | 0 | 0 | 0 | TSIV 79 | 1 | MainDB
CHCl2I(DCIMg) |  | Dichloroiodomethane |  | 594-04-7 | 210.8294 | 0 | 0 | 298.15 | 1000 | g | 1.98375 | 77.437 | 15.988 | 12.686 | -2.515 | -5.284 | 0 | 0 | 0 | TSIV 79,TRC 96 | 1 | MainDB
CHCl2I(DCIMg) |  | Dichloroiodomethane |  | 594-04-7 | 210.8294 | 0 | 0 | 1000 | 6000 | g | 0 | 0 | 24.753 | 0.385 | -19.886 | -0.037 | 0 | 0 | 0 | TSIV 79 | 1 | MainDB
CH2ClI(g) |  | Chloroiodomethane |  | 593-71-5 | 176.3843 | 0 | 382 | 0.00015 | 298.15 | g | 1.195029 | 70.63719 | 7.628831 | 12.84329 | 0 | 17.5501 | 0 | 0 | 0 | Gurvich 79,TRC 96, Landolt 99 | 1 | MainDB
CH2ClI(g) |  | Chloroiodomethane |  | 593-71-5 | 176.3843 | 0 | 382 | 298.15 | 700 | g | 0 | 0 | 8.504264 | 21.34322 | -0.9885134 | -9.011867 | 0 | 0 | 0 | Glushko 94, Landolt 99 | 1 | MainDB
CH2ClI(g) |  | Chloroiodomethane |  | 593-71-5 | 176.3843 | 0 | 382 | 700 | 1900 | g | 0 | 0 | 16.66667 | 6.632519 | -8.760086 | -1.417593 | 0 | 0 | 0 | Glushko 94, Landolt 99 | 1 | MainDB
CH2ClI(g) |  | Chloroiodomethane |  | 593-71-5 | 176.3843 | 0 | 382 | 1900 | 6000 | g | 0 | 0 | 25.07719 | 0.2246295 | -55.17006 | -0.01870459 | 0 | 0 | 0 | Glushko 94, Landolt 99 | 1 | MainDB
CH2ClI(g) |  | Chloroiodomethane |  | 593-71-5 | 176.3843 | 0 | 382 | 0.00015 | 298.15 | g | 1.195029 | 70.63719 | 7.628831 | 12.84329 | 0 | 17.5501 | 0 | 0 | 0 | Gurvich 79,TRC 96, Landolt 99 | 1 | MainDB
CH2ClI(g) |  | Chloroiodomethane |  | 593-71-5 | 176.3843 | 0 | 382 | 298.15 | 700 | g | 0 | 0 | 8.504264 | 21.34322 | -0.9885134 | -9.011867 | 0 | 0 | 0 | Glushko 94, Landolt 99 | 1 | MainDB
CH2ClI(g) |  | Chloroiodomethane |  | 593-71-5 | 176.3843 | 0 | 382 | 700 | 1900 | g | 0 | 0 | 16.66667 | 6.632519 | -8.760086 | -1.417593 | 0 | 0 | 0 | Glushko 94, Landolt 99 | 1 | MainDB
CH2ClI(g) |  | Chloroiodomethane |  | 593-71-5 | 176.3843 | 0 | 382 | 1900 | 6000 | g | 0 | 0 | 25.07719 | 0.2246295 | -55.17006 | -0.01870459 | 0 | 0 | 0 | Glushko 94, Landolt 99 | 1 | MainDB
CH2ClI(g) |  | Chloroiodomethane |  | 593-71-5 | 176.3843 | 0 | 382 | 0.00015 | 298.15 | g | 1.195029 | 70.63719 | 7.628831 | 12.84329 | 0 | 17.5501 | 0 | 0 | 0 | Gurvich 79,TRC 96, Landolt 99 | 1 | MainDB
CH2ClI(g) |  | Chloroiodomethane |  | 593-71-5 | 176.3843 | 0 | 382 | 298.15 | 700 | g | 0 | 0 | 8.504264 | 21.34322 | -0.9885134 | -9.011867 | 0 | 0 | 0 | Glushko 94, Landolt 99 | 1 | MainDB
CH2ClI(g) |  | Chloroiodomethane |  | 593-71-5 | 176.3843 | 0 | 382 | 700 | 1900 | g | 0 | 0 | 16.66667 | 6.632519 | -8.760086 | -1.417593 | 0 | 0 | 0 | Glushko 94, Landolt 99 | 1 | MainDB
CH2ClI(g) |  | Chloroiodomethane |  | 593-71-5 | 176.3843 | 0 | 382 | 1900 | 6000 | g | 0 | 0 | 25.07719 | 0.2246295 | -55.17006 | -0.01870459 | 0 | 0 | 0 | Glushko 94, Landolt 99 | 1 | MainDB
CH2ClI(g) |  | Chloroiodomethane |  | 593-71-5 | 176.3843 | 0 | 382 | 0.00015 | 298.15 | g | 1.195029 | 70.63719 | 7.628831 | 12.84329 | 0 | 17.5501 | 0 | 0 | 0 | Gurvich 79,TRC 96, Landolt 99 | 1 | MainDB
CH2ClI(g) |  | Chloroiodomethane |  | 593-71-5 | 176.3843 | 0 | 382 | 298.15 | 700 | g | 0 | 0 | 8.504264 | 21.34322 | -0.9885134 | -9.011867 | 0 | 0 | 0 | Glushko 94, Landolt 99 | 1 | MainDB
CH2ClI(g) |  | Chloroiodomethane |  | 593-71-5 | 176.3843 | 0 | 382 | 700 | 1900 | g | 0 | 0 | 16.66667 | 6.632519 | -8.760086 | -1.417593 | 0 | 0 | 0 | Glushko 94, Landolt 99 | 1 | MainDB
CH2ClI(g) |  | Chloroiodomethane |  | 593-71-5 | 176.3843 | 0 | 382 | 1900 | 6000 | g | 0 | 0 | 25.07719 | 0.2246295 | -55.17006 | -0.01870459 | 0 | 0 | 0 | Glushko 94, Landolt 99 | 1 | MainDB
CH6ClN | CH3NH2HCl | Methanamine hydrochloride | Methylammonium chloride | 593-51-1 | 67.5181 | 500.7 | 0 | 298.15 | 398 | s | -71.2 | 33.13 | 21.72 | 0 | 0 | 0 | 0 | 0 | 0 | Karapet 70, Glusko 70 | 3 | MainDB
C6H5Cl2N(34DCAg) | C(NH2)CHCClCClCHCH | 3,4-Dichlorobenzenamine | 3,4-Dichloroaniline | 95-76-1 | 162.0182 | 346 | 546 | 298.15 | 1500 | g | 7.79014 | 90.105 | 31.23269 | 48.1456 | -9.66258 | -15.24868 | 0 | 0 | 0 | Daubert 92 | 1 | MainDB
C6H6ClN(MCAg) | C(NH2)CHCClCHCHCH | 3-Chlorobenzenamine | m-Chloroaniline | 108-42-9 | 127.5731 | 262.8 | 503.7 | 298.15 | 1500 | g | 13.69173 | 85.086 | 25.16387 | 54.02898 | -8.8831 | -17.0574 | 0 | 0 | 0 | Daubert 89 | 1 | MainDB
C6H6ClN(OCAg) | C(NH2)CClCHCHCHCH | 2-Chlorobenzenamine | o-Chloroaniline | 95-51-2 | 127.5731 | 259 | 482 | 298.15 | 1500 | g | 13.69173 | 85.086 | 25.16387 | 54.02898 | -8.8831 | -17.0574 | 0 | 0 | 0 | Daubert 89 | 1 | MainDB
C6H6ClN(PCAg) | NH2(C6H4)Cl | 4-Chlorobenzenamine | p-Chloroaniline | 106-47-8 | 127.5731 | 345.7 | 505 | 298.15 | 1200 | g | 13.69173 | 85.086 | 19.02622 | 67.70531 | -6.40891 | -24.68972 | 0 | 0 | 0 | Daubert 92 | 1 | MainDB
C6H3ClN2O4(124CDBg) | CClC(NO2)CHC(NO2)CHCH | 1-Chloro-2,4-dinitrobenzene |  | 97-00-7 | 202.5537 | 326 | 588 | 298 | 299 | g | 8.387 | 104.206 | 49.5196 | 0 | 0 | 0 | 0 | 0 | 0 | Daubert 92 | 1 | MainDB
C6H3Cl2NO2(124DCNg) | CClCClCHC(NO2)CHCH | 1,2-Dichloro-4-nitrobenzene |  | 99-54-7 | 192.0012 | 316 | 528.7 | 298.15 | 300 | g | 3.48817 | 96.797 | 40.21989 | 0 | 0 | 0 | 0 | 0 | 0 | Daubert 92 | 1 | MainDB
C6H4ClNO2(MCBg) | CClCHC(NO2)CHCHCH | 1-Chloro-3-nitrobenzene | m-Chloronitrobenzene | 121-73-3 | 157.5561 | 317.6 | 508.7 | 200 | 1500 | g | 8.88888 | 89.149 | 49.2889 | -16.25225 | -8.91673 | 1.01141 | 0 | 0 | 0 | Daubert 89 | 1 | MainDB
C6H4ClNO2(OCBg) | CClC(NO2)CHCHCHCH | 1-Chloro-2-nitrobenzene | o-Chloronitrobenzene | 88-73-3 | 157.5561 | 305.7 | 518.7 | 200 | 1500 | g | 8.88888 | 88.631 | 17.82392 | 73.38545 | -2.90947 | -26.01865 | 0 | 0 | 0 | Daubert 89 | 1 | MainDB
C6H4ClNO2(PCBg) | Cl(C6H4)NO2 | 1-Chloro-4-nitrobenzene | p-Chloronitrobenzene | 100-00-5 | 157.5561 | 356.7 | 515 | 200 | 1500 | g | 8.88888 | 87.715 | 18.29868 | 72.84554 | -3.08638 | -25.86307 | 0 | 0 | 0 | Daubert 89 | 1 | MainDB
C7H3Cl2NO(34DCPg) | C(NCO)CHCClCClCHCH | 3,4-Dichlorophenyl isocyanate |  | 102-36-3 | 188.0128 | 316 | 0 | 298.15 | 1200.1 | g | -0.70983 | 9.704 | 39.65615 | 31.87899 | -12.84967 | -5.0167 | 0 | 0 | 0 | Daubert 89 | 1 | MainDB
C2HCl3O(DCCg) | CHCl2COCl | Dichloroacetyl chloride |  | 79-36-7 | 147.3883 | 0 | 381 | 298.15 | 1500 | g | -67.10396 | 83.76 | 21.68206 | 18.33443 | -3.96472 | -7.43902 | 0 | 0 | 0 | Daubert 89 | 1 | MainDB
C2HCl3O(TCAg) | CCl3CHO | Trichloroacetaldehyde | Chloral | 75-87-6 | 147.3883 | 215.7 | 371 | 298.15 | 1200 | g | -47.07264 | 83.174 | 20.1765 | 21.0864 | -2.28518 | -7.7379 | 0 | 0 | 0 | Daubert 92 | 1 | MainDB
C2HCl3O2(TAAg) | CCl3CO2H | Trichloroacetic acid |  | 76-03-9 | 163.3877 | 330.7 | 469.7 | 298.15 | 1000 | g | -103.9422 | 87.476 | 31.41316 | 36.85261 | -2.117536 | -19.83055 | 0 | 0 | 0 | Daubert 92, Frenkel 94 | 1 | MainDB
C2H2Cl2O(CACg) | CH2ClCOCl | Chloroacetyl chloride |  | 79-04-9 | 112.9432 | 251 | 379 | 298.15 | 1500 | g | -58.68597 | 77.91597 | 16.04391 | 21.53951 | -2.67647 | -6.78196 | 0 | 0 | 0 | Daubert 89 | 1 | MainDB
C2H2Cl2O(DICg) | CHCl2CHO | Dichloroacetaldehyde | Dichloroethanal | 79-02-7 | 112.9432 | 0 | 0 | 298.15 | 1200 | g | -48.02843 | 78.633 | 11.90729 | 31.90858 | -1.15459 | -12.73095 | 0 | 0 | 0 | Daubert 92 | 1 | MainDB
C2H2Cl2O2(DCAg) | CHCl2COOH | Dichloroacetic acid |  | 79-43-6 | 128.9426 | 286.7 | 467 | 298.15 | 1000 | g | -104.1821 | 81.74 | 30.97362 | 27.92362 | -2.524748 | -12.03945 | 0 | 0 | 0 | Daubert 92, Frenkel 94 | 1 | MainDB
C2H2Cl2O2(DCAg) | CHCl2COOH | Dichloroacetic acid |  | 79-43-6 | 128.9426 | 286.7 | 467 | 1000 | 1200 | g | 0 | 0 | 15.72527 | 30.68503 | -1.403109 | -11.50348 | 0 | 0 | 0 | Daubert 92 | 1 | MainDB
C2H2Cl2O2(DCAg) | CHCl2COOH | Dichloroacetic acid |  | 79-43-6 | 128.9426 | 286.7 | 467 | 298.15 | 1000 | g | -104.1821 | 81.74 | 30.97362 | 27.92362 | -2.524748 | -12.03945 | 0 | 0 | 0 | Daubert 92, Frenkel 94 | 1 | MainDB
C2H2Cl2O2(DCAg) | CHCl2COOH | Dichloroacetic acid |  | 79-43-6 | 128.9426 | 286.7 | 467 | 1000 | 1200 | g | 0 | 0 | 15.72527 | 30.68503 | -1.403109 | -11.50348 | 0 | 0 | 0 | Daubert 92 | 1 | MainDB
C2H3ClO(CEALg) | CH3COCl | Acetyl chloride, Ethanoyl chloride | Chloroethanal | 75-36-5 | 78.4981 | 160.4 | 323.9 | 298.15 | 1000 | g | -44.45507 | 72.70793 | 8.68104 | 31.10638 | -0.68634 | -11.14634 | 0 | 0 | 0 | Yaws 92,TRC 96, Reid 87 | 2 | MainDB
C2H3ClO2(CAAg) | CH2ClCOOH | Chloroacetic acid | (beta) Chloroacetic acid | 79-11-8 | 94.4975 | 336 | 462.5 | 25 | 150 | g | -102.1989 | 77.89507 | 8.310998 | 27.41304 | -0.002333428 | 35.36514 | 0 | 0 | 0 | Dorofeeva 01, Daubert 89, Frenkel 94 | 1 | MainDB
C2H3ClO2(CAAg) | CH2ClCOOH | Chloroacetic acid | (beta) Chloroacetic acid | 79-11-8 | 94.4975 | 336 | 462.5 | 150 | 270 | g | 0 | 0 | 7.029796 | 40.23589 | 0.04462348 | -2.472064 | 0 | 0 | 0 | Dorofeeva 01 | 1 | MainDB
C2H3ClO2(CAAg) | CH2ClCOOH | Chloroacetic acid | (beta) Chloroacetic acid | 79-11-8 | 94.4975 | 336 | 462.5 | 270 | 500 | g | 0 | 0 | 2.772908 | 62.46402 | 0.5095293 | -35.17169 | 0 | 0 | 0 | Dorofeeva 01 | 1 | MainDB
C2H3ClO2(CAAg) | CH2ClCOOH | Chloroacetic acid | (beta) Chloroacetic acid | 79-11-8 | 94.4975 | 336 | 462.5 | 500 | 900 | g | 0 | 0 | 16.45108 | 27.0681 | -5.711016 | -9.138858 | 0 | 0 | 0 | Dorofeeva 01 | 1 | MainDB
C2H3ClO2(CAAg) | CH2ClCOOH | Chloroacetic acid | (beta) Chloroacetic acid | 79-11-8 | 94.4975 | 336 | 462.5 | 900 | 1300 | g | 0 | 0 | 24.73286 | 14.11231 | -15.9923 | -3.400106 | 0 | 0 | 0 | Dorofeeva 01 | 1 | MainDB
C2H3ClO2(CAAg) | CH2ClCOOH | Chloroacetic acid | (beta) Chloroacetic acid | 79-11-8 | 94.4975 | 336 | 462.5 | 1300 | 2000 | g | 0 | 0 | 32.95294 | 5.815495 | -40.3009 | -1.03103 | 0 | 0 | 0 | Dorofeeva 01 | 1 | MainDB
C2H3ClO2(CAAg) | CH2ClCOOH | Chloroacetic acid | (beta) Chloroacetic acid | 79-11-8 | 94.4975 | 336 | 462.5 | 25 | 150 | g | -102.1989 | 77.89507 | 8.310998 | 27.41304 | -0.002333428 | 35.36514 | 0 | 0 | 0 | Dorofeeva 01, Daubert 89, Frenkel 94 | 1 | MainDB
C2H3ClO2(CAAg) | CH2ClCOOH | Chloroacetic acid | (beta) Chloroacetic acid | 79-11-8 | 94.4975 | 336 | 462.5 | 150 | 270 | g | 0 | 0 | 7.029796 | 40.23589 | 0.04462348 | -2.472064 | 0 | 0 | 0 | Dorofeeva 01 | 1 | MainDB
C2H3ClO2(CAAg) | CH2ClCOOH | Chloroacetic acid | (beta) Chloroacetic acid | 79-11-8 | 94.4975 | 336 | 462.5 | 270 | 500 | g | 0 | 0 | 2.772908 | 62.46402 | 0.5095293 | -35.17169 | 0 | 0 | 0 | Dorofeeva 01 | 1 | MainDB
C2H3ClO2(CAAg) | CH2ClCOOH | Chloroacetic acid | (beta) Chloroacetic acid | 79-11-8 | 94.4975 | 336 | 462.5 | 500 | 900 | g | 0 | 0 | 16.45108 | 27.0681 | -5.711016 | -9.138858 | 0 | 0 | 0 | Dorofeeva 01 | 1 | MainDB
C2H3ClO2(CAAg) | CH2ClCOOH | Chloroacetic acid | (beta) Chloroacetic acid | 79-11-8 | 94.4975 | 336 | 462.5 | 900 | 1300 | g | 0 | 0 | 24.73286 | 14.11231 | -15.9923 | -3.400106 | 0 | 0 | 0 | Dorofeeva 01 | 1 | MainDB
C2H3ClO2(CAAg) | CH2ClCOOH | Chloroacetic acid | (beta) Chloroacetic acid | 79-11-8 | 94.4975 | 336 | 462.5 | 1300 | 2000 | g | 0 | 0 | 32.95294 | 5.815495 | -40.3009 | -1.03103 | 0 | 0 | 0 | Dorofeeva 01 | 1 | MainDB
C2H3ClO2(CAAg) | CH2ClCOOH | Chloroacetic acid | (beta) Chloroacetic acid | 79-11-8 | 94.4975 | 336 | 462.5 | 25 | 150 | g | -102.1989 | 77.89507 | 8.310998 | 27.41304 | -0.002333428 | 35.36514 | 0 | 0 | 0 | Dorofeeva 01, Daubert 89, Frenkel 94 | 1 | MainDB
C2H3ClO2(CAAg) | CH2ClCOOH | Chloroacetic acid | (beta) Chloroacetic acid | 79-11-8 | 94.4975 | 336 | 462.5 | 150 | 270 | g | 0 | 0 | 7.029796 | 40.23589 | 0.04462348 | -2.472064 | 0 | 0 | 0 | Dorofeeva 01 | 1 | MainDB
C2H3ClO2(CAAg) | CH2ClCOOH | Chloroacetic acid | (beta) Chloroacetic acid | 79-11-8 | 94.4975 | 336 | 462.5 | 270 | 500 | g | 0 | 0 | 2.772908 | 62.46402 | 0.5095293 | -35.17169 | 0 | 0 | 0 | Dorofeeva 01 | 1 | MainDB
C2H3ClO2(CAAg) | CH2ClCOOH | Chloroacetic acid | (beta) Chloroacetic acid | 79-11-8 | 94.4975 | 336 | 462.5 | 500 | 900 | g | 0 | 0 | 16.45108 | 27.0681 | -5.711016 | -9.138858 | 0 | 0 | 0 | Dorofeeva 01 | 1 | MainDB
C2H3ClO2(CAAg) | CH2ClCOOH | Chloroacetic acid | (beta) Chloroacetic acid | 79-11-8 | 94.4975 | 336 | 462.5 | 900 | 1300 | g | 0 | 0 | 24.73286 | 14.11231 | -15.9923 | -3.400106 | 0 | 0 | 0 | Dorofeeva 01 | 1 | MainDB
C2H3ClO2(CAAg) | CH2ClCOOH | Chloroacetic acid | (beta) Chloroacetic acid | 79-11-8 | 94.4975 | 336 | 462.5 | 1300 | 2000 | g | 0 | 0 | 32.95294 | 5.815495 | -40.3009 | -1.03103 | 0 | 0 | 0 | Dorofeeva 01 | 1 | MainDB
C2H3ClO2(CAAg) | CH2ClCOOH | Chloroacetic acid | (beta) Chloroacetic acid | 79-11-8 | 94.4975 | 336 | 462.5 | 25 | 150 | g | -102.1989 | 77.89507 | 8.310998 | 27.41304 | -0.002333428 | 35.36514 | 0 | 0 | 0 | Dorofeeva 01, Daubert 89, Frenkel 94 | 1 | MainDB
C2H3ClO2(CAAg) | CH2ClCOOH | Chloroacetic acid | (beta) Chloroacetic acid | 79-11-8 | 94.4975 | 336 | 462.5 | 150 | 270 | g | 0 | 0 | 7.029796 | 40.23589 | 0.04462348 | -2.472064 | 0 | 0 | 0 | Dorofeeva 01 | 1 | MainDB
C2H3ClO2(CAAg) | CH2ClCOOH | Chloroacetic acid | (beta) Chloroacetic acid | 79-11-8 | 94.4975 | 336 | 462.5 | 270 | 500 | g | 0 | 0 | 2.772908 | 62.46402 | 0.5095293 | -35.17169 | 0 | 0 | 0 | Dorofeeva 01 | 1 | MainDB
C2H3ClO2(CAAg) | CH2ClCOOH | Chloroacetic acid | (beta) Chloroacetic acid | 79-11-8 | 94.4975 | 336 | 462.5 | 500 | 900 | g | 0 | 0 | 16.45108 | 27.0681 | -5.711016 | -9.138858 | 0 | 0 | 0 | Dorofeeva 01 | 1 | MainDB
C2H3ClO2(CAAg) | CH2ClCOOH | Chloroacetic acid | (beta) Chloroacetic acid | 79-11-8 | 94.4975 | 336 | 462.5 | 900 | 1300 | g | 0 | 0 | 24.73286 | 14.11231 | -15.9923 | -3.400106 | 0 | 0 | 0 | Dorofeeva 01 | 1 | MainDB
C2H3ClO2(CAAg) | CH2ClCOOH | Chloroacetic acid | (beta) Chloroacetic acid | 79-11-8 | 94.4975 | 336 | 462.5 | 1300 | 2000 | g | 0 | 0 | 32.95294 | 5.815495 | -40.3009 | -1.03103 | 0 | 0 | 0 | Dorofeeva 01 | 1 | MainDB
C2H3ClO2(CAAg) | CH2ClCOOH | Chloroacetic acid | (beta) Chloroacetic acid | 79-11-8 | 94.4975 | 336 | 462.5 | 25 | 150 | g | -102.1989 | 77.89507 | 8.310998 | 27.41304 | -0.002333428 | 35.36514 | 0 | 0 | 0 | Dorofeeva 01, Daubert 89, Frenkel 94 | 1 | MainDB
C2H3ClO2(CAAg) | CH2ClCOOH | Chloroacetic acid | (beta) Chloroacetic acid | 79-11-8 | 94.4975 | 336 | 462.5 | 150 | 270 | g | 0 | 0 | 7.029796 | 40.23589 | 0.04462348 | -2.472064 | 0 | 0 | 0 | Dorofeeva 01 | 1 | MainDB
C2H3ClO2(CAAg) | CH2ClCOOH | Chloroacetic acid | (beta) Chloroacetic acid | 79-11-8 | 94.4975 | 336 | 462.5 | 270 | 500 | g | 0 | 0 | 2.772908 | 62.46402 | 0.5095293 | -35.17169 | 0 | 0 | 0 | Dorofeeva 01 | 1 | MainDB
C2H3ClO2(CAAg) | CH2ClCOOH | Chloroacetic acid | (beta) Chloroacetic acid | 79-11-8 | 94.4975 | 336 | 462.5 | 500 | 900 | g | 0 | 0 | 16.45108 | 27.0681 | -5.711016 | -9.138858 | 0 | 0 | 0 | Dorofeeva 01 | 1 | MainDB
C2H3ClO2(CAAg) | CH2ClCOOH | Chloroacetic acid | (beta) Chloroacetic acid | 79-11-8 | 94.4975 | 336 | 462.5 | 900 | 1300 | g | 0 | 0 | 24.73286 | 14.11231 | -15.9923 | -3.400106 | 0 | 0 | 0 | Dorofeeva 01 | 1 | MainDB
C2H3ClO2(CAAg) | CH2ClCOOH | Chloroacetic acid | (beta) Chloroacetic acid | 79-11-8 | 94.4975 | 336 | 462.5 | 1300 | 2000 | g | 0 | 0 | 32.95294 | 5.815495 | -40.3009 | -1.03103 | 0 | 0 | 0 | Dorofeeva 01 | 1 | MainDB
C2H3ClO2(CAAg) | CH2ClCOOH | Chloroacetic acid | (beta) Chloroacetic acid | 79-11-8 | 94.4975 | 336 | 462.5 | 25 | 150 | g | -102.1989 | 77.89507 | 8.310998 | 27.41304 | -0.002333428 | 35.36514 | 0 | 0 | 0 | Dorofeeva 01, Daubert 89, Frenkel 94 | 1 | MainDB
C2H3ClO2(CAAg) | CH2ClCOOH | Chloroacetic acid | (beta) Chloroacetic acid | 79-11-8 | 94.4975 | 336 | 462.5 | 150 | 270 | g | 0 | 0 | 7.029796 | 40.23589 | 0.04462348 | -2.472064 | 0 | 0 | 0 | Dorofeeva 01 | 1 | MainDB
C2H3ClO2(CAAg) | CH2ClCOOH | Chloroacetic acid | (beta) Chloroacetic acid | 79-11-8 | 94.4975 | 336 | 462.5 | 270 | 500 | g | 0 | 0 | 2.772908 | 62.46402 | 0.5095293 | -35.17169 | 0 | 0 | 0 | Dorofeeva 01 | 1 | MainDB
C2H3ClO2(CAAg) | CH2ClCOOH | Chloroacetic acid | (beta) Chloroacetic acid | 79-11-8 | 94.4975 | 336 | 462.5 | 500 | 900 | g | 0 | 0 | 16.45108 | 27.0681 | -5.711016 | -9.138858 | 0 | 0 | 0 | Dorofeeva 01 | 1 | MainDB
C2H3ClO2(CAAg) | CH2ClCOOH | Chloroacetic acid | (beta) Chloroacetic acid | 79-11-8 | 94.4975 | 336 | 462.5 | 900 | 1300 | g | 0 | 0 | 24.73286 | 14.11231 | -15.9923 | -3.400106 | 0 | 0 | 0 | Dorofeeva 01 | 1 | MainDB
C2H3ClO2(CAAg) | CH2ClCOOH | Chloroacetic acid | (beta) Chloroacetic acid | 79-11-8 | 94.4975 | 336 | 462.5 | 1300 | 2000 | g | 0 | 0 | 32.95294 | 5.815495 | -40.3009 | -1.03103 | 0 | 0 | 0 | Dorofeeva 01 | 1 | MainDB
C2H3ClO2(MCFg) | ClCOOCH3 | Carbonochloridic acid methyl ester | Methyl chloroformate | 79-22-1 | 94.4975 | 0 | 343.7 | 298.15 | 1000 | g | -101.3142 | 74.56979 | 10.98468 | 39.81604 | -0.7201429 | -15.0454 | 0 | 0 | 0 | Daubert 92, Frenkel 94 | 1 | MainDB
C2H4Cl2O(BCEg) | ClCH2OCH2Cl | Bis(chloromethyl) ether | Oxybis(chloromethane) | 542-88-1 | 114.959 | 231.7 | 379 | 298.15 | 1500 | g | -57.58614 | 86.042 | 17.79234 | 29.31951 | -4.68417 | -8.62349 | 0 | 0 | 0 | Daubert 92 | 1 | MainDB
C2H5ClO(CHEg) | ClCH2OCH3 | Chloromethoxymethane | Chloromethyl methyl ether | 107-30-2 | 80.5139 | 169.7 | 332.7 | 298.15 | 1500 | g | -48.74552 | 71.22371 | 11.08987 | 34.48808 | -1.90872 | -9.52305 | 0 | 0 | 0 | Daubert 94 | 1 | MainDB
C2H5ClO(CLE2g) | CH2ClCH2OH | 2-Chloroethanol | Ethylene chlorohydrin | 107-07-3 | 80.5139 | 205.7 | 401.8 | 298.15 | 1500 | g | -62.60504 | 76.721 | 11.58881 | 35.01504 | -2.67584 | -10.71438 | 0 | 0 | 0 | Daubert 89 | 1 | MainDB
C2H7ClO(DMEg) | (CH3)2OHCl | Dimethyl ether hydrochloride |  | 24521-77-5 | 82.5297 | 0 | 0 | 298.15 | 398 | g | -71.1 | 89.3 | 0 | 0 | 0 | 0 | 0 | 0 | 0 | Rossini 52 | 3 | MainDB
C3H4Cl2O(13D2Pl) | CH2ClCHOHCH2Cl | 1,3-Dichloro-2-propanol |  | 96-23-1 | 126.97 | 0 | 449 | 298.15 | 300 | l | -93.905 | 53.203 | 53.057 | 0 | 0 | 0 | 0 | 0 | 0 | Domalski 93 | 1 | MainDB
C3H5ClO(g) | CH2OCHCH2Cl | (Chloromethyl)oxirane | Epichlorohydrin | 106-89-8 | 92.5249 | 216 | 389 | 298.15 | 1273 | g | -25.765 | 56.96 | 22.391 | 21.558 | -7.957 | -0.463 | 0 | 0 | 0 | CRC 1994, PPH 92, Daubert 89 | 2 | MainDB
C3H5ClO2(3CPl) | CH2ClCH2COOH | 3-Chloropropanoic acid | beta-Propionic acid | 107-94-8 | 108.5243 | 314 | -477 | 298.15 | 300 | l | -130.509 | 51.42 | 42.029 | 0 | 0 | 0 | 0 | 0 | 0 | Domalski 93 | 1 | MainDB
C3H5ClO2(ECFg) | ClCOOCH2CH3 | Carbonochloridic acid ethyl ester | Ethyl chloroformate | 541-41-3 | 108.5243 | 192.6 | 368 | 100 | 1500 | g | -109.4389 | 82.696 | 9.29689 | 56.8833 | -0.09902 | -18.92469 | 0 | 0 | 0 | Daubert 92 | 1 | MainDB
C3H5ClO2(MCAg) | CH2ClCO2CH3 | Methyl chloroacetate | Chloroacetic acid methyl ester | 96-34-4 | 108.5243 | 241.1 | 402.7 | 298.15 | 1500 | g | -107.2884 | 89.149 | 22.36376 | 31.26635 | -6.6191 | -6.96157 | 0 | 0 | 0 | Daubert 89 | 1 | MainDB
C3H7ClO2(3C12Pl) | CH2ClCHOHCH2OH | 3-Chloro-1,2-propanediol | alfa-Chlorohydrin | 96-24-2 | 110.5401 | 0 | -486 | 298.15 | 300 | l | -127.462 | 46.561 | 56.527 | 0 | 0 | 0 | 1.322 | 0 | 0 | Domalski 93 | 1 | MainDB
C4H7ClO2(4CBl) |  | 4-Chlorobutanoic acid |  | 627-00-9 | 122.5511 | 289 | 0 | 298.15 | 300 | l | -136.659 | 59.159 | 49.3 | 0 | 0 | 0 | 1.2236 | 0 | 0 | Domalski 93 | 1 | MainDB
C4H7ClO2(ECAg) | CH2ClCOOC2H5 | Chloroacetic acid ethyl ester | Ethylchloroacetate | 105-39-5 | 122.5511 | 252 | 417.5 | 298.15 | 1500 | g | -111.828 | 98.94837 | 25.97252 | 44.8668 | -8.63704 | -11.64604 | 0 | 0 | 0 | Daubert 94 | 1 | MainDB
C6HCl5O(PCP) | C6Cl5OH | Pentachlorophenol |  | 87-86-5 | 266.3383 | 447 | -583 | 298.15 | 300 | s | -77.498 | 59.049 | 47.015 | 0 | 0 | 0 | 1.978 | 0 | 0 | Domalski 93 | 1 | MainDB
C6HCl5O(PCPl) | C6Cl5OH | Pentachlorophenol |  | 87-86-5 | 266.3383 | 447 | -583 | 298.15 | 300 | l | -72.266 | 74.247 | 62.309 | 0 | 0 | 0 | 0 | 0 | 0 | Domalski 93 | 1 | MainDB
C6HCl5O(PCPg) | C6Cl5OH | Pentachlorophenol | Penta-CP | 87-86-5 | 266.3383 | 447 | -583 | 298.15 | 1000 | g | -53.80019 | 107.0363 | 13.92537 | 94.90389 | 6.39408 | -44.45662 | 0 | 0 | 0 | Frenkel 94 | 2 | MainDB
C6HCl5O(PCPg) | C6Cl5OH | Pentachlorophenol | Penta-CP | 87-86-5 | 266.3383 | 447 | -583 | 1000 | 2000 | g | 0 | 0 | 48.162 | 14.548 | -14.916 | -2.923 | 0 | 0 | 0 | Saito 00 | 2 | MainDB
C6HCl5O(PCPg) | C6Cl5OH | Pentachlorophenol | Penta-CP | 87-86-5 | 266.3383 | 447 | -583 | 298.15 | 1000 | g | -53.80019 | 107.0363 | 13.92537 | 94.90389 | 6.39408 | -44.45662 | 0 | 0 | 0 | Frenkel 94 | 2 | MainDB
C6HCl5O(PCPg) | C6Cl5OH | Pentachlorophenol | Penta-CP | 87-86-5 | 266.3383 | 447 | -583 | 1000 | 2000 | g | 0 | 0 | 48.162 | 14.548 | -14.916 | -2.923 | 0 | 0 | 0 | Saito 00 | 2 | MainDB
C6H2Cl4O(2345TCPg) |  | 2,3,4,5-Tetrachlorophenol | Tetra-CP |  | 231.8932 | 0 | 0 | 298 | 2000 | g | -43.427 | 95.793 | 46.047 | 17.211 | -15.28 | -3.408 | 0 | 0 | 0 | Saito 00 | 2 | MainDB
C6H2Cl4O(2346TCPg) |  | 2,3,4,6-Tetrachlorophenol | Tetra-CP |  | 231.8932 | 0 | 0 | 298 | 2000 | g | -44.001 | 95.937 | 45.992 | 17.263 | -15.277 | -3.42 | 0 | 0 | 0 | Saito 00 | 2 | MainDB
C6H2Cl4O(2356TCPg) |  | 2,3,5,6-Tetrachlorophenol | Tetra-CP |  | 231.8932 | 0 | 0 | 298 | 2000 | g | -44.12 | 95.77 | 45.992 | 17.261 | -15.292 | -3.418 | 0 | 0 | 0 | Saito 00 | 2 | MainDB
C6H2Cl4O(2456TCPg) |  | 2,4,5,6-Tetrachlorophenol | Tetra-CP |  | 231.8932 | 0 | 0 | 298 | 2000 | g | -44.001 | 95.961 | 45.978 | 17.275 | -15.272 | -3.423 | 0 | 0 | 0 | Saito 00 | 2 | MainDB
C6H2Cl4O(3456TCPg) |  | 3,4,5,6-Tetrachlorophenol | Tetra-CP |  | 231.8932 | 0 | 0 | 298 | 2000 | g | -44.455 | 95.578 | 45.937 | 17.306 | -15.289 | -3.427 | 0 | 0 | 0 | Saito 00 | 2 | MainDB
C6H2Cl4O2(2356T14B) | HO(C6Cl4)OH | 2,3,5,6-Tetrachloro-1,4-benzenediol | Tetrachlorohydroquinone | 87-87-6 | 247.8926 | 0 | 0 | 298.15 | 300 | s | -119.383 | 55.903 | 45.918 | 0 | 0 | 0 | 0 | 0 | 0 | Domalski 93 | 1 | MainDB
C6H2Cl4O2(2356T14Bl) | HO(C6Cl4)OH | 2,3,5,6-Tetrachloro-1,4-benzenediol | Tetrachlorohydroquinone | 87-87-6 | 247.8926 | 0 | 0 | 298.15 | 300 | l | -113.652 | 68.948 | 74.039 | 0 | 0 | 0 | 0 | 0 | 0 | Domalski 93 | 1 | MainDB
C6H3Cl3O(234TCPg) |  | 2,3,4-Trichlorophenol | Tri-CP |  | 197.4481 | 0 | 0 | 298 | 2000 | g | -38.074 | 92.878 | 43.843 | 19.95 | -15.643 | -3.908 | 0 | 0 | 0 | Saito 00 | 2 | MainDB
C6H3Cl3O(235TCPg) |  | 2,3,5-Trichlorophenol | Tri-CP |  | 197.4481 | 0 | 0 | 298 | 2000 | g | -39.054 | 92.854 | 43.867 | 19.926 | -15.629 | -3.903 | 0 | 0 | 0 | Saito 00 | 2 | MainDB
C6H3Cl3O(236TCPg) |  | 2,3,6-Trichlorophenol | Tri-CP |  | 197.4481 | 0 | 0 | 298 | 2000 | g | -38.815 | 89.364 | 41.8 | 20 | -15.621 | -3.92 | 0 | 0 | 0 | Saito 00 | 2 | MainDB
C6H3Cl3O(245TCPg) |  | 2,4,5-Trichlorophenol | Tri-CP |  | 197.4481 | 0 | 0 | 298 | 2000 | g | -38.958 | 92.806 | 43.855 | 19.94 | -15.633 | -3.905 | 0 | 0 | 0 | Saito 00 | 2 | MainDB
C6H3Cl3O(246TCPg) |  | 2,4,6-Trichlorophenol | Tri-CP |  | 197.4481 | 0 | 0 | 298 | 2000 | g | -39.532 | 93.117 | 43.795 | 19.998 | -15.609 | -3.92 | 0 | 0 | 0 | Saito 00 | 2 | MainDB
C6H3Cl3O(246TCPHEg) |  | 2,4,6-Trichlorophenol |  | 88-06-2 | 197.4481 | 0 | 0 | 298.15 | 1000 | g | -34.29732 | 94.0153 | 25.25775 | 63.6427 | -5.403189 | -26.42036 | 0 | 0 | 0 | Frenkel 94 | 2 | MainDB
C6H3Cl3O(256TCPg) |  | 2,5,6-Trichlorophenol | Tri-CP |  | 197.4481 | 0 | 0 | 298 | 2000 | g | -38.815 | 89.388 | 41.79 | 20.01 | -15.617 | -3.922 | 0 | 0 | 0 | Saito 00 | 2 | MainDB
C6H3Cl3O(345TCPg) |  | 3,4,5-Trichlorophenol | Tri-CP |  | 197.4481 | 0 | 0 | 298 | 2000 | g | -39.364 | 92.734 | 43.81 | 19.971 | -15.629 | -3.913 | 0 | 0 | 0 | Saito 00 | 2 | MainDB
C6H3Cl3O(346TCPg) |  | 3,4,6-Trichlorophenol | Tri-CP |  | 197.4481 | 0 | 0 | 298 | 2000 | g | -40.01 | 92.567 | 43.757 | 20.026 | -15.645 | -3.924 | 0 | 0 | 0 | Saito 00 | 2 | MainDB
C6H3Cl3O(356TCPg) |  | 3,5,6-Trichlorophenol | Tri-CP |  | 197.4481 | 0 | 0 | 298 | 2000 | g | -40.081 | 92.639 | 43.757 | 20.022 | -15.638 | -3.924 | 0 | 0 | 0 | Saito 00 | 2 | MainDB
C6H3Cl3O(456TCPg) |  | 4,5,6-Trichlorophenol | Tri-CP |  | 197.4481 | 0 | 0 | 298 | 2000 | g | -39.173 | 92.639 | 43.719 | 20.055 | -15.65 | -3.932 | 0 | 0 | 0 | Saito 00 | 2 | MainDB
C6H3Cl3O2(235T14B) | C(OH)CClCClC(OH)CClCH | 2,3,5-Trichloro-1,4-benzenediol | 2,3,5-Trichlorohydroquinone | 608-94-6 | 213.4475 | 0 | 0 | 298.15 | 300 | s | -113.162 | 50.975 | 42.71 | 0 | 0 | 0 | 0 | 0 | 0 | Domalski 93 | 1 | MainDB
C6H3Cl3O2(235T14Bl) | C(OH)CClCClC(OH)CClCH | 2,3,5-Trichloro-1,4-benzenediol | 2,3,5-Trichlorohydroquinone | 608-94-6 | 213.4475 | 0 | 0 | 298.15 | 300 | l | -109.742 | 62.591 | 71.03 | 0 | 0 | 0 | 0 | 0 | 0 | Domalski 93 | 1 | MainDB
C6H4Cl2O(23DCPg) |  | 2,3-Dichlorophenol | Di-CP |  | 163.003 | 0 | 0 | 298 | 2000 | g | -32.672 | 86.09 | 39.639 | 22.696 | -15.963 | -4.41 | 0 | 0 | 0 | Saito 00 | 2 | MainDB
C6H4Cl2O(23DCPHEg) |  | 2,3-Dichlorophenol |  | 576-24-9 | 163.003 | 0 | 0 | 298.15 | 1000 | g | -40.15297 | 88.05688 | 25.72883 | 55.89038 | -7.573036 | -20.79659 | 0 | 0 | 0 | Frenkel 94 | 2 | MainDB
C6H4Cl2O(24DCPg) |  | 2,4-Dichlorophenol | Di-CP |  | 163.003 | 0 | 0 | 298 | 2000 | g | -33.532 | 89.866 | 41.642 | 22.686 | -15.97 | -4.41 | 0 | 0 | 0 | Saito 00 | 2 | MainDB
C6H4Cl2O(24DCPHEg) |  | 2,4-Dichlorophenol |  | 120-83-2 | 163.003 | 0 | 0 | 298.15 | 1000 | g | -39.45985 | 88.4369 | 20.72989 | 66.6505 | -5.503703 | -26.89034 | 0 | 0 | 0 | Frenkel 94 | 2 | MainDB
C6H4Cl2O(25DCPg) |  | 2,5-Dichlorophenol | Di-CP |  | 163.003 | 0 | 0 | 298 | 2000 | g | -33.676 | 86.138 | 39.656 | 22.682 | -15.954 | -4.407 | 0 | 0 | 0 | Saito 00 | 2 | MainDB
C6H4Cl2O(25DCPHEg) |  | 2,5-Dichlorophenol |  | 583-78-8 | 163.003 | 0 | 0 | 298.15 | 1000 | g | -41.7065 | 88.44646 | 20.89862 | 66.5424 | -5.607517 | -26.89258 | 0 | 0 | 0 | Frenkel 94 | 2 | MainDB
C6H4Cl2O(26DCPg) |  | 2,6-Dichlorophenol | Di-CP |  | 163.003 | 0 | 0 | 298 | 2000 | g | -33.341 | 85.994 | 39.565 | 22.763 | -15.961 | -4.424 | 0 | 0 | 0 | Saito 00 | 2 | MainDB
C6H4Cl2O(34DCPg) |  | 3,4-Dichlorophenol | Di-CP |  | 163.003 | 0 | 0 | 298 | 2000 | g | -33.939 | 89.747 | 41.604 | 22.715 | -15.987 | -4.414 | 0 | 0 | 0 | Saito 00 | 2 | MainDB
C6H4Cl2O(34DCPHEg) |  | 3,4-Dichlorophenol |  | 95-77-2 | 163.003 | 0 | 0 | 298.15 | 1000 | g | -46.46272 | 88.27677 | 25.72883 | 55.89038 | -7.573036 | -20.79659 | 0 | 0 | 0 | Frenkel 94 | 2 | MainDB
C6H4Cl2O(35DCPg) |  | 3,5-Dichlorophenol | Di-CP |  | 163.003 | 0 | 0 | 298 | 2000 | g | -34.943 | 89.818 | 41.628 | 22.691 | -15.954 | -4.41 | 0 | 0 | 0 | Saito 00 | 2 | MainDB
C6H4Cl2O(36DCPg) |  | 3,6-Dichlorophenol | Di-CP |  | 163.003 | 0 | 0 | 298 | 2000 | g | -34.751 | 85.899 | 39.558 | 22.765 | -15.968 | -4.424 | 0 | 0 | 0 | Saito 00 | 2 | MainDB
C6H4Cl2O(45DCPg) |  | 4,5-Dichlorophenol | Di-CP |  | 163.003 | 0 | 0 | 298 | 2000 | g | -34.034 | 89.747 | 41.592 | 22.725 | -15.985 | -4.417 | 0 | 0 | 0 | Saito 00 | 2 | MainDB
C6H4Cl2O(46DCPg) |  | 4,6-Dichlorophenol | Di-CP |  | 163.003 | 0 | 0 | 298 | 2000 | g | -34.68 | 89.627 | 41.527 | 22.782 | -15.982 | -4.429 | 0 | 0 | 0 | Saito 00 | 2 | MainDB
C6H4Cl2O(56DCPg) |  | 5,6-Dichlorophenol | Di-CP |  | 163.003 | 0 | 0 | 298 | 2000 | g | -33.819 | 85.851 | 39.517 | 22.799 | -15.97 | -4.431 | 0 | 0 | 0 | Saito 00 | 2 | MainDB
C6H4Cl2O2(23D14B) | C(OH)CClCClC(OH)CHCH | 2,3-Dichloro-1,4-benzenediol |  | 608-44-6 | 179.0024 | 0 | 0 | 298.15 | 300 | s | -104.909 | 46.047 | 39.503 | 0 | 0 | 0 | 0 | 0 | 0 | Domalski 93 | 1 | MainDB
C6H4Cl2O2(23D14Bl) | C(OH)CClCClC(OH)CHCH | 2,3-Dichloro-1,4-benzenediol |  | 608-44-6 | 179.0024 | 0 | 0 | 298.15 | 300 | l | -102.486 | 56.233 | 68.021 | 0 | 0 | 0 | 0 | 0 | 0 | Domalski 93 | 1 | MainDB
C6H4Cl2O2(25D14B) | C(OH)CClCHC(OH)CClCH | 2,5-Dichloro-1,4-benzenediol |  | 824-69-1 | 179.0024 | 0 | 0 | 298.15 | 300 | s | -106.941 | 46.047 | 39.503 | 0 | 0 | 0 | 0 | 0 | 0 | Domalski 93 | 1 | MainDB
C6H4Cl2O2(25D14Bl) | C(OH)CClCHC(OH)CClCH | 2,5-Dichloro-1,4-benzenediol |  | 824-69-1 | 179.0024 | 0 | 0 | 298.15 | 300 | l | -105.832 | 56.233 | 68.021 | 0 | 0 | 0 | 0 | 0 | 0 | Domalski 93 | 1 | MainDB
C6H4Cl2O2(26D14B) | C(OH)CClCHC(OH)CHCCl | 2,6-Dichloro-1,4-benzenediol |  | 20103-10-0 | 179.0024 | 0 | 0 | 298.15 | 300 | s | -105.985 | 46.047 | 39.503 | 0 | 0 | 0 | 0 | 0 | 0 | Domalski 93 | 1 | MainDB
C6H4Cl2O2(26D14Bl) | C(OH)CClCHC(OH)CHCCl | 2.6-Dichloro-1.4-benzenediol |  | 20103-10-0 | 179.0024 | 0 | 0 | 298.15 | 300 | l | -103.442 | 56.233 | 68.021 | 0 | 0 | 0 | 0 | 0 | 0 | Domalski 93 | 1 | MainDB
C6H5ClO(3CP) | C(OH)CHCClCHCHCH | 3-Chlorophenol | m-Chlorophenol | 108-43-0 | 128.5579 | 305.8 | 487 | 298.15 | 300 | s | -48.788 | 39.336 | 34.185 | 0 | 0 | 0 | 0 | 0 | 0 | Domalski 93 | 1 | MainDB
C6H5ClO(3CPl) | C(OH)CHCClCHCHCH | 3-Chlorophenol | m-Chlorophenol | 108-43-0 | 128.5579 | 305.8 | 487 | 298.15 | 300 | l | -47.065 | 48.817 | 50.272 | 0 | 0 | 0 | 1.245 | 0 | 0 | Domalski 93 | 1 | MainDB
C6H5ClO(4CP) | Cl(C6H4)OH | 4-Chlorophenol | p-Chlorophenol | 106-48-9 | 128.5579 | 315.9 | 493 | 298.15 | 300 | s | -48.788 | 39.336 | 34.185 | 0 | 0 | 0 | 0 | 0 | 0 | Domalski 93 | 1 | MainDB
C6H5ClO(4CPl) | Cl(C6H4)OH | 4-Chlorophenol | p-Chlorophenol | 106-48-9 | 128.5579 | 315.9 | 493 | 298.15 | 300 | l | -47.065 | 48.817 | 50.272 | 0 | 0 | 0 | 1.2651 | 0 | 0 | Domalski 93 | 1 | MainDB
C6H5ClO(MCPg) | C(OH)CHCClCHCHCH | 3-Clorophenol | m-Chlorophenol | 108-43-0 | 128.5579 | 305.8 | 487 | 298.15 | 1500 | g | -36.6313 | 83.891 | 25.29496 | 48.75714 | -9.20606 | -15.4553 | 0 | 0 | 0 | Daubert 92 | 1 | MainDB
C6H5ClO(OCPg) | C(OH)CClCHCHCHCH | 2-Clorophenol | o-Chlorophenol | 95-57-8 | 128.5579 | 283 | 448.1 | 298.15 | 1500 | g | -29.39092 | 83.891 | 25.29496 | 48.75714 | -9.20606 | -15.4553 | 0 | 0 | 0 | Daubert 92 | 1 | MainDB
C6H5ClO(PCPg) | Cl(C6H4)OH | 4-Clorophenol | p-Chlorophenol | 106-48-9 | 128.5579 | 315.9 | 493 | 298.15 | 1500 | g | -34.83871 | 82.457 | 25.29496 | 48.75714 | -9.20606 | -15.4553 | 0 | 0 | 0 | Daubert 92 | 1 | MainDB
C6H5ClO(m'CPg) |  | m'-Chlorophenol | m'-CP |  | 128.5579 | 0 | 0 | 298 | 2000 | g | -28.537 | 82.409 | 37.38 | 25.473 | -16.291 | -4.919 | 0 | 0 | 0 | Saito 00 | 2 | MainDB
C6H5ClO(mCPg) |  | m-Chlorophenol | m-CP |  | 128.5579 | 0 | 0 | 298 | 2000 | g | -28.442 | 82.648 | 37.395 | 25.464 | -16.291 | -4.916 | 0 | 0 | 0 | Saito 00 | 2 | MainDB
C6H5ClO(o'CPg) |  | o'-Chlorophenol | o'-CP |  | 128.5579 | 0 | 0 | 298 | 2000 | g | -28.25 | 82.624 | 37.29 | 25.557 | -16.312 | -4.935 | 0 | 0 | 0 | Saito 00 | 2 | MainDB
C6H5ClO(oCPg) |  | o-Chlorophenol | o-CP |  | 128.5579 | 0 | 0 | 298 | 2000 | g | -27.079 | 82.648 | 37.397 | 25.464 | -16.298 | -4.916 | 0 | 0 | 0 | Saito 00 | 2 | MainDB
C6H5ClO(pCPg) |  | p-Chlorophenol | p-CP |  | 128.5579 | 0 | 0 | 298 | 2000 | g | -28.489 | 82.672 | 37.383 | 25.476 | -16.3 | -4.919 | 0 | 0 | 0 | Saito 00 | 2 | MainDB
C6H5ClO2(2C14B) | C(OH)CClCHC(OH)CHCH | 2-Chloro-1,4-benzenediol |  | 615-67-8 | 144.5573 | 381 | 536 | 298.15 | 300 | s | -97.732 | 41.118 | 36.295 | 0 | 0 | 0 | 0 | 0 | 0 | Domalski 93 | 1 | MainDB
C6H5ClO2(2C14Bl) | C(OH)CClCHC(OH)CHCH | 2-Chloro-1,4-benzenediol |  | 615-67-8 | 144.5573 | 381 | 536 | 298.15 | 300 | l | -96.185 | 49.876 | 65.012 | 0 | 0 | 0 | 0 | 0 | 0 | Domalski 93 | 1 | MainDB
C6H11ClO2(E4Cl) | CH2ClCH2CH2COOCH2CH3 | 4-Chlorobutanoic acid ethyl ester | Ethyl 4-chlorobutanoate | 3153-36-4 | 150.6047 | 0 | 457 | 298.15 | 300 | l | -135.174 | 86.857 | 61.699 | 0 | 0 | 0 | 1.0756 | 0 | 0 | Domalski 93 | 1 | MainDB
C6H11ClO2(P3Cl) | CH2ClCH2COOCH2CH2CH3 | 3-Chloropropanoic acid propyl ester | Propyl 3-chloropropionate | 62108-66-1 | 150.6047 | 0 | 453 | 298.15 | 300 | l | -135.174 | 86.857 | 61.699 | 0 | 0 | 0 | 1.0656 | 0 | 0 | Domalski 93 | 1 | MainDB
C7H4Cl2O(MCCg) | C(COCl)CHCClCHCHCH | 3-Chlorobenzoyl chloride | m-Chlorobenzoyl chloride | 618-46-2 | 175.014 | 0 | 498 | 298.15 | 1500 | g | -39.50056 | 95.691 | 26.11666 | 56.3311 | -7.60499 | -18.30834 | 0 | 0 | 0 | Daubert 89 | 1 | MainDB
C7H5ClO2(2CB) | C(COOH)CClCHCHCHCH | 2-Chlorobenzoic acid | o-Chlorobenzoic acid | 118-91-2 | 156.5683 | 413.4 | 0 | 298.15 | 300 | s | -96.769 | 45.019 | 38.129 | 0 | 0 | 0 | 1.544 | 0 | 0 | Domalski 93 | 1 | MainDB
C7H5ClO2(3CB) | C(COOH)CHCClCHCHCH | 3-Chlorobenzoic acid | m-Chlorobenzoic acid | 535-80-8 | 156.5683 | 431 | 0 | 298.15 | 300 | s | -101.549 | 45.019 | 38.129 | 0 | 0 | 0 | 1.496 | 0 | 0 | Domalski 93 | 1 | MainDB
C7H5ClO2(4CB) | Cl(C6H4)COOH | 4-Chlorobenzoic acid | p-Chlorobenzoic acid | 74-11-3 | 156.5683 | 516 | 0 | 298.15 | 300 | s | -101.549 | 45.019 | 38.129 | 0 | 0 | 0 | 0 | 0 | 0 | Domalski 93 | 1 | MainDB
C7H13ClO2(B3Cl) | CH2ClCH2COO(CH2)3CH3 | Butyl 3-chloropropanoate | Butyl 3-chloropropionate | 27387-79-7 | 164.6315 | 0 | 0 | 298.15 | 300 | l | -141.324 | 94.596 | 68.97 | 0 | 0 | 0 | 1.037 | 0 | 0 | Domalski 93 | 1 | MainDB
C7H13ClO2(P2Cl) | CH3CH2CHClCOOCH2CH2CH3 | Propyl 2-chlorobutanoate |  | 2108-71-8 | 164.6315 | 0 | 0 | 298.15 | 300 | l | -141.324 | 94.596 | 68.97 | 0 | 0 | 0 | 0 | 0 | 0 | Domalski 93 | 1 | MainDB
C8H4Cl2O2(IPCg) | C(COCl)CHC(COCl)CHCHCH | 1,3-Benzenedicarbonyl dichloride | Isophthaloyl chloride | 99-63-8 | 203.0244 | 316.7 | 549 | 298.15 | 1200 | g | -72.16273 | 110.899 | 19.23124 | 86.02219 | -3.14237 | -32.95845 | 0 | 0 | 0 | Daubert 92 | 1 | MainDB
C8H15ClO2(3MBl) | CHCHCOOCH2CH2CH(CH3)2 | 3-Methylbutyl 3-chloropropanoate |  | 62108-70-7 | 178.6583 | 0 | 481 | 298.15 | 300 | l | -148.736 | 101.056 | 75.528 | 0 | 0 | 0 | 1.0171 | 0 | 0 | Domalski 93 | 1 | MainDB
C12H4Cl4O2 |  | 2,3,7,8-tetrachlorodibenzedioxin |  |  | 321.9744 | 0 | 0 | 298.15 | 578 | s | -112.715 | 68.356 | 21.534 | 124.283 | 0 | 0 | 0 | 0 | 0 | Barin 95 | 0 | MainDB
C12H4Cl4O2 |  | 2,3,7,8-tetrachlorodibenzedioxin |  |  | 321.9744 | 0 | 0 | 578 | 800 | l | 9.3 | 16.09 | 78.204 | 59.01 | -0.002 | 0 | 0 | 0 | 0 | Barin 95 | 0 | MainDB
C12H4Cl4O2 |  | 2,3,7,8-tetrachlorodibenzedioxin |  |  | 321.9744 | 0 | 0 | 298.15 | 578 | s | -112.715 | 68.356 | 21.534 | 124.283 | 0 | 0 | 0 | 0 | 0 | Barin 95 | 0 | MainDB
C12H4Cl4O2 |  | 2,3,7,8-tetrachlorodibenzedioxin |  |  | 321.9744 | 0 | 0 | 578 | 800 | l | 9.3 | 16.09 | 78.204 | 59.01 | -0.002 | 0 | 0 | 0 | 0 | Barin 95 | 0 | MainDB
C12H4Cl4O2(g) |  | 2,3,7,8-tetrachlorodibenzedioxin |  |  | 321.9744 | 0 | 0 | 298.15 | 1500 | g | -82.49 | 114.269 | 77.127 | 36.568 | -29.708 | 0 | 0 | 0 | 0 | Barin 95 | 0 | MainDB
C12H4Cl4O2(2378TCD14DOg) |  | 2,3,7,8-Tetrachlorodibenzo-1,4-dioxane |  | 1746-01-6 | 321.9744 | 0 | 0 | 298.15 | 1000 | g | -82.48088 | 114.2854 | 32.6623 | 129.3692 | -8.644117 | -54.26365 | 0 | 0 | 0 | Frenkel 94 | 2 | MainDB
C12H7ClO2(1CDB14DOg) |  | 1-Chlorodibenzo-1,4-dioxane |  | 39227-53-7 | 218.6391 | 0 | 0 | 298.15 | 1000 | g | -32.43308 | 100.6262 | 17.32057 | 143.0454 | -8.178911 | -58.33455 | 0 | 0 | 0 | Frenkel 94 | 2 | MainDB
C12H7ClO2(2CDB14DOg) |  | 2-Chlorodibenzo-1,4-dioxane |  | 39227-54-8 | 218.6391 | 0 | 0 | 298.15 | 1000 | g | -22.65774 | 100.3561 | 17.32057 | 143.0454 | -8.178911 | -58.33455 | 0 | 0 | 0 | Frenkel 94 | 2 | MainDB
CH3Cl3Si(l) | CH3SiCl3 | Trichloromethylsilane | Methyltrichlorosilane | 75-79-6 | 149.4792 | 183 | 338.8 | 298.15 | 299.15 | l | -145.4 | 62.66 | 38.9 | 0 | 0 | 0 | 0 | 0 | 0 | Yungman 99 | 2 | MainDB
CH4Cl2Si(MDSg) | CH3SiHCl2 | Dichloromethylsilane |  | 75-54-7 | 115.0341 | 180 | 314 | 200 | 1500 | g | -96.05711 | 78.561 | 16.19235 | 27.27261 | -1.18328 | -8.56659 | 0 | 0 | 0 | Daubert 92 | 1 | MainDB
CH5ClSi(MECg) | CH3SiH2Cl | Chloromethylsilane |  | 993-00-0 | 80.589 | 138 | 280 | 200 | 1500 | g | -51.37371 | 71.291 | 11.12753 | 32.49186 | -0.82986 | -10.13126 | 0 | 0 | 0 | Daubert 92 | 1 | MainDB
C2H6Cl2Si(l) | (CH3)2SiCl2 | Dichlorodimethylsilane |  | 75-78-5 | 129.0609 | 257 | 343.5 | 21 | 299 | l | -115.3442 | 64.627 | 40.989 | 0 | 0 | 0 | 1.064 | 0 | 0 | Sussex 77, Domalski 90 | 2 | MainDB
C2H6Cl2Si(DMDg) | (CH3)2SiCl2 | Dichlorodimethylsilane |  | 75-78-5 | 129.0609 | 257 | 343.5 | 298.15 | 398 | g | -15 | 80.16 | 24.17 | 0 | 0 | 0 | 0 | 0 | 0 | Karapet 70 | 3 | MainDB
C2H6Cl2Si(DMSg) | (CH3)2SiCl2 | Dichlorodimethylsilane |  | 75-78-5 | 129.0609 | 257 | 343.5 | 200 | 1500 | g | -107.1204 | 86.353 | 18.17178 | 40.53744 | -1.42754 | -12.17355 | 0 | 0 | 0 | Daubert 92 | 1 | MainDB
C2H7ClSi(DIMg) | (CH3)2SiHCl | Chlorodimethylsilane |  | 1066-35-9 | 94.6158 | 162 | 307.9 | 298.15 | 1500 | g | -69.91637 | 79.448 | 14.45142 | 43.982 | -3.01121 | -13.24189 | 0 | 0 | 0 | Daubert 92 | 1 | MainDB
C3H9ClSi(l) | (CH3)3SiCl | Chlorotrimethylsilane | Trimethylchlorosilane | 75-77-4 | 108.6426 | 233 | 333 | 298.15 | 398 | l | -91.491 | 66.491 | 45.2 | 0 | 0 | 0 | 0.856 | 0 | 0 | CRC 94, Glusko 70 | 2 | MainDB
C3H9ClSi(g) | (CH3)3SiCl | Chlorotrimethylsilane | Trimethylchlorosilane | 75-77-4 | 108.6426 | 233 | 333 | 298.15 | 398 | g | -84.321 | 88.217 | 24.46288 | 45.95651 | -4.52665 | -12.45831 | 0 | 0 | 0 | CRC 94, Daubert 92 | 2 | MainDB
C12H10Cl2Si(DPDCSg) |  | Diphenyldichlorosilane |  | 80-10-4 | 253.2025 | 0 | 0 | 273.15 | 1500 | g | -52.19885 | 120.5951 | 45.01276 | 102.2589 | -15.12044 | -32.06155 | 0 | 0 | 0 | Frenkel 94 | 2 | MainDB
CHD3(g) |  | Trideuteriomethane |  |  | 19.0666 | 0 | 0 | 298.15 | 299.15 | g | -20.785 | 49.67 | 9.32 | 0 | 0 | 0 | 0 | 0 | 0 | Yungman 99 | 2 | MainDB
CH2D2(g) |  | Dideuteriomethane |  |  | 18.0586 | 0 | 0 | 298.15 | 299.15 | g | -19.891 | 49.69 | 9.01 | 0 | 0 | 0 | 0 | 0 | 0 | Yungman 99 | 2 | MainDB
CH3D(g) |  | Monodeuteriomethane |  |  | 17.0506 | 0 | 0 | 298.15 | 299.15 | g | -18.992 | 48.1 | 8.75 | 0 | 0 | 0 | 0 | 0 | 0 | Yungman 99 | 2 | MainDB
C4H2D4(13B1144Dg) | C4H2D4 | 1,3-Butadiene-1,1,4,4-d4 |  | 10545-58-1 | 58.1234 | 0 | 0 | 0.00015 | 298.15 | g | 22.70555 | 69.2543 | 7.022858 | 26.08994 | -1.580136e-12 | 76.55532 | 0 | 0 | 0 | Frenkel 94 | 2 | MainDB
C4H2D4(13B1144Dg) | C4H2D4 | 1,3-Butadiene-1,1,4,4-d4 |  | 10545-58-1 | 58.1234 | 0 | 0 | 298.15 | 1500 | g | 0 | 0 | 19.11932 | 37.04369 | -6.861583 | -11.26298 | 0 | 0 | 0 | Frenkel 94 | 2 | MainDB
C4H2D4(13B1144Dg) | C4H2D4 | 1,3-Butadiene-1,1,4,4-d4 |  | 10545-58-1 | 58.1234 | 0 | 0 | 0.00015 | 298.15 | g | 22.70555 | 69.2543 | 7.022858 | 26.08994 | -1.580136e-12 | 76.55532 | 0 | 0 | 0 | Frenkel 94 | 2 | MainDB
C4H2D4(13B1144Dg) | C4H2D4 | 1,3-Butadiene-1,1,4,4-d4 |  | 10545-58-1 | 58.1234 | 0 | 0 | 298.15 | 1500 | g | 0 | 0 | 19.11932 | 37.04369 | -6.861583 | -11.26298 | 0 | 0 | 0 | Frenkel 94 | 2 | MainDB
C4H4D2(13B23Dg) | C4H4D2 | 1,3-Butadiene-2,3-d2 |  | 40529-13-3 | 56.1074 | 0 | 0 | 0.00015 | 298.15 | g | 24.37859 | 67.60755 | 7.492844 | 13.73248 | 0 | 98.84364 | 0 | 0 | 0 | Frenkel 94 | 2 | MainDB
C4H4D2(13B23Dg) | C4H4D2 | 1,3-Butadiene-2,3-d2 |  | 40529-13-3 | 56.1074 | 0 | 0 | 298.15 | 1500 | g | 0 | 0 | 18.91374 | 35.03125 | -7.318305 | -10.23212 | 0 | 0 | 0 | Frenkel 94 | 2 | MainDB
C4H4D2(13B23Dg) | C4H4D2 | 1,3-Butadiene-2,3-d2 |  | 40529-13-3 | 56.1074 | 0 | 0 | 0.00015 | 298.15 | g | 24.37859 | 67.60755 | 7.492844 | 13.73248 | 0 | 98.84364 | 0 | 0 | 0 | Frenkel 94 | 2 | MainDB
C4H4D2(13B23Dg) | C4H4D2 | 1,3-Butadiene-2,3-d2 |  | 40529-13-3 | 56.1074 | 0 | 0 | 298.15 | 1500 | g | 0 | 0 | 18.91374 | 35.03125 | -7.318305 | -10.23212 | 0 | 0 | 0 | Frenkel 94 | 2 | MainDB
C10H4D4(A) |  | Deuteriated naphthalene | alpha |  | 132.2052 | 0 | 0 | 50 | 1500 | g | 32.051 | 81.721 | -1.372 | 133.694 | 0.076 | -49.082 | 0 | 0 | 0 | Chen 79 | 2 | MainDB
C10H4D4(B) |  | Deuteriated naphthalene | beta |  | 132.2052 | 0 | 0 | 50 | 1500 | g | 32.132 | 81.714 | -1.448 | 133.689 | 0.079 | -49.085 | 0 | 0 | 0 | Chen 79 | 2 | MainDB
C10H4D4(N1458Dg) | C10H4D4 | Naphthalene-1,4,5,8-d4 |  | 880-72-8 | 132.2052 | 0 | 0 | 50 | 298.15 | g | 32.05067 | 81.74713 | 2.417746 | 74.43825 | 0.05502884 | 111.344 | 0 | 0 | 0 | Frenkel 94 | 2 | MainDB
C10H4D4(N1458Dg) | C10H4D4 | Naphthalene-1,4,5,8-d4 |  | 880-72-8 | 132.2052 | 0 | 0 | 298.15 | 1500 | g | 0 | 0 | 26.19023 | 82.90177 | -12.75692 | -26.27479 | 0 | 0 | 0 | Frenkel 94 | 2 | MainDB
C10H4D4(N1458Dg) | C10H4D4 | Naphthalene-1,4,5,8-d4 |  | 880-72-8 | 132.2052 | 0 | 0 | 50 | 298.15 | g | 32.05067 | 81.74713 | 2.417746 | 74.43825 | 0.05502884 | 111.344 | 0 | 0 | 0 | Frenkel 94 | 2 | MainDB
C10H4D4(N1458Dg) | C10H4D4 | Naphthalene-1,4,5,8-d4 |  | 880-72-8 | 132.2052 | 0 | 0 | 298.15 | 1500 | g | 0 | 0 | 26.19023 | 82.90177 | -12.75692 | -26.27479 | 0 | 0 | 0 | Frenkel 94 | 2 | MainDB
C10H4D4(N2367Dg) | C10H4D4 | Naphthalene-2,3,6,7-d4 |  | 881-58-3 | 132.2052 | 0 | 0 | 50 | 298.15 | g | 32.12237 | 81.73996 | 2.442013 | 73.54458 | 0.05667053 | 113.3967 | 0 | 0 | 0 | Frenkel 94 | 2 | MainDB
C10H4D4(N2367Dg) | C10H4D4 | Naphthalene-2,3,6,7-d4 |  | 881-58-3 | 132.2052 | 0 | 0 | 298.15 | 1500 | g | 0 | 0 | 26.11317 | 82.95039 | -12.7534 | -26.28 | 0 | 0 | 0 | Frenkel 94 | 2 | MainDB
C10H4D4(N2367Dg) | C10H4D4 | Naphthalene-2,3,6,7-d4 |  | 881-58-3 | 132.2052 | 0 | 0 | 50 | 298.15 | g | 32.12237 | 81.73996 | 2.442013 | 73.54458 | 0.05667053 | 113.3967 | 0 | 0 | 0 | Frenkel 94 | 2 | MainDB
C10H4D4(N2367Dg) | C10H4D4 | Naphthalene-2,3,6,7-d4 |  | 881-58-3 | 132.2052 | 0 | 0 | 298.15 | 1500 | g | 0 | 0 | 26.11317 | 82.95039 | -12.7534 | -26.28 | 0 | 0 | 0 | Frenkel 94 | 2 | MainDB
CHDBr2(g) |  | Dibromodeuteriomethane |  |  | 174.8428 | 0 | 0 | 298.15 | 299.15 | g | -0.249 | 72 | 13.8 | 0 | 0 | 0 | 0 | 0 | 0 | Yungman 99 | 2 | MainDB
CHD2Br(g) |  | Bromodideuteriomethane |  |  | 96.9547 | 0 | 0 | 298.15 | 299.15 | g | -11.111 | 62.2 | 11.1 | 0 | 0 | 0 | 0 | 0 | 0 | Yungman 99 | 2 | MainDB
CH2DBr(g) |  | Bromodeuteriomethane |  |  | 95.9467 | 0 | 0 | 298.15 | 299.15 | g | -10.143 | 61.6 | 10.6 | 0 | 0 | 0 | 0 | 0 | 0 | Yungman 99 | 2 | MainDB
CHD2Cl(g) |  | Chlorodideuteriomethane | Chloromethane-d2 | 4960-87-6 | 52.5037 | 0 | 0 | 298.15 | 398 | g | -22.837 | 59.42 | 10.67 | 0 | 0 | 0 | 0 | 0 | 0 | Glusko 70 | 2 | MainDB
CH2DCl(g) |  | Chlorodeuteriomethane | Chloromethane-d | 4960-86-5 | 51.4957 | 0 | 0 | 298.15 | 398 | g | -21.864 | 58.82 | 10.18 | 0 | 0 | 0 | 0 | 0 | 0 | Glusko 70 | 2 | MainDB
CHDF2(g) |  | Deuteriodifluoromethane | Difluoromethane-d | 594-24-1 | 53.0316 | 0 | 0 | 298.15 | 398 | g | -107.806 | 60.7 | 10.8 | 0 | 0 | 0 | 0 | 0 | 0 | Glusko 70 | 2 | MainDB
CHD2F(g) |  | Dideuteriofluoromethane | Fluoromethane-d2 | 558-00-9 | 36.0491 | 0 | 0 | 298.15 | 398 | g | -61.286 | 56.64 | 9.76 | 0 | 0 | 0 | 0 | 0 | 0 | Glusko 70 | 2 | MainDB
CH2DF(g) |  | Deuteriofluoromethane | Fluoromethane-d | 557-76-6 | 35.0411 | 0 | 0 | 298.15 | 398 | g | -60.302 | 56.05 | 9.33 | 0 | 0 | 0 | 0 | 0 | 0 | Glusko 70 | 2 | MainDB
CHD(H3)2(Tg) |  | Deuterioditritiummethane | Methane-d-t2 |  | 21.0822 | 0 | 0 | 298.15 | 398 | g | -21.547 | 53 | 9.92 | 0 | 0 | 0 | 0 | 0 | 0 | Glusko 70 | 2 | MainDB
CHD2(H3)(Tg) |  | Dideuteriotritiummethane | Methane-d2-t |  | 20.0744 | 0 | 0 | 298.15 | 398 | g | -21.166 | 52.4 | 9.61 | 0 | 0 | 0 | 0 | 0 | 0 | Glusko 70 | 2 | MainDB
CH2D(H3)(Tg) |  | Deuteriotritiummethane | Methane-d-t |  | 19.0664 | 0 | 0 | 298.15 | 398 | g | -20.172 | 51.76 | 9.32 | 0 | 0 | 0 | 0 | 0 | 0 | Glusko 70 | 2 | MainDB
CHD2I(g) |  | Iododideuteriomethane | Iodomethane-d2 |  | 143.9552 | 0 | 0 | 298.15 | 299.15 | g | 1.403 | 64.2 | 11.6 | 0 | 0 | 0 | 0 | 0 | 0 | Yungman 99 | 2 | MainDB
CH2DI(g) |  | Deuterioiodomethane | Iodomethane-d | 992-96-1 | 142.9472 | 0 | 0 | 298.15 | 398 | g | 2.364 | 63.4 | 11 | 0 | 0 | 0 | 0 | 0 | 0 | Glusko 70 | 2 | MainDB
C5HD4N(PYR2356Dg) | C5HD4N | Pyridine-2,3,5,6-d4 |  | 71150-40-8 | 83.1332 | 0 | 0 | 50 | 298.15 | g | 29.51721 | 69.71558 | 4.399586 | 27.34471 | 0.04878503 | 102.5302 | 0 | 0 | 0 | Frenkel 94 | 2 | MainDB
C5HD4N(PYR2356Dg) | C5HD4N | Pyridine-2,3,5,6-d4 |  | 71150-40-8 | 83.1332 | 0 | 0 | 298.15 | 1500 | g | 0 | 0 | 16.85959 | 49.33086 | -7.709548 | -15.85559 | 0 | 0 | 0 | Frenkel 94 | 2 | MainDB
C5HD4N(PYR2356Dg) | C5HD4N | Pyridine-2,3,5,6-d4 |  | 71150-40-8 | 83.1332 | 0 | 0 | 50 | 298.15 | g | 29.51721 | 69.71558 | 4.399586 | 27.34471 | 0.04878503 | 102.5302 | 0 | 0 | 0 | Frenkel 94 | 2 | MainDB
C5HD4N(PYR2356Dg) | C5HD4N | Pyridine-2,3,5,6-d4 |  | 71150-40-8 | 83.1332 | 0 | 0 | 298.15 | 1500 | g | 0 | 0 | 16.85959 | 49.33086 | -7.709548 | -15.85559 | 0 | 0 | 0 | Frenkel 94 | 2 | MainDB
C5H2D3N(PYR246Dg) | C5H2D3N | Pyridine-2,4,6-d3 |  | 71150-38-4 | 82.1252 | 0 | 0 | 0.00015 | 298.15 | g | 30.59273 | 69.15153 | 7.528043 | -2.362312 | -1.693802e-12 | 159.636 | 0 | 0 | 0 | Frenkel 94 | 2 | MainDB
C5H2D3N(PYR246Dg) | C5H2D3N | Pyridine-2,4,6-d3 |  | 71150-38-4 | 82.1252 | 0 | 0 | 298.15 | 1500 | g | 0 | 0 | 15.82222 | 49.53535 | -7.559579 | -15.75663 | 0 | 0 | 0 | Frenkel 94 | 2 | MainDB
C5H2D3N(PYR246Dg) | C5H2D3N | Pyridine-2,4,6-d3 |  | 71150-38-4 | 82.1252 | 0 | 0 | 0.00015 | 298.15 | g | 30.59273 | 69.15153 | 7.528043 | -2.362312 | -1.693802e-12 | 159.636 | 0 | 0 | 0 | Frenkel 94 | 2 | MainDB
C5H2D3N(PYR246Dg) | C5H2D3N | Pyridine-2,4,6-d3 |  | 71150-38-4 | 82.1252 | 0 | 0 | 298.15 | 1500 | g | 0 | 0 | 15.82222 | 49.53535 | -7.559579 | -15.75663 | 0 | 0 | 0 | Frenkel 94 | 2 | MainDB
C5H2D3N(PYR345Dg) | C5H2D3N | Pyridine-3,4,5-d3 |  | 71150-39-5 | 82.1252 | 0 | 0 | 0.00015 | 298.15 | g | 30.56883 | 69.14914 | 7.529034 | -2.550716 | -1.694024e-12 | 160.5976 | 0 | 0 | 0 | Frenkel 94 | 2 | MainDB
C5H2D3N(PYR345Dg) | C5H2D3N | Pyridine-3,4,5-d3 |  | 71150-39-5 | 82.1252 | 0 | 0 | 298.15 | 1500 | g | 0 | 0 | 15.74214 | 49.61988 | -7.485965 | -15.77751 | 0 | 0 | 0 | Frenkel 94 | 2 | MainDB
C5H2D3N(PYR345Dg) | C5H2D3N | Pyridine-3,4,5-d3 |  | 71150-39-5 | 82.1252 | 0 | 0 | 0.00015 | 298.15 | g | 30.56883 | 69.14914 | 7.529034 | -2.550716 | -1.694024e-12 | 160.5976 | 0 | 0 | 0 | Frenkel 94 | 2 | MainDB
C5H2D3N(PYR345Dg) | C5H2D3N | Pyridine-3,4,5-d3 |  | 71150-39-5 | 82.1252 | 0 | 0 | 298.15 | 1500 | g | 0 | 0 | 15.74214 | 49.61988 | -7.485965 | -15.77751 | 0 | 0 | 0 | Frenkel 94 | 2 | MainDB
C5H3D2N(PYR26Dg) | C5H3D2N | Pyridine-2,6-d2 |  | 17265-96-2 | 81.1172 | 0 | 0 | 0.00015 | 298.15 | g | 31.47705 | 68.69981 | 7.612831 | -3.439725 | -1.712879e-12 | 155.0072 | 0 | 0 | 0 | Frenkel 94 | 2 | MainDB
C5H3D2N(PYR26Dg) | C5H3D2N | Pyridine-2,6-d2 |  | 17265-96-2 | 81.1172 | 0 | 0 | 298.15 | 1500 | g | 0 | 0 | 14.92372 | 49.50272 | -7.323955 | -15.57097 | 0 | 0 | 0 | Frenkel 94 | 2 | MainDB
C5H3D2N(PYR26Dg) | C5H3D2N | Pyridine-2,6-d2 |  | 17265-96-2 | 81.1172 | 0 | 0 | 0.00015 | 298.15 | g | 31.47705 | 68.69981 | 7.612831 | -3.439725 | -1.712879e-12 | 155.0072 | 0 | 0 | 0 | Frenkel 94 | 2 | MainDB
C5H3D2N(PYR26Dg) | C5H3D2N | Pyridine-2,6-d2 |  | 17265-96-2 | 81.1172 | 0 | 0 | 298.15 | 1500 | g | 0 | 0 | 14.92372 | 49.50272 | -7.323955 | -15.57097 | 0 | 0 | 0 | Frenkel 94 | 2 | MainDB
C5H3D2N(PYR35Dg) | C5H3D2N | Pyridine-3,5-d2 |  | 50535-44-9 | 81.1172 | 0 | 0 | 0.00015 | 298.15 | g | 32.02677 | 68.52055 | 7.627183 | -3.410416 | -1.716108e-12 | 150.0152 | 0 | 0 | 0 | Frenkel 94 | 2 | MainDB
C5H3D2N(PYR35Dg) | C5H3D2N | Pyridine-3,5-d2 |  | 50535-44-9 | 81.1172 | 0 | 0 | 298.15 | 1500 | g | 0 | 0 | 13.65216 | 50.93796 | -6.904185 | -16.02974 | 0 | 0 | 0 | Frenkel 94 | 2 | MainDB
C5H3D2N(PYR35Dg) | C5H3D2N | Pyridine-3,5-d2 |  | 50535-44-9 | 81.1172 | 0 | 0 | 0.00015 | 298.15 | g | 32.02677 | 68.52055 | 7.627183 | -3.410416 | -1.716108e-12 | 150.0152 | 0 | 0 | 0 | Frenkel 94 | 2 | MainDB
C5H3D2N(PYR35Dg) | C5H3D2N | Pyridine-3,5-d2 |  | 50535-44-9 | 81.1172 | 0 | 0 | 298.15 | 1500 | g | 0 | 0 | 13.65216 | 50.93796 | -6.904185 | -16.02974 | 0 | 0 | 0 | Frenkel 94 | 2 | MainDB
C5H4DN(PYR2Dg) | C5H4DN | Pyridine-2-d |  | 1807-97-2 | 80.1092 | 0 | 0 | 0.00015 | 298.15 | g | 32.57648 | 69.47419 | 7.748549 | -5.565808 | -1.743415e-12 | 150.6009 | 0 | 0 | 0 | Frenkel 94 | 2 | MainDB
C5H4DN(PYR2Dg) | C5H4DN | Pyridine-2-d |  | 1807-97-2 | 80.1092 | 0 | 0 | 298.15 | 1500 | g | 0 | 0 | 13.62044 | 50.07676 | -7.083029 | -15.61287 | 0 | 0 | 0 | Frenkel 94 | 2 | MainDB
C5H4DN(PYR2Dg) | C5H4DN | Pyridine-2-d |  | 1807-97-2 | 80.1092 | 0 | 0 | 0.00015 | 298.15 | g | 32.57648 | 69.47419 | 7.748549 | -5.565808 | -1.743415e-12 | 150.6009 | 0 | 0 | 0 | Frenkel 94 | 2 | MainDB
C5H4DN(PYR2Dg) | C5H4DN | Pyridine-2-d |  | 1807-97-2 | 80.1092 | 0 | 0 | 298.15 | 1500 | g | 0 | 0 | 13.62044 | 50.07676 | -7.083029 | -15.61287 | 0 | 0 | 0 | Frenkel 94 | 2 | MainDB
C5H4DN(PYR3Dg) | C5H4DN | Pyridine-3-d |  | 3748-86-5 | 80.1092 | 0 | 0 | 0.00015 | 298.15 | g | 32.50478 | 69.51482 | 7.73347 | -5.246934 | -1.740023e-12 | 150.1993 | 0 | 0 | 0 | Frenkel 94 | 2 | MainDB
C5H4DN(PYR3Dg) | C5H4DN | Pyridine-3-d |  | 3748-86-5 | 80.1092 | 0 | 0 | 298.15 | 1500 | g | 0 | 0 | 13.57855 | 50.16007 | -7.028206 | -15.64352 | 0 | 0 | 0 | Frenkel 94 | 2 | MainDB
C5H4DN(PYR3Dg) | C5H4DN | Pyridine-3-d |  | 3748-86-5 | 80.1092 | 0 | 0 | 0.00015 | 298.15 | g | 32.50478 | 69.51482 | 7.73347 | -5.246934 | -1.740023e-12 | 150.1993 | 0 | 0 | 0 | Frenkel 94 | 2 | MainDB
C5H4DN(PYR3Dg) | C5H4DN | Pyridine-3-d |  | 3748-86-5 | 80.1092 | 0 | 0 | 298.15 | 1500 | g | 0 | 0 | 13.57855 | 50.16007 | -7.028206 | -15.64352 | 0 | 0 | 0 | Frenkel 94 | 2 | MainDB
C5H4DN(PYR4Dg) | C5H4DN | Pyridine-4-d |  | 10259-15-1 | 80.1092 | 0 | 0 | 0.00015 | 298.15 | g | 32.55258 | 68.15965 | 7.731968 | -5.315255 | -1.739685e-12 | 151.1853 | 0 | 0 | 0 | Frenkel 94 | 2 | MainDB
C5H4DN(PYR4Dg) | C5H4DN | Pyridine-4-d |  | 10259-15-1 | 80.1092 | 0 | 0 | 298.15 | 1500 | g | 0 | 0 | 13.50028 | 50.26123 | -6.822687 | -15.69025 | 0 | 0 | 0 | Frenkel 94 | 2 | MainDB
C5H4DN(PYR4Dg) | C5H4DN | Pyridine-4-d |  | 10259-15-1 | 80.1092 | 0 | 0 | 0.00015 | 298.15 | g | 32.55258 | 68.15965 | 7.731968 | -5.315255 | -1.739685e-12 | 151.1853 | 0 | 0 | 0 | Frenkel 94 | 2 | MainDB
C5H4DN(PYR4Dg) | C5H4DN | Pyridine-4-d |  | 10259-15-1 | 80.1092 | 0 | 0 | 298.15 | 1500 | g | 0 | 0 | 13.50028 | 50.26123 | -6.822687 | -15.69025 | 0 | 0 | 0 | Frenkel 94 | 2 | MainDB
CHD2NO2(DDNMl) | CHD2NO2 | Dideuterionitromethane |  | 23171-70-2 | 63.0562 | 0 | 0 | 298.15 | 300 | l | -29.0153 | 45.7696 | 0 | 0 | 0 | 0 | 0 | 0 | 0 | TRC 96 | 1 | MainDB
CHD2NO2(DDNMg) | CHD2NO2 | Dideuterionitromethane |  | 23171-70-2 | 63.0562 | 0 | 0 | 50 | 298.15 | g | -19.83748 | 70.48279 | 7.67797 | 6.77009 | 0.01982 | 55.03542 | 0 | 0 | 0 | TRC 96 | 1 | MainDB
CHD2NO2(DDNMg) | CHD2NO2 | Dideuterionitromethane |  | 23171-70-2 | 63.0562 | 0 | 0 | 298.15 | 1500 | g | 0 | 0 | 10.09193 | 28.79573 | -2.99018 | -9.12593 | 0 | 0 | 0 | TRC 96 | 1 | MainDB
CHD2NO2(DDNMg) | CHD2NO2 | Dideuterionitromethane |  | 23171-70-2 | 63.0562 | 0 | 0 | 50 | 298.15 | g | -19.83748 | 70.48279 | 7.67797 | 6.77009 | 0.01982 | 55.03542 | 0 | 0 | 0 | TRC 96 | 1 | MainDB
CHD2NO2(DDNMg) | CHD2NO2 | Dideuterionitromethane |  | 23171-70-2 | 63.0562 | 0 | 0 | 298.15 | 1500 | g | 0 | 0 | 10.09193 | 28.79573 | -2.99018 | -9.12593 | 0 | 0 | 0 | TRC 96 | 1 | MainDB
CHDO(MDMALg) | CHDO | Monodeuteriomethanal |  | 1664-99-9 | 31.0342 | 0 | 0 | 0.00015 | 500 | g | -25.95602 | 54.45985 | 8.061236 | -3.373483 | -1.81377e-12 | 18.84678 | 0 | 0 | 0 | TRC 96, Frenkel 94 | 1 | MainDB
CHDO(MDMALg) | CHDO | Monodeuteriomethanal |  | 1664-99-9 | 31.0342 | 0 | 0 | 500 | 3000 | g | 0 | 0 | 11.70791 | 5.562716 | -8.484473 | -1.035066 | 0 | 0 | 0 | Frenkel 94 | 1 | MainDB
CHDO(MDMALg) | CHDO | Monodeuteriomethanal |  | 1664-99-9 | 31.0342 | 0 | 0 | 0.00015 | 500 | g | -25.95602 | 54.45985 | 8.061236 | -3.373483 | -1.81377e-12 | 18.84678 | 0 | 0 | 0 | TRC 96, Frenkel 94 | 1 | MainDB
CHDO(MDMALg) | CHDO | Monodeuteriomethanal |  | 1664-99-9 | 31.0342 | 0 | 0 | 500 | 3000 | g | 0 | 0 | 11.70791 | 5.562716 | -8.484473 | -1.035066 | 0 | 0 | 0 | Frenkel 94 | 1 | MainDB
CHD3O(TDMg) | CD3OH | Trideuteriomethanol | Methyl alcohol-d3 | 1849-29-2 | 35.066 | 0 | 0 | 0.00015 | 1000 | g | -50.90822 | 59.06549 | 2.931647 | 33.67243 | 0 | -13.03679 | 0 | 0 | 0 | Frenkel 94 | 1 | MainDB
CH3DO(MDMg) | CH2DOH | Monodeuteriomethanol | Methyl alcohol-d1 | 1455-13-6 | 33.05 | 0 | 0 | 0.00015 | 1000 | g | -48.68547 | 58.21702 | 4.00102 | 25.0573 | 0 | -7.075542 | 0 | 0 | 0 | Frenkel 94 | 1 | MainDB
C2HDO(MDKNg) | CHDCO | Ketene-d | Monodeuteriumethenone | 60032-17-9 | 43.0452 | 0 | 0 | 0.00015 | 298.15 | g | -12.09369 | 60.11472 | 7.301579 | 8.65813 | -1.642847e-12 | 34.04409 | 0 | 0 | 0 | Frenkel 94 | 2 | MainDB
C2HDO(MDKNg) | CHDCO | Ketene-d | Monodeuteriumethenone | 60032-17-9 | 43.0452 | 0 | 0 | 298.15 | 1500 | g | 0 | 0 | 10.52977 | 14.67767 | -1.548701 | -4.243186 | 0 | 0 | 0 | Frenkel 94 | 0 | MainDB
C2HDO(MDKNg) | CHDCO | Ketene-d | Monodeuteriumethenone | 60032-17-9 | 43.0452 | 0 | 0 | 0.00015 | 298.15 | g | -12.09369 | 60.11472 | 7.301579 | 8.65813 | -1.642847e-12 | 34.04409 | 0 | 0 | 0 | Frenkel 94 | 2 | MainDB
C2HDO(MDKNg) | CHDCO | Ketene-d | Monodeuteriumethenone | 60032-17-9 | 43.0452 | 0 | 0 | 298.15 | 1500 | g | 0 | 0 | 10.52977 | 14.67767 | -1.548701 | -4.243186 | 0 | 0 | 0 | Frenkel 94 | 0 | MainDB
C2HDO2(MDEDALl) | C2HDO2 | Monodeuterioethanedial |  | 16355-98-9 | 59.0446 | 0 | 0 | 298.15 | 300 | l | -61.42447 | 35.61185 | 0 | 0 | 0 | 0 | 0 | 0 | 0 | TRC 96 | 1 | MainDB
C2HDO2(MDEDALg) | C2HDO2 | Monodeuterioethanedial |  | 16355-98-9 | 59.0446 | 0 | 0 | 50 | 298.15 | g | -51.38623 | 67.17973 | 7.84341 | 20.68892 | -0.00439 | 11.55209 | 0 | 0 | 0 | TRC 96 | 1 | MainDB
C2HDO2(MDEDALg) | C2HDO2 | Monodeuterioethanedial |  | 16355-98-9 | 59.0446 | 0 | 0 | 298.15 | 1500 | g | 0 | 0 | 11.34803 | 24.06195 | -2.52894 | -8.36136 | 0 | 0 | 0 | TRC 96 | 1 | MainDB
C2HDO2(MDEDALg) | C2HDO2 | Monodeuterioethanedial |  | 16355-98-9 | 59.0446 | 0 | 0 | 50 | 298.15 | g | -51.38623 | 67.17973 | 7.84341 | 20.68892 | -0.00439 | 11.55209 | 0 | 0 | 0 | TRC 96 | 1 | MainDB
C2HDO2(MDEDALg) | C2HDO2 | Monodeuterioethanedial |  | 16355-98-9 | 59.0446 | 0 | 0 | 298.15 | 1500 | g | 0 | 0 | 11.34803 | 24.06195 | -2.52894 | -8.36136 | 0 | 0 | 0 | TRC 96 | 1 | MainDB
C2H3DO(MDEALl) | C2H3DO | Monodeuterioethanal |  | 4122-13-8 | 45.061 | 0 | 0 | 298.15 | 300 | l | -45.9369 | 44.47897 | 0 | 0 | 0 | 0 | 1 | 0 | 0 | TRC 96 | 1 | MainDB
C2H3DO(MDEALg) | C2H3DO | Monodeuterioethanal |  | 4122-13-8 | 45.061 | 0 | 0 | 0.00015 | 500 | g | -40.65488 | 63.77151 | 7.659935 | 17.37406 | -1.723478e-12 | 11.70256 | 0 | 0 | 0 | Frenkel 94 | 2 | MainDB
C2H3DO(MDEALg) | C2H3DO | Monodeuterioethanal |  | 4122-13-8 | 45.061 | 0 | 0 | 500 | 3000 | g | 0 | 0 | 20.17965 | 10.96106 | -15.72394 | -2.000446 | 0 | 0 | 0 | Frenkel 94 | 2 | MainDB
C2H3DO(MDEALg) | C2H3DO | Monodeuterioethanal |  | 4122-13-8 | 45.061 | 0 | 0 | 0.00015 | 500 | g | -40.65488 | 63.77151 | 7.659935 | 17.37406 | -1.723478e-12 | 11.70256 | 0 | 0 | 0 | Frenkel 94 | 2 | MainDB
C2H3DO(MDEALg) | C2H3DO | Monodeuterioethanal |  | 4122-13-8 | 45.061 | 0 | 0 | 500 | 3000 | g | 0 | 0 | 20.17965 | 10.96106 | -15.72394 | -2.000446 | 0 | 0 | 0 | Frenkel 94 | 2 | MainDB
C4HD3O(FUR235Dg) | C4HD3O | Furan-2,3,5-d3 |  | 6148-44-3 | 71.099 | 0 | 0 | 0.00015 | 298.15 | g | -11.18547 | 67.02916 | 8.357362 | -18.46815 | -1.880398e-12 | 175.8746 | 0 | 0 | 0 | Frenkel 94 | 2 | MainDB
C4HD3O(FUR235Dg) | C4HD3O | Furan-2,3,5-d3 |  | 6148-44-3 | 71.099 | 0 | 0 | 298.15 | 1500 | g | 0 | 0 | 15.10253 | 37.35763 | -6.553678 | -11.86995 | 0 | 0 | 0 | Frenkel 94 | 2 | MainDB
C4HD3O(FUR235Dg) | C4HD3O | Furan-2,3,5-d3 |  | 6148-44-3 | 71.099 | 0 | 0 | 0.00015 | 298.15 | g | -11.18547 | 67.02916 | 8.357362 | -18.46815 | -1.880398e-12 | 175.8746 | 0 | 0 | 0 | Frenkel 94 | 2 | MainDB
C4HD3O(FUR235Dg) | C4HD3O | Furan-2,3,5-d3 |  | 6148-44-3 | 71.099 | 0 | 0 | 298.15 | 1500 | g | 0 | 0 | 15.10253 | 37.35763 | -6.553678 | -11.86995 | 0 | 0 | 0 | Frenkel 94 | 2 | MainDB
C4H2D2O(FUR25Dg) | C4H2D2O | Furan-2,5-d2 |  | 6142-88-7 | 70.091 | 0 | 0 | 0.00015 | 298.15 | g | -10.22945 | 65.04302 | 8.495393 | -20.2763 | -1.911455e-12 | 169.9986 | 0 | 0 | 0 | Frenkel 94 | 2 | MainDB
C4H2D2O(FUR25Dg) | C4H2D2O | Furan-2,5-d2 |  | 6142-88-7 | 70.091 | 0 | 0 | 298.15 | 1500 | g | 0 | 0 | 14.14729 | 37.61993 | -6.504951 | -11.83567 | 0 | 0 | 0 | Frenkel 94 | 2 | MainDB
C4H2D2O(FUR25Dg) | C4H2D2O | Furan-2,5-d2 |  | 6142-88-7 | 70.091 | 0 | 0 | 0.00015 | 298.15 | g | -10.22945 | 65.04302 | 8.495393 | -20.2763 | -1.911455e-12 | 169.9986 | 0 | 0 | 0 | Frenkel 94 | 2 | MainDB
C4H2D2O(FUR25Dg) | C4H2D2O | Furan-2,5-d2 |  | 6142-88-7 | 70.091 | 0 | 0 | 298.15 | 1500 | g | 0 | 0 | 14.14729 | 37.61993 | -6.504951 | -11.83567 | 0 | 0 | 0 | Frenkel 94 | 2 | MainDB
C4H2D2O(FUR34Dg) | C4H2D2O | Furan-3,4-d2 |  | 6142-89-8 | 70.091 | 0 | 0 | 0.00015 | 298.15 | g | -10.22945 | 65.06453 | 8.520593 | -21.10862 | 0 | 173.9207 | 0 | 0 | 0 | Frenkel 94 | 2 | MainDB
C4H2D2O(FUR34Dg) | C4H2D2O | Furan-3,4-d2 |  | 6142-89-8 | 70.091 | 0 | 0 | 298.15 | 1500 | g | 0 | 0 | 14.14549 | 37.54247 | -6.410375 | -11.79223 | 0 | 0 | 0 | Frenkel 94 | 2 | MainDB
C4H2D2O(FUR34Dg) | C4H2D2O | Furan-3,4-d2 |  | 6142-89-8 | 70.091 | 0 | 0 | 0.00015 | 298.15 | g | -10.22945 | 65.06453 | 8.520593 | -21.10862 | 0 | 173.9207 | 0 | 0 | 0 | Frenkel 94 | 2 | MainDB
C4H2D2O(FUR34Dg) | C4H2D2O | Furan-3,4-d2 |  | 6142-89-8 | 70.091 | 0 | 0 | 298.15 | 1500 | g | 0 | 0 | 14.14549 | 37.54247 | -6.410375 | -11.79223 | 0 | 0 | 0 | Frenkel 94 | 2 | MainDB
C4H3DO(FUR2Dg) | C4H3DO | Furan-2-d |  | 6142-86-5 | 69.083 | 0 | 0 | 0.00015 | 298.15 | g | -9.273422 | 65.85325 | 8.470062 | -19.13664 | 0 | 154.6157 | 0 | 0 | 0 | Frenkel 94 | 2 | MainDB
C4H3DO(FUR2Dg) | C4H3DO | Furan-2-d |  | 6142-86-5 | 69.083 | 0 | 0 | 298.15 | 1500 | g | 0 | 0 | 13.26512 | 37.7485 | -6.407846 | -11.74806 | 0 | 0 | 0 | Frenkel 94 | 2 | MainDB
C4H3DO(FUR2Dg) | C4H3DO | Furan-2-d |  | 6142-86-5 | 69.083 | 0 | 0 | 0.00015 | 298.15 | g | -9.273422 | 65.85325 | 8.470062 | -19.13664 | 0 | 154.6157 | 0 | 0 | 0 | Frenkel 94 | 2 | MainDB
C4H3DO(FUR2Dg) | C4H3DO | Furan-2-d |  | 6142-86-5 | 69.083 | 0 | 0 | 298.15 | 1500 | g | 0 | 0 | 13.26512 | 37.7485 | -6.407846 | -11.74806 | 0 | 0 | 0 | Frenkel 94 | 2 | MainDB
C4H3DO(FUR3Dg) | C4H3DO | Furan-3-d |  | 6142-87-6 | 69.083 | 0 | 0 | 0.00015 | 298.15 | g | -9.225621 | 65.86998 | 8.647801 | -22.7387 | 0 | 168.4445 | 0 | 0 | 0 | Frenkel 94 | 2 | MainDB
C4H3DO(FUR3Dg) | C4H3DO | Furan-3-d |  | 6142-87-6 | 69.083 | 0 | 0 | 298.15 | 1500 | g | 0 | 0 | 13.4274 | 37.53492 | -6.440325 | -11.67277 | 0 | 0 | 0 | Frenkel 94 | 2 | MainDB
C4H3DO(FUR3Dg) | C4H3DO | Furan-3-d |  | 6142-87-6 | 69.083 | 0 | 0 | 0.00015 | 298.15 | g | -9.225621 | 65.86998 | 8.647801 | -22.7387 | 0 | 168.4445 | 0 | 0 | 0 | Frenkel 94 | 2 | MainDB
C4H3DO(FUR3Dg) | C4H3DO | Furan-3-d |  | 6142-87-6 | 69.083 | 0 | 0 | 298.15 | 1500 | g | 0 | 0 | 13.4274 | 37.53492 | -6.440325 | -11.67277 | 0 | 0 | 0 | Frenkel 94 | 2 | MainDB
C4HD3S(THI234Dg) | C4HD3S (cyclic) | Thiophene-2,3,4-d3 | Thiofuran-2,3,4-d3 | 1121-06-8 | 87.1596 | 0 | 0 | 50 | 298.15 | g | 24.68929 | 69.76578 | 3.971628 | 28.41501 | 0.05911396 | 82.31982 | 0 | 0 | 0 | Frenkel 94 | 2 | MainDB
C4HD3S(THI234Dg) | C4HD3S (cyclic) | Thiophene-2,3,4-d3 | Thiofuran-2,3,4-d3 | 1121-06-8 | 87.1596 | 0 | 0 | 298.15 | 1500 | g | 0 | 0 | 18.32859 | 33.56252 | -6.91315 | -10.59127 | 0 | 0 | 0 | Frenkel 94 | 2 | MainDB
C4HD3S(THI234Dg) | C4HD3S (cyclic) | Thiophene-2,3,4-d3 | Thiofuran-2,3,4-d3 | 1121-06-8 | 87.1596 | 0 | 0 | 50 | 298.15 | g | 24.68929 | 69.76578 | 3.971628 | 28.41501 | 0.05911396 | 82.31982 | 0 | 0 | 0 | Frenkel 94 | 2 | MainDB
C4HD3S(THI234Dg) | C4HD3S (cyclic) | Thiophene-2,3,4-d3 | Thiofuran-2,3,4-d3 | 1121-06-8 | 87.1596 | 0 | 0 | 298.15 | 1500 | g | 0 | 0 | 18.32859 | 33.56252 | -6.91315 | -10.59127 | 0 | 0 | 0 | Frenkel 94 | 2 | MainDB
C4HD3S(THI235Dg) | C4HD3S (cyclic) | Thiophene-2,3,5-d3 | Thiofuran-2,3,5-d3 | 2041-43-2 | 87.1596 | 0 | 0 | 50 | 298.15 | g | 24.73709 | 69.78728 | 3.89717 | 29.66218 | 0.05963493 | 78.71177 | 0 | 0 | 0 | Frenkel 94 | 2 | MainDB
C4HD3S(THI235Dg) | C4HD3S (cyclic) | Thiophene-2,3,5-d3 | Thiofuran-2,3,5-d3 | 2041-43-2 | 87.1596 | 0 | 0 | 298.15 | 1500 | g | 0 | 0 | 18.14911 | 33.7778 | -6.821899 | -10.66015 | 0 | 0 | 0 | Frenkel 94 | 2 | MainDB
C4HD3S(THI235Dg) | C4HD3S (cyclic) | Thiophene-2,3,5-d3 | Thiofuran-2,3,5-d3 | 2041-43-2 | 87.1596 | 0 | 0 | 50 | 298.15 | g | 24.73709 | 69.78728 | 3.89717 | 29.66218 | 0.05963493 | 78.71177 | 0 | 0 | 0 | Frenkel 94 | 2 | MainDB
C4HD3S(THI235Dg) | C4HD3S (cyclic) | Thiophene-2,3,5-d3 | Thiofuran-2,3,5-d3 | 2041-43-2 | 87.1596 | 0 | 0 | 298.15 | 1500 | g | 0 | 0 | 18.14911 | 33.7778 | -6.821899 | -10.66015 | 0 | 0 | 0 | Frenkel 94 | 2 | MainDB
C4H2D2S(THI23Dg) | C4H2D2S (cyclic) | Thiophene-2,3-d2 | Thiofuran-2,3-d2 | 1120-76-9 | 86.1516 | 0 | 0 | 50 | 298.15 | g | 25.62141 | 69.18977 | 4.749341 | 20.16906 | 0.04925321 | 92.5797 | 0 | 0 | 0 | Frenkel 94 | 2 | MainDB
C4H2D2S(THI23Dg) | C4H2D2S (cyclic) | Thiophene-2,3-d2 | Thiofuran-2,3-d2 | 1120-76-9 | 86.1516 | 0 | 0 | 298.15 | 1500 | g | 0 | 0 | 17.42497 | 33.72771 | -6.848871 | -10.51313 | 0 | 0 | 0 | Frenkel 94 | 2 | MainDB
C4H2D2S(THI23Dg) | C4H2D2S (cyclic) | Thiophene-2,3-d2 | Thiofuran-2,3-d2 | 1120-76-9 | 86.1516 | 0 | 0 | 50 | 298.15 | g | 25.62141 | 69.18977 | 4.749341 | 20.16906 | 0.04925321 | 92.5797 | 0 | 0 | 0 | Frenkel 94 | 2 | MainDB
C4H2D2S(THI23Dg) | C4H2D2S (cyclic) | Thiophene-2,3-d2 | Thiofuran-2,3-d2 | 1120-76-9 | 86.1516 | 0 | 0 | 298.15 | 1500 | g | 0 | 0 | 17.42497 | 33.72771 | -6.848871 | -10.51313 | 0 | 0 | 0 | Frenkel 94 | 2 | MainDB
C4H2D2S(THI24Dg) | C4H2D2S (cyclic) | Thiophene-2,4-d2 | Thiofuran-2,4-d2 | 16841-38-6 | 86.1516 | 0 | 0 | 50 | 298.15 | g | 25.59752 | 69.18499 | 4.786486 | 19.84383 | 0.04869717 | 93.06425 | 0 | 0 | 0 | Frenkel 94 | 2 | MainDB
C4H2D2S(THI24Dg) | C4H2D2S (cyclic) | Thiophene-2,4-d2 | Thiofuran-2,4-d2 | 16841-38-6 | 86.1516 | 0 | 0 | 298.15 | 1500 | g | 0 | 0 | 17.42672 | 33.74795 | -6.870167 | -10.52512 | 0 | 0 | 0 | Frenkel 94 | 2 | MainDB
C4H2D2S(THI24Dg) | C4H2D2S (cyclic) | Thiophene-2,4-d2 | Thiofuran-2,4-d2 | 16841-38-6 | 86.1516 | 0 | 0 | 50 | 298.15 | g | 25.59752 | 69.18499 | 4.786486 | 19.84383 | 0.04869717 | 93.06425 | 0 | 0 | 0 | Frenkel 94 | 2 | MainDB
C4H2D2S(THI24Dg) | C4H2D2S (cyclic) | Thiophene-2,4-d2 | Thiofuran-2,4-d2 | 16841-38-6 | 86.1516 | 0 | 0 | 298.15 | 1500 | g | 0 | 0 | 17.42672 | 33.74795 | -6.870167 | -10.52512 | 0 | 0 | 0 | Frenkel 94 | 2 | MainDB
C4H2D2S(THI25Dg) | C4H2D2S (cyclic) | Thiophene-2,5-d2 | Thiofuran-2,5-d2 | 2041-42-1 | 86.1516 | 0 | 0 | 50 | 298.15 | g | 25.66922 | 67.83939 | 4.652368 | 21.67277 | 0.05005089 | 88.40699 | 0 | 0 | 0 | Frenkel 94 | 2 | MainDB
C4H2D2S(THI25Dg) | C4H2D2S (cyclic) | Thiophene-2,5-d2 | Thiofuran-2,5-d2 | 2041-42-1 | 86.1516 | 0 | 0 | 298.15 | 1500 | g | 0 | 0 | 17.22708 | 33.953 | -6.738954 | -10.58394 | 0 | 0 | 0 | Frenkel 94 | 2 | MainDB
C4H2D2S(THI25Dg) | C4H2D2S (cyclic) | Thiophene-2,5-d2 | Thiofuran-2,5-d2 | 2041-42-1 | 86.1516 | 0 | 0 | 50 | 298.15 | g | 25.66922 | 67.83939 | 4.652368 | 21.67277 | 0.05005089 | 88.40699 | 0 | 0 | 0 | Frenkel 94 | 2 | MainDB
C4H2D2S(THI25Dg) | C4H2D2S (cyclic) | Thiophene-2,5-d2 | Thiofuran-2,5-d2 | 2041-42-1 | 86.1516 | 0 | 0 | 298.15 | 1500 | g | 0 | 0 | 17.22708 | 33.953 | -6.738954 | -10.58394 | 0 | 0 | 0 | Frenkel 94 | 2 | MainDB
C4H2D2S(THI34Dg) | C4H2D2S (cyclic) | Thiophene-3,4-d2 | Thiofuran-3,4-d2 | 1120-75-8 | 86.1516 | 0 | 0 | 50 | 298.15 | g | 25.59752 | 67.77247 | 4.876069 | 18.4082 | 0.04801935 | 96.91688 | 0 | 0 | 0 | Frenkel 94 | 2 | MainDB
C4H2D2S(THI34Dg) | C4H2D2S (cyclic) | Thiophene-3,4-d2 | Thiofuran-3,4-d2 | 1120-75-8 | 86.1516 | 0 | 0 | 298.15 | 1500 | g | 0 | 0 | 17.51666 | 33.65966 | -6.928737 | -10.50284 | 0 | 0 | 0 | Frenkel 94 | 2 | MainDB
C4H2D2S(THI34Dg) | C4H2D2S (cyclic) | Thiophene-3,4-d2 | Thiofuran-3,4-d2 | 1120-75-8 | 86.1516 | 0 | 0 | 50 | 298.15 | g | 25.59752 | 67.77247 | 4.876069 | 18.4082 | 0.04801935 | 96.91688 | 0 | 0 | 0 | Frenkel 94 | 2 | MainDB
C4H2D2S(THI34Dg) | C4H2D2S (cyclic) | Thiophene-3,4-d2 | Thiofuran-3,4-d2 | 1120-75-8 | 86.1516 | 0 | 0 | 298.15 | 1500 | g | 0 | 0 | 17.51666 | 33.65966 | -6.928737 | -10.50284 | 0 | 0 | 0 | Frenkel 94 | 2 | MainDB
C4H3DS(THI2Dg) | C4H3DS (cyclic) | Thiophene-2-d | Thiofuran-2-d | 2788-41-2 | 85.1436 | 0 | 0 | 0.00015 | 298.15 | g | 26.55354 | 68.62572 | 7.931977 | -10.17658 | 0 | 151.6886 | 0 | 0 | 0 | Frenkel 94 | 2 | MainDB
C4H3DS(THI2Dg) | C4H3DS (cyclic) | Thiophene-2-d | Thiofuran-2-d | 2788-41-2 | 85.1436 | 0 | 0 | 298.15 | 1500 | g | 0 | 0 | 16.49463 | 33.923 | -6.754732 | -10.44478 | 0 | 0 | 0 | Frenkel 94 | 2 | MainDB
C4H3DS(THI2Dg) | C4H3DS (cyclic) | Thiophene-2-d | Thiofuran-2-d | 2788-41-2 | 85.1436 | 0 | 0 | 0.00015 | 298.15 | g | 26.55354 | 68.62572 | 7.931977 | -10.17658 | 0 | 151.6886 | 0 | 0 | 0 | Frenkel 94 | 2 | MainDB
C4H3DS(THI2Dg) | C4H3DS (cyclic) | Thiophene-2-d | Thiofuran-2-d | 2788-41-2 | 85.1436 | 0 | 0 | 298.15 | 1500 | g | 0 | 0 | 16.49463 | 33.923 | -6.754732 | -10.44478 | 0 | 0 | 0 | Frenkel 94 | 2 | MainDB
C4H3DS(THI3Dg) | C4H3DS (cyclic) | Thiophene-3-d | Thiofuran-3-d | 1192-05-8 | 85.1436 | 0 | 0 | 50 | 298.15 | g | 26.55354 | 68.57552 | 5.634916 | 10.41431 | 0.038413 | 106.5662 | 0 | 0 | 0 | Frenkel 94 | 2 | MainDB
C4H3DS(THI3Dg) | C4H3DS (cyclic) | Thiophene-3-d | Thiofuran-3-d | 1192-05-8 | 85.1436 | 0 | 0 | 298.15 | 1500 | g | 0 | 0 | 16.60746 | 33.79445 | -6.851355 | -10.40742 | 0 | 0 | 0 | Frenkel 94 | 2 | MainDB
C4H3DS(THI3Dg) | C4H3DS (cyclic) | Thiophene-3-d | Thiofuran-3-d | 1192-05-8 | 85.1436 | 0 | 0 | 50 | 298.15 | g | 26.55354 | 68.57552 | 5.634916 | 10.41431 | 0.038413 | 106.5662 | 0 | 0 | 0 | Frenkel 94 | 2 | MainDB
C4H3DS(THI3Dg) | C4H3DS (cyclic) | Thiophene-3-d | Thiofuran-3-d | 1192-05-8 | 85.1436 | 0 | 0 | 298.15 | 1500 | g | 0 | 0 | 16.60746 | 33.79445 | -6.851355 | -10.40742 | 0 | 0 | 0 | Frenkel 94 | 2 | MainDB
CHF(g) |  | Fluoromethylene radical |  | 13453-52-6 | 32.0173 | 0 | 0 | 0.00015 | 298.15 | g | 25.16396 | 56.13528 | 8.042158 | -2.069087 | 0 | 9.393571 | 0 | 0 | 0 | JANAF 85, Landolt 99, Glushko 94 | 1 | MainDB
CHF(g) |  | Fluoromethylene radical |  | 13453-52-6 | 32.0173 | 0 | 0 | 298.15 | 900 | g | 0 | 0 | 5.481981 | 9.20701 | 0.2956262 | -3.278506 | 0 | 0 | 0 | Glushko 94, Landolt 99 | 1 | MainDB
CHF(g) |  | Fluoromethylene radical |  | 13453-52-6 | 32.0173 | 0 | 0 | 900 | 2500 | g | 0 | 0 | 10.70059 | 1.933277 | -8.259761 | -0.3354039 | 0 | 0 | 0 | Glushko 94, Landolt 99 | 1 | MainDB
CHF(g) |  | Fluoromethylene radical |  | 13453-52-6 | 32.0173 | 0 | 0 | 2500 | 6000 | g | 0 | 0 | 13.52963 | 0.09632649 | -27.97748 | -0.002772467 | 0 | 0 | 0 | Glushko 94, Landolt 99 | 1 | MainDB
CHF(g) |  | Fluoromethylene radical |  | 13453-52-6 | 32.0173 | 0 | 0 | 0.00015 | 298.15 | g | 25.16396 | 56.13528 | 8.042158 | -2.069087 | 0 | 9.393571 | 0 | 0 | 0 | JANAF 85, Landolt 99, Glushko 94 | 1 | MainDB
CHF(g) |  | Fluoromethylene radical |  | 13453-52-6 | 32.0173 | 0 | 0 | 298.15 | 900 | g | 0 | 0 | 5.481981 | 9.20701 | 0.2956262 | -3.278506 | 0 | 0 | 0 | Glushko 94, Landolt 99 | 1 | MainDB
CHF(g) |  | Fluoromethylene radical |  | 13453-52-6 | 32.0173 | 0 | 0 | 900 | 2500 | g | 0 | 0 | 10.70059 | 1.933277 | -8.259761 | -0.3354039 | 0 | 0 | 0 | Glushko 94, Landolt 99 | 1 | MainDB
CHF(g) |  | Fluoromethylene radical |  | 13453-52-6 | 32.0173 | 0 | 0 | 2500 | 6000 | g | 0 | 0 | 13.52963 | 0.09632649 | -27.97748 | -0.002772467 | 0 | 0 | 0 | Glushko 94, Landolt 99 | 1 | MainDB
CHF(g) |  | Fluoromethylene radical |  | 13453-52-6 | 32.0173 | 0 | 0 | 0.00015 | 298.15 | g | 25.16396 | 56.13528 | 8.042158 | -2.069087 | 0 | 9.393571 | 0 | 0 | 0 | JANAF 85, Landolt 99, Glushko 94 | 1 | MainDB
CHF(g) |  | Fluoromethylene radical |  | 13453-52-6 | 32.0173 | 0 | 0 | 298.15 | 900 | g | 0 | 0 | 5.481981 | 9.20701 | 0.2956262 | -3.278506 | 0 | 0 | 0 | Glushko 94, Landolt 99 | 1 | MainDB
CHF(g) |  | Fluoromethylene radical |  | 13453-52-6 | 32.0173 | 0 | 0 | 900 | 2500 | g | 0 | 0 | 10.70059 | 1.933277 | -8.259761 | -0.3354039 | 0 | 0 | 0 | Glushko 94, Landolt 99 | 1 | MainDB
CHF(g) |  | Fluoromethylene radical |  | 13453-52-6 | 32.0173 | 0 | 0 | 2500 | 6000 | g | 0 | 0 | 13.52963 | 0.09632649 | -27.97748 | -0.002772467 | 0 | 0 | 0 | Glushko 94, Landolt 99 | 1 | MainDB
CHF(g) |  | Fluoromethylene radical |  | 13453-52-6 | 32.0173 | 0 | 0 | 0.00015 | 298.15 | g | 25.16396 | 56.13528 | 8.042158 | -2.069087 | 0 | 9.393571 | 0 | 0 | 0 | JANAF 85, Landolt 99, Glushko 94 | 1 | MainDB
CHF(g) |  | Fluoromethylene radical |  | 13453-52-6 | 32.0173 | 0 | 0 | 298.15 | 900 | g | 0 | 0 | 5.481981 | 9.20701 | 0.2956262 | -3.278506 | 0 | 0 | 0 | Glushko 94, Landolt 99 | 1 | MainDB
CHF(g) |  | Fluoromethylene radical |  | 13453-52-6 | 32.0173 | 0 | 0 | 900 | 2500 | g | 0 | 0 | 10.70059 | 1.933277 | -8.259761 | -0.3354039 | 0 | 0 | 0 | Glushko 94, Landolt 99 | 1 | MainDB
CHF(g) |  | Fluoromethylene radical |  | 13453-52-6 | 32.0173 | 0 | 0 | 2500 | 6000 | g | 0 | 0 | 13.52963 | 0.09632649 | -27.97748 | -0.002772467 | 0 | 0 | 0 | Glushko 94, Landolt 99 | 1 | MainDB
CHF2(g) |  | Difluoromethyl radical |  | 2670-13-5 | 51.01571 | 0 | 0 | 0.00015 | 298.15 | g | -60.70746 | 61.78322 | 7.498719 | 6.397079 | 0 | 9.720554 | 0 | 0 | 0 | Gurvich 79, Landolt 99, Glushko 94 | 1 | MainDB
CHF2(g) |  | Difluoromethyl radical |  | 2670-13-5 | 51.01571 | 0 | 0 | 298.15 | 700 | g | 0 | 0 | 6.686742 | 18.22579 | -0.5068714 | -8.234587 | 0 | 0 | 0 | Glushko 94, Landolt 99 | 1 | MainDB
CHF2(g) |  | Difluoromethyl radical |  | 2670-13-5 | 51.01571 | 0 | 0 | 700 | 2000 | g | 0 | 0 | 14.81465 | 3.660296 | -8.286415 | -0.7742089 | 0 | 0 | 0 | Glushko 94, Landolt 99 | 1 | MainDB
CHF2(g) |  | Difluoromethyl radical |  | 2670-13-5 | 51.01571 | 0 | 0 | 2000 | 6000 | g | 0 | 0 | 19.52965 | 0.09946941 | -34.59391 | -0.008133365 | 0 | 0 | 0 | Glushko 94, Landolt 99 | 1 | MainDB
CHF2(g) |  | Difluoromethyl radical |  | 2670-13-5 | 51.01571 | 0 | 0 | 0.00015 | 298.15 | g | -60.70746 | 61.78322 | 7.498719 | 6.397079 | 0 | 9.720554 | 0 | 0 | 0 | Gurvich 79, Landolt 99, Glushko 94 | 1 | MainDB
CHF2(g) |  | Difluoromethyl radical |  | 2670-13-5 | 51.01571 | 0 | 0 | 298.15 | 700 | g | 0 | 0 | 6.686742 | 18.22579 | -0.5068714 | -8.234587 | 0 | 0 | 0 | Glushko 94, Landolt 99 | 1 | MainDB
CHF2(g) |  | Difluoromethyl radical |  | 2670-13-5 | 51.01571 | 0 | 0 | 700 | 2000 | g | 0 | 0 | 14.81465 | 3.660296 | -8.286415 | -0.7742089 | 0 | 0 | 0 | Glushko 94, Landolt 99 | 1 | MainDB
CHF2(g) |  | Difluoromethyl radical |  | 2670-13-5 | 51.01571 | 0 | 0 | 2000 | 6000 | g | 0 | 0 | 19.52965 | 0.09946941 | -34.59391 | -0.008133365 | 0 | 0 | 0 | Glushko 94, Landolt 99 | 1 | MainDB
CHF2(g) |  | Difluoromethyl radical |  | 2670-13-5 | 51.01571 | 0 | 0 | 0.00015 | 298.15 | g | -60.70746 | 61.78322 | 7.498719 | 6.397079 | 0 | 9.720554 | 0 | 0 | 0 | Gurvich 79, Landolt 99, Glushko 94 | 1 | MainDB
CHF2(g) |  | Difluoromethyl radical |  | 2670-13-5 | 51.01571 | 0 | 0 | 298.15 | 700 | g | 0 | 0 | 6.686742 | 18.22579 | -0.5068714 | -8.234587 | 0 | 0 | 0 | Glushko 94, Landolt 99 | 1 | MainDB
CHF2(g) |  | Difluoromethyl radical |  | 2670-13-5 | 51.01571 | 0 | 0 | 700 | 2000 | g | 0 | 0 | 14.81465 | 3.660296 | -8.286415 | -0.7742089 | 0 | 0 | 0 | Glushko 94, Landolt 99 | 1 | MainDB
CHF2(g) |  | Difluoromethyl radical |  | 2670-13-5 | 51.01571 | 0 | 0 | 2000 | 6000 | g | 0 | 0 | 19.52965 | 0.09946941 | -34.59391 | -0.008133365 | 0 | 0 | 0 | Glushko 94, Landolt 99 | 1 | MainDB
CHF2(g) |  | Difluoromethyl radical |  | 2670-13-5 | 51.01571 | 0 | 0 | 0.00015 | 298.15 | g | -60.70746 | 61.78322 | 7.498719 | 6.397079 | 0 | 9.720554 | 0 | 0 | 0 | Gurvich 79, Landolt 99, Glushko 94 | 1 | MainDB
CHF2(g) |  | Difluoromethyl radical |  | 2670-13-5 | 51.01571 | 0 | 0 | 298.15 | 700 | g | 0 | 0 | 6.686742 | 18.22579 | -0.5068714 | -8.234587 | 0 | 0 | 0 | Glushko 94, Landolt 99 | 1 | MainDB
CHF2(g) |  | Difluoromethyl radical |  | 2670-13-5 | 51.01571 | 0 | 0 | 700 | 2000 | g | 0 | 0 | 14.81465 | 3.660296 | -8.286415 | -0.7742089 | 0 | 0 | 0 | Glushko 94, Landolt 99 | 1 | MainDB
CHF2(g) |  | Difluoromethyl radical |  | 2670-13-5 | 51.01571 | 0 | 0 | 2000 | 6000 | g | 0 | 0 | 19.52965 | 0.09946941 | -34.59391 | -0.008133365 | 0 | 0 | 0 | Glushko 94, Landolt 99 | 1 | MainDB
CHF3(g) | CHF3 | Trifluoromethane | Fluoroform | 75-46-7 | 70.01411 | 118.1 | 191.1 | 100 | 298.15 | g | -166.5153 | 62.06358 | 3.788366 | 30.38905 | 0.1362997 | -9.022385 | 0 | 0 | 0 | JANAF 98, JANAF 85, Glushko 94, Land | 1 | MainDB
CHF3(g) | CHF3 | Trifluoromethane | Fluoroform | 75-46-7 | 70.01411 | 118.1 | 191.1 | 298.15 | 600 | g | 0 | 0 | 3.138709 | 35.86072 | -0.047837 | -17.69208 | 0 | 0 | 0 | JANAF 85, Glushko 94, Landolt 99 | 1 | MainDB
CHF3(g) | CHF3 | Trifluoromethane | Fluoroform | 75-46-7 | 70.01411 | 118.1 | 191.1 | 600 | 1400 | g | 0 | 0 | 16.31545 | 9.126987 | -9.612643 | -2.357522 | 0 | 0 | 0 | Glushko 94, Landolt 99 | 1 | MainDB
CHF3(g) | CHF3 | Trifluoromethane | Fluoroform | 75-46-7 | 70.01411 | 118.1 | 191.1 | 1400 | 6000 | g | 0 | 0 | 25.01605 | 0.7475478 | -39.96817 | -0.02117352 | 0 | 0 | 0 | Glushko 94, Landolt 99 | 1 | MainDB
CHF3(g) | CHF3 | Trifluoromethane | Fluoroform | 75-46-7 | 70.01411 | 118.1 | 191.1 | 100 | 298.15 | g | -166.5153 | 62.06358 | 3.788366 | 30.38905 | 0.1362997 | -9.022385 | 0 | 0 | 0 | JANAF 98, JANAF 85, Glushko 94, Land | 1 | MainDB
CHF3(g) | CHF3 | Trifluoromethane | Fluoroform | 75-46-7 | 70.01411 | 118.1 | 191.1 | 298.15 | 600 | g | 0 | 0 | 3.138709 | 35.86072 | -0.047837 | -17.69208 | 0 | 0 | 0 | JANAF 85, Glushko 94, Landolt 99 | 1 | MainDB
CHF3(g) | CHF3 | Trifluoromethane | Fluoroform | 75-46-7 | 70.01411 | 118.1 | 191.1 | 600 | 1400 | g | 0 | 0 | 16.31545 | 9.126987 | -9.612643 | -2.357522 | 0 | 0 | 0 | Glushko 94, Landolt 99 | 1 | MainDB
CHF3(g) | CHF3 | Trifluoromethane | Fluoroform | 75-46-7 | 70.01411 | 118.1 | 191.1 | 1400 | 6000 | g | 0 | 0 | 25.01605 | 0.7475478 | -39.96817 | -0.02117352 | 0 | 0 | 0 | Glushko 94, Landolt 99 | 1 | MainDB
CHF3(g) | CHF3 | Trifluoromethane | Fluoroform | 75-46-7 | 70.01411 | 118.1 | 191.1 | 100 | 298.15 | g | -166.5153 | 62.06358 | 3.788366 | 30.38905 | 0.1362997 | -9.022385 | 0 | 0 | 0 | JANAF 98, JANAF 85, Glushko 94, Land | 1 | MainDB
CHF3(g) | CHF3 | Trifluoromethane | Fluoroform | 75-46-7 | 70.01411 | 118.1 | 191.1 | 298.15 | 600 | g | 0 | 0 | 3.138709 | 35.86072 | -0.047837 | -17.69208 | 0 | 0 | 0 | JANAF 85, Glushko 94, Landolt 99 | 1 | MainDB
CHF3(g) | CHF3 | Trifluoromethane | Fluoroform | 75-46-7 | 70.01411 | 118.1 | 191.1 | 600 | 1400 | g | 0 | 0 | 16.31545 | 9.126987 | -9.612643 | -2.357522 | 0 | 0 | 0 | Glushko 94, Landolt 99 | 1 | MainDB
CHF3(g) | CHF3 | Trifluoromethane | Fluoroform | 75-46-7 | 70.01411 | 118.1 | 191.1 | 1400 | 6000 | g | 0 | 0 | 25.01605 | 0.7475478 | -39.96817 | -0.02117352 | 0 | 0 | 0 | Glushko 94, Landolt 99 | 1 | MainDB
CHF3(g) | CHF3 | Trifluoromethane | Fluoroform | 75-46-7 | 70.01411 | 118.1 | 191.1 | 100 | 298.15 | g | -166.5153 | 62.06358 | 3.788366 | 30.38905 | 0.1362997 | -9.022385 | 0 | 0 | 0 | JANAF 98, JANAF 85, Glushko 94, Land | 1 | MainDB
CHF3(g) | CHF3 | Trifluoromethane | Fluoroform | 75-46-7 | 70.01411 | 118.1 | 191.1 | 298.15 | 600 | g | 0 | 0 | 3.138709 | 35.86072 | -0.047837 | -17.69208 | 0 | 0 | 0 | JANAF 85, Glushko 94, Landolt 99 | 1 | MainDB
CHF3(g) | CHF3 | Trifluoromethane | Fluoroform | 75-46-7 | 70.01411 | 118.1 | 191.1 | 600 | 1400 | g | 0 | 0 | 16.31545 | 9.126987 | -9.612643 | -2.357522 | 0 | 0 | 0 | Glushko 94, Landolt 99 | 1 | MainDB
CHF3(g) | CHF3 | Trifluoromethane | Fluoroform | 75-46-7 | 70.01411 | 118.1 | 191.1 | 1400 | 6000 | g | 0 | 0 | 25.01605 | 0.7475478 | -39.96817 | -0.02117352 | 0 | 0 | 0 | Glushko 94, Landolt 99 | 1 | MainDB
CH2F(g) |  | Fluoromethyl radical |  | 3744-29-4 | 33.0252 | 0 | 0 | 0.00015 | 298.15 | g | -7.648183 | 56.53059 | 7.613155 | 8.387175 | 0 | 0.8299116 | 0 | 0 | 0 | Gurvich 79, Landolt 99, Glushko 94 | 1 | MainDB
CH2F(g) |  | Fluoromethyl radical |  | 3744-29-4 | 33.0252 | 0 | 0 | 298.15 | 900 | g | 0 | 0 | 5.526386 | 14.55833 | 0.1655879 | -4.795662 | 0 | 0 | 0 | Glushko 94, Landolt 99 | 1 | MainDB
CH2F(g) |  | Fluoromethyl radical |  | 3744-29-4 | 33.0252 | 0 | 0 | 900 | 2200 | g | 0 | 0 | 12.9805 | 4.441702 | -12.44578 | -0.8354111 | 0 | 0 | 0 | Glushko 94, Landolt 99 | 1 | MainDB
CH2F(g) |  | Fluoromethyl radical |  | 3744-29-4 | 33.0252 | 0 | 0 | 2200 | 6000 | g | 0 | 0 | 19.3523 | 0.1456764 | -56.39223 | -0.0115631 | 0 | 0 | 0 | Glushko 94, Landolt 99 | 1 | MainDB
CH2F(g) |  | Fluoromethyl radical |  | 3744-29-4 | 33.0252 | 0 | 0 | 0.00015 | 298.15 | g | -7.648183 | 56.53059 | 7.613155 | 8.387175 | 0 | 0.8299116 | 0 | 0 | 0 | Gurvich 79, Landolt 99, Glushko 94 | 1 | MainDB
CH2F(g) |  | Fluoromethyl radical |  | 3744-29-4 | 33.0252 | 0 | 0 | 298.15 | 900 | g | 0 | 0 | 5.526386 | 14.55833 | 0.1655879 | -4.795662 | 0 | 0 | 0 | Glushko 94, Landolt 99 | 1 | MainDB
CH2F(g) |  | Fluoromethyl radical |  | 3744-29-4 | 33.0252 | 0 | 0 | 900 | 2200 | g | 0 | 0 | 12.9805 | 4.441702 | -12.44578 | -0.8354111 | 0 | 0 | 0 | Glushko 94, Landolt 99 | 1 | MainDB
CH2F(g) |  | Fluoromethyl radical |  | 3744-29-4 | 33.0252 | 0 | 0 | 2200 | 6000 | g | 0 | 0 | 19.3523 | 0.1456764 | -56.39223 | -0.0115631 | 0 | 0 | 0 | Glushko 94, Landolt 99 | 1 | MainDB
CH2F(g) |  | Fluoromethyl radical |  | 3744-29-4 | 33.0252 | 0 | 0 | 0.00015 | 298.15 | g | -7.648183 | 56.53059 | 7.613155 | 8.387175 | 0 | 0.8299116 | 0 | 0 | 0 | Gurvich 79, Landolt 99, Glushko 94 | 1 | MainDB
CH2F(g) |  | Fluoromethyl radical |  | 3744-29-4 | 33.0252 | 0 | 0 | 298.15 | 900 | g | 0 | 0 | 5.526386 | 14.55833 | 0.1655879 | -4.795662 | 0 | 0 | 0 | Glushko 94, Landolt 99 | 1 | MainDB
CH2F(g) |  | Fluoromethyl radical |  | 3744-29-4 | 33.0252 | 0 | 0 | 900 | 2200 | g | 0 | 0 | 12.9805 | 4.441702 | -12.44578 | -0.8354111 | 0 | 0 | 0 | Glushko 94, Landolt 99 | 1 | MainDB
CH2F(g) |  | Fluoromethyl radical |  | 3744-29-4 | 33.0252 | 0 | 0 | 2200 | 6000 | g | 0 | 0 | 19.3523 | 0.1456764 | -56.39223 | -0.0115631 | 0 | 0 | 0 | Glushko 94, Landolt 99 | 1 | MainDB
CH2F(g) |  | Fluoromethyl radical |  | 3744-29-4 | 33.0252 | 0 | 0 | 0.00015 | 298.15 | g | -7.648183 | 56.53059 | 7.613155 | 8.387175 | 0 | 0.8299116 | 0 | 0 | 0 | Gurvich 79, Landolt 99, Glushko 94 | 1 | MainDB
CH2F(g) |  | Fluoromethyl radical |  | 3744-29-4 | 33.0252 | 0 | 0 | 298.15 | 900 | g | 0 | 0 | 5.526386 | 14.55833 | 0.1655879 | -4.795662 | 0 | 0 | 0 | Glushko 94, Landolt 99 | 1 | MainDB
CH2F(g) |  | Fluoromethyl radical |  | 3744-29-4 | 33.0252 | 0 | 0 | 900 | 2200 | g | 0 | 0 | 12.9805 | 4.441702 | -12.44578 | -0.8354111 | 0 | 0 | 0 | Glushko 94, Landolt 99 | 1 | MainDB
CH2F(g) |  | Fluoromethyl radical |  | 3744-29-4 | 33.0252 | 0 | 0 | 2200 | 6000 | g | 0 | 0 | 19.3523 | 0.1456764 | -56.39223 | -0.0115631 | 0 | 0 | 0 | Glushko 94, Landolt 99 | 1 | MainDB
CH2F2(g) | CH2F2 | Difluoromethane | Methylene difluoride | 75-10-5 | 52.02361 | 137 | 221.6 | 100 | 1000 | g | -107.71 | 58.962 | 2.788036 | 27.42022 | 0.2611126 | -10.24039 | 0 | 0 | 0 | JANAF 85, JANAF 98 | 1 | MainDB
CH2F2(g) | CH2F2 | Difluoromethane | Methylene difluoride | 75-10-5 | 52.02361 | 137 | 221.6 | 1000 | 6000 | g | 0 | 0 | 23.612 | 0.794093 | -45.2153 | -0.07628532 | 0 | 0 | 0 | JANAF 98 | 1 | MainDB
CH2F2(g) | CH2F2 | Difluoromethane | Methylene difluoride | 75-10-5 | 52.02361 | 137 | 221.6 | 100 | 1000 | g | -107.71 | 58.962 | 2.788036 | 27.42022 | 0.2611126 | -10.24039 | 0 | 0 | 0 | JANAF 85, JANAF 98 | 1 | MainDB
CH2F2(g) | CH2F2 | Difluoromethane | Methylene difluoride | 75-10-5 | 52.02361 | 137 | 221.6 | 1000 | 6000 | g | 0 | 0 | 23.612 | 0.794093 | -45.2153 | -0.07628532 | 0 | 0 | 0 | JANAF 98 | 1 | MainDB
CH3F(g) | CH3F | Fluoromethane | Methyl fluoride | 593-53-3 | 34.0331 | 131.4 | 194.8 | 100 | 400 | g | -60.94646 | 53.25574 | 7.995 | -6.329001 | 0.02599904 | 31.797 | 0 | 0 | 0 | JANAF 98, Glushko 94, Landolt 99 | 1 | MainDB
CH3F(g) | CH3F | Fluoromethane | Methyl fluoride | 593-53-3 | 34.0331 | 131.4 | 194.8 | 400 | 1100 | g | 0 | 0 | 2.265999 | 23.922 | -0.07599904 | -7.708 | 0 | 0 | 0 | JANAF 85 | 1 | MainDB
CH3F(g) | CH3F | Fluoromethane | Methyl fluoride | 593-53-3 | 34.0331 | 131.4 | 194.8 | 1100 | 3600 | g | 0 | 0 | 20.782 | 2.342 | -45.306 | -0.305999 | 0 | 0 | 0 | JANAF 85 | 1 | MainDB
CH3F(g) | CH3F | Fluoromethane | Methyl fluoride | 593-53-3 | 34.0331 | 131.4 | 194.8 | 3600 | 6000 | g | 0 | 0 | 25.813 | 0 | -118.458 | 0 | 0 | 0 | 0 | JANAF 85 | 1 | MainDB
CH3F(g) | CH3F | Fluoromethane | Methyl fluoride | 593-53-3 | 34.0331 | 131.4 | 194.8 | 100 | 400 | g | -60.94646 | 53.25574 | 7.995 | -6.329001 | 0.02599904 | 31.797 | 0 | 0 | 0 | JANAF 98, Glushko 94, Landolt 99 | 1 | MainDB
CH3F(g) | CH3F | Fluoromethane | Methyl fluoride | 593-53-3 | 34.0331 | 131.4 | 194.8 | 400 | 1100 | g | 0 | 0 | 2.265999 | 23.922 | -0.07599904 | -7.708 | 0 | 0 | 0 | JANAF 85 | 1 | MainDB
CH3F(g) | CH3F | Fluoromethane | Methyl fluoride | 593-53-3 | 34.0331 | 131.4 | 194.8 | 1100 | 3600 | g | 0 | 0 | 20.782 | 2.342 | -45.306 | -0.305999 | 0 | 0 | 0 | JANAF 85 | 1 | MainDB
CH3F(g) | CH3F | Fluoromethane | Methyl fluoride | 593-53-3 | 34.0331 | 131.4 | 194.8 | 3600 | 6000 | g | 0 | 0 | 25.813 | 0 | -118.458 | 0 | 0 | 0 | 0 | JANAF 85 | 1 | MainDB
CH3F(g) | CH3F | Fluoromethane | Methyl fluoride | 593-53-3 | 34.0331 | 131.4 | 194.8 | 100 | 400 | g | -60.94646 | 53.25574 | 7.995 | -6.329001 | 0.02599904 | 31.797 | 0 | 0 | 0 | JANAF 98, Glushko 94, Landolt 99 | 1 | MainDB
CH3F(g) | CH3F | Fluoromethane | Methyl fluoride | 593-53-3 | 34.0331 | 131.4 | 194.8 | 400 | 1100 | g | 0 | 0 | 2.265999 | 23.922 | -0.07599904 | -7.708 | 0 | 0 | 0 | JANAF 85 | 1 | MainDB
CH3F(g) | CH3F | Fluoromethane | Methyl fluoride | 593-53-3 | 34.0331 | 131.4 | 194.8 | 1100 | 3600 | g | 0 | 0 | 20.782 | 2.342 | -45.306 | -0.305999 | 0 | 0 | 0 | JANAF 85 | 1 | MainDB
CH3F(g) | CH3F | Fluoromethane | Methyl fluoride | 593-53-3 | 34.0331 | 131.4 | 194.8 | 3600 | 6000 | g | 0 | 0 | 25.813 | 0 | -118.458 | 0 | 0 | 0 | 0 | JANAF 85 | 1 | MainDB
CH3F(g) | CH3F | Fluoromethane | Methyl fluoride | 593-53-3 | 34.0331 | 131.4 | 194.8 | 100 | 400 | g | -60.94646 | 53.25574 | 7.995 | -6.329001 | 0.02599904 | 31.797 | 0 | 0 | 0 | JANAF 98, Glushko 94, Landolt 99 | 1 | MainDB
CH3F(g) | CH3F | Fluoromethane | Methyl fluoride | 593-53-3 | 34.0331 | 131.4 | 194.8 | 400 | 1100 | g | 0 | 0 | 2.265999 | 23.922 | -0.07599904 | -7.708 | 0 | 0 | 0 | JANAF 85 | 1 | MainDB
CH3F(g) | CH3F | Fluoromethane | Methyl fluoride | 593-53-3 | 34.0331 | 131.4 | 194.8 | 1100 | 3600 | g | 0 | 0 | 20.782 | 2.342 | -45.306 | -0.305999 | 0 | 0 | 0 | JANAF 85 | 1 | MainDB
CH3F(g) | CH3F | Fluoromethane | Methyl fluoride | 593-53-3 | 34.0331 | 131.4 | 194.8 | 3600 | 6000 | g | 0 | 0 | 25.813 | 0 | -118.458 | 0 | 0 | 0 | 0 | JANAF 85 | 1 | MainDB
CH3F(a) | CH3F | Fluoromethane | Methyl fluoride | 593-53-3 | 34.0331 | 131.4 | 194.8 | 273.15 | 298.15 | ao | -63.3738 | 33.1 | -11652.27 | 51849.43 | 1784.886 | -64902.875 | 0 | 0 | 0 | Schulte 01 | 2 | MainDB
CH3F(a) | CH3F | Fluoromethane | Methyl fluoride | 593-53-3 | 34.0331 | 131.4 | 194.8 | 298.15 | 328.15 | ao | 0 | 0 | -1772.282 | 7120.791 | 355.0684 | -7932.149 | 0 | 0 | 0 | Schulte 01 | 2 | MainDB
CH3F(a) | CH3F | Fluoromethane | Methyl fluoride | 593-53-3 | 34.0331 | 131.4 | 194.8 | 328.15 | 383.15 | ao | 0 | 0 | -273.5274 | 1008.002 | 87.72468 | -916.8431 | 0 | 0 | 0 | Schulte 01 | 2 | MainDB
CH3F(a) | CH3F | Fluoromethane | Methyl fluoride | 593-53-3 | 34.0331 | 131.4 | 194.8 | 383.15 | 473.15 | ao | 0 | 0 | 61.55815 | -173.599 | 7.5788 | 256.4148 | 0 | 0 | 0 | Schulte 01 | 2 | MainDB
CH3F(a) | CH3F | Fluoromethane | Methyl fluoride | 593-53-3 | 34.0331 | 131.4 | 194.8 | 273.15 | 298.15 | ao | -63.3738 | 33.1 | -11652.27 | 51849.43 | 1784.886 | -64902.875 | 0 | 0 | 0 | Schulte 01 | 2 | MainDB
CH3F(a) | CH3F | Fluoromethane | Methyl fluoride | 593-53-3 | 34.0331 | 131.4 | 194.8 | 298.15 | 328.15 | ao | 0 | 0 | -1772.282 | 7120.791 | 355.0684 | -7932.149 | 0 | 0 | 0 | Schulte 01 | 2 | MainDB
CH3F(a) | CH3F | Fluoromethane | Methyl fluoride | 593-53-3 | 34.0331 | 131.4 | 194.8 | 328.15 | 383.15 | ao | 0 | 0 | -273.5274 | 1008.002 | 87.72468 | -916.8431 | 0 | 0 | 0 | Schulte 01 | 2 | MainDB
CH3F(a) | CH3F | Fluoromethane | Methyl fluoride | 593-53-3 | 34.0331 | 131.4 | 194.8 | 383.15 | 473.15 | ao | 0 | 0 | 61.55815 | -173.599 | 7.5788 | 256.4148 | 0 | 0 | 0 | Schulte 01 | 2 | MainDB
CH3F(a) | CH3F | Fluoromethane | Methyl fluoride | 593-53-3 | 34.0331 | 131.4 | 194.8 | 273.15 | 298.15 | ao | -63.3738 | 33.1 | -11652.27 | 51849.43 | 1784.886 | -64902.875 | 0 | 0 | 0 | Schulte 01 | 2 | MainDB
CH3F(a) | CH3F | Fluoromethane | Methyl fluoride | 593-53-3 | 34.0331 | 131.4 | 194.8 | 298.15 | 328.15 | ao | 0 | 0 | -1772.282 | 7120.791 | 355.0684 | -7932.149 | 0 | 0 | 0 | Schulte 01 | 2 | MainDB
CH3F(a) | CH3F | Fluoromethane | Methyl fluoride | 593-53-3 | 34.0331 | 131.4 | 194.8 | 328.15 | 383.15 | ao | 0 | 0 | -273.5274 | 1008.002 | 87.72468 | -916.8431 | 0 | 0 | 0 | Schulte 01 | 2 | MainDB
CH3F(a) | CH3F | Fluoromethane | Methyl fluoride | 593-53-3 | 34.0331 | 131.4 | 194.8 | 383.15 | 473.15 | ao | 0 | 0 | 61.55815 | -173.599 | 7.5788 | 256.4148 | 0 | 0 | 0 | Schulte 01 | 2 | MainDB
CH3F(a) | CH3F | Fluoromethane | Methyl fluoride | 593-53-3 | 34.0331 | 131.4 | 194.8 | 273.15 | 298.15 | ao | -63.3738 | 33.1 | -11652.27 | 51849.43 | 1784.886 | -64902.875 | 0 | 0 | 0 | Schulte 01 | 2 | MainDB
CH3F(a) | CH3F | Fluoromethane | Methyl fluoride | 593-53-3 | 34.0331 | 131.4 | 194.8 | 298.15 | 328.15 | ao | 0 | 0 | -1772.282 | 7120.791 | 355.0684 | -7932.149 | 0 | 0 | 0 | Schulte 01 | 2 | MainDB
CH3F(a) | CH3F | Fluoromethane | Methyl fluoride | 593-53-3 | 34.0331 | 131.4 | 194.8 | 328.15 | 383.15 | ao | 0 | 0 | -273.5274 | 1008.002 | 87.72468 | -916.8431 | 0 | 0 | 0 | Schulte 01 | 2 | MainDB
CH3F(a) | CH3F | Fluoromethane | Methyl fluoride | 593-53-3 | 34.0331 | 131.4 | 194.8 | 383.15 | 473.15 | ao | 0 | 0 | 61.55815 | -173.599 | 7.5788 | 256.4148 | 0 | 0 | 0 | Schulte 01 | 2 | MainDB
C2HF(g) | CFCH | Fluoroethyne | Fluoroacetylene | 2713-09-9 | 44.0283 | 0 | 0 | 100 | 600 | g | 9.967 | 55.35636 | 5.82511 | 28.7864 | -0.09135755 | -20.99889 | 0 | 0 | 0 | Barin 95, JANAF 98 | 1 | MainDB
C2HF(g) | CFCH | Fluoroethyne | Fluoroacetylene | 2713-09-9 | 44.0283 | 0 | 0 | 600 | 3000 | g | 0 | 0 | 15.41609 | 3.262653 | -6.025688 | -0.5530664 | 0 | 0 | 0 | Barin 95 | 1 | MainDB
C2HF(g) | CFCH | Fluoroethyne | Fluoroacetylene | 2713-09-9 | 44.0283 | 0 | 0 | 3000 | 6000 | g | 0 | 0 | 20.63433 | 0.05614484 | -48.76668 | -0.003936424 | 0 | 0 | 0 | JANAF 85, JANAF 98 | 1 | MainDB
C2HF(g) | CFCH | Fluoroethyne | Fluoroacetylene | 2713-09-9 | 44.0283 | 0 | 0 | 100 | 600 | g | 9.967 | 55.35636 | 5.82511 | 28.7864 | -0.09135755 | -20.99889 | 0 | 0 | 0 | Barin 95, JANAF 98 | 1 | MainDB
C2HF(g) | CFCH | Fluoroethyne | Fluoroacetylene | 2713-09-9 | 44.0283 | 0 | 0 | 600 | 3000 | g | 0 | 0 | 15.41609 | 3.262653 | -6.025688 | -0.5530664 | 0 | 0 | 0 | Barin 95 | 1 | MainDB
C2HF(g) | CFCH | Fluoroethyne | Fluoroacetylene | 2713-09-9 | 44.0283 | 0 | 0 | 3000 | 6000 | g | 0 | 0 | 20.63433 | 0.05614484 | -48.76668 | -0.003936424 | 0 | 0 | 0 | JANAF 85, JANAF 98 | 1 | MainDB
C2HF(g) | CFCH | Fluoroethyne | Fluoroacetylene | 2713-09-9 | 44.0283 | 0 | 0 | 100 | 600 | g | 9.967 | 55.35636 | 5.82511 | 28.7864 | -0.09135755 | -20.99889 | 0 | 0 | 0 | Barin 95, JANAF 98 | 1 | MainDB
C2HF(g) | CFCH | Fluoroethyne | Fluoroacetylene | 2713-09-9 | 44.0283 | 0 | 0 | 600 | 3000 | g | 0 | 0 | 15.41609 | 3.262653 | -6.025688 | -0.5530664 | 0 | 0 | 0 | Barin 95 | 1 | MainDB
C2HF(g) | CFCH | Fluoroethyne | Fluoroacetylene | 2713-09-9 | 44.0283 | 0 | 0 | 3000 | 6000 | g | 0 | 0 | 20.63433 | 0.05614484 | -48.76668 | -0.003936424 | 0 | 0 | 0 | JANAF 85, JANAF 98 | 1 | MainDB
C2HF3(g) | CHFCF2 | Trifluoroethene | Trifluoroethylene | 359-11-5 | 82.02511 | 0 | 0 | 200 | 298.15 | g | -117.352 | 69.947 | 12.10665 | 23.72998 | -1.45408 | -8.301262 | 0 | 0 | 0 | Barin 95, Frenkel 94, Yaws 92 | 1 | MainDB
C2HF3(g) | CHFCF2 | Trifluoroethene | Trifluoroethylene | 359-11-5 | 82.02511 | 0 | 0 | 298.15 | 700 | g | 0 | 0 | 10.32088 | 30.70835 | -1.507907 | -14.04454 | 0 | 0 | 0 | Glushko 94, Landolt 99 | 1 | MainDB
C2HF3(g) | CHFCF2 | Trifluoroethene | Trifluoroethylene | 359-11-5 | 82.02511 | 0 | 0 | 700 | 1900 | g | 0 | 0 | 24.3419 | 5.603829 | -14.86151 | -1.234254 | 0 | 0 | 0 | Glushko 94, Landolt 99 | 1 | MainDB
C2HF3(g) | CHFCF2 | Trifluoroethene | Trifluoroethylene | 359-11-5 | 82.02511 | 0 | 0 | 1900 | 6000 | g | 0 | 0 | 31.28141 | 0.1523467 | -50.66413 | -0.01265999 | 0 | 0 | 0 | Glushko 94, Landolt 99 | 1 | MainDB
C2HF3(g) | CHFCF2 | Trifluoroethene | Trifluoroethylene | 359-11-5 | 82.02511 | 0 | 0 | 200 | 298.15 | g | -117.352 | 69.947 | 12.10665 | 23.72998 | -1.45408 | -8.301262 | 0 | 0 | 0 | Barin 95, Frenkel 94, Yaws 92 | 1 | MainDB
C2HF3(g) | CHFCF2 | Trifluoroethene | Trifluoroethylene | 359-11-5 | 82.02511 | 0 | 0 | 298.15 | 700 | g | 0 | 0 | 10.32088 | 30.70835 | -1.507907 | -14.04454 | 0 | 0 | 0 | Glushko 94, Landolt 99 | 1 | MainDB
C2HF3(g) | CHFCF2 | Trifluoroethene | Trifluoroethylene | 359-11-5 | 82.02511 | 0 | 0 | 700 | 1900 | g | 0 | 0 | 24.3419 | 5.603829 | -14.86151 | -1.234254 | 0 | 0 | 0 | Glushko 94, Landolt 99 | 1 | MainDB
C2HF3(g) | CHFCF2 | Trifluoroethene | Trifluoroethylene | 359-11-5 | 82.02511 | 0 | 0 | 1900 | 6000 | g | 0 | 0 | 31.28141 | 0.1523467 | -50.66413 | -0.01265999 | 0 | 0 | 0 | Glushko 94, Landolt 99 | 1 | MainDB
C2HF3(g) | CHFCF2 | Trifluoroethene | Trifluoroethylene | 359-11-5 | 82.02511 | 0 | 0 | 200 | 298.15 | g | -117.352 | 69.947 | 12.10665 | 23.72998 | -1.45408 | -8.301262 | 0 | 0 | 0 | Barin 95, Frenkel 94, Yaws 92 | 1 | MainDB
C2HF3(g) | CHFCF2 | Trifluoroethene | Trifluoroethylene | 359-11-5 | 82.02511 | 0 | 0 | 298.15 | 700 | g | 0 | 0 | 10.32088 | 30.70835 | -1.507907 | -14.04454 | 0 | 0 | 0 | Glushko 94, Landolt 99 | 1 | MainDB
C2HF3(g) | CHFCF2 | Trifluoroethene | Trifluoroethylene | 359-11-5 | 82.02511 | 0 | 0 | 700 | 1900 | g | 0 | 0 | 24.3419 | 5.603829 | -14.86151 | -1.234254 | 0 | 0 | 0 | Glushko 94, Landolt 99 | 1 | MainDB
C2HF3(g) | CHFCF2 | Trifluoroethene | Trifluoroethylene | 359-11-5 | 82.02511 | 0 | 0 | 1900 | 6000 | g | 0 | 0 | 31.28141 | 0.1523467 | -50.66413 | -0.01265999 | 0 | 0 | 0 | Glushko 94, Landolt 99 | 1 | MainDB
C2HF3(g) | CHFCF2 | Trifluoroethene | Trifluoroethylene | 359-11-5 | 82.02511 | 0 | 0 | 200 | 298.15 | g | -117.352 | 69.947 | 12.10665 | 23.72998 | -1.45408 | -8.301262 | 0 | 0 | 0 | Barin 95, Frenkel 94, Yaws 92 | 1 | MainDB
C2HF3(g) | CHFCF2 | Trifluoroethene | Trifluoroethylene | 359-11-5 | 82.02511 | 0 | 0 | 298.15 | 700 | g | 0 | 0 | 10.32088 | 30.70835 | -1.507907 | -14.04454 | 0 | 0 | 0 | Glushko 94, Landolt 99 | 1 | MainDB
C2HF3(g) | CHFCF2 | Trifluoroethene | Trifluoroethylene | 359-11-5 | 82.02511 | 0 | 0 | 700 | 1900 | g | 0 | 0 | 24.3419 | 5.603829 | -14.86151 | -1.234254 | 0 | 0 | 0 | Glushko 94, Landolt 99 | 1 | MainDB
C2HF3(g) | CHFCF2 | Trifluoroethene | Trifluoroethylene | 359-11-5 | 82.02511 | 0 | 0 | 1900 | 6000 | g | 0 | 0 | 31.28141 | 0.1523467 | -50.66413 | -0.01265999 | 0 | 0 | 0 | Glushko 94, Landolt 99 | 1 | MainDB
C2HF4(1222TFEg) | CHFCF3 | 1,2,2,2-Tetrafluoroethyl radical |  | 40617-75-2 | 101.0235 | 0 | 0 | 50 | 500 | g | -163.9579 | 78.51338 | 4.168722 | 60.46536 | 0.04985476 | -35.63055 | 0 | 0 | 0 | Yaws 1992, Frenkel 94 | 2 | MainDB
C2HF4(1222TFEg) | CHFCF3 | 1,2,2,2-Tetrafluoroethyl radical |  | 40617-75-2 | 101.0235 | 0 | 0 | 500 | 3000 | g | 0 | 0 | 29.92012 | 4.662474 | -16.85396 | -0.8695734 | 0 | 0 | 0 | Frenkel 94 | 0 | MainDB
C2HF4(1222TFEg) | CHFCF3 | 1,2,2,2-Tetrafluoroethyl radical |  | 40617-75-2 | 101.0235 | 0 | 0 | 50 | 500 | g | -163.9579 | 78.51338 | 4.168722 | 60.46536 | 0.04985476 | -35.63055 | 0 | 0 | 0 | Yaws 1992, Frenkel 94 | 2 | MainDB
C2HF4(1222TFEg) | CHFCF3 | 1,2,2,2-Tetrafluoroethyl radical |  | 40617-75-2 | 101.0235 | 0 | 0 | 500 | 3000 | g | 0 | 0 | 29.92012 | 4.662474 | -16.85396 | -0.8695734 | 0 | 0 | 0 | Frenkel 94 | 0 | MainDB
C2HF5(PFEg) | CHF2CF3 | Pentafluoroethane |  | 354-33-6 | 120.0219 | 0 | 0 | 0.00015 | 298.15 | g | -264 | 79.78777 | 6.099362 | 64.29355 | 0 | -31.24916 | 0 | 0 | 0 | Frenkel 94, Glushko 94, Landolt 99 | 1 | MainDB
C2HF5(PFEg) | CHF2CF3 | Pentafluoroethane |  | 354-33-6 | 120.0219 | 0 | 0 | 298.15 | 600 | g | 0 | 0 | 10.60677 | 55.97269 | -1.555091 | -30.03719 | 0 | 0 | 0 | Glushko 94, Landolt 99 | 1 | MainDB
C2HF5(PFEg) | CHF2CF3 | Pentafluoroethane |  | 354-33-6 | 120.0219 | 0 | 0 | 600 | 1600 | g | 0 | 0 | 34.31894 | 7.418561 | -18.47408 | -1.928278 | 0 | 0 | 0 | Glushko 94, Landolt 99 | 1 | MainDB
C2HF5(PFEg) | CHF2CF3 | Pentafluoroethane |  | 354-33-6 | 120.0219 | 0 | 0 | 1600 | 4000 | g | 0 | 0 | 41.82417 | 0.3597947 | -45.15044 | -0.04114619 | 0 | 0 | 0 | Glushko 94, Landolt 99 | 1 | MainDB
C2HF5(PFEg) | CHF2CF3 | Pentafluoroethane |  | 354-33-6 | 120.0219 | 0 | 0 | 0.00015 | 298.15 | g | -264 | 79.78777 | 6.099362 | 64.29355 | 0 | -31.24916 | 0 | 0 | 0 | Frenkel 94, Glushko 94, Landolt 99 | 1 | MainDB
C2HF5(PFEg) | CHF2CF3 | Pentafluoroethane |  | 354-33-6 | 120.0219 | 0 | 0 | 298.15 | 600 | g | 0 | 0 | 10.60677 | 55.97269 | -1.555091 | -30.03719 | 0 | 0 | 0 | Glushko 94, Landolt 99 | 1 | MainDB
C2HF5(PFEg) | CHF2CF3 | Pentafluoroethane |  | 354-33-6 | 120.0219 | 0 | 0 | 600 | 1600 | g | 0 | 0 | 34.31894 | 7.418561 | -18.47408 | -1.928278 | 0 | 0 | 0 | Glushko 94, Landolt 99 | 1 | MainDB
C2HF5(PFEg) | CHF2CF3 | Pentafluoroethane |  | 354-33-6 | 120.0219 | 0 | 0 | 1600 | 4000 | g | 0 | 0 | 41.82417 | 0.3597947 | -45.15044 | -0.04114619 | 0 | 0 | 0 | Glushko 94, Landolt 99 | 1 | MainDB
C2HF5(PFEg) | CHF2CF3 | Pentafluoroethane |  | 354-33-6 | 120.0219 | 0 | 0 | 0.00015 | 298.15 | g | -264 | 79.78777 | 6.099362 | 64.29355 | 0 | -31.24916 | 0 | 0 | 0 | Frenkel 94, Glushko 94, Landolt 99 | 1 | MainDB
C2HF5(PFEg) | CHF2CF3 | Pentafluoroethane |  | 354-33-6 | 120.0219 | 0 | 0 | 298.15 | 600 | g | 0 | 0 | 10.60677 | 55.97269 | -1.555091 | -30.03719 | 0 | 0 | 0 | Glushko 94, Landolt 99 | 1 | MainDB
C2HF5(PFEg) | CHF2CF3 | Pentafluoroethane |  | 354-33-6 | 120.0219 | 0 | 0 | 600 | 1600 | g | 0 | 0 | 34.31894 | 7.418561 | -18.47408 | -1.928278 | 0 | 0 | 0 | Glushko 94, Landolt 99 | 1 | MainDB
C2HF5(PFEg) | CHF2CF3 | Pentafluoroethane |  | 354-33-6 | 120.0219 | 0 | 0 | 1600 | 4000 | g | 0 | 0 | 41.82417 | 0.3597947 | -45.15044 | -0.04114619 | 0 | 0 | 0 | Glushko 94, Landolt 99 | 1 | MainDB
C2HF5(PFEg) | CHF2CF3 | Pentafluoroethane |  | 354-33-6 | 120.0219 | 0 | 0 | 0.00015 | 298.15 | g | -264 | 79.78777 | 6.099362 | 64.29355 | 0 | -31.24916 | 0 | 0 | 0 | Frenkel 94, Glushko 94, Landolt 99 | 1 | MainDB
C2HF5(PFEg) | CHF2CF3 | Pentafluoroethane |  | 354-33-6 | 120.0219 | 0 | 0 | 298.15 | 600 | g | 0 | 0 | 10.60677 | 55.97269 | -1.555091 | -30.03719 | 0 | 0 | 0 | Glushko 94, Landolt 99 | 1 | MainDB
C2HF5(PFEg) | CHF2CF3 | Pentafluoroethane |  | 354-33-6 | 120.0219 | 0 | 0 | 600 | 1600 | g | 0 | 0 | 34.31894 | 7.418561 | -18.47408 | -1.928278 | 0 | 0 | 0 | Glushko 94, Landolt 99 | 1 | MainDB
C2HF5(PFEg) | CHF2CF3 | Pentafluoroethane |  | 354-33-6 | 120.0219 | 0 | 0 | 1600 | 4000 | g | 0 | 0 | 41.82417 | 0.3597947 | -45.15044 | -0.04114619 | 0 | 0 | 0 | Glushko 94, Landolt 99 | 1 | MainDB
C2H2F2(g) | CF2CH2 | 1,1-Difluoroethene | Vinylidene (di)fluoride | 75-38-7 | 64.03461 | 129.15 | 187.5 | 273 | 700 | g | -80.402 | 63.587 | 4.875999 | 39.92 | -0.7140009 | -17.819 | 0 | 0 | 164.9 | Barin 95, Frenkel 94, Bard 85 | 1 | MainDB
C2H2F2(g) | CF2CH2 | 1,1-Difluoroethene | Vinylidene (di)fluoride | 75-38-7 | 64.03461 | 129.15 | 187.5 | 700 | 3000 | g | 0 | 0 | 28.964 | 1.789001 | -30.476 | -0.32 | 0 | 0 | 164.9 | Barin 95 | 1 | MainDB
C2H2F2(g) | CF2CH2 | 1,1-Difluoroethene | Vinylidene (di)fluoride | 75-38-7 | 64.03461 | 129.15 | 187.5 | 273 | 700 | g | -80.402 | 63.587 | 4.875999 | 39.92 | -0.7140009 | -17.819 | 0 | 0 | 164.9 | Barin 95, Frenkel 94, Bard 85 | 1 | MainDB
C2H2F2(g) | CF2CH2 | 1,1-Difluoroethene | Vinylidene (di)fluoride | 75-38-7 | 64.03461 | 129.15 | 187.5 | 700 | 3000 | g | 0 | 0 | 28.964 | 1.789001 | -30.476 | -0.32 | 0 | 0 | 164.9 | Barin 95 | 1 | MainDB
C2H2F2(DFEg) |  | Difluoroethene | Difluoroethylene | 1320-41-8 | 64.03461 | 0 | 0 | 298.15 | 1000 | g | -80.402 | 63.587 | 6.238 | 36.038 | -1.13 | -14.871 | 0 | 0 | 0 | Gurvich 90 | 1 | MainDB
C2H2F2(DFEg) |  | Difluoroethene | Difluoroethylene | 1320-41-8 | 64.03461 | 0 | 0 | 1000 | 6000 | g | 0 | 0 | 31.248 | 0.169 | -41.187 | -0.015 | 0 | 0 | 0 | Gurvich 90 | 1 | MainDB
C2H2F2(DFEg) |  | Difluoroethene | Difluoroethylene | 1320-41-8 | 64.03461 | 0 | 0 | 298.15 | 1000 | g | -80.402 | 63.587 | 6.238 | 36.038 | -1.13 | -14.871 | 0 | 0 | 0 | Gurvich 90 | 1 | MainDB
C2H2F2(DFEg) |  | Difluoroethene | Difluoroethylene | 1320-41-8 | 64.03461 | 0 | 0 | 1000 | 6000 | g | 0 | 0 | 31.248 | 0.169 | -41.187 | -0.015 | 0 | 0 | 0 | Gurvich 90 | 1 | MainDB
C2H2F2(c12DFEg) | CFHCFH | cis-1,2-Difluoroethene | (Z)-1,2-Difluoroethylene | 1630-77-9 | 64.03461 | 0 | 0 | 200 | 1500 | g | -77 | 64.26665 | 8.077054 | 26.76992 | -0.9138948 | -9.016891 | 0 | 0 | 0 | Yaws 1992, Frenkel 94 | 1 | MainDB
C2H2F2(c12DFEg) | CFHCFH | cis-1,2-Difluoroethene | (Z)-1,2-Difluoroethylene | 1630-77-9 | 64.03461 | 0 | 0 | 1500 | 6000 | g | 0 | 0 | 29.305 | 0.886 | -47.247 | -0.085 | 0 | 0 | 0 | Gurvich 90 | 1 | MainDB
C2H2F2(c12DFEg) | CFHCFH | cis-1,2-Difluoroethene | (Z)-1,2-Difluoroethylene | 1630-77-9 | 64.03461 | 0 | 0 | 200 | 1500 | g | -77 | 64.26665 | 8.077054 | 26.76992 | -0.9138948 | -9.016891 | 0 | 0 | 0 | Yaws 1992, Frenkel 94 | 1 | MainDB
C2H2F2(c12DFEg) | CFHCFH | cis-1,2-Difluoroethene | (Z)-1,2-Difluoroethylene | 1630-77-9 | 64.03461 | 0 | 0 | 1500 | 6000 | g | 0 | 0 | 29.305 | 0.886 | -47.247 | -0.085 | 0 | 0 | 0 | Gurvich 90 | 1 | MainDB
C2H2F2(t12DFEg) | CFHCHF | trans-1,2-Difluoroethene | (E)-1,2-Difluoroethylene | 1630-78-0 | 64.03461 | 0 | 0 | 200 | 1500 | g | -77 | 64.13039 | 8.709376 | 25.80563 | -0.8743635 | -8.62109375 | 0 | 0 | 0 | Yaws 1992, Frenkel 94 | 2 | MainDB
C2H2F2(t12DFEg) | CFHCHF | trans-1,2-Difluoroethene | (E)-1,2-Difluoroethylene | 1630-78-0 | 64.03461 | 0 | 0 | 1500 | 6000 | g | 0 | 0 | 29.313 | 0.883 | -46.583 | -0.085 | 0 | 0 | 0 | Gurvich 90 | 1 | MainDB
C2H2F2(t12DFEg) | CFHCHF | trans-1,2-Difluoroethene | (E)-1,2-Difluoroethylene | 1630-78-0 | 64.03461 | 0 | 0 | 200 | 1500 | g | -77 | 64.13039 | 8.709376 | 25.80563 | -0.8743635 | -8.62109375 | 0 | 0 | 0 | Yaws 1992, Frenkel 94 | 2 | MainDB
C2H2F2(t12DFEg) | CFHCHF | trans-1,2-Difluoroethene | (E)-1,2-Difluoroethylene | 1630-78-0 | 64.03461 | 0 | 0 | 1500 | 6000 | g | 0 | 0 | 29.313 | 0.883 | -46.583 | -0.085 | 0 | 0 | 0 | Gurvich 90 | 1 | MainDB
C2H2F3(112TFEg) |  | 1,1,2-Trifluoroethyl radical |  | 114810-01-4 | 83.03301 | 0 | 0 | 0.00015 | 500 | g | -111.4962 | 76.24283 | 7.135124 | 37.69465 | -1.605396e-12 | -10.14498 | 0 | 0 | 0 | Frenkel 94 | 2 | MainDB
C2H2F3(112TFEg) |  | 1,1,2-Trifluoroethyl radical |  | 114810-01-4 | 83.03301 | 0 | 0 | 500 | 3000 | g | 0 | 0 | 26.28199 | 6.951281 | -15.76595 | -1.27203 | 0 | 0 | 0 | Frenkel 94 | 0 | MainDB
C2H2F3(112TFEg) |  | 1,1,2-Trifluoroethyl radical |  | 114810-01-4 | 83.03301 | 0 | 0 | 0.00015 | 500 | g | -111.4962 | 76.24283 | 7.135124 | 37.69465 | -1.605396e-12 | -10.14498 | 0 | 0 | 0 | Frenkel 94 | 2 | MainDB
C2H2F3(112TFEg) |  | 1,1,2-Trifluoroethyl radical |  | 114810-01-4 | 83.03301 | 0 | 0 | 500 | 3000 | g | 0 | 0 | 26.28199 | 6.951281 | -15.76595 | -1.27203 | 0 | 0 | 0 | Frenkel 94 | 0 | MainDB
C2H2F3(122TFEg) |  | 1,2,2-Trifluoroethyl radical |  | 116819-06-8 | 83.03301 | 0 | 0 | 0.00015 | 500 | g | -109.0105 | 76.91205 | 8.667189 | 27.04902 | -1.95011e-12 | 2.58813 | 0 | 0 | 0 | Frenkel 94 | 1 | MainDB
C2H2F3(122TFEg) |  | 1,2,2-Trifluoroethyl radical |  | 116819-06-8 | 83.03301 | 0 | 0 | 500 | 3000 | g | 0 | 0 | 25.88491 | 7.242882 | -16.6469 | -1.328729 | 0 | 0 | 0 | Frenkel 94 | 0 | MainDB
C2H2F3(122TFEg) |  | 1,2,2-Trifluoroethyl radical |  | 116819-06-8 | 83.03301 | 0 | 0 | 0.00015 | 500 | g | -109.0105 | 76.91205 | 8.667189 | 27.04902 | -1.95011e-12 | 2.58813 | 0 | 0 | 0 | Frenkel 94 | 1 | MainDB
C2H2F3(122TFEg) |  | 1,2,2-Trifluoroethyl radical |  | 116819-06-8 | 83.03301 | 0 | 0 | 500 | 3000 | g | 0 | 0 | 25.88491 | 7.242882 | -16.6469 | -1.328729 | 0 | 0 | 0 | Frenkel 94 | 0 | MainDB
C2H2F3(222TFEg) |  | 2,2,2-Trifluoroethyl radical |  | 3248-58-6 | 83.03301 | 0 | 0 | 50 | 500 | g | -123.5899 | 71.74952 | 3.397901 | 57.66322 | 0.06934996 | -33.18602 | 0 | 0 | 0 | Frenkel 94 | 1 | MainDB
C2H2F3(222TFEg) |  | 2,2,2-Trifluoroethyl radical |  | 3248-58-6 | 83.03301 | 0 | 0 | 500 | 3000 | g | 0 | 0 | 26.96933 | 6.450545 | -15.44368 | -1.175293 | 0 | 0 | 0 | Frenkel 94 | 0 | MainDB
C2H2F3(222TFEg) |  | 2,2,2-Trifluoroethyl radical |  | 3248-58-6 | 83.03301 | 0 | 0 | 50 | 500 | g | -123.5899 | 71.74952 | 3.397901 | 57.66322 | 0.06934996 | -33.18602 | 0 | 0 | 0 | Frenkel 94 | 1 | MainDB
C2H2F3(222TFEg) |  | 2,2,2-Trifluoroethyl radical |  | 3248-58-6 | 83.03301 | 0 | 0 | 500 | 3000 | g | 0 | 0 | 26.96933 | 6.450545 | -15.44368 | -1.175293 | 0 | 0 | 0 | Frenkel 94 | 0 | MainDB
C2H2F4(1112TTFg) | CF3CH2F | 1,1,1,2-Tetrafluoroethane |  | 811-97-2 | 102.0314 | 169.9 | 247.12 | 50 | 298.15 | g | -214.0478 | 75.574 | 4.762154 | 62.84235 | 0.03103489 | -32.03836 | 0 | 0 | 0 | Daubert 92, Frenkel 94 | 1 | MainDB
C2H2F4(1112TTFg) | CF3CH2F | 1,1,1,2-Tetrafluoroethane |  | 811-97-2 | 102.0314 | 169.9 | 247.12 | 298.15 | 600 | g | 0 | 0 | 8.069573 | 55.75072 | -1.346312 | -28.84311 | 0 | 0 | 0 | Glushko 94, Landolt 99 | 1 | MainDB
C2H2F4(1112TTFg) | CF3CH2F | 1,1,1,2-Tetrafluoroethane |  | 811-97-2 | 102.0314 | 169.9 | 247.12 | 600 | 1600 | g | 0 | 0 | 30.14365 | 10.54113 | -17.13202 | -2.631505 | 0 | 0 | 0 | Glushko 94, Landolt 99 | 1 | MainDB
C2H2F4(1112TTFg) | CF3CH2F | 1,1,1,2-Tetrafluoroethane |  | 811-97-2 | 102.0314 | 169.9 | 247.12 | 1600 | 6000 | g | 0 | 0 | 41.0149 | 0.6801186 | -58.93438 | -0.07737611 | 0 | 0 | 0 | Glushko 94, Landolt 99 | 1 | MainDB
C2H2F4(1112TTFg) | CF3CH2F | 1,1,1,2-Tetrafluoroethane |  | 811-97-2 | 102.0314 | 169.9 | 247.12 | 50 | 298.15 | g | -214.0478 | 75.574 | 4.762154 | 62.84235 | 0.03103489 | -32.03836 | 0 | 0 | 0 | Daubert 92, Frenkel 94 | 1 | MainDB
C2H2F4(1112TTFg) | CF3CH2F | 1,1,1,2-Tetrafluoroethane |  | 811-97-2 | 102.0314 | 169.9 | 247.12 | 298.15 | 600 | g | 0 | 0 | 8.069573 | 55.75072 | -1.346312 | -28.84311 | 0 | 0 | 0 | Glushko 94, Landolt 99 | 1 | MainDB
C2H2F4(1112TTFg) | CF3CH2F | 1,1,1,2-Tetrafluoroethane |  | 811-97-2 | 102.0314 | 169.9 | 247.12 | 600 | 1600 | g | 0 | 0 | 30.14365 | 10.54113 | -17.13202 | -2.631505 | 0 | 0 | 0 | Glushko 94, Landolt 99 | 1 | MainDB
C2H2F4(1112TTFg) | CF3CH2F | 1,1,1,2-Tetrafluoroethane |  | 811-97-2 | 102.0314 | 169.9 | 247.12 | 1600 | 6000 | g | 0 | 0 | 41.0149 | 0.6801186 | -58.93438 | -0.07737611 | 0 | 0 | 0 | Glushko 94, Landolt 99 | 1 | MainDB
C2H2F4(1112TTFg) | CF3CH2F | 1,1,1,2-Tetrafluoroethane |  | 811-97-2 | 102.0314 | 169.9 | 247.12 | 50 | 298.15 | g | -214.0478 | 75.574 | 4.762154 | 62.84235 | 0.03103489 | -32.03836 | 0 | 0 | 0 | Daubert 92, Frenkel 94 | 1 | MainDB
C2H2F4(1112TTFg) | CF3CH2F | 1,1,1,2-Tetrafluoroethane |  | 811-97-2 | 102.0314 | 169.9 | 247.12 | 298.15 | 600 | g | 0 | 0 | 8.069573 | 55.75072 | -1.346312 | -28.84311 | 0 | 0 | 0 | Glushko 94, Landolt 99 | 1 | MainDB
C2H2F4(1112TTFg) | CF3CH2F | 1,1,1,2-Tetrafluoroethane |  | 811-97-2 | 102.0314 | 169.9 | 247.12 | 600 | 1600 | g | 0 | 0 | 30.14365 | 10.54113 | -17.13202 | -2.631505 | 0 | 0 | 0 | Glushko 94, Landolt 99 | 1 | MainDB
C2H2F4(1112TTFg) | CF3CH2F | 1,1,1,2-Tetrafluoroethane |  | 811-97-2 | 102.0314 | 169.9 | 247.12 | 1600 | 6000 | g | 0 | 0 | 41.0149 | 0.6801186 | -58.93438 | -0.07737611 | 0 | 0 | 0 | Glushko 94, Landolt 99 | 1 | MainDB
C2H2F4(1112TTFg) | CF3CH2F | 1,1,1,2-Tetrafluoroethane |  | 811-97-2 | 102.0314 | 169.9 | 247.12 | 50 | 298.15 | g | -214.0478 | 75.574 | 4.762154 | 62.84235 | 0.03103489 | -32.03836 | 0 | 0 | 0 | Daubert 92, Frenkel 94 | 1 | MainDB
C2H2F4(1112TTFg) | CF3CH2F | 1,1,1,2-Tetrafluoroethane |  | 811-97-2 | 102.0314 | 169.9 | 247.12 | 298.15 | 600 | g | 0 | 0 | 8.069573 | 55.75072 | -1.346312 | -28.84311 | 0 | 0 | 0 | Glushko 94, Landolt 99 | 1 | MainDB
C2H2F4(1112TTFg) | CF3CH2F | 1,1,1,2-Tetrafluoroethane |  | 811-97-2 | 102.0314 | 169.9 | 247.12 | 600 | 1600 | g | 0 | 0 | 30.14365 | 10.54113 | -17.13202 | -2.631505 | 0 | 0 | 0 | Glushko 94, Landolt 99 | 1 | MainDB
C2H2F4(1112TTFg) | CF3CH2F | 1,1,1,2-Tetrafluoroethane |  | 811-97-2 | 102.0314 | 169.9 | 247.12 | 1600 | 6000 | g | 0 | 0 | 41.0149 | 0.6801186 | -58.93438 | -0.07737611 | 0 | 0 | 0 | Glushko 94, Landolt 99 | 1 | MainDB
C2H2F4(1122TTFg) | CHF2CHF2 | 1,1,2,2-Tetrafluoroethane |  | 359-35-3 | 102.0314 | 0 | 0 | 50 | 500 | g | -213.2887 | 76.55354 | 5.604723 | 66.96181 | 0.01365811 | -44.34975 | 0 | 0 | 0 | Daubert 92, Frenkel 94 | 1 | MainDB
C2H2F4(1122TTFg) | CHF2CHF2 | 1,1,2,2-Tetrafluoroethane |  | 359-35-3 | 102.0314 | 0 | 0 | 500 | 3000 | g | 0 | 0 | 31.92498 | 7.331008 | -18.54757 | -1.359977 | 0 | 0 | 0 | Frenkel 94 | 0 | MainDB
C2H2F4(1122TTFg) | CHF2CHF2 | 1,1,2,2-Tetrafluoroethane |  | 359-35-3 | 102.0314 | 0 | 0 | 50 | 500 | g | -213.2887 | 76.55354 | 5.604723 | 66.96181 | 0.01365811 | -44.34975 | 0 | 0 | 0 | Daubert 92, Frenkel 94 | 1 | MainDB
C2H2F4(1122TTFg) | CHF2CHF2 | 1,1,2,2-Tetrafluoroethane |  | 359-35-3 | 102.0314 | 0 | 0 | 500 | 3000 | g | 0 | 0 | 31.92498 | 7.331008 | -18.54757 | -1.359977 | 0 | 0 | 0 | Frenkel 94 | 0 | MainDB
C2H3F(g) | CH2CHF | Fluoroethene | Vinyl fluoride | 75-02-5 | 46.0441 | 112.65 | 200.95 | 200 | 298.15 | g | -33.4847 | 60.38934 | 5.546482 | 27.53773 | -0.5924474 | -8.830495 | 0 | 0 | 0 | PPH 92, Frenkel 94, Barin 95, TCRAS | 1 | MainDB
C2H3F(g) | CH2CHF | Fluoroethene | Vinyl fluoride | 75-02-5 | 46.0441 | 112.65 | 200.95 | 298.15 | 600 | g | 0 | 0 | 2.59325 | 37.92551 | -0.2861337 | -17.25476 | 0 | 0 | 0 | Glushko 94, Landolt 99 | 1 | MainDB
C2H3F(g) | CH2CHF | Fluoroethene | Vinyl fluoride | 75-02-5 | 46.0441 | 112.65 | 200.95 | 600 | 1400 | g | 0 | 0 | 13.68353 | 14.9055 | -7.999242 | -3.742997 | 0 | 0 | 0 | Glushko 94, Landolt 99 | 1 | MainDB
C2H3F(g) | CH2CHF | Fluoroethene | Vinyl fluoride | 75-02-5 | 46.0441 | 112.65 | 200.95 | 1400 | 3700 | g | 0 | 0 | 28.00963 | 1.602409 | -60.12176 | -0.1932719 | 0 | 0 | 0 | Glushko 94, Landolt 99 | 1 | MainDB
C2H3F(g) | CH2CHF | Fluoroethene | Vinyl fluoride | 75-02-5 | 46.0441 | 112.65 | 200.95 | 3700 | 6000 | g | 0 | 0 | 31.45692 | 0.07612219 | -111.7968 | -0.004941658 | 0 | 0 | 0 | Glushko 94, Landolt 99 | 1 | MainDB
C2H3F(g) | CH2CHF | Fluoroethene | Vinyl fluoride | 75-02-5 | 46.0441 | 112.65 | 200.95 | 200 | 298.15 | g | -33.4847 | 60.38934 | 5.546482 | 27.53773 | -0.5924474 | -8.830495 | 0 | 0 | 0 | PPH 92, Frenkel 94, Barin 95, TCRAS | 1 | MainDB
C2H3F(g) | CH2CHF | Fluoroethene | Vinyl fluoride | 75-02-5 | 46.0441 | 112.65 | 200.95 | 298.15 | 600 | g | 0 | 0 | 2.59325 | 37.92551 | -0.2861337 | -17.25476 | 0 | 0 | 0 | Glushko 94, Landolt 99 | 1 | MainDB
C2H3F(g) | CH2CHF | Fluoroethene | Vinyl fluoride | 75-02-5 | 46.0441 | 112.65 | 200.95 | 600 | 1400 | g | 0 | 0 | 13.68353 | 14.9055 | -7.999242 | -3.742997 | 0 | 0 | 0 | Glushko 94, Landolt 99 | 1 | MainDB
C2H3F(g) | CH2CHF | Fluoroethene | Vinyl fluoride | 75-02-5 | 46.0441 | 112.65 | 200.95 | 1400 | 3700 | g | 0 | 0 | 28.00963 | 1.602409 | -60.12176 | -0.1932719 | 0 | 0 | 0 | Glushko 94, Landolt 99 | 1 | MainDB
C2H3F(g) | CH2CHF | Fluoroethene | Vinyl fluoride | 75-02-5 | 46.0441 | 112.65 | 200.95 | 3700 | 6000 | g | 0 | 0 | 31.45692 | 0.07612219 | -111.7968 | -0.004941658 | 0 | 0 | 0 | Glushko 94, Landolt 99 | 1 | MainDB
C2H3F(g) | CH2CHF | Fluoroethene | Vinyl fluoride | 75-02-5 | 46.0441 | 112.65 | 200.95 | 200 | 298.15 | g | -33.4847 | 60.38934 | 5.546482 | 27.53773 | -0.5924474 | -8.830495 | 0 | 0 | 0 | PPH 92, Frenkel 94, Barin 95, TCRAS | 1 | MainDB
C2H3F(g) | CH2CHF | Fluoroethene | Vinyl fluoride | 75-02-5 | 46.0441 | 112.65 | 200.95 | 298.15 | 600 | g | 0 | 0 | 2.59325 | 37.92551 | -0.2861337 | -17.25476 | 0 | 0 | 0 | Glushko 94, Landolt 99 | 1 | MainDB
C2H3F(g) | CH2CHF | Fluoroethene | Vinyl fluoride | 75-02-5 | 46.0441 | 112.65 | 200.95 | 600 | 1400 | g | 0 | 0 | 13.68353 | 14.9055 | -7.999242 | -3.742997 | 0 | 0 | 0 | Glushko 94, Landolt 99 | 1 | MainDB
C2H3F(g) | CH2CHF | Fluoroethene | Vinyl fluoride | 75-02-5 | 46.0441 | 112.65 | 200.95 | 1400 | 3700 | g | 0 | 0 | 28.00963 | 1.602409 | -60.12176 | -0.1932719 | 0 | 0 | 0 | Glushko 94, Landolt 99 | 1 | MainDB
C2H3F(g) | CH2CHF | Fluoroethene | Vinyl fluoride | 75-02-5 | 46.0441 | 112.65 | 200.95 | 3700 | 6000 | g | 0 | 0 | 31.45692 | 0.07612219 | -111.7968 | -0.004941658 | 0 | 0 | 0 | Glushko 94, Landolt 99 | 1 | MainDB
C2H3F(g) | CH2CHF | Fluoroethene | Vinyl fluoride | 75-02-5 | 46.0441 | 112.65 | 200.95 | 200 | 298.15 | g | -33.4847 | 60.38934 | 5.546482 | 27.53773 | -0.5924474 | -8.830495 | 0 | 0 | 0 | PPH 92, Frenkel 94, Barin 95, TCRAS | 1 | MainDB
C2H3F(g) | CH2CHF | Fluoroethene | Vinyl fluoride | 75-02-5 | 46.0441 | 112.65 | 200.95 | 298.15 | 600 | g | 0 | 0 | 2.59325 | 37.92551 | -0.2861337 | -17.25476 | 0 | 0 | 0 | Glushko 94, Landolt 99 | 1 | MainDB
C2H3F(g) | CH2CHF | Fluoroethene | Vinyl fluoride | 75-02-5 | 46.0441 | 112.65 | 200.95 | 600 | 1400 | g | 0 | 0 | 13.68353 | 14.9055 | -7.999242 | -3.742997 | 0 | 0 | 0 | Glushko 94, Landolt 99 | 1 | MainDB
C2H3F(g) | CH2CHF | Fluoroethene | Vinyl fluoride | 75-02-5 | 46.0441 | 112.65 | 200.95 | 1400 | 3700 | g | 0 | 0 | 28.00963 | 1.602409 | -60.12176 | -0.1932719 | 0 | 0 | 0 | Glushko 94, Landolt 99 | 1 | MainDB
C2H3F(g) | CH2CHF | Fluoroethene | Vinyl fluoride | 75-02-5 | 46.0441 | 112.65 | 200.95 | 3700 | 6000 | g | 0 | 0 | 31.45692 | 0.07612219 | -111.7968 | -0.004941658 | 0 | 0 | 0 | Glushko 94, Landolt 99 | 1 | MainDB
C2H3F(g) | CH2CHF | Fluoroethene | Vinyl fluoride | 75-02-5 | 46.0441 | 112.65 | 200.95 | 200 | 298.15 | g | -33.4847 | 60.38934 | 5.546482 | 27.53773 | -0.5924474 | -8.830495 | 0 | 0 | 0 | PPH 92, Frenkel 94, Barin 95, TCRAS | 1 | MainDB
C2H3F(g) | CH2CHF | Fluoroethene | Vinyl fluoride | 75-02-5 | 46.0441 | 112.65 | 200.95 | 298.15 | 600 | g | 0 | 0 | 2.59325 | 37.92551 | -0.2861337 | -17.25476 | 0 | 0 | 0 | Glushko 94, Landolt 99 | 1 | MainDB
C2H3F(g) | CH2CHF | Fluoroethene | Vinyl fluoride | 75-02-5 | 46.0441 | 112.65 | 200.95 | 600 | 1400 | g | 0 | 0 | 13.68353 | 14.9055 | -7.999242 | -3.742997 | 0 | 0 | 0 | Glushko 94, Landolt 99 | 1 | MainDB
C2H3F(g) | CH2CHF | Fluoroethene | Vinyl fluoride | 75-02-5 | 46.0441 | 112.65 | 200.95 | 1400 | 3700 | g | 0 | 0 | 28.00963 | 1.602409 | -60.12176 | -0.1932719 | 0 | 0 | 0 | Glushko 94, Landolt 99 | 1 | MainDB
C2H3F(g) | CH2CHF | Fluoroethene | Vinyl fluoride | 75-02-5 | 46.0441 | 112.65 | 200.95 | 3700 | 6000 | g | 0 | 0 | 31.45692 | 0.07612219 | -111.7968 | -0.004941658 | 0 | 0 | 0 | Glushko 94, Landolt 99 | 1 | MainDB
C2H3F2(11DFEg) |  | 1,1-Difluoroethyl radical |  | 24314-99-6 | 65.0425 | 0 | 0 | 0.00015 | 500 | g | -72.29923 | 69.26386 | 6.3431 | 34.90594 | -1.427191e-12 | -7.790651 | 0 | 0 | 0 | Frenkel 94 | 2 | MainDB
C2H3F2(11DFEg) |  | 1,1-Difluoroethyl radical |  | 24314-99-6 | 65.0425 | 0 | 0 | 500 | 3000 | g | 0 | 0 | 23.39856 | 8.702392 | -14.6348 | -1.570523 | 0 | 0 | 0 | Frenkel 94 | 2 | MainDB
C2H3F2(11DFEg) |  | 1,1-Difluoroethyl radical |  | 24314-99-6 | 65.0425 | 0 | 0 | 0.00015 | 500 | g | -72.29923 | 69.26386 | 6.3431 | 34.90594 | -1.427191e-12 | -7.790651 | 0 | 0 | 0 | Frenkel 94 | 2 | MainDB
C2H3F2(11DFEg) |  | 1,1-Difluoroethyl radical |  | 24314-99-6 | 65.0425 | 0 | 0 | 500 | 3000 | g | 0 | 0 | 23.39856 | 8.702392 | -14.6348 | -1.570523 | 0 | 0 | 0 | Frenkel 94 | 2 | MainDB
C2H3F2(12DFEg) |  | 1,2-Difluoroethyl radical |  | 116819-05-7 | 65.0425 | 0 | 0 | 0.00015 | 500 | g | -58.10229 | 72.80115 | 9.019933 | 15.46106 | -2.029477e-12 | 15.99925 | 0 | 0 | 0 | Frenkel 94 | 2 | MainDB
C2H3F2(12DFEg) |  | 1,2-Difluoroethyl radical |  | 116819-05-7 | 65.0425 | 0 | 0 | 500 | 3000 | g | 0 | 0 | 22.91304 | 9.193886 | -16.7846 | -1.681214 | 0 | 0 | 0 | Frenkel 94 | 2 | MainDB
C2H3F2(12DFEg) |  | 1,2-Difluoroethyl radical |  | 116819-05-7 | 65.0425 | 0 | 0 | 0.00015 | 500 | g | -58.10229 | 72.80115 | 9.019933 | 15.46106 | -2.029477e-12 | 15.99925 | 0 | 0 | 0 | Frenkel 94 | 2 | MainDB
C2H3F2(12DFEg) |  | 1,2-Difluoroethyl radical |  | 116819-05-7 | 65.0425 | 0 | 0 | 500 | 3000 | g | 0 | 0 | 22.91304 | 9.193886 | -16.7846 | -1.681214 | 0 | 0 | 0 | Frenkel 94 | 2 | MainDB
C2H3F2(22DFEg) |  | 2,2-Difluoroethyl radical |  | 41290-94-2 | 65.0425 | 0 | 0 | 50 | 500 | g | -67.08891 | 69.86137 | 6.356125 | 34.17075 | 0.02471448 | -7.971256 | 0 | 0 | 0 | Frenkel 94 | 2 | MainDB
C2H3F2(22DFEg) |  | 2,2-Difluoroethyl radical |  | 41290-94-2 | 65.0425 | 0 | 0 | 500 | 3000 | g | 0 | 0 | 23.16138 | 8.880783 | -15.06079 | -1.606654 | 0 | 0 | 0 | Frenkel 94 | 2 | MainDB
C2H3F2(22DFEg) |  | 2,2-Difluoroethyl radical |  | 41290-94-2 | 65.0425 | 0 | 0 | 50 | 500 | g | -67.08891 | 69.86137 | 6.356125 | 34.17075 | 0.02471448 | -7.971256 | 0 | 0 | 0 | Frenkel 94 | 2 | MainDB
C2H3F2(22DFEg) |  | 2,2-Difluoroethyl radical |  | 41290-94-2 | 65.0425 | 0 | 0 | 500 | 3000 | g | 0 | 0 | 23.16138 | 8.880783 | -15.06079 | -1.606654 | 0 | 0 | 0 | Frenkel 94 | 2 | MainDB
C2H3F3(111Tg) | CF3CH3 | 1,1,1-Trifluoroethane | Methylfluoroform | 420-46-2 | 84.04091 | 161.9 | 225.7 | 50 | 298.15 | g | -178.2 | 68.69144 | 3.308303 | 61.40585 | 0.04634082 | -32.53481 | 0 | 0 | 0 | Domalski 93, Landolt 99, Frenkel 94 | 1 | MainDB
C2H3F3(111Tg) | CF3CH3 | 1,1,1-Trifluoroethane | Methylfluoroform | 420-46-2 | 84.04091 | 161.9 | 225.7 | 298.15 | 600 | g | 0 | 0 | 7.678343 | 49.13994 | -1.32816 | -23.36492 | 0 | 0 | 0 | Glushko 94, Landolt 99 | 1 | MainDB
C2H3F3(111Tg) | CF3CH3 | 1,1,1-Trifluoroethane | Methylfluoroform | 420-46-2 | 84.04091 | 161.9 | 225.7 | 600 | 1500 | g | 0 | 0 | 24.15127 | 15.46767 | -13.14794 | -3.883014 | 0 | 0 | 0 | Glushko 94, Landolt 99 | 1 | MainDB
C2H3F3(111Tg) | CF3CH3 | 1,1,1-Trifluoroethane | Methylfluoroform | 420-46-2 | 84.04091 | 161.9 | 225.7 | 1500 | 4000 | g | 0 | 0 | 39.69799 | 1.232537 | -71.85318 | -0.1431957 | 0 | 0 | 0 | Glushko 94, Landolt 99 | 1 | MainDB
C2H3F3(111Tg) | CF3CH3 | 1,1,1-Trifluoroethane | Methylfluoroform | 420-46-2 | 84.04091 | 161.9 | 225.7 | 50 | 298.15 | g | -178.2 | 68.69144 | 3.308303 | 61.40585 | 0.04634082 | -32.53481 | 0 | 0 | 0 | Domalski 93, Landolt 99, Frenkel 94 | 1 | MainDB
C2H3F3(111Tg) | CF3CH3 | 1,1,1-Trifluoroethane | Methylfluoroform | 420-46-2 | 84.04091 | 161.9 | 225.7 | 298.15 | 600 | g | 0 | 0 | 7.678343 | 49.13994 | -1.32816 | -23.36492 | 0 | 0 | 0 | Glushko 94, Landolt 99 | 1 | MainDB
C2H3F3(111Tg) | CF3CH3 | 1,1,1-Trifluoroethane | Methylfluoroform | 420-46-2 | 84.04091 | 161.9 | 225.7 | 600 | 1500 | g | 0 | 0 | 24.15127 | 15.46767 | -13.14794 | -3.883014 | 0 | 0 | 0 | Glushko 94, Landolt 99 | 1 | MainDB
C2H3F3(111Tg) | CF3CH3 | 1,1,1-Trifluoroethane | Methylfluoroform | 420-46-2 | 84.04091 | 161.9 | 225.7 | 1500 | 4000 | g | 0 | 0 | 39.69799 | 1.232537 | -71.85318 | -0.1431957 | 0 | 0 | 0 | Glushko 94, Landolt 99 | 1 | MainDB
C2H3F3(111Tg) | CF3CH3 | 1,1,1-Trifluoroethane | Methylfluoroform | 420-46-2 | 84.04091 | 161.9 | 225.7 | 50 | 298.15 | g | -178.2 | 68.69144 | 3.308303 | 61.40585 | 0.04634082 | -32.53481 | 0 | 0 | 0 | Domalski 93, Landolt 99, Frenkel 94 | 1 | MainDB
C2H3F3(111Tg) | CF3CH3 | 1,1,1-Trifluoroethane | Methylfluoroform | 420-46-2 | 84.04091 | 161.9 | 225.7 | 298.15 | 600 | g | 0 | 0 | 7.678343 | 49.13994 | -1.32816 | -23.36492 | 0 | 0 | 0 | Glushko 94, Landolt 99 | 1 | MainDB
C2H3F3(111Tg) | CF3CH3 | 1,1,1-Trifluoroethane | Methylfluoroform | 420-46-2 | 84.04091 | 161.9 | 225.7 | 600 | 1500 | g | 0 | 0 | 24.15127 | 15.46767 | -13.14794 | -3.883014 | 0 | 0 | 0 | Glushko 94, Landolt 99 | 1 | MainDB
C2H3F3(111Tg) | CF3CH3 | 1,1,1-Trifluoroethane | Methylfluoroform | 420-46-2 | 84.04091 | 161.9 | 225.7 | 1500 | 4000 | g | 0 | 0 | 39.69799 | 1.232537 | -71.85318 | -0.1431957 | 0 | 0 | 0 | Glushko 94, Landolt 99 | 1 | MainDB
C2H3F3(111Tg) | CF3CH3 | 1,1,1-Trifluoroethane | Methylfluoroform | 420-46-2 | 84.04091 | 161.9 | 225.7 | 50 | 298.15 | g | -178.2 | 68.69144 | 3.308303 | 61.40585 | 0.04634082 | -32.53481 | 0 | 0 | 0 | Domalski 93, Landolt 99, Frenkel 94 | 1 | MainDB
C2H3F3(111Tg) | CF3CH3 | 1,1,1-Trifluoroethane | Methylfluoroform | 420-46-2 | 84.04091 | 161.9 | 225.7 | 298.15 | 600 | g | 0 | 0 | 7.678343 | 49.13994 | -1.32816 | -23.36492 | 0 | 0 | 0 | Glushko 94, Landolt 99 | 1 | MainDB
C2H3F3(111Tg) | CF3CH3 | 1,1,1-Trifluoroethane | Methylfluoroform | 420-46-2 | 84.04091 | 161.9 | 225.7 | 600 | 1500 | g | 0 | 0 | 24.15127 | 15.46767 | -13.14794 | -3.883014 | 0 | 0 | 0 | Glushko 94, Landolt 99 | 1 | MainDB
C2H3F3(111Tg) | CF3CH3 | 1,1,1-Trifluoroethane | Methylfluoroform | 420-46-2 | 84.04091 | 161.9 | 225.7 | 1500 | 4000 | g | 0 | 0 | 39.69799 | 1.232537 | -71.85318 | -0.1431957 | 0 | 0 | 0 | Glushko 94, Landolt 99 | 1 | MainDB
C2H3F3(112Tg) |  | 1,1,2-Trifluoroethane |  | 430-66-0 | 84.04091 | 0 | 0 | 0.00015 | 500 | g | -159.9904 | 74.16348 | 6.6451 | 41.61778 | -1.495141e-12 | -7.061141 | 0 | 0 | 0 | Frenkel 94 | 2 | MainDB
C2H3F3(112Tg) |  | 1,1,2-Trifluoroethane |  | 430-66-0 | 84.04091 | 0 | 0 | 500 | 3000 | g | 0 | 0 | 28.66684 | 9.216243 | -18.92711 | -1.672445 | 0 | 0 | 0 | Frenkel 94 | 2 | MainDB
C2H3F3(112Tg) |  | 1,1,2-Trifluoroethane |  | 430-66-0 | 84.04091 | 0 | 0 | 0.00015 | 500 | g | -159.9904 | 74.16348 | 6.6451 | 41.61778 | -1.495141e-12 | -7.061141 | 0 | 0 | 0 | Frenkel 94 | 2 | MainDB
C2H3F3(112Tg) |  | 1,1,2-Trifluoroethane |  | 430-66-0 | 84.04091 | 0 | 0 | 500 | 3000 | g | 0 | 0 | 28.66684 | 9.216243 | -18.92711 | -1.672445 | 0 | 0 | 0 | Frenkel 94 | 2 | MainDB
C2H4F(1FEg) |  | 1-Fluoroethyl radical |  | 52067-19-3 | 47.052 | 0 | 0 | 50 | 500 | g | -15.29637 | 65.84608 | 7.033418 | 15.17056 | 0.02841995 | 15.37674 | 0 | 0 | 0 | Frenkel 94 | 2 | MainDB
C2H4F(1FEg) |  | 1-Fluoroethyl radical |  | 52067-19-3 | 47.052 | 0 | 0 | 500 | 3000 | g | 0 | 0 | 18.90514 | 11.59759 | -15.2701 | -2.089396 | 0 | 0 | 0 | Frenkel 94 | 2 | MainDB
C2H4F(1FEg) |  | 1-Fluoroethyl radical |  | 52067-19-3 | 47.052 | 0 | 0 | 50 | 500 | g | -15.29637 | 65.84608 | 7.033418 | 15.17056 | 0.02841995 | 15.37674 | 0 | 0 | 0 | Frenkel 94 | 2 | MainDB
C2H4F(1FEg) |  | 1-Fluoroethyl radical |  | 52067-19-3 | 47.052 | 0 | 0 | 500 | 3000 | g | 0 | 0 | 18.90514 | 11.59759 | -15.2701 | -2.089396 | 0 | 0 | 0 | Frenkel 94 | 2 | MainDB
C2H4F(2FEg) |  | 2-Fluoroethyl radical |  | 28761-00-4 | 47.052 | 0 | 0 | 0.00015 | 500 | g | -12.30879 | 65.84608 | 9.411736 | 7.419694 | -2.117633e-12 | 22.60284 | 0 | 0 | 0 | Frenkel 94 | 2 | MainDB
C2H4F(2FEg) |  | 2-Fluoroethyl radical |  | 28761-00-4 | 47.052 | 0 | 0 | 500 | 3000 | g | 0 | 0 | 18.95221 | 11.5557 | -14.61116 | -2.081368 | 0 | 0 | 0 | Frenkel 94 | 2 | MainDB
C2H4F(2FEg) |  | 2-Fluoroethyl radical |  | 28761-00-4 | 47.052 | 0 | 0 | 0.00015 | 500 | g | -12.30879 | 65.84608 | 9.411736 | 7.419694 | -2.117633e-12 | 22.60284 | 0 | 0 | 0 | Frenkel 94 | 2 | MainDB
C2H4F(2FEg) |  | 2-Fluoroethyl radical |  | 28761-00-4 | 47.052 | 0 | 0 | 500 | 3000 | g | 0 | 0 | 18.95221 | 11.5557 | -14.61116 | -2.081368 | 0 | 0 | 0 | Frenkel 94 | 2 | MainDB
C2H4F2(11Dg) | CHF2CH3 | 1,1-Difluoroethane |  | 75-37-6 | 66.05041 | 156 | 248.3 | 50 | 298.15 | g | -119.7001 | 67.52605 | 5.038671 | 39.90609 | 0.02809034 | -6.829813 | 0 | 0 | 0 | Domalski 93, Landolt 99, Frenkel 94 | 1 | MainDB
C2H4F2(11Dg) | CHF2CH3 | 1,1-Difluoroethane |  | 75-37-6 | 66.05041 | 156 | 248.3 | 298.15 | 700 | g | 0 | 0 | 3.298954 | 50.92741 | -0.2176588 | -22.47058 | 0 | 0 | 0 | Glushko 94, Landolt 99 | 1 | MainDB
C2H4F2(11Dg) | CHF2CH3 | 1,1-Difluoroethane |  | 75-37-6 | 66.05041 | 156 | 248.3 | 700 | 1300 | g | 0 | 0 | 17.62884 | 21.70238 | -10.36855 | -5.734852 | 0 | 0 | 0 | Glushko 94, Landolt 99 | 1 | MainDB
C2H4F2(11Dg) | CHF2CH3 | 1,1-Difluoroethane |  | 75-37-6 | 66.05041 | 156 | 248.3 | 1300 | 4000 | g | 0 | 0 | 37.81047 | 2.107406 | -77.73228 | -0.2556854 | 0 | 0 | 0 | Glushko 94, Landolt 99 | 1 | MainDB
C2H4F2(11Dg) | CHF2CH3 | 1,1-Difluoroethane |  | 75-37-6 | 66.05041 | 156 | 248.3 | 50 | 298.15 | g | -119.7001 | 67.52605 | 5.038671 | 39.90609 | 0.02809034 | -6.829813 | 0 | 0 | 0 | Domalski 93, Landolt 99, Frenkel 94 | 1 | MainDB
C2H4F2(11Dg) | CHF2CH3 | 1,1-Difluoroethane |  | 75-37-6 | 66.05041 | 156 | 248.3 | 298.15 | 700 | g | 0 | 0 | 3.298954 | 50.92741 | -0.2176588 | -22.47058 | 0 | 0 | 0 | Glushko 94, Landolt 99 | 1 | MainDB
C2H4F2(11Dg) | CHF2CH3 | 1,1-Difluoroethane |  | 75-37-6 | 66.05041 | 156 | 248.3 | 700 | 1300 | g | 0 | 0 | 17.62884 | 21.70238 | -10.36855 | -5.734852 | 0 | 0 | 0 | Glushko 94, Landolt 99 | 1 | MainDB
C2H4F2(11Dg) | CHF2CH3 | 1,1-Difluoroethane |  | 75-37-6 | 66.05041 | 156 | 248.3 | 1300 | 4000 | g | 0 | 0 | 37.81047 | 2.107406 | -77.73228 | -0.2556854 | 0 | 0 | 0 | Glushko 94, Landolt 99 | 1 | MainDB
C2H4F2(11Dg) | CHF2CH3 | 1,1-Difluoroethane |  | 75-37-6 | 66.05041 | 156 | 248.3 | 50 | 298.15 | g | -119.7001 | 67.52605 | 5.038671 | 39.90609 | 0.02809034 | -6.829813 | 0 | 0 | 0 | Domalski 93, Landolt 99, Frenkel 94 | 1 | MainDB
C2H4F2(11Dg) | CHF2CH3 | 1,1-Difluoroethane |  | 75-37-6 | 66.05041 | 156 | 248.3 | 298.15 | 700 | g | 0 | 0 | 3.298954 | 50.92741 | -0.2176588 | -22.47058 | 0 | 0 | 0 | Glushko 94, Landolt 99 | 1 | MainDB
C2H4F2(11Dg) | CHF2CH3 | 1,1-Difluoroethane |  | 75-37-6 | 66.05041 | 156 | 248.3 | 700 | 1300 | g | 0 | 0 | 17.62884 | 21.70238 | -10.36855 | -5.734852 | 0 | 0 | 0 | Glushko 94, Landolt 99 | 1 | MainDB
C2H4F2(11Dg) | CHF2CH3 | 1,1-Difluoroethane |  | 75-37-6 | 66.05041 | 156 | 248.3 | 1300 | 4000 | g | 0 | 0 | 37.81047 | 2.107406 | -77.73228 | -0.2556854 | 0 | 0 | 0 | Glushko 94, Landolt 99 | 1 | MainDB
C2H4F2(11Dg) | CHF2CH3 | 1,1-Difluoroethane |  | 75-37-6 | 66.05041 | 156 | 248.3 | 50 | 298.15 | g | -119.7001 | 67.52605 | 5.038671 | 39.90609 | 0.02809034 | -6.829813 | 0 | 0 | 0 | Domalski 93, Landolt 99, Frenkel 94 | 1 | MainDB
C2H4F2(11Dg) | CHF2CH3 | 1,1-Difluoroethane |  | 75-37-6 | 66.05041 | 156 | 248.3 | 298.15 | 700 | g | 0 | 0 | 3.298954 | 50.92741 | -0.2176588 | -22.47058 | 0 | 0 | 0 | Glushko 94, Landolt 99 | 1 | MainDB
C2H4F2(11Dg) | CHF2CH3 | 1,1-Difluoroethane |  | 75-37-6 | 66.05041 | 156 | 248.3 | 700 | 1300 | g | 0 | 0 | 17.62884 | 21.70238 | -10.36855 | -5.734852 | 0 | 0 | 0 | Glushko 94, Landolt 99 | 1 | MainDB
C2H4F2(11Dg) | CHF2CH3 | 1,1-Difluoroethane |  | 75-37-6 | 66.05041 | 156 | 248.3 | 1300 | 4000 | g | 0 | 0 | 37.81047 | 2.107406 | -77.73228 | -0.2556854 | 0 | 0 | 0 | Glushko 94, Landolt 99 | 1 | MainDB
C2H4F2(12DFETg) | CH2FCH2F | 1,2-Difluoroethane | Freon 152 | 624-72-6 | 66.05041 | 0 | 303.9 | 0.00015 | 500 | g | -102.9864 | 68.879 | 7.203376 | 29.17954 | -1.620753e-12 | 3.89712 | 0 | 0 | 0 | Daubert 92, Frenkel 94 | 1 | MainDB
C2H4F2(12DFETg) | CH2FCH2F | 1,2-Difluoroethane | Freon 152 | 624-72-6 | 66.05041 | 0 | 303.9 | 500 | 3000 | g | 0 | 0 | 25.18876 | 11.61012 | -20.17155 | -2.117033 | 0 | 0 | 0 | Frenkel 94 | 2 | MainDB
C2H4F2(12DFETg) | CH2FCH2F | 1,2-Difluoroethane | Freon 152 | 624-72-6 | 66.05041 | 0 | 303.9 | 0.00015 | 500 | g | -102.9864 | 68.879 | 7.203376 | 29.17954 | -1.620753e-12 | 3.89712 | 0 | 0 | 0 | Daubert 92, Frenkel 94 | 1 | MainDB
C2H4F2(12DFETg) | CH2FCH2F | 1,2-Difluoroethane | Freon 152 | 624-72-6 | 66.05041 | 0 | 303.9 | 500 | 3000 | g | 0 | 0 | 25.18876 | 11.61012 | -20.17155 | -2.117033 | 0 | 0 | 0 | Frenkel 94 | 2 | MainDB
C2H5F(EFLg) | CH3CH2F | Fluoroethane | Ethyl fluoride | 353-36-6 | 48.0599 | 130 | 235.6 | 0.00015 | 298.15 | g | -62.544 | 63.365 | 6.967615 | 18.60351 | 0 | 19.04103 | 0 | 0 | 0 | Reid 87, Frenkel 94 | 2 | MainDB
C2H5F(EFLg) | CH3CH2F | Fluoroethane | Ethyl fluoride | 353-36-6 | 48.0599 | 130 | 235.6 | 298.15 | 700 | g | 0 | 0 | 0.2484946 | 51.77095 | 0.4177847 | -21.83631 | 0 | 0 | 0 | Glushko 94, Landolt 99 | 1 | MainDB
C2H5F(EFLg) | CH3CH2F | Fluoroethane | Ethyl fluoride | 353-36-6 | 48.0599 | 130 | 235.6 | 700 | 1400 | g | 0 | 0 | 14.697 | 23.1438 | -10.7443 | -5.784718 | 0 | 0 | 0 | Glushko 94, Landolt 99 | 1 | MainDB
C2H5F(EFLg) | CH3CH2F | Fluoroethane | Ethyl fluoride | 353-36-6 | 48.0599 | 130 | 235.6 | 1400 | 4000 | g | 0 | 0 | 37.27156 | 2.301869 | -93.42408 | -0.2760746 | 0 | 0 | 0 | Glushko 94, Landolt 99 | 1 | MainDB
C2H5F(EFLg) | CH3CH2F | Fluoroethane | Ethyl fluoride | 353-36-6 | 48.0599 | 130 | 235.6 | 0.00015 | 298.15 | g | -62.544 | 63.365 | 6.967615 | 18.60351 | 0 | 19.04103 | 0 | 0 | 0 | Reid 87, Frenkel 94 | 2 | MainDB
C2H5F(EFLg) | CH3CH2F | Fluoroethane | Ethyl fluoride | 353-36-6 | 48.0599 | 130 | 235.6 | 298.15 | 700 | g | 0 | 0 | 0.2484946 | 51.77095 | 0.4177847 | -21.83631 | 0 | 0 | 0 | Glushko 94, Landolt 99 | 1 | MainDB
C2H5F(EFLg) | CH3CH2F | Fluoroethane | Ethyl fluoride | 353-36-6 | 48.0599 | 130 | 235.6 | 700 | 1400 | g | 0 | 0 | 14.697 | 23.1438 | -10.7443 | -5.784718 | 0 | 0 | 0 | Glushko 94, Landolt 99 | 1 | MainDB
C2H5F(EFLg) | CH3CH2F | Fluoroethane | Ethyl fluoride | 353-36-6 | 48.0599 | 130 | 235.6 | 1400 | 4000 | g | 0 | 0 | 37.27156 | 2.301869 | -93.42408 | -0.2760746 | 0 | 0 | 0 | Glushko 94, Landolt 99 | 1 | MainDB
C2H5F(EFLg) | CH3CH2F | Fluoroethane | Ethyl fluoride | 353-36-6 | 48.0599 | 130 | 235.6 | 0.00015 | 298.15 | g | -62.544 | 63.365 | 6.967615 | 18.60351 | 0 | 19.04103 | 0 | 0 | 0 | Reid 87, Frenkel 94 | 2 | MainDB
C2H5F(EFLg) | CH3CH2F | Fluoroethane | Ethyl fluoride | 353-36-6 | 48.0599 | 130 | 235.6 | 298.15 | 700 | g | 0 | 0 | 0.2484946 | 51.77095 | 0.4177847 | -21.83631 | 0 | 0 | 0 | Glushko 94, Landolt 99 | 1 | MainDB
C2H5F(EFLg) | CH3CH2F | Fluoroethane | Ethyl fluoride | 353-36-6 | 48.0599 | 130 | 235.6 | 700 | 1400 | g | 0 | 0 | 14.697 | 23.1438 | -10.7443 | -5.784718 | 0 | 0 | 0 | Glushko 94, Landolt 99 | 1 | MainDB
C2H5F(EFLg) | CH3CH2F | Fluoroethane | Ethyl fluoride | 353-36-6 | 48.0599 | 130 | 235.6 | 1400 | 4000 | g | 0 | 0 | 37.27156 | 2.301869 | -93.42408 | -0.2760746 | 0 | 0 | 0 | Glushko 94, Landolt 99 | 1 | MainDB
C2H5F(EFLg) | CH3CH2F | Fluoroethane | Ethyl fluoride | 353-36-6 | 48.0599 | 130 | 235.6 | 0.00015 | 298.15 | g | -62.544 | 63.365 | 6.967615 | 18.60351 | 0 | 19.04103 | 0 | 0 | 0 | Reid 87, Frenkel 94 | 2 | MainDB
C2H5F(EFLg) | CH3CH2F | Fluoroethane | Ethyl fluoride | 353-36-6 | 48.0599 | 130 | 235.6 | 298.15 | 700 | g | 0 | 0 | 0.2484946 | 51.77095 | 0.4177847 | -21.83631 | 0 | 0 | 0 | Glushko 94, Landolt 99 | 1 | MainDB
C2H5F(EFLg) | CH3CH2F | Fluoroethane | Ethyl fluoride | 353-36-6 | 48.0599 | 130 | 235.6 | 700 | 1400 | g | 0 | 0 | 14.697 | 23.1438 | -10.7443 | -5.784718 | 0 | 0 | 0 | Glushko 94, Landolt 99 | 1 | MainDB
C2H5F(EFLg) | CH3CH2F | Fluoroethane | Ethyl fluoride | 353-36-6 | 48.0599 | 130 | 235.6 | 1400 | 4000 | g | 0 | 0 | 37.27156 | 2.301869 | -93.42408 | -0.2760746 | 0 | 0 | 0 | Glushko 94, Landolt 99 | 1 | MainDB
C3H6F2(11DFPg) |  | 1,1-Difluoropropane |  | 430-61-5 | 80.07721 | 0 | 281.2 | 200 | 298.15 | g | -124.6415 | 77.00764 | -2.14209 | 88.74339 | 1.204 | -45.24247 | 0 | 0 | 0 | TRC 96 | 1 | MainDB
C3H6F2(11DFPg) |  | 1,1-Difluoropropane |  | 430-61-5 | 80.07721 | 0 | 281.2 | 298.15 | 1500 | g | 0 | 0 | 14.3916 | 44.24089 | -4.32801 | -13.12051 | 0 | 0 | 0 | TRC 96 | 1 | MainDB
C3H6F2(11DFPg) |  | 1,1-Difluoropropane |  | 430-61-5 | 80.07721 | 0 | 281.2 | 200 | 298.15 | g | -124.6415 | 77.00764 | -2.14209 | 88.74339 | 1.204 | -45.24247 | 0 | 0 | 0 | TRC 96 | 1 | MainDB
C3H6F2(11DFPg) |  | 1,1-Difluoropropane |  | 430-61-5 | 80.07721 | 0 | 281.2 | 298.15 | 1500 | g | 0 | 0 | 14.3916 | 44.24089 | -4.32801 | -13.12051 | 0 | 0 | 0 | TRC 96 | 1 | MainDB
C3H6F2(22DFPg) |  | 2,2-Difluoropropane |  | 420-45-1 | 80.07721 | 0 | 0 | 298.15 | 1000 | g | -124.8805 | 72.37572 | 10.33854 | 57.28885 | -2.388323 | -21.81959 | 0 | 0 | 0 | Frenkel 94 | 2 | MainDB
C3H7F(1FPg) |  | 1-Fluoropropane |  | 460-13-9 | 62.0867 | 114.2 | 270.7 | 200 | 298.15 | g | -67.82983 | 72.84895 | -3.79789 | 84.67749 | 1.53438 | -39.89743 | 0 | 0 | 0 | TRC 96 | 1 | MainDB
C3H7F(1FPg) |  | 1-Fluoropropane |  | 460-13-9 | 62.0867 | 114.2 | 270.7 | 298.15 | 1500 | g | 0 | 0 | 10.47551 | 47.14638 | -3.35471 | -13.76967 | 0 | 0 | 0 | TRC 96 | 1 | MainDB
C3H7F(1FPg) |  | 1-Fluoropropane |  | 460-13-9 | 62.0867 | 114.2 | 270.7 | 200 | 298.15 | g | -67.82983 | 72.84895 | -3.79789 | 84.67749 | 1.53438 | -39.89743 | 0 | 0 | 0 | TRC 96 | 1 | MainDB
C3H7F(1FPg) |  | 1-Fluoropropane |  | 460-13-9 | 62.0867 | 114.2 | 270.7 | 298.15 | 1500 | g | 0 | 0 | 10.47551 | 47.14638 | -3.35471 | -13.76967 | 0 | 0 | 0 | TRC 96 | 1 | MainDB
C3H7F(2FPg) | CH3CHFCH3 | 2-Fluoropropane | Isopropyl fluoride | 420-26-8 | 62.0867 | 0 | 0 | 298.15 | 1000 | g | -70.14819 | 70.03107 | 6.631688 | 57.9037 | -1.936399 | -20.57961 | 0 | 0 | 0 | Frenkel 94 | 2 | MainDB
C4H8F2(11DFBl) |  | 1,1-Difluorobutane |  | 2358-38-5 | 94.104 | 0 | 314 | 298.15 | 300 | l | -136.4006 | 64.74665 | 42.01721 | 0 | 0 | 0 | 0.91 | 0 | 0 | TRC 96 | 1 | MainDB
C4H8F2(11DFBg) |  | 1,1-Difluorobutane |  | 2358-38-5 | 94.104 | 0 | 314 | 200 | 298.15 | g | -129.565 | 86.49618 | -4.15977 | 115.5746 | 1.73482 | -58.40423 | 0.91 | 0 | 0 | TRC 96 | 1 | MainDB
C4H8F2(11DFBg) |  | 1,1-Difluorobutane |  | 2358-38-5 | 94.104 | 0 | 314 | 298.15 | 1500 | g | 0 | 0 | 17.42973 | 57.85591 | -5.53896 | -17.16816 | 0 | 0 | 0 | TRC 96 | 1 | MainDB
C4H8F2(11DFBg) |  | 1,1-Difluorobutane |  | 2358-38-5 | 94.104 | 0 | 314 | 200 | 298.15 | g | -129.565 | 86.49618 | -4.15977 | 115.5746 | 1.73482 | -58.40423 | 0.91 | 0 | 0 | TRC 96 | 1 | MainDB
C4H8F2(11DFBg) |  | 1,1-Difluorobutane |  | 2358-38-5 | 94.104 | 0 | 314 | 298.15 | 1500 | g | 0 | 0 | 17.42973 | 57.85591 | -5.53896 | -17.16816 | 0 | 0 | 0 | TRC 96 | 1 | MainDB
C4H9F(1FBl) |  | 1-Fluorobutane |  | 2366-52-1 | 76.1135 | 139 | 305.7 | 298.15 | 300 | l | -79.87572 | 59.13002 | 39.02964 | 0 | 0 | 0 | 0.7727 | 0 | 0 | TRC 96 | 1 | MainDB
C4H9F(1FBg) |  | 1-Fluorobutane |  | 2366-52-1 | 76.1135 | 139 | 305.7 | 200 | 298.15 | g | -72.75335 | 82.33748 | -5.81557 | 111.5087 | 2.0652 | -53.05919 | 0.7727 | 0 | 0 | TRC 96 | 1 | MainDB
C4H9F(1FBg) |  | 1-Fluorobutane |  | 2366-52-1 | 76.1135 | 139 | 305.7 | 298.15 | 1500 | g | 0 | 0 | 13.51851 | 60.75043 | -4.5676 | -17.81133 | 0 | 0 | 0 | TRC 96 | 1 | MainDB
C4H9F(1FBg) |  | 1-Fluorobutane |  | 2366-52-1 | 76.1135 | 139 | 305.7 | 200 | 298.15 | g | -72.75335 | 82.33748 | -5.81557 | 111.5087 | 2.0652 | -53.05919 | 0.7727 | 0 | 0 | TRC 96 | 1 | MainDB
C4H9F(1FBg) |  | 1-Fluorobutane |  | 2366-52-1 | 76.1135 | 139 | 305.7 | 298.15 | 1500 | g | 0 | 0 | 13.51851 | 60.75043 | -4.5676 | -17.81133 | 0 | 0 | 0 | TRC 96 | 1 | MainDB
C5H10F2(11DFPl) |  | 1,1-Difluoropentane |  | 62127-40-6 | 108.1308 | 0 | 342 | 298.15 | 300 | l | -142.5191 | 72.46654 | 49.61759 | 0 | 0 | 0 | 0.91 | 0 | 0 | TRC 96 | 1 | MainDB
C5H10F2(11DFPg) |  | 1,1-Difluoropentane |  | 62127-40-6 | 108.1308 | 0 | 342 | 200 | 298.15 | g | -134.4885 | 95.9847 | -6.03063 | 141.79 | 2.2452 | -70.8794 | 0.91 | 0 | 0 | TRC 96 | 1 | MainDB
C5H10F2(11DFPg) |  | 1,1-Difluoropentane |  | 62127-40-6 | 108.1308 | 0 | 342 | 298.15 | 1500 | g | 0 | 0 | 20.47107 | 71.46449 | -6.7507 | -21.21216 | 0 | 0 | 0 | TRC 96 | 1 | MainDB
C5H10F2(11DFPg) |  | 1,1-Difluoropentane |  | 62127-40-6 | 108.1308 | 0 | 342 | 200 | 298.15 | g | -134.4885 | 95.9847 | -6.03063 | 141.79 | 2.2452 | -70.8794 | 0.91 | 0 | 0 | TRC 96 | 1 | MainDB
C5H10F2(11DFPg) |  | 1,1-Difluoropentane |  | 62127-40-6 | 108.1308 | 0 | 342 | 298.15 | 1500 | g | 0 | 0 | 20.47107 | 71.46449 | -6.7507 | -21.21216 | 0 | 0 | 0 | TRC 96 | 1 | MainDB
C5H11F(1FPl) |  | 1-Fluoropentane |  | 592-50-7 | 90.1403 | 153 | 336 | 298.15 | 300 | l | -85.99426 | 66.84991 | 46.53442 | 0 | 0 | 0 | 0.7851 | 0 | 0 | TRC 96 | 1 | MainDB
C5H11F(1FPg) |  | 1-Fluoropentane |  | 592-50-7 | 90.1403 | 153 | 336 | 200 | 298.15 | g | -77.70077 | 91.826 | -7.72258 | 137.8608 | 2.58131 | -65.67233 | 0.7851 | 0 | 0 | TRC 96 | 1 | MainDB
C5H11F(1FPg) |  | 1-Fluoropentane |  | 592-50-7 | 90.1403 | 153 | 336 | 298.15 | 1500 | g | 0 | 0 | 16.55575 | 74.36581 | -5.77808 | -21.8587 | 0 | 0 | 0 | TRC 96 | 1 | MainDB
C5H11F(1FPg) |  | 1-Fluoropentane |  | 592-50-7 | 90.1403 | 153 | 336 | 200 | 298.15 | g | -77.70077 | 91.826 | -7.72258 | 137.8608 | 2.58131 | -65.67233 | 0.7851 | 0 | 0 | TRC 96 | 1 | MainDB
C5H11F(1FPg) |  | 1-Fluoropentane |  | 592-50-7 | 90.1403 | 153 | 336 | 298.15 | 1500 | g | 0 | 0 | 16.55575 | 74.36581 | -5.77808 | -21.8587 | 0 | 0 | 0 | TRC 96 | 1 | MainDB
C6HF5(PFBl) |  | Pentafluorobenzene |  | 363-72-4 | 168.0659 | 225.9 | 358.9 | 298.15 | 300 | l | -201.205 | 71.675 | 49.744 | 0 | 0 | 0 | 1.514 | 0 | 0 | Domalski 93 | 1 | MainDB
C6HF5(PFBg) |  | 1,2,3,4,5-Pentafluorobenzene |  | 363-72-4 | 168.0659 | 225.9 | 358.9 | 200 | 500 | g | -192.9015 | 90.26768 | 8.111637 | 108.734 | -0.5403331 | -64.56623 | 0 | 0 | 0 | Frenkel 94 | 2 | MainDB
C6HF5(PFBg) |  | 1,2,3,4,5-Pentafluorobenzene |  | 363-72-4 | 168.0659 | 225.9 | 358.9 | 500 | 1500 | g | 0 | 0 | 44.70026 | 23.20769 | -21.28169 | -6.896026 | 0 | 0 | 0 | Frenkel 94 | 2 | MainDB
C6HF5(PFBg) |  | 1,2,3,4,5-Pentafluorobenzene |  | 363-72-4 | 168.0659 | 225.9 | 358.9 | 200 | 500 | g | -192.9015 | 90.26768 | 8.111637 | 108.734 | -0.5403331 | -64.56623 | 0 | 0 | 0 | Frenkel 94 | 2 | MainDB
C6HF5(PFBg) |  | 1,2,3,4,5-Pentafluorobenzene |  | 363-72-4 | 168.0659 | 225.9 | 358.9 | 500 | 1500 | g | 0 | 0 | 44.70026 | 23.20769 | -21.28169 | -6.896026 | 0 | 0 | 0 | Frenkel 94 | 2 | MainDB
C6H2F4(1234TFBg) |  | 1,2,3,4-Tetrafluorobenzene |  | 551-62-2 | 150.0754 | 0 | 0 | 0.00015 | 500 | g | -151.4101 | 85.76721 | 2.005665 | 119.7682 | -4.512705e-13 | -73.16891 | 0 | 0 | 0 | Frenkel 94 | 2 | MainDB
C6H2F4(1234TFBg) |  | 1,2,3,4-Tetrafluorobenzene |  | 551-62-2 | 150.0754 | 0 | 0 | 500 | 1500 | g | 0 | 0 | 41.11873 | 25.57774 | -21.30751 | -7.338937 | 0 | 0 | 0 | Frenkel 94 | 2 | MainDB
C6H2F4(1234TFBg) |  | 1,2,3,4-Tetrafluorobenzene |  | 551-62-2 | 150.0754 | 0 | 0 | 0.00015 | 500 | g | -151.4101 | 85.76721 | 2.005665 | 119.7682 | -4.512705e-13 | -73.16891 | 0 | 0 | 0 | Frenkel 94 | 2 | MainDB
C6H2F4(1234TFBg) |  | 1,2,3,4-Tetrafluorobenzene |  | 551-62-2 | 150.0754 | 0 | 0 | 500 | 1500 | g | 0 | 0 | 41.11873 | 25.57774 | -21.30751 | -7.338937 | 0 | 0 | 0 | Frenkel 94 | 2 | MainDB
C6H2F4(1235Tl) | CFCFCFCHCFCH | 1,2,3,5-Tetrafluorobenzene |  | 2367-82-0 | 150.0754 | 225 | 357.6 | 298.15 | 300 | l | -164.073 | 65.607 | 46.3 | 0 | 0 | 0 | 1.319 | 0 | 0 | Domalski 93 | 1 | MainDB
C6H2F4(1235TFBg) | CFCFCFCHCFCH | 1,2,3,5-Tetrafluorobenzene |  | 2367-82-0 | 150.0754 | 225 | 357.6 | 0.00015 | 500 | g | -156.5966 | 85.67638 | 1.738605 | 121.325 | -3.911821e-13 | -74.85426 | 0 | 0 | 0 | Frenkel 94 | 2 | MainDB
C6H2F4(1235TFBg) | CFCFCFCHCFCH | 1,2,3,5-Tetrafluorobenzene |  | 2367-82-0 | 150.0754 | 225 | 357.6 | 500 | 1500 | g | 0 | 0 | 41.18674 | 25.58038 | -21.22982 | -7.369984 | 0 | 0 | 0 | Frenkel 94 | 2 | MainDB
C6H2F4(1235TFBg) | CFCFCFCHCFCH | 1,2,3,5-Tetrafluorobenzene |  | 2367-82-0 | 150.0754 | 225 | 357.6 | 0.00015 | 500 | g | -156.5966 | 85.67638 | 1.738605 | 121.325 | -3.911821e-13 | -74.85426 | 0 | 0 | 0 | Frenkel 94 | 2 | MainDB
C6H2F4(1235TFBg) | CFCFCFCHCFCH | 1,2,3,5-Tetrafluorobenzene |  | 2367-82-0 | 150.0754 | 225 | 357.6 | 500 | 1500 | g | 0 | 0 | 41.18674 | 25.58038 | -21.22982 | -7.369984 | 0 | 0 | 0 | Frenkel 94 | 2 | MainDB
C6H2F4(1245TFBg) |  | 1,2,4,5-Tetrafluorobenzene |  | 327-54-8 | 150.0754 | 0 | 0 | 0.00015 | 500 | g | -154.8996 | 84.41921 | 1.681328 | 122.1181 | -3.782948e-13 | -76.0272 | 0 | 0 | 0 | Frenkel 94 | 2 | MainDB
C6H2F4(1245TFBg) |  | 1,2,4,5-Tetrafluorobenzene |  | 327-54-8 | 150.0754 | 0 | 0 | 500 | 1500 | g | 0 | 0 | 41.3142 | 25.38018 | -21.22688 | -7.292579 | 0 | 0 | 0 | Frenkel 94 | 2 | MainDB
C6H2F4(1245TFBg) |  | 1,2,4,5-Tetrafluorobenzene |  | 327-54-8 | 150.0754 | 0 | 0 | 0.00015 | 500 | g | -154.8996 | 84.41921 | 1.681328 | 122.1181 | -3.782948e-13 | -76.0272 | 0 | 0 | 0 | Frenkel 94 | 2 | MainDB
C6H2F4(1245TFBg) |  | 1,2,4,5-Tetrafluorobenzene |  | 327-54-8 | 150.0754 | 0 | 0 | 500 | 1500 | g | 0 | 0 | 41.3142 | 25.38018 | -21.22688 | -7.292579 | 0 | 0 | 0 | Frenkel 94 | 2 | MainDB
C6H3F3(123TFBg) |  | 1,2,3-Trifluorobenzene |  | 1489-53-8 | 132.0849 | 0 | 0 | 0.00015 | 500 | g | -109.8948 | 80.8174 | -0.5520155 | 116.5174 | 1.242076e-13 | -65.98853 | 0 | 0 | 0 | Frenkel 94 | 2 | MainDB
C6H3F3(123TFBg) |  | 1,2,3-Trifluorobenzene |  | 1489-53-8 | 132.0849 | 0 | 0 | 500 | 1500 | g | 0 | 0 | 37.6524 | 28.00484 | -21.35928 | -7.862001 | 0 | 0 | 0 | Frenkel 94 | 2 | MainDB
C6H3F3(123TFBg) |  | 1,2,3-Trifluorobenzene |  | 1489-53-8 | 132.0849 | 0 | 0 | 0.00015 | 500 | g | -109.8948 | 80.8174 | -0.5520155 | 116.5174 | 1.242076e-13 | -65.98853 | 0 | 0 | 0 | Frenkel 94 | 2 | MainDB
C6H3F3(123TFBg) |  | 1,2,3-Trifluorobenzene |  | 1489-53-8 | 132.0849 | 0 | 0 | 500 | 1500 | g | 0 | 0 | 37.6524 | 28.00484 | -21.35928 | -7.862001 | 0 | 0 | 0 | Frenkel 94 | 2 | MainDB
C6H3F3(124TFBg) |  | 1,2,4-Trifluorobenzene |  | 367-23-7 | 132.0849 | 0 | 0 | 0.00015 | 500 | g | -115.1052 | 82.63863 | -0.1787907 | 115.2025 | 4.023208e-14 | -65.01753 | 0 | 0 | 0 | Frenkel 94 | 2 | MainDB
C6H3F3(124TFBg) |  | 1,2,4-Trifluorobenzene |  | 367-23-7 | 132.0849 | 0 | 0 | 500 | 1500 | g | 0 | 0 | 37.28862 | 28.39544 | -20.9577 | -7.984059 | 0 | 0 | 0 | Frenkel 94 | 2 | MainDB
C6H3F3(124TFBg) |  | 1,2,4-Trifluorobenzene |  | 367-23-7 | 132.0849 | 0 | 0 | 0.00015 | 500 | g | -115.1052 | 82.63863 | -0.1787907 | 115.2025 | 4.023208e-14 | -65.01753 | 0 | 0 | 0 | Frenkel 94 | 2 | MainDB
C6H3F3(124TFBg) |  | 1,2,4-Trifluorobenzene |  | 367-23-7 | 132.0849 | 0 | 0 | 500 | 1500 | g | 0 | 0 | 37.28862 | 28.39544 | -20.9577 | -7.984059 | 0 | 0 | 0 | Frenkel 94 | 2 | MainDB
C6H3F3(125TFBg) |  | 1,2,5-Trifluorobenzene |  | 372-38-3 | 132.0849 | 0 | 0 | 0.00015 | 500 | g | -120.2916 | 78.85516 | -0.642159 | 117.1493 | 1.444899e-13 | -66.67788 | 0 | 0 | 0 | Frenkel 94 | 2 | MainDB
C6H3F3(125TFBg) |  | 1,2,5-Trifluorobenzene |  | 372-38-3 | 132.0849 | 0 | 0 | 500 | 1500 | g | 0 | 0 | 37.79668 | 27.76185 | -21.33712 | -7.769417 | 0 | 0 | 0 | Frenkel 94 | 2 | MainDB
C6H3F3(125TFBg) |  | 1,2,5-Trifluorobenzene |  | 372-38-3 | 132.0849 | 0 | 0 | 0.00015 | 500 | g | -120.2916 | 78.85516 | -0.642159 | 117.1493 | 1.444899e-13 | -66.67788 | 0 | 0 | 0 | Frenkel 94 | 2 | MainDB
C6H3F3(125TFBg) |  | 1,2,5-Trifluorobenzene |  | 372-38-3 | 132.0849 | 0 | 0 | 500 | 1500 | g | 0 | 0 | 37.79668 | 27.76185 | -21.33712 | -7.769417 | 0 | 0 | 0 | Frenkel 94 | 2 | MainDB
C6H4F2(12Dl) | CFCFCHCHCHCH | 1,2 Difluorobenzene | o-Difluorobenzene | 367-11-3 | 114.0944 | 239 | 367 | 298.15 | 300 | l | -77.619 | 53.504 | 39.412 | 0 | 0 | 0 | 1.1599 | 0 | 0 | Domalski 93 | 1 | MainDB
C6H4F2(12Dg) | CFCFCHCHCHCH | 1,2-Difluorobenzene | o-Difluorobenzene | 367-11-3 | 114.0944 | 239 | 367 | 200 | 500 | g | -70.39 | 77.07204 | -7.304624 | 129.7623 | 0.9031868 | -77.49691 | 0 | 0 | 0 | Yaws 92, Frenkel 94 | 2 | MainDB
C6H4F2(12Dg) | CFCFCHCHCHCH | 1,2-Difluorobenzene | o-Difluorobenzene | 367-11-3 | 114.0944 | 239 | 367 | 500 | 1500 | g | 0 | 0 | 33.30819 | 31.29025 | -20.7056 | -8.621276 | 0 | 0 | 0 | Frenkel 94, Yaws 92 | 2 | MainDB
C6H4F2(12Dg) | CFCFCHCHCHCH | 1,2-Difluorobenzene | o-Difluorobenzene | 367-11-3 | 114.0944 | 239 | 367 | 200 | 500 | g | -70.39 | 77.07204 | -7.304624 | 129.7623 | 0.9031868 | -77.49691 | 0 | 0 | 0 | Yaws 92, Frenkel 94 | 2 | MainDB
C6H4F2(12Dg) | CFCFCHCHCHCH | 1,2-Difluorobenzene | o-Difluorobenzene | 367-11-3 | 114.0944 | 239 | 367 | 500 | 1500 | g | 0 | 0 | 33.30819 | 31.29025 | -20.7056 | -8.621276 | 0 | 0 | 0 | Frenkel 94, Yaws 92 | 2 | MainDB
C6H4F2(13Dl) | CFCHCFCHCHCH | 1,3-Difluorobenzene | m-Difluorobenzene | 372-18-9 | 114.0944 | 204 | 355.6 | 298.15 | 300 | l | -82.161 | 53.504 | 39.412 | 0 | 0 | 0 | 1.1572 | 0 | 0 | Domalski 93 | 1 | MainDB
C6H4F2(13Dg) | CFCHCFCHCHCH | 1,3-Difluorobenzene | m-Difluorobenzene | 372-18-9 | 114.0944 | 204 | 355.6 | 200 | 500 | g | -73.901 | 76.57 | -7.435244 | 130.3998 | 0.8558379 | -78.16407 | 0 | 0 | 0 | Domalski 93, Frenkel 94, Yaws 92 | 2 | MainDB
C6H4F2(13Dg) | CFCHCFCHCHCH | 1,3-Difluorobenzene | m-Difluorobenzene | 372-18-9 | 114.0944 | 204 | 355.6 | 500 | 1500 | g | 0 | 0 | 33.4578 | 31.04871 | -20.83239 | -8.522649 | 0 | 0 | 0 | Frenkel 94, Yaws 92 | 2 | MainDB
C6H4F2(13Dg) | CFCHCFCHCHCH | 1,3-Difluorobenzene | m-Difluorobenzene | 372-18-9 | 114.0944 | 204 | 355.6 | 200 | 500 | g | -73.901 | 76.57 | -7.435244 | 130.3998 | 0.8558379 | -78.16407 | 0 | 0 | 0 | Domalski 93, Frenkel 94, Yaws 92 | 2 | MainDB
C6H4F2(13Dg) | CFCHCFCHCHCH | 1,3-Difluorobenzene | m-Difluorobenzene | 372-18-9 | 114.0944 | 204 | 355.6 | 500 | 1500 | g | 0 | 0 | 33.4578 | 31.04871 | -20.83239 | -8.522649 | 0 | 0 | 0 | Frenkel 94, Yaws 92 | 2 | MainDB
C6H4F2(14Dl) | F(C6H4)F | 1,4-Difluorobenzene | p-Difluorobenzene | 540-36-3 | 114.0944 | 260 | 362 | 298.15 | 300 | l | -83.595 | 53.504 | 39.412 | 0 | 0 | 0 | 1.1701 | 0 | 0 | Domalski 93 | 1 | MainDB
C6H4F2(14Dg) | F(C6H4)F | 1,4-Difluorobenzene | p-Difluorobenzene | 540-36-3 | 114.0944 | 260 | 362 | 200 | 500 | g | -73.303 | 75.43 | -7.185664 | 129.4949 | 0.7982599 | -77.35611 | 0 | 0 | 0 | Domalski 93, Reid 87, Frenkel 94 | 2 | MainDB
C6H4F2(14Dg) | F(C6H4)F | 1,4-Difluorobenzene | p-Difluorobenzene | 540-36-3 | 114.0944 | 260 | 362 | 500 | 1500 | g | 0 | 0 | 33.27868 | 31.3054 | -20.6973 | -8.627261 | 0 | 0 | 0 | Frenkel 94, Yaws 92 | 2 | MainDB
C6H4F2(14Dg) | F(C6H4)F | 1,4-Difluorobenzene | p-Difluorobenzene | 540-36-3 | 114.0944 | 260 | 362 | 200 | 500 | g | -73.303 | 75.43 | -7.185664 | 129.4949 | 0.7982599 | -77.35611 | 0 | 0 | 0 | Domalski 93, Reid 87, Frenkel 94 | 2 | MainDB
C6H4F2(14Dg) | F(C6H4)F | 1,4-Difluorobenzene | p-Difluorobenzene | 540-36-3 | 114.0944 | 260 | 362 | 500 | 1500 | g | 0 | 0 | 33.27868 | 31.3054 | -20.6973 | -8.627261 | 0 | 0 | 0 | Frenkel 94, Yaws 92 | 2 | MainDB
C6H5F(FBZl) |  | Fluorobenzene |  | 462-06-6 | 96.1039 | 231 | 357.9 | 298.15 | 300 | l | -35.946 | 47.452 | 35.968 | 0 | 0 | 0 | 1.0225 | 0 | 0 | Domalski 93 | 1 | MainDB
C6H5F(FBZg) |  | Fluorobenzene |  | 462-06-6 | 96.1039 | 231 | 357.9 | 200 | 500 | g | -27.725 | 72.33 | -12.72816 | 136.97 | 1.47791 | -81.38634 | 0 | 0 | 0 | Domalski 93, Reid 87, Frenkel 94 | 2 | MainDB
C6H5F(FBZg) |  | Fluorobenzene |  | 462-06-6 | 96.1039 | 231 | 357.9 | 500 | 1500 | g | 0 | 0 | 29.73047 | 33.77413 | -20.95389 | -9.126897 | 0 | 0 | 0 | Frenkel 94 | 2 | MainDB
C6H5F(FBZg) |  | Fluorobenzene |  | 462-06-6 | 96.1039 | 231 | 357.9 | 200 | 500 | g | -27.725 | 72.33 | -12.72816 | 136.97 | 1.47791 | -81.38634 | 0 | 0 | 0 | Domalski 93, Reid 87, Frenkel 94 | 2 | MainDB
C6H5F(FBZg) |  | Fluorobenzene |  | 462-06-6 | 96.1039 | 231 | 357.9 | 500 | 1500 | g | 0 | 0 | 29.73047 | 33.77413 | -20.95389 | -9.126897 | 0 | 0 | 0 | Frenkel 94 | 2 | MainDB
C6H12F2(11DFHl) |  | 1,1-Difluorohexane |  | 62127-41-7 | 122.1576 | 0 | 368 | 298.15 | 300 | l | -148.6138 | 80.21033 | 57.21797 | 0 | 0 | 0 | 0.9 | 0 | 0 | TRC 96 | 1 | MainDB
C6H12F2(11DFHg) |  | 1,1-Difluorohexane |  | 62127-41-7 | 122.1576 | 0 | 368 | 200 | 298.15 | g | -139.412 | 105.4732 | -8.0483 | 168.6211 | 2.77602 | -84.04116 | 0.9 | 0 | 0 | TRC 96 | 1 | MainDB
C6H12F2(11DFHg) |  | 1,1-Difluorohexane |  | 62127-41-7 | 122.1576 | 0 | 368 | 298.15 | 1500 | g | 0 | 0 | 23.50966 | 85.07796 | -7.96171 | -25.25882 | 0 | 0 | 0 | TRC 96 | 1 | MainDB
C6H12F2(11DFHg) |  | 1,1-Difluorohexane |  | 62127-41-7 | 122.1576 | 0 | 368 | 200 | 298.15 | g | -139.412 | 105.4732 | -8.0483 | 168.6211 | 2.77602 | -84.04116 | 0.9 | 0 | 0 | TRC 96 | 1 | MainDB
C6H12F2(11DFHg) |  | 1,1-Difluorohexane |  | 62127-41-7 | 122.1576 | 0 | 368 | 298.15 | 1500 | g | 0 | 0 | 23.50966 | 85.07796 | -7.96171 | -25.25882 | 0 | 0 | 0 | TRC 96 | 1 | MainDB
C6H13F(1FHl) |  | 1-Fluorohexane |  | 373-14-8 | 104.1671 | 170 | 364.7 | 298.15 | 300 | l | -92.11281 | 74.56979 | 54.0631 | 0 | 0 | 0 | 0.7942 | 0 | 0 | TRC 96 | 1 | MainDB
C6H13F(1FHg) |  | 1-Fluorohexane |  | 373-14-8 | 104.1671 | 170 | 364.7 | 200 | 298.15 | g | -82.62428 | 101.2906 | -9.74026 | 164.6919 | 3.11213 | -78.83409 | 0.7942 | 0 | 0 | TRC 96 | 1 | MainDB
C6H13F(1FHg) |  | 1-Fluorohexane |  | 373-14-8 | 104.1671 | 170 | 364.7 | 298.15 | 1500 | g | 0 | 0 | 19.60018 | 87.96861 | -6.99201 | -25.9002 | 0 | 0 | 0 | TRC 96 | 1 | MainDB
C6H13F(1FHg) |  | 1-Fluorohexane |  | 373-14-8 | 104.1671 | 170 | 364.7 | 200 | 298.15 | g | -82.62428 | 101.2906 | -9.74026 | 164.6919 | 3.11213 | -78.83409 | 0.7942 | 0 | 0 | TRC 96 | 1 | MainDB
C6H13F(1FHg) |  | 1-Fluorohexane |  | 373-14-8 | 104.1671 | 170 | 364.7 | 298.15 | 1500 | g | 0 | 0 | 19.60018 | 87.96861 | -6.99201 | -25.9002 | 0 | 0 | 0 | TRC 96 | 1 | MainDB
C7H3F5(23456Pl) | C6F5CH3 | Pentafluoromethylbenzene | 2,3,4,5,6-Pentafluorotoluene | 771-56-2 | 182.0927 | 243.4 | 390.7 | 298.15 | 300 | l | -208.377 | 80.007 | 55.457 | 0 | 0 | 0 | 1.44 | 0 | 0 | Domalski 93 | 1 | MainDB
C7H3F5(MPFBg) |  | Methylpentafluorobenzene |  | 771-56-2 | 182.0927 | 0 | 0 | 298.15 | 1000 | g | -201.5535 | 98.80736 | 18.66258 | 89.66387 | -2.7123 | -34.92841 | 0 | 0 | 0 | Frenkel 94 | 2 | MainDB
C7H5F3(1245Tl) | CFCFCHCFCFCH | 1,2,4,5-Tetrafluorobenzene |  | 327-54-8 | 146.1117 | 277.7 | 363.4 | 298.15 | 300 | l | -164.073 | 65.607 | 46.3 | 0 | 0 | 0 | 1.4255 | 0 | 0 | Domalski 93 | 1 | MainDB
C7H5F3(TFMBg) |  | Trifluoromethylbenzene |  | 98-08-8 | 146.1117 | 0 | 0 | 298.15 | 1000 | g | -143.4034 | 89.07744 | 12.54321 | 94.75135 | -5.558832 | -38.42188 | 0 | 0 | 0 | Frenkel 94 | 2 | MainDB
C7H7F(2FMBg) |  | 2-Fluoromethylbenzene |  | 95-52-3 | 110.1307 | 0 | 0 | 298.15 | 1000 | g | -27.93977 | 82.19646 | 7.24447 | 93.42479 | -3.59368 | -36.24691 | 0 | 0 | 0 | Frenkel 94 | 2 | MainDB
C7H7F(PFTl) | F(C6H4)CH3 | 1-Fluoro-4-methylbenzene | p-Fluorotoluene | 352-32-9 | 110.1307 | 217 | 389.8 | 298.15 | 300 | l | -44.696 | 55.801 | 41.68 | 0 | 0 | 0 | 0.9975 | 0 | 0 | Domalski 93 | 1 | MainDB
C7H7F(PFTg) | F(C6H4)CH3 | 1-Fluoro-4-methylbenzene | p-Fluorotoluene | 352-32-9 | 110.1307 | 217 | 389.8 | 298.15 | 1000 | g | -35.38 | 81.30836 | 7.11412 | 94.30791 | -3.84044 | -36.33362 | 0 | 0 | 0 | Yaws 92, Domalski 93 | 2 | MainDB
C7H14F2(11DFHl) |  | 1,1-Difluoroheptane |  | 407-96-5 | 136.1844 | 191 | 392.9 | 298.15 | 300 | l | -154.7323 | 87.93021 | 64.79446 | 0 | 0 | 0 | 0.891 | 0 | 0 | TRC 96 | 1 | MainDB
C7H14F2(11DFHg) |  | 1,1-Difluoroheptane |  | 407-96-5 | 136.1844 | 191 | 392.9 | 200 | 298.15 | g | -144.3595 | 114.9618 | -10.03644 | 195.3173 | 3.30315 | -97.03558 | 0.891 | 0 | 0 | TRC 96 | 1 | MainDB
C7H14F2(11DFHg) |  | 1,1-Difluoroheptane |  | 407-96-5 | 136.1844 | 191 | 392.9 | 298.15 | 1500 | g | 0 | 0 | 26.55586 | 98.67516 | -9.17583 | -29.29704 | 0 | 0 | 0 | TRC 96 | 1 | MainDB
C7H14F2(11DFHg) |  | 1,1-Difluoroheptane |  | 407-96-5 | 136.1844 | 191 | 392.9 | 200 | 298.15 | g | -144.3595 | 114.9618 | -10.03644 | 195.3173 | 3.30315 | -97.03558 | 0.891 | 0 | 0 | TRC 96 | 1 | MainDB
C7H14F2(11DFHg) |  | 1,1-Difluoroheptane |  | 407-96-5 | 136.1844 | 191 | 392.9 | 298.15 | 1500 | g | 0 | 0 | 26.55586 | 98.67516 | -9.17583 | -29.29704 | 0 | 0 | 0 | TRC 96 | 1 | MainDB
C7H15F(1FHl) |  | 1-Fluoroheptane |  | 661-11-0 | 118.1939 | 200 | 391.1 | 298.15 | 300 | l | -98.23135 | 82.28967 | 61.61568 | 0 | 0 | 0 | 0.8013 | 0 | 0 | TRC 96 | 1 | MainDB
C7H15F(1FHg) |  | 1-Fluoroheptane |  | 661-11-0 | 118.1939 | 200 | 391.1 | 200 | 298.15 | g | -87.5478 | 110.7792 | -11.72839 | 191.3881 | 3.63926 | -91.82851 | 0.8013 | 0 | 0 | TRC 96 | 1 | MainDB
C7H15F(1FHg) |  | 1-Fluoroheptane |  | 661-11-0 | 118.1939 | 200 | 391.1 | 298.15 | 1500 | g | 0 | 0 | 22.64455 | 101.5726 | -8.20596 | -29.94313 | 0 | 0 | 0 | TRC 96 | 1 | MainDB
C7H15F(1FHg) |  | 1-Fluoroheptane |  | 661-11-0 | 118.1939 | 200 | 391.1 | 200 | 298.15 | g | -87.5478 | 110.7792 | -11.72839 | 191.3881 | 3.63926 | -91.82851 | 0.8013 | 0 | 0 | TRC 96 | 1 | MainDB
C7H15F(1FHg) |  | 1-Fluoroheptane |  | 661-11-0 | 118.1939 | 200 | 391.1 | 298.15 | 1500 | g | 0 | 0 | 22.64455 | 101.5726 | -8.20596 | -29.94313 | 0 | 0 | 0 | TRC 96 | 1 | MainDB
C8H16F2(11DFOl) |  | 1,1-Difluorooctane |  | 61350-03-6 | 150.2112 | 0 | 415 | 298.15 | 300 | l | -160.8509 | 95.65009 | 72.39484 | 0 | 0 | 0 | 0.89 | 0 | 0 | TRC 96 | 1 | MainDB
C8H16F2(11DFOg) |  | 1,1-Difluorooctane |  | 61350-03-6 | 150.2112 | 0 | 415 | 200 | 298.15 | g | -149.283 | 124.4503 | -11.97299 | 221.8044 | 3.82295 | -109.8161 | 0.89 | 0 | 0 | TRC 96 | 1 | MainDB
C8H16F2(11DFOg) |  | 1,1-Difluorooctane |  | 61350-03-6 | 150.2112 | 0 | 415 | 298.15 | 1500 | g | 0 | 0 | 29.59039 | 112.2976 | -10.38558 | -33.34825 | 0 | 0 | 0 | TRC 96 | 1 | MainDB
C8H16F2(11DFOg) |  | 1,1-Difluorooctane |  | 61350-03-6 | 150.2112 | 0 | 415 | 200 | 298.15 | g | -149.283 | 124.4503 | -11.97299 | 221.8044 | 3.82295 | -109.8161 | 0.89 | 0 | 0 | TRC 96 | 1 | MainDB
C8H16F2(11DFOg) |  | 1,1-Difluorooctane |  | 61350-03-6 | 150.2112 | 0 | 415 | 298.15 | 1500 | g | 0 | 0 | 29.59039 | 112.2976 | -10.38558 | -33.34825 | 0 | 0 | 0 | TRC 96 | 1 | MainDB
C8H17F(1FOl) |  | 1-Fluorooctane |  | 463-11-6 | 132.2207 | 209 | 415.5 | 298.15 | 300 | l | -104.3499 | 90.00956 | 69.16826 | 0 | 0 | 0 | 0.8068 | 0 | 0 | TRC 96 | 1 | MainDB
C8H17F(1FOg) |  | 1-Fluorooctane |  | 463-11-6 | 132.2207 | 209 | 415.5 | 200 | 298.15 | g | -92.47132 | 120.2677 | -13.74607 | 218.2193 | 4.17008 | -104.9903 | 0.8068 | 0 | 0 | TRC 96 | 1 | MainDB
C8H17F(1FOg) |  | 1-Fluorooctane |  | 463-11-6 | 132.2207 | 209 | 415.5 | 298.15 | 1500 | g | 0 | 0 | 25.68685 | 115.1794 | -9.41892 | -33.98608 | 0 | 0 | 0 | TRC 96 | 1 | MainDB
C8H17F(1FOg) |  | 1-Fluorooctane |  | 463-11-6 | 132.2207 | 209 | 415.5 | 200 | 298.15 | g | -92.47132 | 120.2677 | -13.74607 | 218.2193 | 4.17008 | -104.9903 | 0.8068 | 0 | 0 | TRC 96 | 1 | MainDB
C8H17F(1FOg) |  | 1-Fluorooctane |  | 463-11-6 | 132.2207 | 209 | 415.5 | 298.15 | 1500 | g | 0 | 0 | 25.68685 | 115.1794 | -9.41892 | -33.98608 | 0 | 0 | 0 | TRC 96 | 1 | MainDB
C9H18F2(11DFNl) |  | 1,1-Difluorononane |  | 62127-42-8 | 164.238 | 0 | 436 | 298.15 | 300 | l | -166.9694 | 103.37 | 79.97132 | 0 | 0 | 0 | 0.89 | 0 | 0 | TRC 96 | 1 | MainDB
C9H18F2(11DFNg) |  | 1,1-Difluorononane |  | 62127-42-8 | 164.238 | 0 | 436 | 200 | 298.15 | g | -154.2065 | 133.9388 | -13.96113 | 248.5005 | 4.35008 | -122.8105 | 0.89 | 0 | 0 | TRC 96 | 1 | MainDB
C9H18F2(11DFNg) |  | 1,1-Difluorononane |  | 62127-42-8 | 164.238 | 0 | 436 | 298.15 | 1500 | g | 0 | 0 | 32.63554 | 125.8994 | -11.59978 | -37.38945 | 0 | 0 | 0 | TRC 96 | 1 | MainDB
C9H18F2(11DFNg) |  | 1,1-Difluorononane |  | 62127-42-8 | 164.238 | 0 | 436 | 200 | 298.15 | g | -154.2065 | 133.9388 | -13.96113 | 248.5005 | 4.35008 | -122.8105 | 0.89 | 0 | 0 | TRC 96 | 1 | MainDB
C9H18F2(11DFNg) |  | 1,1-Difluorononane |  | 62127-42-8 | 164.238 | 0 | 436 | 298.15 | 1500 | g | 0 | 0 | 32.63554 | 125.8994 | -11.59978 | -37.38945 | 0 | 0 | 0 | TRC 96 | 1 | MainDB
C9H19F(1FNl) |  | 1-Fluorononane |  | 463-18-3 | 146.2475 | 233 | 438.2 | 298.15 | 300 | l | -110.4685 | 97.75335 | 76.74474 | 0 | 0 | 0 | 0.8113 | 0 | 0 | TRC 96 | 1 | MainDB
C9H19F(1FNg) |  | 1-Fluorononane |  | 463-18-3 | 146.2475 | 233 | 438.2 | 200 | 298.15 | g | -97.41874 | 129.7562 | -15.65308 | 244.5714 | 4.68619 | -117.6034 | 0.8113 | 0 | 0 | TRC 96 | 1 | MainDB
C9H19F(1FNg) |  | 1-Fluorononane |  | 463-18-3 | 146.2475 | 233 | 438.2 | 298.15 | 1500 | g | 0 | 0 | 28.88908 | 128.5495 | -10.72289 | -37.94117 | 0 | 0 | 0 | TRC 96 | 1 | MainDB
C9H19F(1FNg) |  | 1-Fluorononane |  | 463-18-3 | 146.2475 | 233 | 438.2 | 200 | 298.15 | g | -97.41874 | 129.7562 | -15.65308 | 244.5714 | 4.68619 | -117.6034 | 0.8113 | 0 | 0 | TRC 96 | 1 | MainDB
C9H19F(1FNg) |  | 1-Fluorononane |  | 463-18-3 | 146.2475 | 233 | 438.2 | 298.15 | 1500 | g | 0 | 0 | 28.88908 | 128.5495 | -10.72289 | -37.94117 | 0 | 0 | 0 | TRC 96 | 1 | MainDB
C10H20F2(11DFDl) |  | 1,1-Difluorodecane |  | 62127-43-9 | 178.2648 | 0 | 456 | 298.15 | 300 | l | -173.088 | 111.0899 | 87.5717 | 0 | 0 | 0 | 0.89 | 0 | 0 | TRC 96 | 1 | MainDB
C10H20F2(11DFDg) |  | 1,1-Difluorodecane |  | 62127-43-9 | 178.2648 | 0 | 456 | 200 | 298.15 | g | -159.13 | 143.4034 | -15.9788 | 275.3317 | 4.88091 | -135.9722 | 0.89 | 0 | 0 | TRC 96 | 1 | MainDB
C10H20F2(11DFDg) |  | 1,1-Difluorodecane |  | 62127-43-9 | 178.2648 | 0 | 456 | 298.15 | 1500 | g | 0 | 0 | 35.67801 | 139.5069 | -12.81302 | -41.43357 | 0 | 0 | 0 | TRC 96 | 1 | MainDB
C10H20F2(11DFDg) |  | 1,1-Difluorodecane |  | 62127-43-9 | 178.2648 | 0 | 456 | 200 | 298.15 | g | -159.13 | 143.4034 | -15.9788 | 275.3317 | 4.88091 | -135.9722 | 0.89 | 0 | 0 | TRC 96 | 1 | MainDB
C10H20F2(11DFDg) |  | 1,1-Difluorodecane |  | 62127-43-9 | 178.2648 | 0 | 456 | 298.15 | 1500 | g | 0 | 0 | 35.67801 | 139.5069 | -12.81302 | -41.43357 | 0 | 0 | 0 | TRC 96 | 1 | MainDB
C10H21F(1FDl) |  | 1-Fluorodecane |  | 334-56-5 | 160.2743 | 238 | 459.4 | 298.15 | 300 | l | -116.587 | 105.4732 | 84.32122 | 0 | 0 | 0 | 0.815 | 0 | 0 | TRC 96 | 1 | MainDB
C10H21F(1FDg) |  | 1-Fluorodecane |  | 334-56-5 | 160.2743 | 238 | 459.4 | 200 | 298.15 | g | -102.3422 | 139.2447 | -17.67076 | 271.4025 | 5.21702 | -130.7652 | 0.815 | 0 | 0 | TRC 96 | 1 | MainDB
C10H21F(1FDg) |  | 1-Fluorodecane |  | 334-56-5 | 160.2743 | 238 | 459.4 | 298.15 | 1500 | g | 0 | 0 | 31.76411 | 142.407 | -11.84143 | -42.07994 | 0 | 0 | 0 | TRC 96 | 1 | MainDB
C10H21F(1FDg) |  | 1-Fluorodecane |  | 334-56-5 | 160.2743 | 238 | 459.4 | 200 | 298.15 | g | -102.3422 | 139.2447 | -17.67076 | 271.4025 | 5.21702 | -130.7652 | 0.815 | 0 | 0 | TRC 96 | 1 | MainDB
C10H21F(1FDg) |  | 1-Fluorodecane |  | 334-56-5 | 160.2743 | 238 | 459.4 | 298.15 | 1500 | g | 0 | 0 | 31.76411 | 142.407 | -11.84143 | -42.07994 | 0 | 0 | 0 | TRC 96 | 1 | MainDB
C11H22F2(11DFUl) |  | 1,1-Difluoroundecane |  | 62127-44-0 | 192.2916 | 0 | 475 | 298.15 | 300 | l | -179.2065 | 118.8098 | 95.17208 | 0 | 0 | 0 | 0.88 | 0 | 0 | TRC 96 | 1 | MainDB
C11H22F2(11DFUg) |  | 1,1-Difluoroundecane |  | 62127-44-0 | 192.2916 | 0 | 475 | 200 | 298.15 | g | -164.0774 | 152.892 | -20.35418 | 310.9337 | 5.79261 | -157.8427 | 0.88 | 0 | 0 | TRC 96 | 1 | MainDB
C11H22F2(11DFUg) |  | 1,1-Difluoroundecane |  | 62127-44-0 | 192.2916 | 0 | 475 | 298.15 | 1500 | g | 0 | 0 | 38.89537 | 152.849 | -14.19528 | -45.37306 | 0 | 0 | 0 | TRC 96 | 1 | MainDB
C11H22F2(11DFUg) |  | 1,1-Difluoroundecane |  | 62127-44-0 | 192.2916 | 0 | 475 | 200 | 298.15 | g | -164.0774 | 152.892 | -20.35418 | 310.9337 | 5.79261 | -157.8427 | 0.88 | 0 | 0 | TRC 96 | 1 | MainDB
C11H22F2(11DFUg) |  | 1,1-Difluoroundecane |  | 62127-44-0 | 192.2916 | 0 | 475 | 298.15 | 1500 | g | 0 | 0 | 38.89537 | 152.849 | -14.19528 | -45.37306 | 0 | 0 | 0 | TRC 96 | 1 | MainDB
C11H23F(1FUl) |  | 1-Fluoroundecane |  | 506-05-8 | 174.3011 | 257 | 479 | 298.15 | 300 | l | -122.7055 | 113.1931 | 91.89771 | 0 | 0 | 0 | 0.8181 | 0 | 0 | TRC 96 | 1 | MainDB
C11H23F(1FUg) |  | 1-Fluoroundecane |  | 506-05-8 | 174.3011 | 257 | 479 | 200 | 298.15 | g | -107.2658 | 148.7333 | -19.65889 | 298.0987 | 5.74415 | -143.7596 | 0.8181 | 0 | 0 | TRC 96 | 1 | MainDB
C11H23F(1FUg) |  | 1-Fluoroundecane |  | 506-05-8 | 174.3011 | 257 | 479 | 298.15 | 1500 | g | 0 | 0 | 34.81614 | 155.9947 | -13.05864 | -46.11465 | 0 | 0 | 0 | TRC 96 | 1 | MainDB
C11H23F(1FUg) |  | 1-Fluoroundecane |  | 506-05-8 | 174.3011 | 257 | 479 | 200 | 298.15 | g | -107.2658 | 148.7333 | -19.65889 | 298.0987 | 5.74415 | -143.7596 | 0.8181 | 0 | 0 | TRC 96 | 1 | MainDB
C11H23F(1FUg) |  | 1-Fluoroundecane |  | 506-05-8 | 174.3011 | 257 | 479 | 298.15 | 1500 | g | 0 | 0 | 34.81614 | 155.9947 | -13.05864 | -46.11465 | 0 | 0 | 0 | TRC 96 | 1 | MainDB
C12H8F2(22D) | (C6H4F)2 | 2,2'-Difluoro-1,1'-biphenyl | 2,2'-Difluorobiphenyl | 388-82-9 | 190.192 | 391.7 | 0 | 298.15 | 300 | s | -70.196 | 59.651 | 52.988 | 0 | 0 | 0 | 1.393 | 0 | 0 | Domalski 93 | 1 | MainDB
C12H8F2(44'DFBPg) | F(C6H4)(C6H4)F | 4,4'-Difluoro-1,1'-biphenyl | 4,4'-Difluorobiphenyl | 398-23-2 | 190.192 | 367.7 | 527.7 | 298.15 | 1000 | g | -49.06788 | 100.4374 | 18.34727 | 139.9441 | -8.54495 | -57.29489 | 0 | 0 | 0 | Frenkel 94 | 2 | MainDB
C12H8F2(44D) | F(C6H4)(C6H4)F | 4,4'-Difluoro-1,1'-biphenyl | 4,4'-Difluorobiphenyl | 398-23-2 | 190.192 | 367.7 | 527.7 | 298.15 | 300 | s | -72.108 | 59.651 | 52.988 | 0 | 0 | 0 | 0 | 0 | 0 | Domalski 93 | 1 | MainDB
C12H8F2(44Dl) | F(C6H4)(C6H4)F | 4,4'-Difluoro-1,1'-biphenyl | 4,4'-Difluorobiphenyl | 398-23-2 | 190.192 | 367.7 | 527.7 | 298.15 | 300 | l | -160.966 | 65.607 | 46.3 | 0 | 0 | 0 | 0 | 0 | 0 | Domalski 93 | 1 | MainDB
C12H24F2(11DFDl) |  | 1,1-Difluorododecane |  | 62127-45-1 | 206.3184 | 0 | 492 | 298.15 | 300 | l | -185.325 | 126.5296 | 102.7486 | 0 | 0 | 0 | 0.88 | 0 | 0 | TRC 96 | 1 | MainDB
C12H24F2(11DFDg) |  | 1,1-Difluorododecane |  | 62127-45-1 | 206.3184 | 0 | 492 | 200 | 298.15 | g | -169.001 | 162.3805 | -19.90349 | 328.515 | 5.92784 | -161.7471 | 0.88 | 0 | 0 | TRC 96 | 1 | MainDB
C12H24F2(11DFDg) |  | 1,1-Difluorododecane |  | 62127-45-1 | 206.3184 | 0 | 492 | 298.15 | 1500 | g | 0 | 0 | 41.76197 | 166.7198 | -15.23826 | -49.51976 | 0 | 0 | 0 | TRC 96 | 1 | MainDB
C12H24F2(11DFDg) |  | 1,1-Difluorododecane |  | 62127-45-1 | 206.3184 | 0 | 492 | 200 | 298.15 | g | -169.001 | 162.3805 | -19.90349 | 328.515 | 5.92784 | -161.7471 | 0.88 | 0 | 0 | TRC 96 | 1 | MainDB
C12H24F2(11DFDg) |  | 1,1-Difluorododecane |  | 62127-45-1 | 206.3184 | 0 | 492 | 298.15 | 1500 | g | 0 | 0 | 41.76197 | 166.7198 | -15.23826 | -49.51976 | 0 | 0 | 0 | TRC 96 | 1 | MainDB
C12H25F(1FDl) |  | 1-Fluorododecane |  | 334-68-9 | 188.3279 | 260 | 498 | 298.15 | 300 | l | -128.8241 | 120.913 | 99.47419 | 0 | 0 | 0 | 0.8208 | 0 | 0 | TRC 96 | 1 | MainDB
C12H25F(1FDg) |  | 1-Fluorododecane |  | 334-68-9 | 188.3279 | 260 | 498 | 200 | 298.15 | g | -112.1893 | 158.2218 | -21.59545 | 324.5858 | 6.26395 | -156.5401 | 0.8208 | 0 | 0 | TRC 96 | 1 | MainDB
C12H25F(1FDg) |  | 1-Fluorododecane |  | 334-68-9 | 188.3279 | 260 | 498 | 298.15 | 1500 | g | 0 | 0 | 37.84757 | 169.6209 | -14.26643 | -50.16649 | 0 | 0 | 0 | TRC 96 | 1 | MainDB
C12H25F(1FDg) |  | 1-Fluorododecane |  | 334-68-9 | 188.3279 | 260 | 498 | 200 | 298.15 | g | -112.1893 | 158.2218 | -21.59545 | 324.5858 | 6.26395 | -156.5401 | 0.8208 | 0 | 0 | TRC 96 | 1 | MainDB
C12H25F(1FDg) |  | 1-Fluorododecane |  | 334-68-9 | 188.3279 | 260 | 498 | 298.15 | 1500 | g | 0 | 0 | 37.84757 | 169.6209 | -14.26643 | -50.16649 | 0 | 0 | 0 | TRC 96 | 1 | MainDB
C13H26F2(11DFTl) |  | 1,1-Difluorotridecane |  | 62127-02-0 | 220.3452 | 0 | 509 | 298.15 | 300 | l | -191.4436 | 134.2495 | 110.349 | 0 | 0 | 0 | 0.88 | 0 | 0 | TRC 96 | 1 | MainDB
C13H26F2(11DFTg) |  | 1,1-Difluorotridecane |  | 62127-02-0 | 220.3452 | 0 | 509 | 200 | 298.15 | g | -173.9245 | 171.869 | -21.89163 | 355.2112 | 6.45497 | -174.7415 | 0.88 | 0 | 0 | TRC 96 | 1 | MainDB
C13H26F2(11DFTg) |  | 1,1-Difluorotridecane |  | 62127-02-0 | 220.3452 | 0 | 509 | 298.15 | 1500 | g | 0 | 0 | 44.80277 | 180.3311 | -16.45071 | -53.56599 | 0 | 0 | 0 | TRC 96 | 1 | MainDB
C13H26F2(11DFTg) |  | 1,1-Difluorotridecane |  | 62127-02-0 | 220.3452 | 0 | 509 | 200 | 298.15 | g | -173.9245 | 171.869 | -21.89163 | 355.2112 | 6.45497 | -174.7415 | 0.88 | 0 | 0 | TRC 96 | 1 | MainDB
C13H26F2(11DFTg) |  | 1,1-Difluorotridecane |  | 62127-02-0 | 220.3452 | 0 | 509 | 298.15 | 1500 | g | 0 | 0 | 44.80277 | 180.3311 | -16.45071 | -53.56599 | 0 | 0 | 0 | TRC 96 | 1 | MainDB
C13H27F(1FTl) |  | 1-Fluorotridecane |  | 1536-21-6 | 202.3547 | 276 | 515 | 298.15 | 300 | l | -134.9187 | 128.6329 | 107.0507 | 0 | 0 | 0 | 0.823 | 0 | 0 | TRC 96 | 1 | MainDB
C13H27F(1FTg) |  | 1-Fluorotridecane |  | 1536-21-6 | 202.3547 | 276 | 515 | 200 | 298.15 | g | -117.1367 | 167.7103 | -23.56804 | 351.2293 | 6.78733 | -169.4853 | 0.823 | 0 | 0 | TRC 96 | 1 | MainDB
C13H27F(1FTg) |  | 1-Fluorotridecane |  | 1536-21-6 | 202.3547 | 276 | 515 | 298.15 | 1500 | g | 0 | 0 | 40.89699 | 183.2163 | -15.48311 | -54.20531 | 0 | 0 | 0 | TRC 96 | 1 | MainDB
C13H27F(1FTg) |  | 1-Fluorotridecane |  | 1536-21-6 | 202.3547 | 276 | 515 | 200 | 298.15 | g | -117.1367 | 167.7103 | -23.56804 | 351.2293 | 6.78733 | -169.4853 | 0.823 | 0 | 0 | TRC 96 | 1 | MainDB
C13H27F(1FTg) |  | 1-Fluorotridecane |  | 1536-21-6 | 202.3547 | 276 | 515 | 298.15 | 1500 | g | 0 | 0 | 40.89699 | 183.2163 | -15.48311 | -54.20531 | 0 | 0 | 0 | TRC 96 | 1 | MainDB
C14H28F2(11DFTl) |  | 1,1-Difluorotetradecane |  | 62127-03-1 | 234.372 | 0 | 524 | 298.15 | 300 | l | -197.5621 | 141.9694 | 117.9254 | 0 | 0 | 0 | 0.88 | 0 | 0 | TRC 96 | 1 | MainDB
C14H28F2(11DFTg) |  | 1,1-Difluorotetradecane |  | 62127-03-1 | 234.372 | 0 | 524 | 200 | 298.15 | g | -178.8719 | 181.3576 | -23.9093 | 382.0423 | 6.98579 | -187.9033 | 0.88 | 0 | 0 | TRC 96 | 1 | MainDB
C14H28F2(11DFTg) |  | 1,1-Difluorotetradecane |  | 62127-03-1 | 234.372 | 0 | 524 | 298.15 | 1500 | g | 0 | 0 | 47.84444 | 193.9372 | -17.66278 | -57.60875 | 0 | 0 | 0 | TRC 96 | 1 | MainDB
C14H28F2(11DFTg) |  | 1,1-Difluorotetradecane |  | 62127-03-1 | 234.372 | 0 | 524 | 200 | 298.15 | g | -178.8719 | 181.3576 | -23.9093 | 382.0423 | 6.98579 | -187.9033 | 0.88 | 0 | 0 | TRC 96 | 1 | MainDB
C14H28F2(11DFTg) |  | 1,1-Difluorotetradecane |  | 62127-03-1 | 234.372 | 0 | 524 | 298.15 | 1500 | g | 0 | 0 | 47.84444 | 193.9372 | -17.66278 | -57.60875 | 0 | 0 | 0 | TRC 96 | 1 | MainDB
C14H29F(1FTl) |  | 1-Fluorotetradecane |  | 593-33-9 | 216.3815 | 277 | 531 | 298.15 | 300 | l | -141.0373 | 136.3528 | 114.6272 | 0 | 0 | 0 | 0.825 | 0 | 0 | TRC 96 | 1 | MainDB
C14H29F(1FTg) |  | 1-Fluorotetradecane |  | 593-33-9 | 216.3815 | 277 | 531 | 200 | 298.15 | g | -122.0602 | 177.1989 | -25.58572 | 378.0605 | 7.31815 | -182.6471 | 0.825 | 0 | 0 | TRC 96 | 1 | MainDB
C14H29F(1FTg) |  | 1-Fluorotetradecane |  | 593-33-9 | 216.3815 | 277 | 531 | 298.15 | 1500 | g | 0 | 0 | 43.93686 | 196.8277 | -16.69479 | -58.25135 | 0 | 0 | 0 | TRC 96 | 1 | MainDB
C14H29F(1FTg) |  | 1-Fluorotetradecane |  | 593-33-9 | 216.3815 | 277 | 531 | 200 | 298.15 | g | -122.0602 | 177.1989 | -25.58572 | 378.0605 | 7.31815 | -182.6471 | 0.825 | 0 | 0 | TRC 96 | 1 | MainDB
C14H29F(1FTg) |  | 1-Fluorotetradecane |  | 593-33-9 | 216.3815 | 277 | 531 | 298.15 | 1500 | g | 0 | 0 | 43.93686 | 196.8277 | -16.69479 | -58.25135 | 0 | 0 | 0 | TRC 96 | 1 | MainDB
C15H30F2(11DFPl) |  | 1,1-Difluoropentadecane |  | 62127-04-2 | 248.3988 | 0 | 539 | 298.15 | 300 | l | -203.6568 | 149.6893 | 125.5258 | 0 | 0 | 0 | 0.88 | 0 | 0 | TRC 96 | 1 | MainDB
C15H30F2(11DFPg) |  | 1,1-Difluoropentadecane |  | 62127-04-2 | 248.3988 | 0 | 539 | 200 | 298.15 | g | -183.7954 | 190.8461 | -25.81632 | 408.3944 | 7.5019 | -200.5164 | 0.88 | 0 | 0 | TRC 96 | 1 | MainDB
C15H30F2(11DFPg) |  | 1,1-Difluoropentadecane |  | 62127-04-2 | 248.3988 | 0 | 539 | 298.15 | 1500 | g | 0 | 0 | 50.88834 | 207.5412 | -18.87675 | -61.65087 | 0 | 0 | 0 | TRC 96 | 1 | MainDB
C15H30F2(11DFPg) |  | 1,1-Difluoropentadecane |  | 62127-04-2 | 248.3988 | 0 | 539 | 200 | 298.15 | g | -183.7954 | 190.8461 | -25.81632 | 408.3944 | 7.5019 | -200.5164 | 0.88 | 0 | 0 | TRC 96 | 1 | MainDB
C15H30F2(11DFPg) |  | 1,1-Difluoropentadecane |  | 62127-04-2 | 248.3988 | 0 | 539 | 298.15 | 1500 | g | 0 | 0 | 50.88834 | 207.5412 | -18.87675 | -61.65087 | 0 | 0 | 0 | TRC 96 | 1 | MainDB
C15H31F(1FPl) |  | 1-Fluoropentadecane |  | 1555-17-5 | 230.4083 | 290 | 547 | 298.15 | 300 | l | -147.1558 | 144.0727 | 122.2275 | 0 | 0 | 0 | 0.8267 | 0 | 0 | TRC 96 | 1 | MainDB
C15H31F(1FPg) |  | 1-Fluoropentadecane |  | 1555-17-5 | 230.4083 | 290 | 547 | 200 | 298.15 | g | -126.9837 | 186.6874 | -27.49273 | 404.4126 | 7.83426 | -195.2602 | 0.8267 | 0 | 0 | TRC 96 | 1 | MainDB
C15H31F(1FPg) |  | 1-Fluoropentadecane |  | 1555-17-5 | 230.4083 | 290 | 547 | 298.15 | 1500 | g | 0 | 0 | 46.97747 | 210.4384 | -17.90726 | -62.29668 | 0 | 0 | 0 | TRC 96 | 1 | MainDB
C15H31F(1FPg) |  | 1-Fluoropentadecane |  | 1555-17-5 | 230.4083 | 290 | 547 | 200 | 298.15 | g | -126.9837 | 186.6874 | -27.49273 | 404.4126 | 7.83426 | -195.2602 | 0.8267 | 0 | 0 | TRC 96 | 1 | MainDB
C15H31F(1FPg) |  | 1-Fluoropentadecane |  | 1555-17-5 | 230.4083 | 290 | 547 | 298.15 | 1500 | g | 0 | 0 | 46.97747 | 210.4384 | -17.90726 | -62.29668 | 0 | 0 | 0 | TRC 96 | 1 | MainDB
C16H32F2(11DFHl) |  | 1,1-Difluorohexadecane |  | 62127-05-3 | 262.4256 | 0 | 553 | 298.15 | 300 | l | -209.7753 | 157.4092 | 133.1262 | 0 | 0 | 0 | 0.88 | 0 | 0 | TRC 96 | 1 | MainDB
C16H32F2(11DFHg) |  | 1,1-Difluorohexadecane |  | 62127-05-3 | 262.4256 | 0 | 553 | 200 | 298.15 | g | -188.7189 | 200.3346 | -27.83399 | 435.2256 | 8.03272 | -213.6782 | 0.88 | 0 | 0 | TRC 96 | 1 | MainDB
C16H32F2(11DFHg) |  | 1,1-Difluorohexadecane |  | 62127-05-3 | 262.4256 | 0 | 553 | 298.15 | 1500 | g | 0 | 0 | 53.9321 | 221.1445 | -20.09012 | -65.69288 | 0 | 0 | 0 | TRC 96 | 1 | MainDB
C16H32F2(11DFHg) |  | 1,1-Difluorohexadecane |  | 62127-05-3 | 262.4256 | 0 | 553 | 200 | 298.15 | g | -188.7189 | 200.3346 | -27.83399 | 435.2256 | 8.03272 | -213.6782 | 0.88 | 0 | 0 | TRC 96 | 1 | MainDB
C16H32F2(11DFHg) |  | 1,1-Difluorohexadecane |  | 62127-05-3 | 262.4256 | 0 | 553 | 298.15 | 1500 | g | 0 | 0 | 53.9321 | 221.1445 | -20.09012 | -65.69288 | 0 | 0 | 0 | TRC 96 | 1 | MainDB
C16H33F(1FHl) |  | 1-Fluorohexadecane |  | 408-38-8 | 244.4351 | 291 | 562 | 298.15 | 300 | l | -153.2744 | 151.7925 | 129.804 | 0 | 0 | 0 | 0.8282 | 0 | 0 | TRC 96 | 1 | MainDB
C16H33F(1FHg) |  | 1-Fluorohexadecane |  | 408-38-8 | 244.4351 | 291 | 562 | 200 | 298.15 | g | -131.9312 | 196.152 | -29.51041 | 431.2437 | 8.36508 | -208.422 | 0.8282 | 0 | 0 | TRC 96 | 1 | MainDB
C16H33F(1FHg) |  | 1-Fluorohexadecane |  | 408-38-8 | 244.4351 | 291 | 562 | 298.15 | 1500 | g | 0 | 0 | 50.01758 | 224.0474 | -19.11867 | -66.34077 | 0 | 0 | 0 | TRC 96 | 1 | MainDB
C16H33F(1FHg) |  | 1-Fluorohexadecane |  | 408-38-8 | 244.4351 | 291 | 562 | 200 | 298.15 | g | -131.9312 | 196.152 | -29.51041 | 431.2437 | 8.36508 | -208.422 | 0.8282 | 0 | 0 | TRC 96 | 1 | MainDB
C16H33F(1FHg) |  | 1-Fluorohexadecane |  | 408-38-8 | 244.4351 | 291 | 562 | 298.15 | 1500 | g | 0 | 0 | 50.01758 | 224.0474 | -19.11867 | -66.34077 | 0 | 0 | 0 | TRC 96 | 1 | MainDB
C17H34F2(11DFHg) |  | 1,1-Difluoroheptadecane |  | 62127-06-4 | 276.4524 | 0 | 566 | 200 | 298.15 | g | -193.6424 | 209.8231 | -29.82213 | 461.9218 | 8.55985 | -226.6726 | 0 | 0 | 0 | TRC 96 | 1 | MainDB
C17H34F2(11DFHg) |  | 1,1-Difluoroheptadecane |  | 62127-06-4 | 276.4524 | 0 | 566 | 298.15 | 1500 | g | 0 | 0 | 56.97874 | 234.7452 | -21.30549 | -69.73395 | 0 | 0 | 0 | TRC 96 | 1 | MainDB
C17H34F2(11DFHg) |  | 1,1-Difluoroheptadecane |  | 62127-06-4 | 276.4524 | 0 | 566 | 200 | 298.15 | g | -193.6424 | 209.8231 | -29.82213 | 461.9218 | 8.55985 | -226.6726 | 0 | 0 | 0 | TRC 96 | 1 | MainDB
C17H34F2(11DFHg) |  | 1,1-Difluoroheptadecane |  | 62127-06-4 | 276.4524 | 0 | 566 | 298.15 | 1500 | g | 0 | 0 | 56.97874 | 234.7452 | -21.30549 | -69.73395 | 0 | 0 | 0 | TRC 96 | 1 | MainDB
C17H35F(1FHg) |  | 1-Fluoroheptadecane |  | 1545-17-1 | 258.4619 | 302 | 576 | 200 | 298.15 | g | -136.8547 | 205.6405 | -31.49854 | 457.9399 | 8.89221 | -221.4164 | 0 | 0 | 0 | TRC 96 | 1 | MainDB
C17H35F(1FHg) |  | 1-Fluoroheptadecane |  | 1545-17-1 | 258.4619 | 302 | 576 | 298.15 | 1500 | g | 0 | 0 | 53.06274 | 237.6491 | -20.33287 | -70.38198 | 0 | 0 | 0 | TRC 96 | 1 | MainDB
C17H35F(1FHg) |  | 1-Fluoroheptadecane |  | 1545-17-1 | 258.4619 | 302 | 576 | 200 | 298.15 | g | -136.8547 | 205.6405 | -31.49854 | 457.9399 | 8.89221 | -221.4164 | 0 | 0 | 0 | TRC 96 | 1 | MainDB
C17H35F(1FHg) |  | 1-Fluoroheptadecane |  | 1545-17-1 | 258.4619 | 302 | 576 | 298.15 | 1500 | g | 0 | 0 | 53.06274 | 237.6491 | -20.33287 | -70.38198 | 0 | 0 | 0 | TRC 96 | 1 | MainDB
C18H36F2(11DFOg) |  | 1,1-Difluorooctadecane |  | 62127-07-5 | 290.4792 | 0 | 579 | 200 | 298.15 | g | -198.5899 | 219.3117 | -31.75868 | 488.4088 | 9.07965 | -239.4531 | 0 | 0 | 0 | TRC 96 | 1 | MainDB
C18H36F2(11DFOg) |  | 1,1-Difluorooctadecane |  | 62127-07-5 | 290.4792 | 0 | 579 | 298.15 | 1500 | g | 0 | 0 | 60.00536 | 248.3797 | -22.51079 | -73.78963 | 0 | 0 | 0 | TRC 96 | 1 | MainDB
C18H36F2(11DFOg) |  | 1,1-Difluorooctadecane |  | 62127-07-5 | 290.4792 | 0 | 579 | 200 | 298.15 | g | -198.5899 | 219.3117 | -31.75868 | 488.4088 | 9.07965 | -239.4531 | 0 | 0 | 0 | TRC 96 | 1 | MainDB
C18H36F2(11DFOg) |  | 1,1-Difluorooctadecane |  | 62127-07-5 | 290.4792 | 0 | 579 | 298.15 | 1500 | g | 0 | 0 | 60.00536 | 248.3797 | -22.51079 | -73.78963 | 0 | 0 | 0 | TRC 96 | 1 | MainDB
C18H37F(1FOg) |  | 1-Fluorooctadecane |  | 1649-73-6 | 272.4887 | 302 | 589 | 200 | 298.15 | g | -141.7782 | 215.1291 | -33.51622 | 484.7711 | 9.42304 | -234.5782 | 0 | 0 | 0 | TRC 96 | 1 | MainDB
C18H37F(1FOg) |  | 1-Fluorooctadecane |  | 1649-73-6 | 272.4887 | 302 | 589 | 298.15 | 1500 | g | 0 | 0 | 56.1052 | 251.2566 | -21.5461 | -74.42609 | 0 | 0 | 0 | TRC 96 | 1 | MainDB
C18H37F(1FOg) |  | 1-Fluorooctadecane |  | 1649-73-6 | 272.4887 | 302 | 589 | 200 | 298.15 | g | -141.7782 | 215.1291 | -33.51622 | 484.7711 | 9.42304 | -234.5782 | 0 | 0 | 0 | TRC 96 | 1 | MainDB
C18H37F(1FOg) |  | 1-Fluorooctadecane |  | 1649-73-6 | 272.4887 | 302 | 589 | 298.15 | 1500 | g | 0 | 0 | 56.1052 | 251.2566 | -21.5461 | -74.42609 | 0 | 0 | 0 | TRC 96 | 1 | MainDB
C19H38F2(11DFNg) |  | 1,1-Difluorononadecane |  | 62127-08-6 | 304.506 | 0 | 591 | 200 | 298.15 | g | -203.5134 | 228.8002 | -33.73128 | 515.0524 | 9.60304 | -252.3984 | 0 | 0 | 0 | TRC 96 | 1 | MainDB
C19H38F2(11DFNg) |  | 1,1-Difluorononadecane |  | 62127-08-6 | 304.506 | 0 | 591 | 298.15 | 1500 | g | 0 | 0 | 63.05409 | 261.974 | -23.7265 | -77.82755 | 0 | 0 | 0 | TRC 96 | 1 | MainDB
C19H38F2(11DFNg) |  | 1,1-Difluorononadecane |  | 62127-08-6 | 304.506 | 0 | 591 | 200 | 298.15 | g | -203.5134 | 228.8002 | -33.73128 | 515.0524 | 9.60304 | -252.3984 | 0 | 0 | 0 | TRC 96 | 1 | MainDB
C19H38F2(11DFNg) |  | 1,1-Difluorononadecane |  | 62127-08-6 | 304.506 | 0 | 591 | 298.15 | 1500 | g | 0 | 0 | 63.05409 | 261.974 | -23.7265 | -77.82755 | 0 | 0 | 0 | TRC 96 | 1 | MainDB
C19H39F(1FNg) |  | 1-Fluorononadecane |  | 1480-63-3 | 286.5155 | 312 | 602 | 200 | 298.15 | g | -146.7017 | 224.6176 | -35.42323 | 511.1232 | 9.93915 | -247.1913 | 0 | 0 | 0 | TRC 96 | 1 | MainDB
C19H39F(1FNg) |  | 1-Fluorononadecane |  | 1480-63-3 | 286.5155 | 312 | 602 | 298.15 | 1500 | g | 0 | 0 | 59.14533 | 264.8671 | -22.75807 | -78.47103 | 0 | 0 | 0 | TRC 96 | 1 | MainDB
C19H39F(1FNg) |  | 1-Fluorononadecane |  | 1480-63-3 | 286.5155 | 312 | 602 | 200 | 298.15 | g | -146.7017 | 224.6176 | -35.42323 | 511.1232 | 9.93915 | -247.1913 | 0 | 0 | 0 | TRC 96 | 1 | MainDB
C19H39F(1FNg) |  | 1-Fluorononadecane |  | 1480-63-3 | 286.5155 | 312 | 602 | 298.15 | 1500 | g | 0 | 0 | 59.14533 | 264.8671 | -22.75807 | -78.47103 | 0 | 0 | 0 | TRC 96 | 1 | MainDB
C20H40F2(11DFIg) |  | 1,1-Difluoroicosane |  | 62127-09-7 | 318.5328 | 0 | 603 | 200 | 298.15 | g | -208.4369 | 238.2887 | -35.74895 | 541.8835 | 10.13386 | -265.5602 | 0 | 0 | 0 | TRC 96 | 1 | MainDB
C20H40F2(11DFIg) |  | 1,1-Difluoroicosane |  | 62127-09-7 | 318.5328 | 0 | 603 | 298.15 | 1500 | g | 0 | 0 | 66.09805 | 275.5784 | -24.94037 | -81.87003 | 0 | 0 | 0 | TRC 96 | 1 | MainDB
C20H40F2(11DFIg) |  | 1,1-Difluoroicosane |  | 62127-09-7 | 318.5328 | 0 | 603 | 200 | 298.15 | g | -208.4369 | 238.2887 | -35.74895 | 541.8835 | 10.13386 | -265.5602 | 0 | 0 | 0 | TRC 96 | 1 | MainDB
C20H40F2(11DFIg) |  | 1,1-Difluoroicosane |  | 62127-09-7 | 318.5328 | 0 | 603 | 298.15 | 1500 | g | 0 | 0 | 66.09805 | 275.5784 | -24.94037 | -81.87003 | 0 | 0 | 0 | TRC 96 | 1 | MainDB
C20H41F(1FIg) |  | 1-Fluoroicosane |  | 676-44-8 | 300.5423 | 311 | 614 | 200 | 298.15 | g | -151.6491 | 234.1061 | -37.40475 | 537.8176 | 10.46424 | -260.2151 | 0 | 0 | 0 | TRC 96 | 1 | MainDB
C20H41F(1FIg) |  | 1-Fluoroicosane |  | 676-44-8 | 300.5423 | 311 | 614 | 298.15 | 1500 | g | 0 | 0 | 62.18581 | 278.4775 | -23.9691 | -82.51683 | 0 | 0 | 0 | TRC 96 | 1 | MainDB
C20H41F(1FIg) |  | 1-Fluoroicosane |  | 676-44-8 | 300.5423 | 311 | 614 | 200 | 298.15 | g | -151.6491 | 234.1061 | -37.40475 | 537.8176 | 10.46424 | -260.2151 | 0 | 0 | 0 | TRC 96 | 1 | MainDB
C20H41F(1FIg) |  | 1-Fluoroicosane |  | 676-44-8 | 300.5423 | 311 | 614 | 298.15 | 1500 | g | 0 | 0 | 62.18581 | 278.4775 | -23.9691 | -82.51683 | 0 | 0 | 0 | TRC 96 | 1 | MainDB
CHFBr2(FDBg) |  | Dibromofluoromethane |  | 1868-53-7 | 191.8253 | 195 | 338.1 | 298.15 | 1000 | g | -41.826 | 75.72 | 13.048 | 16.722 | -1.701 | -6.912 | 0 | 0 | 0 | Gurvich 79 | 1 | MainDB
CHFBr2(FDBg) |  | Dibromofluoromethane |  | 1868-53-7 | 191.8253 | 195 | 338.1 | 1000 | 6000 | g | 0 | 0 | 24.758 | 0.381 | -24.498 | -0.036 | 0 | 0 | 0 | Gurvich 79 | 1 | MainDB
CHFBr2(FDBg) |  | Dibromofluoromethane |  | 1868-53-7 | 191.8253 | 195 | 338.1 | 298.15 | 1000 | g | -41.826 | 75.72 | 13.048 | 16.722 | -1.701 | -6.912 | 0 | 0 | 0 | Gurvich 79 | 1 | MainDB
CHFBr2(FDBg) |  | Dibromofluoromethane |  | 1868-53-7 | 191.8253 | 195 | 338.1 | 1000 | 6000 | g | 0 | 0 | 24.758 | 0.381 | -24.498 | -0.036 | 0 | 0 | 0 | Gurvich 79 | 1 | MainDB
CHF2Br(DFBg) |  | Bromodifluoromethane |  | 1511-62-2 | 130.9197 | 258.7 | 0 | 298.15 | 1000 | g | -100.86 | 70.535 | 9.92 | 21.349 | -1.296 | -8.912 | 0 | 0 | 0 | Gurvich 79 | 1 | MainDB
CHF2Br(DFBg) |  | Bromodifluoromethane |  | 1511-62-2 | 130.9197 | 258.7 | 0 | 1000 | 6000 | g | 0 | 0 | 24.621 | 0.435 | -28.143 | -0.042 | 0 | 0 | 0 | Gurvich 79 | 1 | MainDB
CHF2Br(DFBg) |  | Bromodifluoromethane |  | 1511-62-2 | 130.9197 | 258.7 | 0 | 298.15 | 1000 | g | -100.86 | 70.535 | 9.92 | 21.349 | -1.296 | -8.912 | 0 | 0 | 0 | Gurvich 79 | 1 | MainDB
CHF2Br(DFBg) |  | Bromodifluoromethane |  | 1511-62-2 | 130.9197 | 258.7 | 0 | 1000 | 6000 | g | 0 | 0 | 24.621 | 0.435 | -28.143 | -0.042 | 0 | 0 | 0 | Gurvich 79 | 1 | MainDB
CH2FBr(FBMg) |  | Bromofluoromethane |  | 373-52-4 | 112.9292 | 0 | 292 | 298.15 | 1500 | g | -51.386 | 66.006 | 9.158 | 16.54 | -1.739 | -4.973 | 0 | 0 | 0 | Gurvich 79 | 1 | MainDB
CH2FBr(FBMg) |  | Bromofluoromethane |  | 373-52-4 | 112.9292 | 0 | 292 | 1500 | 6000 | g | 0 | 0 | 24.745 | 0.344 | -54.584 | -0.03 | 0 | 0 | 0 | Gurvich 79 | 1 | MainDB
CH2FBr(FBMg) |  | Bromofluoromethane |  | 373-52-4 | 112.9292 | 0 | 292 | 298.15 | 1500 | g | -51.386 | 66.006 | 9.158 | 16.54 | -1.739 | -4.973 | 0 | 0 | 0 | Gurvich 79 | 1 | MainDB
CH2FBr(FBMg) |  | Bromofluoromethane |  | 373-52-4 | 112.9292 | 0 | 292 | 1500 | 6000 | g | 0 | 0 | 24.745 | 0.344 | -54.584 | -0.03 | 0 | 0 | 0 | Gurvich 79 | 1 | MainDB
CHFBrI(g) |  | Bromofluoroiodomethane |  | 1512-27-2 | 238.8258 | 0 | 0 | 298.15 | 1000 | g | -28.681 | 77.717 | 14.63 | 14.49 | -2.069 | -5.988 | 0 | 0 | 0 | Gurvich 79 | 1 | MainDB
CHFBrI(g) |  | Bromofluoroiodomethane |  | 1512-27-2 | 238.8258 | 0 | 0 | 1000 | 6000 | g | 0 | 0 | 24.689 | 0.41 | -21.47 | -0.039 | 0 | 0 | 0 | Gurvich 79 | 1 | MainDB
CHFBrI(g) |  | Bromofluoroiodomethane |  | 1512-27-2 | 238.8258 | 0 | 0 | 298.15 | 1000 | g | -28.681 | 77.717 | 14.63 | 14.49 | -2.069 | -5.988 | 0 | 0 | 0 | Gurvich 79 | 1 | MainDB
CHFBrI(g) |  | Bromofluoroiodomethane |  | 1512-27-2 | 238.8258 | 0 | 0 | 1000 | 6000 | g | 0 | 0 | 24.689 | 0.41 | -21.47 | -0.039 | 0 | 0 | 0 | Gurvich 79 | 1 | MainDB
CHFCl(g) |  | Chlorofluoromethyl radical |  |  | 67.47031 | 0 | 0 | 298.15 | 700 | g | -19.87118 | 64.17352 | 6.254008 | 19.00474 | -0.3397108 | -8.639701 | 0 | 0 | 0 | Glushko 94, Landolt 99 | 1 | MainDB
CHFCl(g) |  | Chlorofluoromethyl radical |  |  | 67.47031 | 0 | 0 | 700 | 2000 | g | 0 | 0 | 14.78048 | 3.68925 | -8.455765 | -0.7810564 | 0 | 0 | 0 | Glushko 94, Landolt 99 | 1 | MainDB
CHFCl(g) |  | Chlorofluoromethyl radical |  |  | 67.47031 | 0 | 0 | 2000 | 6000 | g | 0 | 0 | 19.52869 | 0.09973232 | -34.88758 | -0.008152486 | 0 | 0 | 0 | Glushko 94, Landolt 99 | 1 | MainDB
CHFCl(g) |  | Chlorofluoromethyl radical |  |  | 67.47031 | 0 | 0 | 298.15 | 700 | g | -19.87118 | 64.17352 | 6.254008 | 19.00474 | -0.3397108 | -8.639701 | 0 | 0 | 0 | Glushko 94, Landolt 99 | 1 | MainDB
CHFCl(g) |  | Chlorofluoromethyl radical |  |  | 67.47031 | 0 | 0 | 700 | 2000 | g | 0 | 0 | 14.78048 | 3.68925 | -8.455765 | -0.7810564 | 0 | 0 | 0 | Glushko 94, Landolt 99 | 1 | MainDB
CHFCl(g) |  | Chlorofluoromethyl radical |  |  | 67.47031 | 0 | 0 | 2000 | 6000 | g | 0 | 0 | 19.52869 | 0.09973232 | -34.88758 | -0.008152486 | 0 | 0 | 0 | Glushko 94, Landolt 99 | 1 | MainDB
CHFCl(g) |  | Chlorofluoromethyl radical |  |  | 67.47031 | 0 | 0 | 298.15 | 700 | g | -19.87118 | 64.17352 | 6.254008 | 19.00474 | -0.3397108 | -8.639701 | 0 | 0 | 0 | Glushko 94, Landolt 99 | 1 | MainDB
CHFCl(g) |  | Chlorofluoromethyl radical |  |  | 67.47031 | 0 | 0 | 700 | 2000 | g | 0 | 0 | 14.78048 | 3.68925 | -8.455765 | -0.7810564 | 0 | 0 | 0 | Glushko 94, Landolt 99 | 1 | MainDB
CHFCl(g) |  | Chlorofluoromethyl radical |  |  | 67.47031 | 0 | 0 | 2000 | 6000 | g | 0 | 0 | 19.52869 | 0.09973232 | -34.88758 | -0.008152486 | 0 | 0 | 0 | Glushko 94, Landolt 99 | 1 | MainDB
CHFCl2(g) |  | Fluorodichloromethane |  |  | 102.9233 | 0 | 0 | 298.15 | 700 | g | -66.92161 | 70.10086 | 10.38723 | 22.45835 | -1.396088 | -10.53133 | 0 | 0 | 0 | Glushko 94, Landolt 99 | 1 | MainDB
CHFCl2(g) |  | Fluorodichloromethane |  |  | 102.9233 | 0 | 0 | 700 | 2100 | g | 0 | 0 | 20.79603 | 3.564716 | -11.12044 | -0.7330473 | 0 | 0 | 0 | Glushko 94, Landolt 99 | 1 | MainDB
CHFCl2(g) |  | Fluorodichloromethane |  |  | 102.9233 | 0 | 0 | 2100 | 6000 | g | 0 | 0 | 25.50634 | 0.09396989 | -38.51693 | -0.007612333 | 0 | 0 | 0 | Glushko 94, Landolt 99 | 1 | MainDB
CHFCl2(g) |  | Fluorodichloromethane |  |  | 102.9233 | 0 | 0 | 298.15 | 700 | g | -66.92161 | 70.10086 | 10.38723 | 22.45835 | -1.396088 | -10.53133 | 0 | 0 | 0 | Glushko 94, Landolt 99 | 1 | MainDB
CHFCl2(g) |  | Fluorodichloromethane |  |  | 102.9233 | 0 | 0 | 700 | 2100 | g | 0 | 0 | 20.79603 | 3.564716 | -11.12044 | -0.7330473 | 0 | 0 | 0 | Glushko 94, Landolt 99 | 1 | MainDB
CHFCl2(g) |  | Fluorodichloromethane |  |  | 102.9233 | 0 | 0 | 2100 | 6000 | g | 0 | 0 | 25.50634 | 0.09396989 | -38.51693 | -0.007612333 | 0 | 0 | 0 | Glushko 94, Landolt 99 | 1 | MainDB
CHFCl2(g) |  | Fluorodichloromethane |  |  | 102.9233 | 0 | 0 | 298.15 | 700 | g | -66.92161 | 70.10086 | 10.38723 | 22.45835 | -1.396088 | -10.53133 | 0 | 0 | 0 | Glushko 94, Landolt 99 | 1 | MainDB
CHFCl2(g) |  | Fluorodichloromethane |  |  | 102.9233 | 0 | 0 | 700 | 2100 | g | 0 | 0 | 20.79603 | 3.564716 | -11.12044 | -0.7330473 | 0 | 0 | 0 | Glushko 94, Landolt 99 | 1 | MainDB
CHFCl2(g) |  | Fluorodichloromethane |  |  | 102.9233 | 0 | 0 | 2100 | 6000 | g | 0 | 0 | 25.50634 | 0.09396989 | -38.51693 | -0.007612333 | 0 | 0 | 0 | Glushko 94, Landolt 99 | 1 | MainDB
CHF2Cl(g) |  | Difluorochloromethane |  |  | 86.4687 | 0 | 0 | 298.15 | 700 | g | -113.528 | 67.14101 | 7.479747 | 26.92702 | -0.928358 | -12.59236 | 0 | 0 | 0 | Barin 95, Glushko 94, Landolt 99 | 1 | MainDB
CHF2Cl(g) |  | Difluorochloromethane |  |  | 86.4687 | 0 | 0 | 700 | 1900 | g | 0 | 0 | 19.79885 | 4.530418 | -12.31433 | -0.9963217 | 0 | 0 | 0 | Glushko 94, Landolt 99 | 1 | MainDB
CHF2Cl(g) |  | Difluorochloromethane |  |  | 86.4687 | 0 | 0 | 1900 | 6000 | g | 0 | 0 | 25.423 | 0.122065 | -41.47939 | -0.01018642 | 0 | 0 | 0 | Glushko 94, Landolt 99 | 1 | MainDB
CHF2Cl(g) |  | Difluorochloromethane |  |  | 86.4687 | 0 | 0 | 298.15 | 700 | g | -113.528 | 67.14101 | 7.479747 | 26.92702 | -0.928358 | -12.59236 | 0 | 0 | 0 | Barin 95, Glushko 94, Landolt 99 | 1 | MainDB
CHF2Cl(g) |  | Difluorochloromethane |  |  | 86.4687 | 0 | 0 | 700 | 1900 | g | 0 | 0 | 19.79885 | 4.530418 | -12.31433 | -0.9963217 | 0 | 0 | 0 | Glushko 94, Landolt 99 | 1 | MainDB
CHF2Cl(g) |  | Difluorochloromethane |  |  | 86.4687 | 0 | 0 | 1900 | 6000 | g | 0 | 0 | 25.423 | 0.122065 | -41.47939 | -0.01018642 | 0 | 0 | 0 | Glushko 94, Landolt 99 | 1 | MainDB
CHF2Cl(g) |  | Difluorochloromethane |  |  | 86.4687 | 0 | 0 | 298.15 | 700 | g | -113.528 | 67.14101 | 7.479747 | 26.92702 | -0.928358 | -12.59236 | 0 | 0 | 0 | Barin 95, Glushko 94, Landolt 99 | 1 | MainDB
CHF2Cl(g) |  | Difluorochloromethane |  |  | 86.4687 | 0 | 0 | 700 | 1900 | g | 0 | 0 | 19.79885 | 4.530418 | -12.31433 | -0.9963217 | 0 | 0 | 0 | Glushko 94, Landolt 99 | 1 | MainDB
CHF2Cl(g) |  | Difluorochloromethane |  |  | 86.4687 | 0 | 0 | 1900 | 6000 | g | 0 | 0 | 25.423 | 0.122065 | -41.47939 | -0.01018642 | 0 | 0 | 0 | Glushko 94, Landolt 99 | 1 | MainDB
C2HFCl2(11Fg) | CCl2CHF | 1,1-Dichloro-2-fluoroethene | 1,1-Dichloro-2-fluoroethylene | 359-02-4 | 114.9343 | 164.4 | 310.7 | 200 | 1500 | g | -38.02 | 75.151 | 15.10324 | 19.97373 | -1.59609 | -6.958304 | 0 | 0 | 0 | Gurvich 90, Frenkel 94 | 1 | MainDB
C2HFCl2(11Fg) | CCl2CHF | 1,1-Dichloro-2-fluoroethene | 1,1-Dichloro-2-fluoroethylene | 359-02-4 | 114.9343 | 164.4 | 310.7 | 1500 | 6000 | g | 0 | 0 | 30.494 | 0.4629995 | -32.077 | -0.045 | 0 | 0 | 0 | Gurvich 90 | 1 | MainDB
C2HFCl2(11Fg) | CCl2CHF | 1,1-Dichloro-2-fluoroethene | 1,1-Dichloro-2-fluoroethylene | 359-02-4 | 114.9343 | 164.4 | 310.7 | 200 | 1500 | g | -38.02 | 75.151 | 15.10324 | 19.97373 | -1.59609 | -6.958304 | 0 | 0 | 0 | Gurvich 90, Frenkel 94 | 1 | MainDB
C2HFCl2(11Fg) | CCl2CHF | 1,1-Dichloro-2-fluoroethene | 1,1-Dichloro-2-fluoroethylene | 359-02-4 | 114.9343 | 164.4 | 310.7 | 1500 | 6000 | g | 0 | 0 | 30.494 | 0.4629995 | -32.077 | -0.045 | 0 | 0 | 0 | Gurvich 90 | 1 | MainDB
C2HFCl2(CFDg) | CFClCHCl | cis-1-Fluoro-1,2-dichloroethene | (Z)1,2-Dichloro-1-fluoroethylen | 13245-53-9 | 114.9343 | 0 | 0 | 200 | 1500 | g | -40.202 | 75.021 | 15.16901 | 20.09078 | -1.749228 | -7.057175 | 0 | 0 | 0 | Gurvich 90, Frenkel 94 | 1 | MainDB
C2HFCl2(CFDg) | CFClCHCl | cis-1-Fluoro-1,2-dichloroethene | (Z)1,2-Dichloro-1-fluoroethylen | 13245-53-9 | 114.9343 | 0 | 0 | 1500 | 6000 | g | 0 | 0 | 31.685 | -0.309001 | -36.685 | 0.05799952 | 0 | 0 | 0 | Gurvich 90 | 1 | MainDB
C2HFCl2(CFDg) | CFClCHCl | cis-1-Fluoro-1,2-dichloroethene | (Z)1,2-Dichloro-1-fluoroethylen | 13245-53-9 | 114.9343 | 0 | 0 | 200 | 1500 | g | -40.202 | 75.021 | 15.16901 | 20.09078 | -1.749228 | -7.057175 | 0 | 0 | 0 | Gurvich 90, Frenkel 94 | 1 | MainDB
C2HFCl2(CFDg) | CFClCHCl | cis-1-Fluoro-1,2-dichloroethene | (Z)1,2-Dichloro-1-fluoroethylen | 13245-53-9 | 114.9343 | 0 | 0 | 1500 | 6000 | g | 0 | 0 | 31.685 | -0.309001 | -36.685 | 0.05799952 | 0 | 0 | 0 | Gurvich 90 | 1 | MainDB
C2HFCl2(FDCg) |  | Fluorodichloroethene | Dichlorofluoroethylene | 27156-05-4 | 114.9343 | 0 | 0 | 298.15 | 1000 | g | -40.308 | 76.526 | 15.772 | 22.289 | -2.754 | -9.591 | 0 | 0 | 0 | Gurvich 90 | 1 | MainDB
C2HFCl2(FDCg) |  | Fluorodichloroethene | Dichlorofluoroethylene | 27156-05-4 | 114.9343 | 0 | 0 | 1000 | 6000 | g | 0 | 0 | 30.579 | 0.449 | -28.268 | -0.044 | 0 | 0 | 0 | Gurvich 90 | 1 | MainDB
C2HFCl2(FDCg) |  | Fluorodichloroethene | Dichlorofluoroethylene | 27156-05-4 | 114.9343 | 0 | 0 | 298.15 | 1000 | g | -40.308 | 76.526 | 15.772 | 22.289 | -2.754 | -9.591 | 0 | 0 | 0 | Gurvich 90 | 1 | MainDB
C2HFCl2(FDCg) |  | Fluorodichloroethene | Dichlorofluoroethylene | 27156-05-4 | 114.9343 | 0 | 0 | 1000 | 6000 | g | 0 | 0 | 30.579 | 0.449 | -28.268 | -0.044 | 0 | 0 | 0 | Gurvich 90 | 1 | MainDB
C2HFCl2(TFDg) | CFClCHCl | trans-1-Fluoro-1,2-dichloroethene | (E)-1,2-Dichloro-1-fluoroethylen | 13245-54-0 | 114.9343 | 0 | 0 | 200 | 1500 | g | -40.406 | 75.222 | 15.03306 | 20.23819 | -1.661562 | -7.099946 | 0 | 0 | 0 | Gurvich 90, Frenkel 94 | 1 | MainDB
C2HFCl2(TFDg) | CFClCHCl | trans-1-Fluoro-1,2-dichloroethene | (E)-1,2-Dichloro-1-fluoroethylen | 13245-54-0 | 114.9343 | 0 | 0 | 1500 | 6000 | g | 0 | 0 | 30.482 | 0.4679995 | -31.489 | -0.045 | 0 | 0 | 0 | Gurvich 90 | 1 | MainDB
C2HFCl2(TFDg) | CFClCHCl | trans-1-Fluoro-1,2-dichloroethene | (E)-1,2-Dichloro-1-fluoroethylen | 13245-54-0 | 114.9343 | 0 | 0 | 200 | 1500 | g | -40.406 | 75.222 | 15.03306 | 20.23819 | -1.661562 | -7.099946 | 0 | 0 | 0 | Gurvich 90, Frenkel 94 | 1 | MainDB
C2HFCl2(TFDg) | CFClCHCl | trans-1-Fluoro-1,2-dichloroethene | (E)-1,2-Dichloro-1-fluoroethylen | 13245-54-0 | 114.9343 | 0 | 0 | 1500 | 6000 | g | 0 | 0 | 30.482 | 0.4679995 | -31.489 | -0.045 | 0 | 0 | 0 | Gurvich 90 | 1 | MainDB
C2HF2Cl(CDFg) | CClFCHF | cis-1-Chloro-1,2-difluoroethene | (Z)-1-Chloro-1,2-difluoroethylen | 30860-28-7 | 98.47971 | 0 | 0 | 200 | 1500 | g | -77.335 | 72.753 | 13.70244 | 21.66359 | -1.497898 | -7.53823 | 0 | 0 | 0 | Gurvich 90, Frenkel 94 | 1 | MainDB
C2HF2Cl(CDFg) | CClFCHF | cis-1-Chloro-1,2-difluoroethene | (Z)-1-Chloro-1,2-difluoroethylen | 30860-28-7 | 98.47971 | 0 | 0 | 1500 | 6000 | g | 0 | 0 | 30.404 | 0.495999 | -34.218 | -0.04799952 | 0 | 0 | 0 | Gurvich 90 | 1 | MainDB
C2HF2Cl(CDFg) | CClFCHF | cis-1-Chloro-1,2-difluoroethene | (Z)-1-Chloro-1,2-difluoroethylen | 30860-28-7 | 98.47971 | 0 | 0 | 200 | 1500 | g | -77.335 | 72.753 | 13.70244 | 21.66359 | -1.497898 | -7.53823 | 0 | 0 | 0 | Gurvich 90, Frenkel 94 | 1 | MainDB
C2HF2Cl(CDFg) | CClFCHF | cis-1-Chloro-1,2-difluoroethene | (Z)-1-Chloro-1,2-difluoroethylen | 30860-28-7 | 98.47971 | 0 | 0 | 1500 | 6000 | g | 0 | 0 | 30.404 | 0.495999 | -34.218 | -0.04799952 | 0 | 0 | 0 | Gurvich 90 | 1 | MainDB
C2HF2Cl(DFCg) |  | Difluorochloroethene | Chlorodifluoroethylene | 27156-04-3 | 98.47971 | 0 | 0 | 298.15 | 1000 | g | -79.745 | 72.721 | 18.745 | 17.851 | -4.507 | -7.839 | 0 | 0 | 0 | Gurvich 90 | 1 | MainDB
C2HF2Cl(DFCg) |  | Difluorochloroethene | Chlorodifluoroethylene | 27156-04-3 | 98.47971 | 0 | 0 | 1000 | 6000 | g | 0 | 0 | 30.414 | 0.489 | -25.689 | -0.047 | 0 | 0 | 0 | Gurvich 79 | 1 | MainDB
C2HF2Cl(DFCg) |  | Difluorochloroethene | Chlorodifluoroethylene | 27156-04-3 | 98.47971 | 0 | 0 | 298.15 | 1000 | g | -79.745 | 72.721 | 18.745 | 17.851 | -4.507 | -7.839 | 0 | 0 | 0 | Gurvich 90 | 1 | MainDB
C2HF2Cl(DFCg) |  | Difluorochloroethene | Chlorodifluoroethylene | 27156-04-3 | 98.47971 | 0 | 0 | 1000 | 6000 | g | 0 | 0 | 30.414 | 0.489 | -25.689 | -0.047 | 0 | 0 | 0 | Gurvich 79 | 1 | MainDB
C2HF2Cl(TDFg) | CClFCFH | trans-1-Chloro-1,2-difluoroethene | (E)-1-Chloro-1,2-difluoroethylen | 2837-86-7 | 98.47971 | 0 | 0 | 200 | 1500 | g | -77.223 | 72.596 | 13.91668 | 21.40269 | -1.622624 | -7.446555 | 0 | 0 | 0 | Gurvich 90, Frenkel 94 | 1 | MainDB
C2HF2Cl(TDFg) | CClFCFH | trans-1-Chloro-1,2-difluoroethene | (E)-1-Chloro-1,2-difluoroethylen | 2837-86-7 | 98.47971 | 0 | 0 | 1500 | 6000 | g | 0 | 0 | 30.42 | 0.490999 | -33.995 | -0.04700048 | 0 | 0 | 0 | Gurvich 90 | 1 | MainDB
C2HF2Cl(TDFg) | CClFCFH | trans-1-Chloro-1,2-difluoroethene | (E)-1-Chloro-1,2-difluoroethylen | 2837-86-7 | 98.47971 | 0 | 0 | 200 | 1500 | g | -77.223 | 72.596 | 13.91668 | 21.40269 | -1.622624 | -7.446555 | 0 | 0 | 0 | Gurvich 90, Frenkel 94 | 1 | MainDB
C2HF2Cl(TDFg) | CClFCFH | trans-1-Chloro-1,2-difluoroethene | (E)-1-Chloro-1,2-difluoroethylen | 2837-86-7 | 98.47971 | 0 | 0 | 1500 | 6000 | g | 0 | 0 | 30.42 | 0.490999 | -33.995 | -0.04700048 | 0 | 0 | 0 | Gurvich 90 | 1 | MainDB
C2H2FCl(11Fg) | CClFCH2 | 1-Chloro-1-fluoroethene | Fluorochloroethene | 2317-91-1 | 80.4892 | 0 | 0 | 200 | 1500 | g | -39.53 | 67.719 | 11.41978 | 22.40219 | -1.573234 | -7.395578 | 0 | 0 | 0 | Gurvich 90, Frenkel 94 | 1 | MainDB
C2H2FCl(11Fg) | CClFCH2 | 1-Chloro-1-fluoroethene | Fluorochloroethene | 2317-91-1 | 80.4892 | 0 | 0 | 1500 | 6000 | g | 0 | 0 | 29.522 | 0.810999 | -42.878 | -0.07799952 | 0 | 0 | 0 | Gurvich 79 | 1 | MainDB
C2H2FCl(11Fg) | CClFCH2 | 1-Chloro-1-fluoroethene | Fluorochloroethene | 2317-91-1 | 80.4892 | 0 | 0 | 200 | 1500 | g | -39.53 | 67.719 | 11.41978 | 22.40219 | -1.573234 | -7.395578 | 0 | 0 | 0 | Gurvich 90, Frenkel 94 | 1 | MainDB
C2H2FCl(11Fg) | CClFCH2 | 1-Chloro-1-fluoroethene | Fluorochloroethene | 2317-91-1 | 80.4892 | 0 | 0 | 1500 | 6000 | g | 0 | 0 | 29.522 | 0.810999 | -42.878 | -0.07799952 | 0 | 0 | 0 | Gurvich 79 | 1 | MainDB
C2H2FCl(CFCg) | CHClCHF | cis-Chlorofluoroethene | (Z)-1-Chloro-2-fluoroethylene | 2268-31-7 | 80.4892 | 0 | 0 | 200 | 1500 | g | -37.136 | 68.099 | 9.769924 | 24.63261 | -1.173199 | -8.247632 | 0 | 0 | 0 | Gurvich 90, Frenkel 94 | 1 | MainDB
C2H2FCl(CFCg) | CHClCHF | cis-Chlorofluoroethene | (Z)-1-Chloro-2-fluoroethylene | 2268-31-7 | 80.4892 | 0 | 0 | 1500 | 6000 | g | 0 | 0 | 29.404 | 0.8529995 | -44.737 | -0.08200048 | 0 | 0 | 0 | Gurvich 79 | 1 | MainDB
C2H2FCl(CFCg) | CHClCHF | cis-Chlorofluoroethene | (Z)-1-Chloro-2-fluoroethylene | 2268-31-7 | 80.4892 | 0 | 0 | 200 | 1500 | g | -37.136 | 68.099 | 9.769924 | 24.63261 | -1.173199 | -8.247632 | 0 | 0 | 0 | Gurvich 90, Frenkel 94 | 1 | MainDB
C2H2FCl(CFCg) | CHClCHF | cis-Chlorofluoroethene | (Z)-1-Chloro-2-fluoroethylene | 2268-31-7 | 80.4892 | 0 | 0 | 1500 | 6000 | g | 0 | 0 | 29.404 | 0.8529995 | -44.737 | -0.08200048 | 0 | 0 | 0 | Gurvich 79 | 1 | MainDB
C2H2FCl(TFCg) | CHClCFH | trans-Chlorofluoroethene | (E)-1-Chloro-2-fluoroethylene | 2268-32-8 | 80.4892 | 0 | 0 | 200 | 1500 | g | -36.421 | 68.193 | 10.07702 | 24.11336 | -0.970482 | -8.022573 | 0 | 0 | 0 | Gurvich 90, Frenkel 94 | 1 | MainDB
C2H2FCl(TFCg) | CHClCFH | trans-Chlorofluoroethene | (E)-1-Chloro-2-fluoroethylene | 2268-32-8 | 80.4892 | 0 | 0 | 1500 | 6000 | g | 0 | 0 | 29.416 | 0.8470005 | -44.315 | -0.08099905 | 0 | 0 | 0 | Gurvich 79 | 1 | MainDB
C2H2FCl(TFCg) | CHClCFH | trans-Chlorofluoroethene | (E)-1-Chloro-2-fluoroethylene | 2268-32-8 | 80.4892 | 0 | 0 | 200 | 1500 | g | -36.421 | 68.193 | 10.07702 | 24.11336 | -0.970482 | -8.022573 | 0 | 0 | 0 | Gurvich 90, Frenkel 94 | 1 | MainDB
C2H2FCl(TFCg) | CHClCFH | trans-Chlorofluoroethene | (E)-1-Chloro-2-fluoroethylene | 2268-32-8 | 80.4892 | 0 | 0 | 1500 | 6000 | g | 0 | 0 | 29.416 | 0.8470005 | -44.315 | -0.08099905 | 0 | 0 | 0 | Gurvich 79 | 1 | MainDB
CHFClBr(FCBg) |  | Bromochlorofluoromethane |  | 593-98-6 | 147.3743 | 158 | 309 | 298.15 | 1000 | g | -54.971 | 72.852 | 12.342 | 17.813 | -1.759 | -7.403 | 0 | 0 | 0 | Gurvich 79 | 1 | MainDB
CHFClBr(FCBg) |  | Bromochlorofluoromethane |  | 593-98-6 | 147.3743 | 158 | 309 | 1000 | 6000 | g | 0 | 0 | 24.668 | 0.417 | -24.972 | -0.04 | 0 | 0 | 0 | Gurvich 79 | 1 | MainDB
CHFClBr(FCBg) |  | Bromochlorofluoromethane |  | 593-98-6 | 147.3743 | 158 | 309 | 298.15 | 1000 | g | -54.971 | 72.852 | 12.342 | 17.813 | -1.759 | -7.403 | 0 | 0 | 0 | Gurvich 79 | 1 | MainDB
CHFClBr(FCBg) |  | Bromochlorofluoromethane |  | 593-98-6 | 147.3743 | 158 | 309 | 1000 | 6000 | g | 0 | 0 | 24.668 | 0.417 | -24.972 | -0.04 | 0 | 0 | 0 | Gurvich 79 | 1 | MainDB
CHFClI(g) |  | Chlorofluoroiodomethane |  | 1512-28-3 | 194.3748 | 0 | 0 | 298.15 | 1000 | g | -41.826 | 74.786 | 14.085 | 15.391 | -2.272 | -6.413 | 0 | 0 | 0 | Gurvich 79 | 1 | MainDB
CHFClI(g) |  | Chlorofluoroiodomethane |  | 1512-28-3 | 194.3748 | 0 | 0 | 1000 | 6000 | g | 0 | 0 | 24.712 | 0.4 | -22.643 | -0.038 | 0 | 0 | 0 | Gurvich 79 | 1 | MainDB
CHFClI(g) |  | Chlorofluoroiodomethane |  | 1512-28-3 | 194.3748 | 0 | 0 | 298.15 | 1000 | g | -41.826 | 74.786 | 14.085 | 15.391 | -2.272 | -6.413 | 0 | 0 | 0 | Gurvich 79 | 1 | MainDB
CHFClI(g) |  | Chlorofluoroiodomethane |  | 1512-28-3 | 194.3748 | 0 | 0 | 1000 | 6000 | g | 0 | 0 | 24.712 | 0.4 | -22.643 | -0.038 | 0 | 0 | 0 | Gurvich 79 | 1 | MainDB
CHFI2(g) |  | Fluorodiiodomethane |  | 1493-01-2 | 285.8263 | 238.7 | 373 | 298.15 | 1000 | g | -15.535 | 79.496 | 15.42 | 13.401 | -2.548 | -5.58 | 0 | 0 | 0 | Gurvich 79 | 1 | MainDB
CHFI2(g) |  | Fluorodiiodomethane |  | 1493-01-2 | 285.8263 | 238.7 | 373 | 1000 | 6000 | g | 0 | 0 | 24.671 | 0.414 | -20.853 | -0.04 | 0 | 0 | 0 | Gurvich 79 | 1 | MainDB
CHFI2(g) |  | Fluorodiiodomethane |  | 1493-01-2 | 285.8263 | 238.7 | 373 | 298.15 | 1000 | g | -15.535 | 79.496 | 15.42 | 13.401 | -2.548 | -5.58 | 0 | 0 | 0 | Gurvich 79 | 1 | MainDB
CHFI2(g) |  | Fluorodiiodomethane |  | 1493-01-2 | 285.8263 | 238.7 | 373 | 1000 | 6000 | g | 0 | 0 | 24.671 | 0.414 | -20.853 | -0.04 | 0 | 0 | 0 | Gurvich 79 | 1 | MainDB
CHF2I(DFIg) |  | Difluoroiodomethane |  | 1493-03-4 | 177.9202 | 151 | 294.8 | 298.15 | 1000 | g | -15.535 | 79.496 | 15.42 | 13.401 | -2.548 | -5.58 | 0 | 0 | 0 | Gurvich 79 | 1 | MainDB
CHF2I(DFIg) |  | Difluoroiodomethane |  | 1493-03-4 | 177.9202 | 151 | 294.8 | 1000 | 6000 | g | 0 | 0 | 24.671 | 0.414 | -20.853 | -0.04 | 0 | 0 | 0 | Gurvich 79 | 1 | MainDB
CHF2I(DFIg) |  | Difluoroiodomethane |  | 1493-03-4 | 177.9202 | 151 | 294.8 | 298.15 | 1000 | g | -15.535 | 79.496 | 15.42 | 13.401 | -2.548 | -5.58 | 0 | 0 | 0 | Gurvich 79 | 1 | MainDB
CHF2I(DFIg) |  | Difluoroiodomethane |  | 1493-03-4 | 177.9202 | 151 | 294.8 | 1000 | 6000 | g | 0 | 0 | 24.671 | 0.414 | -20.853 | -0.04 | 0 | 0 | 0 | Gurvich 79 | 1 | MainDB
CHF2I(DFIMg) |  | Difluoroiodomethane |  | 1493-03-4 | 177.9202 | 0 | 0 | 298.15 | 1000 | g | -87.02199 | 71.31931 | 15.42 | 13.401 | -2.548 | -5.58 | 0 | 0 | 0 | TSIV 79,TRC 96 | 1 | MainDB
CHF2I(DFIMg) |  | Difluoroiodomethane |  | 1493-03-4 | 177.9202 | 0 | 0 | 1000 | 6000 | g | 0 | 0 | 24.671 | 0.414 | -20.853 | -0.04 | 0 | 0 | 0 | TSIV 79 | 1 | MainDB
CHF2I(DFIMg) |  | Difluoroiodomethane |  | 1493-03-4 | 177.9202 | 0 | 0 | 298.15 | 1000 | g | -87.02199 | 71.31931 | 15.42 | 13.401 | -2.548 | -5.58 | 0 | 0 | 0 | TSIV 79,TRC 96 | 1 | MainDB
CHF2I(DFIMg) |  | Difluoroiodomethane |  | 1493-03-4 | 177.9202 | 0 | 0 | 1000 | 6000 | g | 0 | 0 | 24.671 | 0.414 | -20.853 | -0.04 | 0 | 0 | 0 | TSIV 79 | 1 | MainDB
CH2FI(g) |  | Fluoroiodomethane |  | 373-53-5 | 159.9297 | 0 | 219.4 | 298.15 | 1000 | g | -39.436 | 68.393 | 7.105 | 21.969 | -0.798 | -8.364 | 0 | 0 | 0 | Gurvich 79 | 1 | MainDB
CH2FI(g) |  | Fluoroiodomethane |  | 373-53-5 | 159.9297 | 0 | 219.4 | 1000 | 6000 | g | 0 | 0 | 23.616 | 0.792 | -37.828 | -0.076 | 0 | 0 | 0 | Gurvich 79 | 1 | MainDB
CH2FI(g) |  | Fluoroiodomethane |  | 373-53-5 | 159.9297 | 0 | 219.4 | 298.15 | 1000 | g | -39.436 | 68.393 | 7.105 | 21.969 | -0.798 | -8.364 | 0 | 0 | 0 | Gurvich 79 | 1 | MainDB
CH2FI(g) |  | Fluoroiodomethane |  | 373-53-5 | 159.9297 | 0 | 219.4 | 1000 | 6000 | g | 0 | 0 | 23.616 | 0.792 | -37.828 | -0.076 | 0 | 0 | 0 | Gurvich 79 | 1 | MainDB
C2H2F3I(g) |  | 2-Iodo-1,1,1-trifluoroethane |  | 353-83-3 | 209.9375 | 0 | 0 | 0.00015 | 1000 | g | -154.063 | 82.318 | 7.33809 | 57.18125 | -1.651064e-12 | -27.61673 | 0 | 0 | 0 | Sussex 1977, Karapet 70, Frenkel 94 | 3 | MainDB
C7H4F3NO2(3NIBg) | C(CF3)CHC(NO2)CHCHCH | 1-Nitro-3-(Trifluoromethyl)benzene | 3-Nitrobenzotrifluoride | 98-46-4 | 191.1093 | 270.8 | 476 | 298.15 | 300 | g | -143.8466 | 103.489 | 44.33078 | 0 | 0 | 0 | 0 | 0 | 0 | Daubert 92 | 1 | MainDB
CHFO(g) | HFCO | Formyl fluoride | Fluoroformaldehyde | 1493-02-3 | 48.0167 | 131 | 246.7 | 298.15 | 398 | g | -90 | 58.961 | 9.659 | 0 | 0 | 0 | 0 | 0 | 0 | Karapet 70 | 3 | MainDB
C2HF3O2(TFAg) | CF3COOH | Trifluoroacetic acid |  | 76-05-1 | 114.0239 | 258 | 346 | 298.15 | 1200 | g | -244.134 | 79.589 | 18.90692 | 30.95083 | -4.18268 | -12.01321 | 0 | 0 | 0 | Daubert 89 | 1 | MainDB
C2H3FO(g) |  | Ethanoyl fluoride |  | 557-99-3 | 62.0435 | 0 | 0 | 0.00015 | 1000 | g | -105.6644 | 67.66492 | 4.831568 | 38.13383 | -1.087096e-12 | -14.78128 | 0 | 0 | 0 | Frenkel 94 | 2 | MainDB
C2H3F3O(222Tl) | CCl3CH2OH | 2,2,2-Trifluoroethanol |  | 75-89-8 | 100.0403 | 229.7 | 347 | 298.15 | 300 | l | -223.798 | 50.679 | 36.2 | 0 | 0 | 0 | 1.3842 | 0 | 0 | Domalski 93 | 1 | MainDB
C3H5F3O(333T1Pl) | CF3CH2CH2OH | 3,3,3-Trifluoro-1-propanol |  | 2240-88-2 | 114.0671 | 0 | 0 | 298.15 | 300 | l | -229.947 | 58.418 | 43.47 | 0 | 0 | 0 | 0 | 0 | 0 | Domalski 93 | 1 | MainDB
C6HF5O(PFP) | C6F5OH | Pentafluorophenol |  | 771-61-9 | 184.0653 | 306 | 418.8 | 298.15 | 300 | s | -254.84 | 54.771 | 45.222 | 0 | 0 | 0 | 0 | 0 | 0 | Domalski 93 | 1 | MainDB
C6HF5O(PFPl) | C6F5OH | Pentafluorophenol |  | 771-61-9 | 184.0653 | 306 | 418.8 | 298.15 | 300 | l | -251.759 | 72.717 | 64.484 | 0 | 0 | 0 | 0 | 0 | 0 | Domalski 93 | 1 | MainDB
C6HF5O(PFPg) | C6F5OH | Pentafluorophenol |  | 771-61-9 | 184.0653 | 306 | 418.8 | 298.15 | 1000 | g | -228.7524 | 97.66013 | 29.16825 | 61.98579 | -5.398684 | -26.81283 | 0 | 0 | 0 | Frenkel 94 | 2 | MainDB
C6H8F6O(B333Tl) | (CF3CH2CH2)2O | Bis-(3,3,3-trifluoropropyl)ether |  | 674-65-7 | 210.119 | 0 | 0 | 298.15 | 300 | l | -394.845 | 102.256 | 71.403 | 0 | 0 | 0 | 0 | 0 | 0 | Domalski 93 | 1 | MainDB
C7HF5O2(PFB) | C6F5COOH | Pentafluorobenzoic acid |  | 2243-32-5 | 212.0757 | 0 | 0 | 298.15 | 300 | s | -298.04 | 60.454 | 49.166 | 0 | 0 | 0 | 0 | 0 | 0 | Domalski 93 | 1 | MainDB
C7H5FO2(2FB) | C(COOH)CFCHCHCHCH | 2-Fluorobenzoic acid |  | 445-29-4 | 140.1137 | 399.7 | 0 | 298.15 | 300 | s | -135.488 | 44.164 | 37.77 | 0 | 0 | 0 | 1.46 | 0 | 0 | Domalski 93 | 1 | MainDB
C7H5FO2(3FB) | C(COOH)CHCFCHCHCH | 3-Fluorobenzoic acid |  | 445-38-9 | 140.1137 | 397 | 0 | 298.15 | 300 | s | -140.268 | 44.164 | 37.77 | 0 | 0 | 0 | 1.474 | 0 | 0 | Domalski 93 | 1 | MainDB
C7H5FO2(4FB) | F(C6H4)COOH | 4-Fluorobenzoic acid | p-Fluorobenzoic acid | 456-22-4 | 140.1137 | 458 | 0 | 298.15 | 300 | s | -140.268 | 44.164 | 37.77 | 0 | 0 | 0 | 1.479 | 0 | 0 | Domalski 93 | 1 | MainDB
C3H9Ga(TMGg) | Ga(CH3)3 | Trimethylgallium |  | 1445-79-0 | 114.8241 | 0 | 0 | 250 | 1500 | g | -10.80043 | 86.759 | 22.32296 | 49.38872 | -2.88384 | -13.86229 | 0 | 0 | 0 | Daubert 92 | 1 | MainDB
CH(H3)3(Tg) |  | Tritritiummethane |  |  | 22.09 | 0 | 0 | 298.15 | 299.15 | g | -21.847 | 51.27 | 9.98 | 0 | 0 | 0 | 0 | 0 | 0 | Yungman 99 | 2 | MainDB
CH2(H3)2(Tg) |  | Ditritiummethane |  |  | 20.0742 | 0 | 0 | 298.15 | 299.15 | g | -20.575 | 50.84 | 9.36 | 0 | 0 | 0 | 0 | 0 | 0 | Yungman 99 | 2 | MainDB
CH3(H3)(Tg) |  | Tritiummethane |  |  | 18.0584 | 0 | 0 | 298.15 | 299.15 | g | -19.395 | 48.7 | 8.86 | 0 | 0 | 0 | 0 | 0 | 0 | Yungman 99 | 2 | MainDB
C16H34HS(PTSg) |  | Propyl-tridecyl-sulfide |  |  | 259.5125 | 0 | 0 | 298.15 | 1000 | g | -79.221 | 217.8787 | 20.56554 | 291.2766 | -4.932458 | -99.19934 | 0 | 0 | 0 | Yaws 1992 | 2 | MainDB
C2H6Hg(DMMl) | (CH3)2Hg | Dimethyl mercury |  | 593-74-8 | 230.6594 | 0 | 366 | 298.15 | 398 | l | 14.293 | 49.952 | 0 | 0 | 0 | 0 | 3.17 | 0 | 0 | CRC 94 | 2 | MainDB
CHI3(g) |  | Triiodomethane | Iodoform | 75-47-8 | 393.7324 | 392 | 491 | 0.00015 | 500 | g | 52.581 | 84.952 | 9.260621 | 38.26494 | -2.083633e-12 | -30.75048 | 0 | 0 | 0 | Gurvich 79, Frenkel 94 | 1 | MainDB
CHI3(g) |  | Triiodomethane | Iodoform | 75-47-8 | 393.7324 | 392 | 491 | 500 | 1500 | g | 0 | 0 | 20.25129 | 4.745619 | -3.981395 | -1.228272 | 0 | 0 | 0 | Frenkel 94 | 1 | MainDB
CHI3(g) |  | Triiodomethane | Iodoform | 75-47-8 | 393.7324 | 392 | 491 | 1500 | 6000 | g | 0 | 0 | 24.747 | 0.3870005 | -18.14 | -0.03700048 | 0 | 0 | 0 | Gurvich 79 | 1 | MainDB
CHI3(g) |  | Triiodomethane | Iodoform | 75-47-8 | 393.7324 | 392 | 491 | 0.00015 | 500 | g | 52.581 | 84.952 | 9.260621 | 38.26494 | -2.083633e-12 | -30.75048 | 0 | 0 | 0 | Gurvich 79, Frenkel 94 | 1 | MainDB
CHI3(g) |  | Triiodomethane | Iodoform | 75-47-8 | 393.7324 | 392 | 491 | 500 | 1500 | g | 0 | 0 | 20.25129 | 4.745619 | -3.981395 | -1.228272 | 0 | 0 | 0 | Frenkel 94 | 1 | MainDB
CHI3(g) |  | Triiodomethane | Iodoform | 75-47-8 | 393.7324 | 392 | 491 | 1500 | 6000 | g | 0 | 0 | 24.747 | 0.3870005 | -18.14 | -0.03700048 | 0 | 0 | 0 | Gurvich 79 | 1 | MainDB
CHI3(g) |  | Triiodomethane | Iodoform | 75-47-8 | 393.7324 | 392 | 491 | 0.00015 | 500 | g | 52.581 | 84.952 | 9.260621 | 38.26494 | -2.083633e-12 | -30.75048 | 0 | 0 | 0 | Gurvich 79, Frenkel 94 | 1 | MainDB
CHI3(g) |  | Triiodomethane | Iodoform | 75-47-8 | 393.7324 | 392 | 491 | 500 | 1500 | g | 0 | 0 | 20.25129 | 4.745619 | -3.981395 | -1.228272 | 0 | 0 | 0 | Frenkel 94 | 1 | MainDB
CHI3(g) |  | Triiodomethane | Iodoform | 75-47-8 | 393.7324 | 392 | 491 | 1500 | 6000 | g | 0 | 0 | 24.747 | 0.3870005 | -18.14 | -0.03700048 | 0 | 0 | 0 | Gurvich 79 | 1 | MainDB
CH2I2(l) |  | Diiodomethane | Methylene iodide | 75-11-6 | 267.8358 | 279.3 | 455 | 298.15 | 398 | l | 15.9 | 41.611 | 32.027 | 0 | 0 | 0 | 3.3212 | 0 | 0 | Rossini 52 | 3 | MainDB
CH2I2(g) |  | Diiodomethane | Methylene iodide | 75-11-6 | 267.8358 | 279.3 | 455 | 0.00015 | 298.15 | g | 28.92 | 74.053 | 7.915234 | 15.16553 | -1.78092e-12 | 15.36955 | 0 | 0 | 0 | Gurvich 79, Frenkel 94 | 1 | MainDB
CH2I2(g) |  | Diiodomethane | Methylene iodide | 75-11-6 | 267.8358 | 279.3 | 455 | 298.15 | 1500 | g | 0 | 0 | 13.02334 | 11.90007 | -2.220768 | -3.400673 | 0 | 0 | 0 | Frenkel 94 | 1 | MainDB
CH2I2(g) |  | Diiodomethane | Methylene iodide | 75-11-6 | 267.8358 | 279.3 | 455 | 1500 | 6000 | g | 0 | 0 | 23.7 | 0.76 | -31.54 | -0.07299952 | 0 | 0 | 0 | Gurvich 79 | 1 | MainDB
CH2I2(g) |  | Diiodomethane | Methylene iodide | 75-11-6 | 267.8358 | 279.3 | 455 | 0.00015 | 298.15 | g | 28.92 | 74.053 | 7.915234 | 15.16553 | -1.78092e-12 | 15.36955 | 0 | 0 | 0 | Gurvich 79, Frenkel 94 | 1 | MainDB
CH2I2(g) |  | Diiodomethane | Methylene iodide | 75-11-6 | 267.8358 | 279.3 | 455 | 298.15 | 1500 | g | 0 | 0 | 13.02334 | 11.90007 | -2.220768 | -3.400673 | 0 | 0 | 0 | Frenkel 94 | 1 | MainDB
CH2I2(g) |  | Diiodomethane | Methylene iodide | 75-11-6 | 267.8358 | 279.3 | 455 | 1500 | 6000 | g | 0 | 0 | 23.7 | 0.76 | -31.54 | -0.07299952 | 0 | 0 | 0 | Gurvich 79 | 1 | MainDB
CH2I2(g) |  | Diiodomethane | Methylene iodide | 75-11-6 | 267.8358 | 279.3 | 455 | 0.00015 | 298.15 | g | 28.92 | 74.053 | 7.915234 | 15.16553 | -1.78092e-12 | 15.36955 | 0 | 0 | 0 | Gurvich 79, Frenkel 94 | 1 | MainDB
CH2I2(g) |  | Diiodomethane | Methylene iodide | 75-11-6 | 267.8358 | 279.3 | 455 | 298.15 | 1500 | g | 0 | 0 | 13.02334 | 11.90007 | -2.220768 | -3.400673 | 0 | 0 | 0 | Frenkel 94 | 1 | MainDB
CH2I2(g) |  | Diiodomethane | Methylene iodide | 75-11-6 | 267.8358 | 279.3 | 455 | 1500 | 6000 | g | 0 | 0 | 23.7 | 0.76 | -31.54 | -0.07299952 | 0 | 0 | 0 | Gurvich 79 | 1 | MainDB
CH3I(l) | CH3I | Iodomethane | Methyl iodide | 74-88-4 | 141.9392 | 206.8 | 315.7 | 298.15 | 398 | l | -2.94 | 39.006 | 30.115 | 0 | 0 | 0 | 2.279 | 0 | 0 | CRC 94 | 2 | MainDB
CH3I(g) | CH3I | Iodomethane | Methyl iodide | 74-88-4 | 141.9392 | 206.8 | 315.7 | 100 | 298.15 | g | 3.441683 | 60.68499 | 4.912015 | 20.71704 | 0.1039603 | -6.355691 | 0 | 0 | 0 | Domalski 93, Landolt 99, Frenkel 94 | 1 | MainDB
CH3I(g) | CH3I | Iodomethane | Methyl iodide | 74-88-4 | 141.9392 | 206.8 | 315.7 | 298.15 | 700 | g | 0 | 0 | 4.830951 | 22.47599 | -0.2322514 | -8.323757 | 0 | 0 | 0 | Glushko 94, Landolt 99 | 1 | MainDB
CH3I(g) | CH3I | Iodomethane | Methyl iodide | 74-88-4 | 141.9392 | 206.8 | 315.7 | 700 | 1600 | g | 0 | 0 | 11.07922 | 11.28779 | -6.222211 | -2.597397 | 0 | 0 | 0 | Glushko 94, Landolt 99 | 1 | MainDB
CH3I(g) | CH3I | Iodomethane | Methyl iodide | 74-88-4 | 141.9392 | 206.8 | 315.7 | 1600 | 4600 | g | 0 | 0 | 23.80795 | 0.7126219 | -64.52377 | -0.0705282 | 0 | 0 | 0 | Glushko 94, Landolt 99 | 1 | MainDB
CH3I(g) | CH3I | Iodomethane | Methyl iodide | 74-88-4 | 141.9392 | 206.8 | 315.7 | 4600 | 6000 | g | 0 | 0 | 23.57285 | 0.5529445 | -4.640464 | -0.0381023 | 0 | 0 | 0 | Glushko 94, Landolt 99 | 1 | MainDB
CH3I(g) | CH3I | Iodomethane | Methyl iodide | 74-88-4 | 141.9392 | 206.8 | 315.7 | 100 | 298.15 | g | 3.441683 | 60.68499 | 4.912015 | 20.71704 | 0.1039603 | -6.355691 | 0 | 0 | 0 | Domalski 93, Landolt 99, Frenkel 94 | 1 | MainDB
CH3I(g) | CH3I | Iodomethane | Methyl iodide | 74-88-4 | 141.9392 | 206.8 | 315.7 | 298.15 | 700 | g | 0 | 0 | 4.830951 | 22.47599 | -0.2322514 | -8.323757 | 0 | 0 | 0 | Glushko 94, Landolt 99 | 1 | MainDB
CH3I(g) | CH3I | Iodomethane | Methyl iodide | 74-88-4 | 141.9392 | 206.8 | 315.7 | 700 | 1600 | g | 0 | 0 | 11.07922 | 11.28779 | -6.222211 | -2.597397 | 0 | 0 | 0 | Glushko 94, Landolt 99 | 1 | MainDB
CH3I(g) | CH3I | Iodomethane | Methyl iodide | 74-88-4 | 141.9392 | 206.8 | 315.7 | 1600 | 4600 | g | 0 | 0 | 23.80795 | 0.7126219 | -64.52377 | -0.0705282 | 0 | 0 | 0 | Glushko 94, Landolt 99 | 1 | MainDB
CH3I(g) | CH3I | Iodomethane | Methyl iodide | 74-88-4 | 141.9392 | 206.8 | 315.7 | 4600 | 6000 | g | 0 | 0 | 23.57285 | 0.5529445 | -4.640464 | -0.0381023 | 0 | 0 | 0 | Glushko 94, Landolt 99 | 1 | MainDB
CH3I(g) | CH3I | Iodomethane | Methyl iodide | 74-88-4 | 141.9392 | 206.8 | 315.7 | 100 | 298.15 | g | 3.441683 | 60.68499 | 4.912015 | 20.71704 | 0.1039603 | -6.355691 | 0 | 0 | 0 | Domalski 93, Landolt 99, Frenkel 94 | 1 | MainDB
CH3I(g) | CH3I | Iodomethane | Methyl iodide | 74-88-4 | 141.9392 | 206.8 | 315.7 | 298.15 | 700 | g | 0 | 0 | 4.830951 | 22.47599 | -0.2322514 | -8.323757 | 0 | 0 | 0 | Glushko 94, Landolt 99 | 1 | MainDB
CH3I(g) | CH3I | Iodomethane | Methyl iodide | 74-88-4 | 141.9392 | 206.8 | 315.7 | 700 | 1600 | g | 0 | 0 | 11.07922 | 11.28779 | -6.222211 | -2.597397 | 0 | 0 | 0 | Glushko 94, Landolt 99 | 1 | MainDB
CH3I(g) | CH3I | Iodomethane | Methyl iodide | 74-88-4 | 141.9392 | 206.8 | 315.7 | 1600 | 4600 | g | 0 | 0 | 23.80795 | 0.7126219 | -64.52377 | -0.0705282 | 0 | 0 | 0 | Glushko 94, Landolt 99 | 1 | MainDB
CH3I(g) | CH3I | Iodomethane | Methyl iodide | 74-88-4 | 141.9392 | 206.8 | 315.7 | 4600 | 6000 | g | 0 | 0 | 23.57285 | 0.5529445 | -4.640464 | -0.0381023 | 0 | 0 | 0 | Glushko 94, Landolt 99 | 1 | MainDB
CH3I(g) | CH3I | Iodomethane | Methyl iodide | 74-88-4 | 141.9392 | 206.8 | 315.7 | 100 | 298.15 | g | 3.441683 | 60.68499 | 4.912015 | 20.71704 | 0.1039603 | -6.355691 | 0 | 0 | 0 | Domalski 93, Landolt 99, Frenkel 94 | 1 | MainDB
CH3I(g) | CH3I | Iodomethane | Methyl iodide | 74-88-4 | 141.9392 | 206.8 | 315.7 | 298.15 | 700 | g | 0 | 0 | 4.830951 | 22.47599 | -0.2322514 | -8.323757 | 0 | 0 | 0 | Glushko 94, Landolt 99 | 1 | MainDB
CH3I(g) | CH3I | Iodomethane | Methyl iodide | 74-88-4 | 141.9392 | 206.8 | 315.7 | 700 | 1600 | g | 0 | 0 | 11.07922 | 11.28779 | -6.222211 | -2.597397 | 0 | 0 | 0 | Glushko 94, Landolt 99 | 1 | MainDB
CH3I(g) | CH3I | Iodomethane | Methyl iodide | 74-88-4 | 141.9392 | 206.8 | 315.7 | 1600 | 4600 | g | 0 | 0 | 23.80795 | 0.7126219 | -64.52377 | -0.0705282 | 0 | 0 | 0 | Glushko 94, Landolt 99 | 1 | MainDB
CH3I(g) | CH3I | Iodomethane | Methyl iodide | 74-88-4 | 141.9392 | 206.8 | 315.7 | 4600 | 6000 | g | 0 | 0 | 23.57285 | 0.5529445 | -4.640464 | -0.0381023 | 0 | 0 | 0 | Glushko 94, Landolt 99 | 1 | MainDB
CH3I(g) | CH3I | Iodomethane | Methyl iodide | 74-88-4 | 141.9392 | 206.8 | 315.7 | 100 | 298.15 | g | 3.441683 | 60.68499 | 4.912015 | 20.71704 | 0.1039603 | -6.355691 | 0 | 0 | 0 | Domalski 93, Landolt 99, Frenkel 94 | 1 | MainDB
CH3I(g) | CH3I | Iodomethane | Methyl iodide | 74-88-4 | 141.9392 | 206.8 | 315.7 | 298.15 | 700 | g | 0 | 0 | 4.830951 | 22.47599 | -0.2322514 | -8.323757 | 0 | 0 | 0 | Glushko 94, Landolt 99 | 1 | MainDB
CH3I(g) | CH3I | Iodomethane | Methyl iodide | 74-88-4 | 141.9392 | 206.8 | 315.7 | 700 | 1600 | g | 0 | 0 | 11.07922 | 11.28779 | -6.222211 | -2.597397 | 0 | 0 | 0 | Glushko 94, Landolt 99 | 1 | MainDB
CH3I(g) | CH3I | Iodomethane | Methyl iodide | 74-88-4 | 141.9392 | 206.8 | 315.7 | 1600 | 4600 | g | 0 | 0 | 23.80795 | 0.7126219 | -64.52377 | -0.0705282 | 0 | 0 | 0 | Glushko 94, Landolt 99 | 1 | MainDB
CH3I(g) | CH3I | Iodomethane | Methyl iodide | 74-88-4 | 141.9392 | 206.8 | 315.7 | 4600 | 6000 | g | 0 | 0 | 23.57285 | 0.5529445 | -4.640464 | -0.0381023 | 0 | 0 | 0 | Glushko 94, Landolt 99 | 1 | MainDB
C2H2I2(12Dg) | CHICIH | trans-1,2-Diiodoethene | (E)-1,2-Diiodoeth(yl)ene | 590-27-2 | 279.8468 | 0 | 0 | 298.15 | 300 | g | 48.929 | 79.622 | 17.6 | 0 | 0 | 0 | 0 | 0 | 0 | Domalski 93 | 1 | MainDB
C2H2I2(12DZg) | CHICHI | cis-1,2-Diiodoethene | (Z)-1,2-Diiodoeth(yl)ene | 590-26-1 | 279.8468 | 259 | 0 | 298.15 | 300 | g | 47.973 | 79.622 | 17.6 | 0 | 0 | 0 | 0 | 0 | 0 | Domalski 93 | 1 | MainDB
C2H4I2(12DAg) | CH2ICH2I | 1,2-Diiodoethane |  | 624-73-7 | 281.8626 | 356 | 473 | 298.15 | 1000 | g | 15.966 | 83.301 | 12.18666 | 34.53107 | -1.52084 | -12.77127 | 0 | 0 | 0 | Domalski 93, Yaws 92 | 1 | MainDB
C2H5I(EIOl) | CH3CH2I | Iodoethane | Ethyl iodide | 75-03-6 | 155.966 | 162.1 | 345.7 | 298.15 | 398 | l | -7.4 | 50.598 | 26 | 0 | 0 | 0 | 1.9358 | 0 | 0 | Rossini 52, CRC | 3 | MainDB
C2H5I(EIOg) | CH3CH2I | Iodoethane | Ethyl iodide | 75-03-6 | 155.966 | 162.1 | 345.7 | 100 | 298.15 | g | -2 | 70.65726 | 5.340055 | 38.848 | 0.03288958 | -12.3809 | 0 | 0 | 0 | Domalski 93, Landolt 99, Frenkel 94 | 1 | MainDB
C2H5I(EIOg) | CH3CH2I | Iodoethane | Ethyl iodide | 75-03-6 | 155.966 | 162.1 | 345.7 | 298.15 | 700 | g | 0 | 0 | 3.148096 | 48.2105 | -0.06921447 | -20.61814 | 0 | 0 | 0 | Glushko 94, Landolt 99 | 1 | MainDB
C2H5I(EIOg) | CH3CH2I | Iodoethane | Ethyl iodide | 75-03-6 | 155.966 | 162.1 | 345.7 | 700 | 1300 | g | 0 | 0 | 15.09598 | 23.27205 | -8.145897 | -6.007099 | 0 | 0 | 0 | Glushko 94, Landolt 99 | 1 | MainDB
C2H5I(EIOg) | CH3CH2I | Iodoethane | Ethyl iodide | 75-03-6 | 155.966 | 162.1 | 345.7 | 1300 | 3000 | g | 0 | 0 | 35.40972 | 3.449555 | -74.17229 | -0.4667681 | 0 | 0 | 0 | Glushko 94, Landolt 99 | 1 | MainDB
C2H5I(EIOg) | CH3CH2I | Iodoethane | Ethyl iodide | 75-03-6 | 155.966 | 162.1 | 345.7 | 3000 | 4000 | g | 0 | 0 | 36.06168 | 2.37675 | -26.27753 | -0.2406064 | 0 | 0 | 0 | Glushko 94, Landolt 99 | 1 | MainDB
C2H5I(EIOg) | CH3CH2I | Iodoethane | Ethyl iodide | 75-03-6 | 155.966 | 162.1 | 345.7 | 100 | 298.15 | g | -2 | 70.65726 | 5.340055 | 38.848 | 0.03288958 | -12.3809 | 0 | 0 | 0 | Domalski 93, Landolt 99, Frenkel 94 | 1 | MainDB
C2H5I(EIOg) | CH3CH2I | Iodoethane | Ethyl iodide | 75-03-6 | 155.966 | 162.1 | 345.7 | 298.15 | 700 | g | 0 | 0 | 3.148096 | 48.2105 | -0.06921447 | -20.61814 | 0 | 0 | 0 | Glushko 94, Landolt 99 | 1 | MainDB
C2H5I(EIOg) | CH3CH2I | Iodoethane | Ethyl iodide | 75-03-6 | 155.966 | 162.1 | 345.7 | 700 | 1300 | g | 0 | 0 | 15.09598 | 23.27205 | -8.145897 | -6.007099 | 0 | 0 | 0 | Glushko 94, Landolt 99 | 1 | MainDB
C2H5I(EIOg) | CH3CH2I | Iodoethane | Ethyl iodide | 75-03-6 | 155.966 | 162.1 | 345.7 | 1300 | 3000 | g | 0 | 0 | 35.40972 | 3.449555 | -74.17229 | -0.4667681 | 0 | 0 | 0 | Glushko 94, Landolt 99 | 1 | MainDB
C2H5I(EIOg) | CH3CH2I | Iodoethane | Ethyl iodide | 75-03-6 | 155.966 | 162.1 | 345.7 | 3000 | 4000 | g | 0 | 0 | 36.06168 | 2.37675 | -26.27753 | -0.2406064 | 0 | 0 | 0 | Glushko 94, Landolt 99 | 1 | MainDB
C2H5I(EIOg) | CH3CH2I | Iodoethane | Ethyl iodide | 75-03-6 | 155.966 | 162.1 | 345.7 | 100 | 298.15 | g | -2 | 70.65726 | 5.340055 | 38.848 | 0.03288958 | -12.3809 | 0 | 0 | 0 | Domalski 93, Landolt 99, Frenkel 94 | 1 | MainDB
C2H5I(EIOg) | CH3CH2I | Iodoethane | Ethyl iodide | 75-03-6 | 155.966 | 162.1 | 345.7 | 298.15 | 700 | g | 0 | 0 | 3.148096 | 48.2105 | -0.06921447 | -20.61814 | 0 | 0 | 0 | Glushko 94, Landolt 99 | 1 | MainDB
C2H5I(EIOg) | CH3CH2I | Iodoethane | Ethyl iodide | 75-03-6 | 155.966 | 162.1 | 345.7 | 700 | 1300 | g | 0 | 0 | 15.09598 | 23.27205 | -8.145897 | -6.007099 | 0 | 0 | 0 | Glushko 94, Landolt 99 | 1 | MainDB
C2H5I(EIOg) | CH3CH2I | Iodoethane | Ethyl iodide | 75-03-6 | 155.966 | 162.1 | 345.7 | 1300 | 3000 | g | 0 | 0 | 35.40972 | 3.449555 | -74.17229 | -0.4667681 | 0 | 0 | 0 | Glushko 94, Landolt 99 | 1 | MainDB
C2H5I(EIOg) | CH3CH2I | Iodoethane | Ethyl iodide | 75-03-6 | 155.966 | 162.1 | 345.7 | 3000 | 4000 | g | 0 | 0 | 36.06168 | 2.37675 | -26.27753 | -0.2406064 | 0 | 0 | 0 | Glushko 94, Landolt 99 | 1 | MainDB
C2H5I(EIOg) | CH3CH2I | Iodoethane | Ethyl iodide | 75-03-6 | 155.966 | 162.1 | 345.7 | 100 | 298.15 | g | -2 | 70.65726 | 5.340055 | 38.848 | 0.03288958 | -12.3809 | 0 | 0 | 0 | Domalski 93, Landolt 99, Frenkel 94 | 1 | MainDB
C2H5I(EIOg) | CH3CH2I | Iodoethane | Ethyl iodide | 75-03-6 | 155.966 | 162.1 | 345.7 | 298.15 | 700 | g | 0 | 0 | 3.148096 | 48.2105 | -0.06921447 | -20.61814 | 0 | 0 | 0 | Glushko 94, Landolt 99 | 1 | MainDB
C2H5I(EIOg) | CH3CH2I | Iodoethane | Ethyl iodide | 75-03-6 | 155.966 | 162.1 | 345.7 | 700 | 1300 | g | 0 | 0 | 15.09598 | 23.27205 | -8.145897 | -6.007099 | 0 | 0 | 0 | Glushko 94, Landolt 99 | 1 | MainDB
C2H5I(EIOg) | CH3CH2I | Iodoethane | Ethyl iodide | 75-03-6 | 155.966 | 162.1 | 345.7 | 1300 | 3000 | g | 0 | 0 | 35.40972 | 3.449555 | -74.17229 | -0.4667681 | 0 | 0 | 0 | Glushko 94, Landolt 99 | 1 | MainDB
C2H5I(EIOg) | CH3CH2I | Iodoethane | Ethyl iodide | 75-03-6 | 155.966 | 162.1 | 345.7 | 3000 | 4000 | g | 0 | 0 | 36.06168 | 2.37675 | -26.27753 | -0.2406064 | 0 | 0 | 0 | Glushko 94, Landolt 99 | 1 | MainDB
C2H5I(EIOg) | CH3CH2I | Iodoethane | Ethyl iodide | 75-03-6 | 155.966 | 162.1 | 345.7 | 100 | 298.15 | g | -2 | 70.65726 | 5.340055 | 38.848 | 0.03288958 | -12.3809 | 0 | 0 | 0 | Domalski 93, Landolt 99, Frenkel 94 | 1 | MainDB
C2H5I(EIOg) | CH3CH2I | Iodoethane | Ethyl iodide | 75-03-6 | 155.966 | 162.1 | 345.7 | 298.15 | 700 | g | 0 | 0 | 3.148096 | 48.2105 | -0.06921447 | -20.61814 | 0 | 0 | 0 | Glushko 94, Landolt 99 | 1 | MainDB
C2H5I(EIOg) | CH3CH2I | Iodoethane | Ethyl iodide | 75-03-6 | 155.966 | 162.1 | 345.7 | 700 | 1300 | g | 0 | 0 | 15.09598 | 23.27205 | -8.145897 | -6.007099 | 0 | 0 | 0 | Glushko 94, Landolt 99 | 1 | MainDB
C2H5I(EIOg) | CH3CH2I | Iodoethane | Ethyl iodide | 75-03-6 | 155.966 | 162.1 | 345.7 | 1300 | 3000 | g | 0 | 0 | 35.40972 | 3.449555 | -74.17229 | -0.4667681 | 0 | 0 | 0 | Glushko 94, Landolt 99 | 1 | MainDB
C2H5I(EIOg) | CH3CH2I | Iodoethane | Ethyl iodide | 75-03-6 | 155.966 | 162.1 | 345.7 | 3000 | 4000 | g | 0 | 0 | 36.06168 | 2.37675 | -26.27753 | -0.2406064 | 0 | 0 | 0 | Glushko 94, Landolt 99 | 1 | MainDB
C3H5I(3I1Pg) | CH2ICHCH2 | 3-Iodo-1-propene | Allyl iodide | 556-56-9 | 167.977 | 173.9 | 376 | 298.15 | 1000 | g | 22.899 | 76.55735 | 11.28288 | 41.13559 | -2.21034 | -15.0537 | 0 | 0 | 0 | Yaws 1992 | 2 | MainDB
C3H6I2(12Dg) | CH3CHICH2I | 1,2-Diiodopropane |  | 598-29-8 | 295.8894 | 0 | 0 | 298.15 | 1000 | g | 8.509 | 94.601 | 13.45408 | 52.63948 | -2.41834 | -19.19066 | 0 | 0 | 0 | Domalski 93, Yaws 92 | 1 | MainDB
C3H7I(1IPg) | CH3CH2CH2I | 1-Iodopropane | Propyl iodide | 107-08-4 | 169.9928 | 171.9 | 547.7 | 298.15 | 1000 | g | -7.371 | 80.32 | 8.0072 | 55.84713 | -1.2999 | -19.74596 | 0 | 0 | 0 | Domalski 93, Yaws 92 | 1 | MainDB
C3H7I(2IPg) | CH3CHICH3 | 2-Iodopropane | Isopropyl iodide | 75-30-9 | 169.9928 | 183 | 362.7 | 298.15 | 1000 | g | -9.99761 | 77.55 | 8.654183 | 56.12595 | -1.849107 | -20.31221 | 0 | 0 | 0 | Daubert 89, Frenkel 94 | 2 | MainDB
C3H7I(2IPg) | CH3CHICH3 | 2-Iodopropane | Isopropyl iodide | 75-30-9 | 169.9928 | 183 | 362.7 | 1000 | 1500 | g | 0 | 0 | 8.76331 | 52.31014 | -0.3965607 | -16.5036 | 0 | 0 | 0 | Daubert 89 | 1 | MainDB
C3H7I(2IPg) | CH3CHICH3 | 2-Iodopropane | Isopropyl iodide | 75-30-9 | 169.9928 | 183 | 362.7 | 298.15 | 1000 | g | -9.99761 | 77.55 | 8.654183 | 56.12595 | -1.849107 | -20.31221 | 0 | 0 | 0 | Daubert 89, Frenkel 94 | 2 | MainDB
C3H7I(2IPg) | CH3CHICH3 | 2-Iodopropane | Isopropyl iodide | 75-30-9 | 169.9928 | 183 | 362.7 | 1000 | 1500 | g | 0 | 0 | 8.76331 | 52.31014 | -0.3965607 | -16.5036 | 0 | 0 | 0 | Daubert 89 | 1 | MainDB
C4H8I2(12Dg) | CH3CH2CHICH2I | 1,2-Diiodobutane |  | 53161-72-1 | 309.9162 | 0 | 0 | 298.15 | 300 | g | 2.94 | 101.8 | 30.581 | 0 | 0 | 0 | 0 | 0 | 0 | Domalski 93 | 1 | MainDB
C4H8I2(12DIBg) | CH3CH2CHICH2I | 1,2-Diiodobutane |  | 53161-72-1 | 309.9162 | 0 | 0 | 298.15 | 1000 | g | 2.849 | 101.9278 | 14.92975 | 68.78033 | -2.3852 | 111.2058 | 0 | 0 | 0 | Yaws 1992 | 2 | MainDB
C4H9I(+2IBg) | CH3CH2CHICH3 | (+)-2-Iodobutane |  | 29882-56-2 | 184.0196 | 0 | 0 | 298.15 | 700 | g | -23.42256 | 87.46654 | -5.910029 | 119.2659 | 2.437254 | -62.39916 | 0 | 0 | 0 | Frenkel 94 | 2 | MainDB
C4H9I(1I2Mg) | (CH3)3CI | 2-Iodo-2-methylpropane | tert-Butyl iodide | 558-17-8 | 184.0196 | 235 | 373.3 | 298.15 | 300 | g | -17.208 | 81.79 | 28.27 | 0 | 0 | 0 | 0 | 0 | 0 | Domalski 93 | 1 | MainDB
C4H9I(2I2MPg) | (CH3)3CI | 2-Iodo-2-methylpropane | tert-Butyl iodide | 558-17-8 | 184.0196 | 235 | 373.3 | 298.15 | 1000 | g | -17.6 | 81.9343 | 13.42124 | 71.61517 | -3.72524 | -26.8695 | 0 | 0 | 0 | Yaws 1992 | 2 | MainDB
C4H9I(2IBg) | CH3CH2CHICH3 | 2-Iodobutane | sec-Butyl iodide | 513-48-4 | 184.0196 | 169 | 392.7 | 298.15 | 398 | g | -23.42 | 87.44 | 26.84 | 0 | 0 | 0 | 0 | 0 | 0 | Karapet 70 | 3 | MainDB
C4H9I(BIOg) | CH3CH2CH2CH2I | 1-Iodobutane | Butyl iodide | 542-69-8 | 184.0196 | 170 | 403.8 | 298.15 | 398 | g | -21.25 | 90.56 | 26.8 | 0 | 0 | 0 | 0 | 0 | 0 | Karapet 70 | 3 | MainDB
C5H11I(2IPg) | CH3CH2CH2CHICH3 | 2-Iodopentane | sec-Amyl iodide | 637-97-8 | 198.0464 | 0 | 417 | 298.15 | 398 | g | -28.5 | 96.72 | 32.3 | 0 | 0 | 0 | 0 | 0 | 0 | Karapet 70 | 3 | MainDB
C5H11I(AIOg) | CH3(CH2)4I | 1-Iodopentane | Amyl pentane | 628-17-1 | 198.0464 | 187.6 | 428 | 298.15 | 398 | g | -26.1 | 99.84 | 32.2 | 0 | 0 | 0 | 0 | 0 | 0 | Karapet 70 | 3 | MainDB
C6H4I2(12Dl) | CICICHCHCHCH | 1,2-Diiodobenzene |  | 615-42-9 | 329.9066 | 300 | 560 | 298.15 | 300 | l | 44.694 | 91.778 | 43.274 | 0 | 0 | 0 | 0 | 0 | 0 | Domalski 93 | 1 | MainDB
C6H4I2(12Dg) | CICICHCHCHCH | 1,2-Diiodobenzene |  | 615-42-9 | 329.9066 | 300 | 560 | 298.15 | 300 | g | 60.182 | 91.778 | 28.642 | 0 | 0 | 0 | 0 | 0 | 0 | Domalski 93 | 1 | MainDB
C6H4I2(13Dl) | CICHCICHCHCH | 1,3-Diiodobenzene |  | 626-00-6 | 329.9066 | 313.6 | 558 | 298.15 | 300 | l | 43.031 | 56.797 | 43.274 | 0 | 0 | 0 | 0 | 0 | 0 | Domalski 93 | 1 | MainDB
C6H4I2(14Dl) | CICHCHCICHCH | 1,4-Diiodobenzene |  | 624-38-4 | 329.9066 | 404.7 | 558 | 298.15 | 300 | l | 43.031 | 56.797 | 43.274 | 0 | 0 | 0 | 0 | 0 | 0 | Domalski 93 | 1 | MainDB
C6H5I(IBZl) |  | Iodobenzene |  | 591-50-4 | 204.01 | 241.9 | 461.6 | 298.15 | 300 | l | 27.366 | 49.099 | 37.899 | 0 | 0 | 0 | 1.8308 | 0 | 0 | Domalski 93 | 1 | MainDB
C6H5I(IBZg) |  | Iodobenzene |  | 591-50-4 | 204.01 | 241.9 | 461.6 | 298.15 | 1100 | g | 39.4 | 79.84 | 12.33 | 64.941 | -5.004 | -23.979 | 0 | 0 | 0 | Domalski 93, Reid 87 | 1 | MainDB
C7H7I(1I2Ml) | CIC(CH3)CHCHCHCH | 1-Iodo-2-methylbenzene | o-Iodotoluene | 615-37-2 | 218.0368 | 0 | 484.7 | 298.15 | 300 | l | 20.122 | 57.447 | 43.611 | 0 | 0 | 0 | 1.713 | 0 | 0 | Domalski 93 | 1 | MainDB
C7H7I(1I3Ml) | CICHC(CH3)CHCHCH | 1-Iodo-3-methylbenzene | m-Iodotoluene | 625-95-6 | 218.0368 | 246 | 486 | 298.15 | 300 | l | 18.616 | 57.447 | 43.611 | 0 | 0 | 0 | 1.705 | 0 | 0 | Domalski 93 | 1 | MainDB
C7H7I(1I4Ml) | CH3(C6H4)I | 1-Iodo-4-methylbenzene | p-Iodotoluene | 624-31-7 | 218.0368 | 309.7 | 484 | 298.15 | 300 | l | 18.616 | 57.447 | 43.611 | 0 | 0 | 0 | 0 | 0 | 0 | Domalski 93 | 1 | MainDB
C10H7I(1INl) |  | 1-Iodonaphtalene |  | 90-14-2 | 254.0698 | 277.4 | 575 | 298.15 | 300 | l | 38.834 | 60.251 | 53.291 | 0 | 0 | 0 | 1.7399 | 0 | 0 | Domalski 93 | 1 | MainDB
C10H7I(1INg) |  | 1-Iodonaphthalene |  | 90-14-2 | 254.0698 | 0 | 0 | 298.15 | 1000 | g | 55.87954 | 87.84656 | 14.54416 | 111.7136 | -6.097488 | -44.68084 | 0 | 0 | 0 | Frenkel 94 | 2 | MainDB
C10H7I(2INl) |  | 2-Iodonaphtalene |  | 612-55-5 | 254.0698 | 327.7 | 581 | 298.15 | 300 | l | 38.834 | 60.251 | 53.291 | 0 | 0 | 0 | 0 | 0 | 0 | Domalski 93 | 1 | MainDB
C10H7I(2INg) |  | 2-Iodonaphthalene |  | 612-55-5 | 254.0698 | 0 | 0 | 298.15 | 1000 | g | 56.19025 | 95.13623 | 14.71694 | 111.2854 | -6.067143 | -44.43735 | 0 | 0 | 0 | Frenkel 94 | 2 | MainDB
C6H5IO(2IPl) | C(OH)CICHCHCHCH | 2-Iodophenol | o-Iodophenol | 533-58-4 | 220.0094 | 316 | 0 | 298.15 | 300 | l | -21.754 | 50.158 | 52.639 | 0 | 0 | 0 | 0 | 0 | 0 | Domalski 93 | 1 | MainDB
C6H5IO(3IPl) | C(OH)CHCICHCHCH | 3-Iodophenol | m-Iodophenol | 620-02-8 | 220.0094 | 391 | 0 | 298.15 | 300 | l | -21.754 | 50.158 | 52.639 | 0 | 0 | 0 | 0 | 0 | 0 | Domalski 93 | 1 | MainDB
C6H5IO(4IPl) | HO(C6H4)I | 4-Iodophenol | p-Iodophenol | 540-38-5 | 220.0094 | 179.7 | 0 | 298.15 | 300 | l | -21.754 | 50.158 | 52.639 | 0 | 0 | 0 | 0 | 0 | 0 | Domalski 93 | 1 | MainDB
CHN(l) | HCN | Hydrogen cyanide | Hydrocyanic acid | 74-90-8 | 27.0256 | 259.8 | 299 | 298.15 | 398 | l | 26.02 | 26.97 | 16.88 | 0 | 0 | 0 | 0.6876 | 16 | 0 | Karapet 70 | 3 | MainDB
CH2N4(g) | CH2N4 | Tetrazol |  | 288-94-8 | 70.0536 | 0 | 0 | 100 | 1000 | g | 78.05927 | 64.13719 | -2.231616 | 56.78871 | 0.4844003 | -24.9003 | 0 | 0 | 0 | Frenkel 94 | 1 | MainDB
CH4N(g) | CH2NH2 | Aminomethyl |  | 10507-29-6 | 30.0493 | 0 | 0 | 298.15 | 398 | g | 19.8 | 88.2 | 29.7 | 0 | 0 | 0 | 0 | 0 | 0 | Karapet 70 | 3 | MainDB
CH5N(l) | CH3NH2 | Aminomethane | Methanamine, Methyl amine | 74-89-5 | 31.0572 | 179.8 | 266.9 | 298.15 | 300 | l | -11.3 | 37.048 | 23.678 | 0 | 0 | 0 | 0 | 0 | 0 | Domalski 93 | 1 | MainDB
CH5N(g) | CH3NH2(g) | Aminomethane | Methanamine, Methyl amine | 74-89-5 | 31.0572 | 179.8 | 266.9 | 0.00015 | 298.15 | g | -5.505 | 57.934 | 7.47064 | 10.29056 | -1.680886e-12 | 15.69442 | 0 | 0 | 0 | Reid 87, Frenkel 94 | 2 | MainDB
CH5N(g) | CH3NH2(g) | Aminomethane | Methanamine, Methyl amine | 74-89-5 | 31.0572 | 179.8 | 266.9 | 298.15 | 1500 | g | 0 | 0 | 5.186736 | 27.61864 | -0.7304868 | -7.648356 | 0 | 0 | 0 | Frenkel 94 | 0 | MainDB
CH5N(g) | CH3NH2(g) | Aminomethane | Methanamine, Methyl amine | 74-89-5 | 31.0572 | 179.8 | 266.9 | 0.00015 | 298.15 | g | -5.505 | 57.934 | 7.47064 | 10.29056 | -1.680886e-12 | 15.69442 | 0 | 0 | 0 | Reid 87, Frenkel 94 | 2 | MainDB
CH5N(g) | CH3NH2(g) | Aminomethane | Methanamine, Methyl amine | 74-89-5 | 31.0572 | 179.8 | 266.9 | 298.15 | 1500 | g | 0 | 0 | 5.186736 | 27.61864 | -0.7304868 | -7.648356 | 0 | 0 | 0 | Frenkel 94 | 0 | MainDB
CH6N2(l) | CH3NHNH2 | Methylhydrazine |  | 60-34-4 | 46.0718 | 220.8 | 360.7 | 298.15 | 300 | l | 12.593 | 39.658 | 32.249 | 0 | 0 | 0 | 0 | 0 | 0 | Domalski 93 | 1 | MainDB
CH6N2(g) | CH3NHNH2 | Methylhydrazine |  | 60-34-4 | 46.0718 | 220.8 | 360.7 | 200 | 500 | g | 22.538 | 66.635 | 3.093235 | 38.05171 | 0 | 0 | 0 | 0 | 0 | CRC 94, Frenkel 94 | 2 | MainDB
CH6N2(g) | CH3NHNH2 | Methylhydrazine |  | 60-34-4 | 46.0718 | 220.8 | 360.7 | 500 | 3000 | g | 0 | 0 | 21.56616 | 14.96587 | -16.52794 | -2.58701 | 0 | 0 | 0 | Frenkel 94 | 0 | MainDB
CH6N2(g) | CH3NHNH2 | Methylhydrazine |  | 60-34-4 | 46.0718 | 220.8 | 360.7 | 200 | 500 | g | 22.538 | 66.635 | 3.093235 | 38.05171 | 0 | 0 | 0 | 0 | 0 | CRC 94, Frenkel 94 | 2 | MainDB
CH6N2(g) | CH3NHNH2 | Methylhydrazine |  | 60-34-4 | 46.0718 | 220.8 | 360.7 | 500 | 3000 | g | 0 | 0 | 21.56616 | 14.96587 | -16.52794 | -2.58701 | 0 | 0 | 0 | Frenkel 94 | 0 | MainDB
C2H2N4(1245TZg) |  | 1,2,4,5-Tetrazine |  | 290-96-0 | 82.0646 | 0 | 0 | 0.00015 | 1000 | g | 107.7677 | 65.57122 | -0.4017549 | 64.94899 | 9.040072e-14 | -29.36827 | 1.404 | 0 | 0 | Frenkel 94 | 2 | MainDB
C2H3N(ACNg) | CH3CN | Acetonitrile | Methyl cyanide | 75-05-8 | 41.0524 | 229.4 | 354.8 | 298.15 | 1000 | g | 20.999 | 58.27044 | 5.28203 | 27.15825 | -0.0994 | -8.94261 | 0 | 0 | 0 | Yaws 1992, Daubert 89 | 2 | MainDB
C2H3N(ENIl) | CH3CN | Acetonitrile | Methyl cyanide | 75-05-8 | 41.0524 | 229.4 | 354.8 | 298.15 | 300 | l | 9.694 | 35.76 | 21.859 | 0 | 0 | 0 | 0.7857 | 0 | 0 | Domalski 93 | 1 | MainDB
C2H3N(MICl) | CH3NC | Methyl isonitrile | Isocyanomethane | 593-75-9 | 41.0524 | 228 | -332.8 | 298.15 | 398 | l | 28.1 | 38.002 | 0 | 0 | 0 | 0 | 0 | 0 | 0 | Rossini 52, CRC | 3 | MainDB
C2H3N(MICg) | CH3NC | Methyl isonitrile | Isocyanomethane | 593-75-9 | 41.0524 | 228 | -332.8 | 298.15 | 398 | g | 35.9 | 58.78 | 12.76 | 0 | 0 | 0 | 0 | 0 | 0 | Rossini 52 | 3 | MainDB
C2H4N4(DCD) | HNC(NH2)NHCN | Dicyandiamide | Cyanoguanidine | 461-58-5 | 84.0804 | 484 | 0 | 298.15 | 398 | s | 4.4 | 38 | 0 | 0 | 0 | 0 | 1.404 | 0 | 0 | Rossini 52 | 3 | MainDB
C2H4N4(DICg) | HNC(NH2)NHCN | Dicyandiamide | Cyanoguanidine | 461-58-5 | 84.0804 | 484 | 0 | 298.15 | 1500 | g | 5.94982 | 30.90344 | 15.50635 | 39.73046 | -3.70299 | -12.53698 | 0 | 0 | 0 | Daubert 94 | 1 | MainDB
C2H5N(EIEg) | CH2CH2NH (cyclic) | Azacyclopropane | Ethylenimine, Aziridine, Azirane | 151-56-4 | 43.0682 | 195.3 | 329 | 298.15 | 1000 | g | 29.5 | 59.986 | 1.9272 | 47.36356 | -1.74709 | -17.73278 | 0 | 0 | 0 | Yaws 1992 | 2 | MainDB
C2H7N(AETl) | CH3CH2NH2 | Aminoethane | Ethylamine, Ethanamine | 75-04-7 | 45.084 | 192.7 | 289.7 | 298.15 | 300 | l | -18.662 | 44.787 | 30.949 | 0 | 0 | 0 | 0 | 0 | 0 | Domalski 93 | 1 | MainDB
C2H7N(DMAl) | (CH3)2NH | Dimethylamine | N-Methylmethanamine | 124-40-3 | 45.084 | 181 | 280 | 298.15 | 300 | l | -10.449 | 47.488 | 31.628 | 0 | 0 | 0 | 0.6804 | 0 | 0 | Domalski 93 | 1 | MainDB
C2H7N(DMAg) | (CH3)2NH(g) | Dimethylamine | N-Methylmethanamine | 124-40-3 | 45.084 | 181 | 280 | 0.00015 | 1500 | g | -4.502999 | 65.197 | 2.643817 | 53.04321 | -5.948526e-13 | -16.2188 | 0 | 0 | 0 | Reid 87, Frenkel 94 | 2 | MainDB
C2H7N(EAMg) | CH3CH2NH2 | Aminoethane | Ethylamine, ethanamine | 75-04-7 | 45.084 | 192.7 | 289.7 | 0.00015 | 298.15 | g | -10.999 | 68.18195 | 8.604462 | 17.8344 | -1.935996e-12 | 35.65736 | 0 | 0 | 0 | Yaws 92, Frenkel 94 | 2 | MainDB
C2H7N(EAMg) | CH3CH2NH2 | Aminoethane | Ethylamine, ethanamine | 75-04-7 | 45.084 | 192.7 | 289.7 | 298.15 | 1500 | g | 0 | 0 | 9.909212 | 37.39068 | -2.789506 | -10.10327 | 0 | 0 | 0 | Frenkel 94 | 2 | MainDB
C2H7N(EAMg) | CH3CH2NH2 | Aminoethane | Ethylamine, ethanamine | 75-04-7 | 45.084 | 192.7 | 289.7 | 0.00015 | 298.15 | g | -10.999 | 68.18195 | 8.604462 | 17.8344 | -1.935996e-12 | 35.65736 | 0 | 0 | 0 | Yaws 92, Frenkel 94 | 2 | MainDB
C2H7N(EAMg) | CH3CH2NH2 | Aminoethane | Ethylamine, ethanamine | 75-04-7 | 45.084 | 192.7 | 289.7 | 298.15 | 1500 | g | 0 | 0 | 9.909212 | 37.39068 | -2.789506 | -10.10327 | 0 | 0 | 0 | Frenkel 94 | 2 | MainDB
C2H8N2(11Dl) | (CH3)2NNH2 | 1,1-Dimethylhydrazine |  | 57-14-7 | 60.0986 | 215 | 337.1 | 298.15 | 300 | l | 11.73 | 47.859 | 39.207 | 0 | 0 | 0 | 0.791 | 0 | 0 | Domalski 93, Glusko 71 | 1 | MainDB
C2H8N2(11DMHg) |  | 1,1-Dimethylhydrazine |  | 57-14-7 | 60.0986 | 0 | 0 | 298.15 | 300 | g | 20.10038 | 72.94455 | 0 | 0 | 0 | 0 | 0 | 0 | 0 | TRC 96 | 1 | MainDB
C2H8N2(12Dl) | CH3NHNHCH3 | 1,2-Dimethylhydrazine |  | 540-73-8 | 60.0986 | 0 | 354 | 298.15 | 300 | l | 13.093 | 50.359 | 40.88 | 0 | 0 | 0 | 0.8274 | 0 | 0 | Domalski 93 | 1 | MainDB
C2H8N2(EDAl) | H2NCH2CH2NH2 | 1,2-Ethanediamine | Ethylenediamine | 107-15-3 | 60.0986 | 284.3 | 390 | 298.15 | 300 | l | -14.565 | 49.756 | 44.46 | 0 | 0 | 0 | 0.8979 | 0 | 0 | Domalski 93 | 1 | MainDB
C2H8N2(EDAg) | H2NCH2CH2NH2 | 1.2-Ethanediamine | Ethylenediamine | 107-15-3 | 60.0986 | 284.3 | 390 | 298.15 | 1500 | g | -4.13901 | 76.919 | 12.07171 | 47.65861 | -2.92951 | -13.7702 | 0 | 0 | 0 | Daubert 89 | 1 | MainDB
C3HN(2PNg) |  | 2-Propynenitrile |  | 1070-71-9 | 51.0476 | 0 | 0 | 0.00015 | 298.15 | g | 90.82218 | 60.14818 | 5.16399 | 41.03366 | -1.161891e-12 | -21.31876 | 0 | 0 | 0 | Frenkel 94 | 2 | MainDB
C3HN(2PNg) |  | 2-Propynenitrile |  | 1070-71-9 | 51.0476 | 0 | 0 | 298.15 | 1500 | g | 0 | 0 | 15.07814 | 10.26552 | -2.187264 | -2.739082 | 0 | 0 | 0 | Frenkel 94 | 2 | MainDB
C3HN(2PNg) |  | 2-Propynenitrile |  | 1070-71-9 | 51.0476 | 0 | 0 | 0.00015 | 298.15 | g | 90.82218 | 60.14818 | 5.16399 | 41.03366 | -1.161891e-12 | -21.31876 | 0 | 0 | 0 | Frenkel 94 | 2 | MainDB
C3HN(2PNg) |  | 2-Propynenitrile |  | 1070-71-9 | 51.0476 | 0 | 0 | 298.15 | 1500 | g | 0 | 0 | 15.07814 | 10.26552 | -2.187264 | -2.739082 | 0 | 0 | 0 | Frenkel 94 | 2 | MainDB
C3H2N2(MALg) | NCCH2CN | Propanenitrile | Malonodinitrile | 109-77-3 | 66.0622 | 305 | 491.7 | 298.15 | 1200 | g | 63.44084 | 68.595 | 9.60071 | 33.36824 | -1.18985 | -12.69472 | 0 | 0 | 0 | Daubert 92 | 1 | MainDB
C3H3N(ANEg) | CH2CHCN | 2-Propenenitrile | Acrylonitrile, Cyanoethylene | 107-13-1 | 53.0634 | 189.7 | 350.5 | 0.00015 | 298.15 | g | 44.199 | 65.54148 | 6.926667 | 21.42688 | -1.558493e-12 | 22.39783 | 0 | 0 | 0 | Yaws 1992, Frenkel 94, Reid 87 | 2 | MainDB
C3H3N(ANEg) | CH2CHCN | 2-Propenenitrile | Acrylonitrile, Cyanoethylene | 107-13-1 | 53.0634 | 189.7 | 350.5 | 298.15 | 1500 | g | 0 | 0 | 11.26175 | 25.24514 | -2.580634 | -7.326365 | 0 | 0 | 0 | Frenkel 94 | 2 | MainDB
C3H3N(ANEg) | CH2CHCN | 2-Propenenitrile | Acrylonitrile, Cyanoethylene | 107-13-1 | 53.0634 | 189.7 | 350.5 | 0.00015 | 298.15 | g | 44.199 | 65.54148 | 6.926667 | 21.42688 | -1.558493e-12 | 22.39783 | 0 | 0 | 0 | Yaws 1992, Frenkel 94, Reid 87 | 2 | MainDB
C3H3N(ANEg) | CH2CHCN | 2-Propenenitrile | Acrylonitrile, Cyanoethylene | 107-13-1 | 53.0634 | 189.7 | 350.5 | 298.15 | 1500 | g | 0 | 0 | 11.26175 | 25.24514 | -2.580634 | -7.326365 | 0 | 0 | 0 | Frenkel 94 | 2 | MainDB
C3H3N3(135TAZg) |  | 1,3,5-Triazine |  | 290-87-9 | 81.0768 | 0 | 0 | 298.15 | 1000 | g | 57.17017 | 65.08604 | 4.474844 | 58.93217 | -2.427691 | -24.12372 | 0 | 0 | 0 | Frenkel 94 | 2 | MainDB
C3H5N(PNEg) | CH3CH2CN | Propanenitrile | Propionitrile, Ethyl cyanide | 107-12-0 | 55.0792 | 180.4 | 370.3 | 200 | 1500 | g | 12.101 | 68.6068 | 7.512035 | 40.93646 | -0.5982084 | -12.42554 | 0 | 0 | 0 | Yaws 1992, Frenkel 94, Reid 87 | 2 | MainDB
C3H5N(PNIl) | CH3CH2CN | Propanenitrile | Propionitrile, Ethyl cyanide | 107-12-0 | 55.0792 | 180.4 | 370.3 | 298.15 | 300 | l | 4.412 | 45.249 | 28.559 | 0 | 0 | 0 | 0.7818 | 0 | 0 | Domalski 93 | 1 | MainDB
C3H6N6(MELg) | NC(NH2)NC(NH2)NC(NH2) (cyclic) | 1,3,5-Triazine-2,4,6-triamine | Melamine | 108-78-1 | 126.1206 | -618 | 0 | 298.15 | 1500 | g | -17.13262 | 35.63575 | 22.6956 | 62.61374 | -6.30728 | -20.1819 | 0 | 0 | 0 | Daubert 94 | 1 | MainDB
C3H7N(AAMg) | CH2CHCH2NH2 | 2-Propen-1-amine | Allylamine | 107-11-9 | 57.095 | 185 | 326.5 | 298.15 | 1500 | g | 13.90668 | 74.57 | 10.66426 | 46.04485 | -2.13095 | -13.54111 | 0 | 0 | 0 | Daubert 89 | 1 | MainDB
C3H7N(CPAl) | CH(NH2)CH2CH2 | Cyclopropylamine | Cyclopropanamine | 765-30-0 | 57.095 | 237.8 | 323.7 | 298.15 | 398 | l | 10.946 | 44.861 | 35.158 | 0 | 0 | 0 | 0.824 | 0 | 0 | CRC 94 | 2 | MainDB
C3H7N(CPAg) | CH(NH2)CH2CH2 | Cyclopropylamine | Cyclopropanamine | 765-30-0 | 57.095 | 237.8 | 323.7 | 298.15 | 1000 | g | 18.47514 | 68.23853 | 10.53506 | 53.45367 | -3.121877 | -19.63115 | 0 | 0 | 0 | Frenkel 94 | 2 | MainDB
C3H7N(PRAg) | CH(CH)3CH2NH | 1,2-Propyleneimine | 2-Methylaziridine | 75-55-8 | 57.095 | 0 | 340 | 298.15 | 1500 | g | 21.21893 | 68.356 | 12.2948 | 45.47752 | -5.97471 | -12.89631 | 0 | 0 | 0 | Daubert 92 | 1 | MainDB
C3H9N(1APl) | CH3CH2CH2NH2 | 1-Aminopropane | 1-Propanamine, Propylamine | 107-10-8 | 59.1108 | 190 | 320.4 | 298.15 | 300 | l | -24.811 | 52.526 | 38.219 | 0 | 0 | 0 | 0.7173 | 0 | 0 | Domalski 93 | 1 | MainDB
C3H9N(2APl) | CH3CH(NH2)CH3 | 2-Aminopropane | 2-Propanamine, Isopropylamine | 75-31-0 | 59.1108 | 178.1 | 304.9 | 298.15 | 300 | l | -27.223 | 52.177 | 39.156 | 0 | 0 | 0 | 0.6891 | 0 | 0 | Domalski 93, CRC 94 | 1 | MainDB
C3H9N(2PAg) | CH3CH(NH2)CH3 | 2-Aminopropane | 2-Propanamine, Isopropylamine | 75-31-0 | 59.1108 | 178.1 | 304.9 | 50 | 298.15 | g | -20.00478 | 74.62715 | 7.72153 | 48.89273 | -0.02568 | 11.52995 | 0 | 0 | 0 | TRC 96, CRC 94 | 1 | MainDB
C3H9N(2PAg) | CH3CH(NH2)CH3 | 2-Aminopropane | 2-Propanamine, Isopropylamine | 75-31-0 | 59.1108 | 178.1 | 304.9 | 298.15 | 1500 | g | 0 | 0 | 13.30443 | 52.46626 | -3.92088 | -14.79368 | 0 | 0 | 0 | TRC 96 | 1 | MainDB
C3H9N(2PAg) | CH3CH(NH2)CH3 | 2-Aminopropane | 2-Propanamine, Isopropylamine | 75-31-0 | 59.1108 | 178.1 | 304.9 | 50 | 298.15 | g | -20.00478 | 74.62715 | 7.72153 | 48.89273 | -0.02568 | 11.52995 | 0 | 0 | 0 | TRC 96, CRC 94 | 1 | MainDB
C3H9N(2PAg) | CH3CH(NH2)CH3 | 2-Aminopropane | 2-Propanamine, Isopropylamine | 75-31-0 | 59.1108 | 178.1 | 304.9 | 298.15 | 1500 | g | 0 | 0 | 13.30443 | 52.46626 | -3.92088 | -14.79368 | 0 | 0 | 0 | TRC 96 | 1 | MainDB
C3H9N(PAMg) | CH3CH2CH2NH2 | 1-Aminopropane | 1-Propanamine, Propylamine | 107-10-8 | 59.1108 | 190 | 320.4 | 0.00015 | 298.15 | g | -16.754 | 77.772 | 6.67804 | 52.1441 | -1.502553e-12 | -5.966563 | 0 | 0 | 0 | CRC 94, Frenkel 94, Reid 87 | 2 | MainDB
C3H9N(PAMg) | CH3CH2CH2NH2 | 1-Aminopropane | 1-Propanamine, Propylamine | 107-10-8 | 59.1108 | 190 | 320.4 | 298.15 | 1500 | g | 0 | 0 | 9.63881 | 57.8316 | -3.309987 | -16.54325 | 0 | 0 | 0 | Frenkel 94 | 2 | MainDB
C3H9N(PAMg) | CH3CH2CH2NH2 | 1-Aminopropane | 1-Propanamine, Propylamine | 107-10-8 | 59.1108 | 190 | 320.4 | 0.00015 | 298.15 | g | -16.754 | 77.772 | 6.67804 | 52.1441 | -1.502553e-12 | -5.966563 | 0 | 0 | 0 | CRC 94, Frenkel 94, Reid 87 | 2 | MainDB
C3H9N(PAMg) | CH3CH2CH2NH2 | 1-Aminopropane | 1-Propanamine, Propylamine | 107-10-8 | 59.1108 | 190 | 320.4 | 298.15 | 1500 | g | 0 | 0 | 9.63881 | 57.8316 | -3.309987 | -16.54325 | 0 | 0 | 0 | Frenkel 94 | 2 | MainDB
C3H9N(TMAl) | (CH3)3N | Trimethylamine | N,N-Dimethylmethanamine | 75-50-3 | 59.1108 | 156.1 | 276 | 298.15 | 300 | l | -10.516 | 50.497 | 32.397 | 0 | 0 | 0 | 0 | 0 | 0 | Domalski 93 | 1 | MainDB
C3H9N(TMAg) | (CH3)3N | Trimethylamine | N,N-Dimethylmethanamine | 75-50-3 | 59.1108 | 156.1 | 276 | 298.15 | 1100 | g | -5.703 | 68.941 | 4.211 | 73.159 | -1.595 | -25.505 | 0 | 0 | 0 | Reid 87 | 2 | MainDB
(CH3)3N(ia) |  | Trimethylamine | N,N-Dimethylmethanamine | 75-50-3 | 59.1108 | 156.1 | 276 | 298.15 | 398 | ai | -18.17 | 31.91 | 0 | 0 | 0 | 0 | 0 | 0 | 0 | NBS 82 | 1 | MainDB
C3H10N2(112TMHl) |  | 1,1,2-Trimethylhydrazine |  | 1741-01-1 | 74.1254 | 0 | 0 | 298.15 | 300 | l | 11.30497 | 55.43977 | 44.44073 | 0 | 0 | 0 | 0 | 0 | 0 | TRC 96 | 1 | MainDB
C3H10N2(112TMHg) |  | 1,1,2-Trimethylhydrazine |  | 1741-01-1 | 74.1254 | 0 | 0 | 298.15 | 300 | g | 19.71797 | 80.41587 | 0 | 0 | 0 | 0 | 0 | 0 | 0 | TRC 96 | 1 | MainDB
C3H10N2(12Pl) | CH3CH(NH2)CH2NH2 | 1,2-Propanediamine | Propylenediamine | 78-90-0 | 74.1254 | 0 | 392.7 | 298.15 | 300 | l | -22.605 | 57.146 | 52.667 | 0 | 0 | 0 | 0.878 | 0 | 0 | Domalski 93 | 1 | MainDB
C3H10N2(12PDAg) | CH3CH(NH2)CH2NH2 | 1,2-Propanediamine | Propylenediamine | 78-90-0 | 74.1254 | 0 | 392.7 | 298.15 | 1500 | g | -12.82693 | 86.066 | 15.75544 | 61.24741 | -4.56657 | -18.24061 | 0 | 0 | 0 | Daubert 92 | 1 | MainDB
C4H4N2(14B) | NCCH2CH2CN | 1,4-Butanedinitrile | Succinonitrile | 110-61-2 | 80.089 | 327.7 | 539 | 298.15 | 300 | s | 33.389 | 45.961 | 34.799 | 0 | 0 | 0 | 0 | 0 | 0 | Domalski 93 | 1 | MainDB
C4H4N2(14Bl) | NCCH2CH2CN | 1,4-Butanedinitrile | Succinonitrile | 110-61-2 | 80.089 | 327.7 | 539 | 298.15 | 300 | l | 31.582 | 50.679 | 39.68 | 0 | 0 | 0 | 0.9867 | 0 | 0 | Domalski 93, CRC 94 | 1 | MainDB
C4H4N2(PYDl) | NNCHCHCHCH | 1,2-Diazabenzene | Pyridazine, 1,2-Diazine | 289-80-5 | 80.089 | 265 | 491 | 298.15 | 300 | l | 53.728 | 45 | 31.123 | 0 | 0 | 0 | 1.1035 | 0 | 0 | Domalski 93 | 1 | MainDB
C4H4N2(PYDg) | NNCHCHCHCH | 1,2-Diazabenzene | Pyridazine, 1,2-Diazine | 289-80-5 | 80.089 | 265 | 491 | 298.15 | 1000 | g | 66.5153 | 67.2849 | 4.20884 | 65.2095 | -3.055844 | -26.27131 | 0 | 0 | 0 | Frenkel 94 | 2 | MainDB
C4H4N2(PYMl) | NCHNCHCHCH | 1,3.Triazabenzene | Pyrimidine, 1,3-Diazine | 298-95-2 | 80.089 | 295 | 397 | 298.15 | 300 | l | 33.853 | 45 | 31.123 | 0 | 0 | 0 | 0 | 0 | 0 | Domalski 93 | 1 | MainDB
C4H4N2(PYMg) | NCHNCHCHCH | 1,3.Triazabenzene | Pyrimidine, 1,3-Diazine | 298-95-2 | 80.089 | 295 | 397 | 298.15 | 1000 | g | 46.98853 | 67.54541 | 4.660967 | 64.33473 | -2.944534 | -25.8277 | 0 | 0 | 0 | Frenkel 94 | 2 | MainDB
C4H4N2(PYZl) | NCHCHNCHCH | 1,4-Diazabenzene | Pyrazine, 1,4-Diazine | 290-37-9 | 80.089 | 328 | 388 | 298.15 | 300 | l | 33.853 | 45 | 31.123 | 0 | 0 | 0 | 1.0311 | 0 | 0 | Domalski 93 | 1 | MainDB
C4H4N2(PYZg) | NCHCHNCHCH | 1,4-Diazabenzene | Pyrazine, 1,4-Diazine | 290-37-9 | 80.089 | 328 | 388 | 298.15 | 1000 | g | 46.86903 | 65.85086 | 4.054377 | 64.95512 | -2.812239 | -26.00112 | 1.0311 | 0 | 0 | Frenkel 94 | 2 | MainDB
C4H4N2(SNIg) | NCCH2CH2CN | 1,4-Butanedinitrile | Succinonitrile | 110-61-2 | 80.089 | 327.7 | 539 | 298.15 | 1200.15 | g | 50.10802 | 78.1501 | 15.21866 | 40.3599 | -3.25112 | -12.55821 | 0 | 0 | 0 | Daubert 89 | 1 | MainDB
C4H5N(C2Bl) | CH3CHCHCN | cis-2-Butenenitrile | (Z)-Crotononitrile | 1190-76-7 | 67.0902 | 0 | 0 | 298.15 | 300 | l | 25.332 | 48.901 | 33.819 | 0 | 0 | 0 | 0 | 0 | 0 | Domalski 93 | 1 | MainDB
C4H5N(CCNg) | CH3CHCHCN | cis-2-Butenenitrile | (Z)-Crotononitrile | 1190-76-7 | 67.0902 | 0 | 0 | 0.00015 | 298.15 | g | 34.26523 | 72.658 | 6.475153 | 55.25839 | -1.456903e-12 | -33.66864 | 0 | 0 | 0 | Daubert 92, Frenkel 94 | 2 | MainDB
C4H5N(CCNg) | CH3CHCHCN | cis-2-Butenenitrile | (Z)-Crotononitrile | 1190-76-7 | 67.0902 | 0 | 0 | 298.15 | 1500 | g | 0 | 0 | 11.30504 | 41.84207 | -2.419778 | -12.24519 | 0 | 0 | 0 | Frenkel 94 | 2 | MainDB
C4H5N(CCNg) | CH3CHCHCN | cis-2-Butenenitrile | (Z)-Crotononitrile | 1190-76-7 | 67.0902 | 0 | 0 | 0.00015 | 298.15 | g | 34.26523 | 72.658 | 6.475153 | 55.25839 | -1.456903e-12 | -33.66864 | 0 | 0 | 0 | Daubert 92, Frenkel 94 | 2 | MainDB
C4H5N(CCNg) | CH3CHCHCN | cis-2-Butenenitrile | (Z)-Crotononitrile | 1190-76-7 | 67.0902 | 0 | 0 | 298.15 | 1500 | g | 0 | 0 | 11.30504 | 41.84207 | -2.419778 | -12.24519 | 0 | 0 | 0 | Frenkel 94 | 2 | MainDB
C4H5N(MRNg) | CH2C(CH3)CN | 2-Methyl-2-propenenitrile | Methylacrylonitrile | 126-98-7 | 67.0902 | 237.4 | 363.5 | 298.15 | 1600.1 | g | 23.4244 | 53.48956 | 13.63413 | 40.90219 | -2.68966 | -12.39755 | 0 | 0 | 0 | Daubert 89 | 1 | MainDB
C4H5N(PYRl) | CHCHCHCHNH | Pyrrole | 1H-Pyrrole, Azole, Imidole | 109-97-7 | 67.0902 | 249.8 | 402.9 | 298.15 | 398 | l | 15.081 | 37.38 | 30.521 | 0 | 0 | 0 | 0.9698 | 0 | 0 | CRC 94 | 2 | MainDB
C4H5N(PYRg) | CHCHCHCHNH | Pyrrole | 1H-Pyrrole, Azole, Imidole | 109-97-7 | 67.0902 | 249.8 | 402.9 | 0.00015 | 298.15 | g | 25.87382 | 64.661 | 8.394074 | -18.12239 | -1.888658e-12 | 160.2818 | 0 | 0 | 0 | Daubert 89, Frenkel 94 | 2 | MainDB
C4H5N(PYRg) | CHCHCHCHNH | Pyrrole | 1H-Pyrrole, Azole, Imidole | 109-97-7 | 67.0902 | 249.8 | 402.9 | 298.15 | 1500 | g | 0 | 0 | 13.16443 | 41.8021 | -6.684427 | -12.60094 | 0 | 0 | 0 | Frenkel 94 | 2 | MainDB
C4H5N(PYRg) | CHCHCHCHNH | Pyrrole | 1H-Pyrrole, Azole, Imidole | 109-97-7 | 67.0902 | 249.8 | 402.9 | 0.00015 | 298.15 | g | 25.87382 | 64.661 | 8.394074 | -18.12239 | -1.888658e-12 | 160.2818 | 0 | 0 | 0 | Daubert 89, Frenkel 94 | 2 | MainDB
C4H5N(PYRg) | CHCHCHCHNH | Pyrrole | 1H-Pyrrole, Azole, Imidole | 109-97-7 | 67.0902 | 249.8 | 402.9 | 298.15 | 1500 | g | 0 | 0 | 13.16443 | 41.8021 | -6.684427 | -12.60094 | 0 | 0 | 0 | Frenkel 94 | 2 | MainDB
C4H5N(T2Bl) | CH3CHCHCN | trans-2-Butenenitrile | (E)-Crotononitrile | 627-26-9 | 67.0902 | 221.7 | 393 | 298.15 | 300 | l | 24.073 | 48.901 | 33.819 | 0 | 0 | 0 | 0.8239 | 0 | 0 | Domalski 93 | 1 | MainDB
C4H5N(TCNg) | CH3CHCHCN | trans-2-Butenenitrile | (E)-Crotononitrile | 627-26-9 | 67.0902 | 221.7 | 393 | 0.00015 | 298.15 | g | 33.61998 | 71.31 | 5.718515 | 61.53901 | -1.28666e-12 | -38.08498 | 0 | 0 | 0 | Daubert 92, Frenkel 94 | 2 | MainDB
C4H5N(TCNg) | CH3CHCHCN | trans-2-Butenenitrile | (E)-Crotononitrile | 627-26-9 | 67.0902 | 221.7 | 393 | 298.15 | 1500 | g | 0 | 0 | 12.91011 | 39.89893 | -2.766503 | -11.5855 | 0 | 0 | 0 | Frenkel 94 | 2 | MainDB
C4H5N(TCNg) | CH3CHCHCN | trans-2-Butenenitrile | (E)-Crotononitrile | 627-26-9 | 67.0902 | 221.7 | 393 | 0.00015 | 298.15 | g | 33.61998 | 71.31 | 5.718515 | 61.53901 | -1.28666e-12 | -38.08498 | 0 | 0 | 0 | Daubert 92, Frenkel 94 | 2 | MainDB
C4H5N(TCNg) | CH3CHCHCN | trans-2-Butenenitrile | (E)-Crotononitrile | 627-26-9 | 67.0902 | 221.7 | 393 | 298.15 | 1500 | g | 0 | 0 | 12.91011 | 39.89893 | -2.766503 | -11.5855 | 0 | 0 | 0 | Frenkel 94 | 2 | MainDB
C4H5N(VINg) | CH2CHCH2CN | 3-Butenenitrile | Vinylacetonitrile, Allyl cyanide | 109-75-1 | 67.0902 | 186 | 392 | 298.15 | 1500 | g | 37.706 | 72.18 | 11.99668 | 42.02102 | -2.37912 | -12.95983 | 0 | 0 | 0 | Daubert 92 | 1 | MainDB
C4H7N(BNIl) | CH3(CH2)2CN | Butanenitrile | Propyl cyanide, Butyronitrile | 109-74-0 | 69.106 | 161.3 | 390.8 | 298.15 | 300 | l | -1.738 | 52.988 | 35.829 | 0 | 0 | 0 | 0.7936 | 0 | 0 | Domalski 93 | 1 | MainDB
C4H7N(BNIg) | CH3(CH2)2CN | Butanenitrile | Propyl cyanide, Butyronitrile | 109-74-0 | 69.106 | 161.3 | 390.8 | 200 | 1500 | g | 8.140999 | 77.90152 | 10.24218 | 55.75601 | -1.157625 | -17.15267 | 0 | 0 | 0 | Yaws 92, Frenkel 94, Daubert 89 | 2 | MainDB
C4H7N(IBNg) | CH3CH(CH3)CN | 2-Methylpropanenitrile | Isobutyronitrile | 78-82-0 | 69.106 | 201.7 | 377.1 | 200 | 1500 | g | 5.760038 | 74.881 | 10.59828 | 55.8003 | -1.335488 | -17.264 | 0 | 0 | 0 | Daubert 89, Frenkel 94 | 2 | MainDB
C4H9N(CBAl) | CH(NH2)CH2CH2CH2 | Cyclobutylamine | Aminocyclobutane, Cyclobutanamin | 2516-34-9 | 71.1218 | 0 | 355 | 298.15 | 300 | l | 3.616 | 47.88 | 40.978 | 0 | 0 | 0 | 0.8328 | 0 | 0 | Domalski 93 | 1 | MainDB
C4H9N(PYRl) | CH2(CH2)3NH | Azacyclopentane | Pyrrolidine | 123-75-1 | 71.1218 | 215.4 | 359.7 | 298.15 | 300 | l | -9.847 | 48.76 | 37.421 | 0 | 0 | 0 | 0.8586 | 0 | 0 | Domalski 93 | 1 | MainDB
C4H9N(PYRg) | CH2(CH2)3NH | Azacyclopentane | Pyrrolidine | 123-75-1 | 71.1218 | 215.4 | 359.7 | 298.15 | 1100 | g | -0.86 | 73.894 | -2.24 | 92.103 | -2.609 | -33.718 | 0 | 0 | 0 | Reid 87 | 2 | MainDB
C4H11N(1ABl) | CH3(CH2)3NH2 | 1-Aminobutane | 1-Butanamine | 109-73-9 | 73.1376 | 224.1 | 350.2 | 298.15 | 300 | l | -30.961 | 60.265 | 45.49 | 0 | 0 | 0 | 0.7414 | 0 | 0 | Domalski 93 | 1 | MainDB
C4H11N(2A2Ml) | (CH3)3CNH2 | 2-Amino-2-methylpropane | tert-Butylamine | 75-64-9 | 73.1376 | 206.3 | 317.2 | 298.15 | 300 | l | -35.987 | 55.837 | 45.815 | 0 | 0 | 0 | 0.6958 | 0 | 0 | Domalski 93 | 1 | MainDB
C4H11N(2A2Mg) | (CH3)3CNH2 | 2-Amino-2-methylpropane | tert-Butylamine | 75-64-9 | 73.1376 | 206.3 | 317.2 | 0.00015 | 298.15 | g | -28.901 | 75.82 | 3.787793 | 95.56905 | -8.522487e-13 | -37.86228 | 0 | 0 | 0 | Domalski 93, Frenkel 94, Daubert 89 | 2 | MainDB
C4H11N(2A2Mg) | (CH3)3CNH2 | 2-Amino-2-methylpropane | tert-Butylamine | 75-64-9 | 73.1376 | 206.3 | 317.2 | 298.15 | 1500 | g | 0 | 0 | 16.48065 | 65.19885 | -4.881488 | -18.3748 | 0 | 0 | 0 | Frenkel 94 | 2 | MainDB
C4H11N(2A2Mg) | (CH3)3CNH2 | 2-Amino-2-methylpropane | tert-Butylamine | 75-64-9 | 73.1376 | 206.3 | 317.2 | 0.00015 | 298.15 | g | -28.901 | 75.82 | 3.787793 | 95.56905 | -8.522487e-13 | -37.86228 | 0 | 0 | 0 | Domalski 93, Frenkel 94, Daubert 89 | 2 | MainDB
C4H11N(2A2Mg) | (CH3)3CNH2 | 2-Amino-2-methylpropane | tert-Butylamine | 75-64-9 | 73.1376 | 206.3 | 317.2 | 298.15 | 1500 | g | 0 | 0 | 16.48065 | 65.19885 | -4.881488 | -18.3748 | 0 | 0 | 0 | Frenkel 94 | 2 | MainDB
C4H11N(2ABl) | CH3CH2CH(NH2)CH3 | 2-Aminobutane | sec-Butylamine | 13952-84-6 | 73.1376 | 0 | 0 | 298.15 | 300 | l | -32.851 | 59.916 | 46.427 | 0 | 0 | 0 | 0 | 0 | 0 | Domalski 93 | 1 | MainDB
C4H11N(2MPl) | (CH3)2CHCH2NH2 | (2-Methylpropyl)amine | Isobutylamine, Valamine | 78-81-9 | 73.1376 | 186.5 | 340.9 | 298.15 | 300 | l | -32.223 | 58.987 | 44.778 | 0 | 0 | 0 | 0.724 | 0 | 0 | Domalski 93 | 1 | MainDB
C4H11N(1ABg) | CH3(CH2)3NH2 | 1-Aminobutane | 1-Butanamine, Butyramine | 109-73-9 | 73.1376 | 224.1 | 350.2 | 200 | 1500 | g | -21.99474 | 86.759 | 6.76242 | 80.94689 | 0.46838 | -24.90816 | 0 | 0 | 0 | Daubert 89 | 1 | MainDB
C4H11N(DEAg) | C2H5NHC2H5 | Diethylamine | N-Ethylethanamine | 109-89-7 | 73.1376 | 223.4 | 328.7 | 298.15 | 1100 | g | -17.584 | 84.811 | 5.366 | 88.693 | -1.259 | -30.988 | 0 | 0 | 0 | Domalski 93, Reid 87 | 1 | MainDB
C4H11N(DEAl) | C2H5NHC2H5 | Ethyl-ethanamine | Diethylamine | 109-89-7 | 73.1376 | 234.1 | 328.5 | 298.15 | 300 | l | -24.66539 | 52.10325 | 42.56692 | 0 | 0 | 0 | 0.7016 | 0 | 0 | TRC 96 | 1 | MainDB
C4H11N(2ABg) | CH3CH2CH(NH2)CH3 | 2-Aminobutane | sec-Butylamine | 13952-84-6 | 73.1376 | 0 | 0 | 200 | 1500 | g | -24.89405 | 83.901 | 7.82058 | 81.8644 | -0.84104 | -26.79332 | 0 | 0 | 0 | Daubert 89 | 1 | MainDB
C4H12N2(12Bl) | CH3CH2CH(NH2)CH2NH2 | 1,2-Butanediamine |  | 4426-48-6 | 88.1522 | 0 | 0 | 298.15 | 300 | l | -28.234 | 64.885 | 59.938 | 0 | 0 | 0 | 0 | 0 | 0 | Domalski 93 | 1 | MainDB
C4H12N2(2M12Pl) | (CH3)2C(NH2)CH2NH2 | 2-Methyl-1,2-propanediamine |  | 811-93-8 | 88.1522 | 0 | 0 | 298.15 | 300 | l | -30.841 | 60.805 | 59.326 | 0 | 0 | 0 | 0 | 0 | 0 | Domalski 93 | 1 | MainDB
C4H12N20(AEEg) | H2NCH2CH2NHCH2CH2OH | 2-[(2-Aminoethyl)amino]ethanol | N-(aminoethyl)ethanolamine | 111-41-1 | 340.2728 | 0 | 512 | 298.15 | 1500 | g | -45.63909 | 106.836 | 22.34741 | 75.00877 | -7.31275 | -21.54608 | 0 | 0 | 0 | Daubert 89 | 1 | MainDB
C4H13N3(DEAg) | (HN2CH2CH2)2NH | N-(2-Aminoethyl)-1,2-ethanediamine | Diethylenetriamine | 111-40-0 | 103.1668 | 234 | 480 | 298.15 | 1500 | g | -1.40024 | 106.119 | 22.05226 | 81.22215 | -7.03118 | -23.70657 | 0 | 0 | 0 | Daubert 89 | 1 | MainDB
C5HN(24PDNg) |  | 2,4-Pentadiynenitrile |  | 59866-32-9 | 75.0696 | 0 | 0 | 0.00015 | 298.15 | g | 143.4034 | 72.41157 | 4.839438 | 85.66689 | -1.088868e-12 | -81.39806 | 0 | 0 | 0 | Frenkel 94 | 2 | MainDB
C5HN(24PDNg) |  | 2,4-Pentadiynenitrile |  | 59866-32-9 | 75.0696 | 0 | 0 | 298.15 | 1500 | g | 0 | 0 | 22.21686 | 15.10778 | -2.921862 | -4.183548 | 0 | 0 | 0 | Frenkel 94 | 2 | MainDB
C5HN(24PDNg) |  | 2,4-Pentadiynenitrile |  | 59866-32-9 | 75.0696 | 0 | 0 | 0.00015 | 298.15 | g | 143.4034 | 72.41157 | 4.839438 | 85.66689 | -1.088868e-12 | -81.39806 | 0 | 0 | 0 | Frenkel 94 | 2 | MainDB
C5HN(24PDNg) |  | 2,4-Pentadiynenitrile |  | 59866-32-9 | 75.0696 | 0 | 0 | 298.15 | 1500 | g | 0 | 0 | 22.21686 | 15.10778 | -2.921862 | -4.183548 | 0 | 0 | 0 | Frenkel 94 | 2 | MainDB
C5H5N(PYRg) | CHCHCHCHCHN | Pyridine | Azine | 110-86-1 | 79.1012 | 231.6 | 388.4 | 298.15 | 1000 | g | 33.499 | 67.72681 | 2.74656 | 73.52103 | -3.10706 | -28.89295 | 0 | 0 | 0 | Yaws 92, Reid 87 | 2 | MainDB
C5H5N(PYRl) | CHCHCHCHCHN | Pyridine | Azine | 110-86-1 | 79.1012 | 231.6 | 388.4 | 298.15 | 300 | l | 22.777 | 43.2 | 31.824 | 0 | 0 | 0 | 0.98 | 0 | 0 | Domalski 93 | 1 | MainDB
C5H6N2(PDN) | NC(CH2)3CN | Pentanedinitrile | Glutaronitrile | 544-13-8 | 94.1158 | 244 | 559 | 298.15 | 300 | s | 26.36 | 51.46 | 40.038 | 0 | 0 | 0 | 0 | 0 | 0 | Domalski 93 | 1 | MainDB
C5H6N2(PDNl) | NC(CH2)3CN | Pentanedinitrile | Glutaronitrile | 544-13-8 | 94.1158 | 244 | 559 | 298.15 | 300 | l | 25.433 | 58.418 | 46.95 | 0 | 0 | 0 | 0.9911 | 0 | 0 | Domalski 93 | 1 | MainDB
C5H6N2(PDNg) | NC(CH2)3CN | Pentanedinitrile | Glutaronitrile | 544-13-8 | 94.1158 | 244 | 559 | 298.15 | 1500 | g | 40.62129 | 88.098 | 17.03601 | 57.15362 | -3.93679 | -19.06391 | 0 | 0 | 0 | Daubert 92 | 1 | MainDB
C5H7N(2MPg) |  | 2-Methyl-1H-pyrrole | 2-Methylpyrrole | 636-41-9 | 81.117 | 0 | 0 | 0.00015 | 298.15 | g | 17.68642 | 74.89722 | 8.159831 | 8.891932 | -1.835954e-12 | 129.14 | 0 | 0 | 0 | Frenkel 94 | 2 | MainDB
C5H7N(2MPg) |  | 2-Methyl-1H-pyrrole | 2-Methylpyrrole | 636-41-9 | 81.117 | 0 | 0 | 298.15 | 1500 | g | 0 | 0 | 14.1004 | 57.36848 | -6.798596 | -17.14891 | 0 | 0 | 0 | Frenkel 94 | 2 | MainDB
C5H7N(2MPg) |  | 2-Methyl-1H-pyrrole | 2-Methylpyrrole | 636-41-9 | 81.117 | 0 | 0 | 0.00015 | 298.15 | g | 17.68642 | 74.89722 | 8.159831 | 8.891932 | -1.835954e-12 | 129.14 | 0 | 0 | 0 | Frenkel 94 | 2 | MainDB
C5H7N(2MPg) |  | 2-Methyl-1H-pyrrole | 2-Methylpyrrole | 636-41-9 | 81.117 | 0 | 0 | 298.15 | 1500 | g | 0 | 0 | 14.1004 | 57.36848 | -6.798596 | -17.14891 | 0 | 0 | 0 | Frenkel 94 | 2 | MainDB
C5H7N(3MPg) |  | 3-Methyl-1H-pyrrole | 3-Methylpyrrole | 616-43-3 | 81.117 | 0 | 0 | 0.00015 | 298.15 | g | 16.7782 | 74.91874 | 8.11117 | 9.557913 | -1.825005e-12 | 127.022 | 0 | 0 | 0 | Frenkel 94 | 2 | MainDB
C5H7N(3MPg) |  | 3-Methyl-1H-pyrrole | 3-Methylpyrrole | 616-43-3 | 81.117 | 0 | 0 | 298.15 | 1500 | g | 0 | 0 | 13.90358 | 57.64714 | -6.72404 | -17.24847 | 0 | 0 | 0 | Frenkel 94 | 2 | MainDB
C5H7N(3MPg) |  | 3-Methyl-1H-pyrrole | 3-Methylpyrrole | 616-43-3 | 81.117 | 0 | 0 | 0.00015 | 298.15 | g | 16.7782 | 74.91874 | 8.11117 | 9.557913 | -1.825005e-12 | 127.022 | 0 | 0 | 0 | Frenkel 94 | 2 | MainDB
C5H7N(3MPg) |  | 3-Methyl-1H-pyrrole | 3-Methylpyrrole | 616-43-3 | 81.117 | 0 | 0 | 298.15 | 1500 | g | 0 | 0 | 13.90358 | 57.64714 | -6.72404 | -17.24847 | 0 | 0 | 0 | Frenkel 94 | 2 | MainDB
C5H7N(NMPg) | CHCHCHCHN(CH3) | N-Methylpyrrole | 1-Methyl-1H-Pyrrole | 96-54-8 | 81.117 | 0 | 388 | 0.00015 | 298.15 | g | 24.6351 | 73.494 | 8.528735 | 5.569439 | -1.918958e-12 | 130.4342 | 0 | 0 | 0 | Daubert 92, Frenkel 94 | 2 | MainDB
C5H7N(NMPg) | CHCHCHCHN(CH3) | N-Methylpyrrole | 1-Methyl-1H-Pyrrole | 96-54-8 | 81.117 | 0 | 388 | 298.15 | 1500 | g | 0 | 0 | 13.1713 | 58.94487 | -6.749846 | -17.73563 | 0 | 0 | 0 | Frenkel 94 | 2 | MainDB
C5H7N(NMPg) | CHCHCHCHN(CH3) | N-Methylpyrrole | 1-Methyl-1H-Pyrrole | 96-54-8 | 81.117 | 0 | 388 | 0.00015 | 298.15 | g | 24.6351 | 73.494 | 8.528735 | 5.569439 | -1.918958e-12 | 130.4342 | 0 | 0 | 0 | Daubert 92, Frenkel 94 | 2 | MainDB
C5H7N(NMPg) | CHCHCHCHN(CH3) | N-Methylpyrrole | 1-Methyl-1H-Pyrrole | 96-54-8 | 81.117 | 0 | 388 | 298.15 | 1500 | g | 0 | 0 | 13.1713 | 58.94487 | -6.749846 | -17.73563 | 0 | 0 | 0 | Frenkel 94 | 2 | MainDB
C5H7N(T2Pl) | CH3CH2CHCHCN | trans-2-Pentenenitrile | (E)-1-Butenylnitrile | 26294-98-4 | 81.117 | 0 | 0 | 298.15 | 300 | l | 17.923 | 56.47 | 40.82 | 0 | 0 | 0 | 0 | 0 | 0 | Domalski 93 | 1 | MainDB
C5H7N(cPNg) |  | (Z)-2-Pentanenitrile | cis-2-Pentanenitrile | 25899-50-7 | 81.117 | 0 | 0 | 298.15 | 1000 | g | 27.50956 | 82.31596 | 8.484149 | 71.32099 | -1.860482 | -25.78642 | 0 | 0 | 0 | Frenkel 94 | 2 | MainDB
C5H8N2(1EIl) |  | 1-Ethylimidazole |  |  | 96.1316 | 0 | 0 | 280.1 | 310.4 | l | 10.70746 | 0 | -245.2673 | 1485.006 | 26.93758 | -2060.929 | 0 | 0 | 0 | Silva 99 | 1 | MainDB
C5H8N2(1EIl) |  | 1-Ethylimidazole |  |  | 96.1316 | 0 | 0 | 310.4 | 335.4 | l | 0 | 0 | 5536.019 | -23202.03 | -918.5974 | 27653.38 | 0 | 0 | 0 | Silva 99 | 1 | MainDB
C5H8N2(1EIl) |  | 1-Ethylimidazole |  |  | 96.1316 | 0 | 0 | 335.4 | 365.2 | l | 0 | 0 | -3004.503 | 10761.29 | 706.9862 | -10534.65 | 0 | 0 | 0 | Silva 99 | 1 | MainDB
C5H8N2(1EIl) |  | 1-Ethylimidazole |  |  | 96.1316 | 0 | 0 | 280.1 | 310.4 | l | 10.70746 | 0 | -245.2673 | 1485.006 | 26.93758 | -2060.929 | 0 | 0 | 0 | Silva 99 | 1 | MainDB
C5H8N2(1EIl) |  | 1-Ethylimidazole |  |  | 96.1316 | 0 | 0 | 310.4 | 335.4 | l | 0 | 0 | 5536.019 | -23202.03 | -918.5974 | 27653.38 | 0 | 0 | 0 | Silva 99 | 1 | MainDB
C5H8N2(1EIl) |  | 1-Ethylimidazole |  |  | 96.1316 | 0 | 0 | 335.4 | 365.2 | l | 0 | 0 | -3004.503 | 10761.29 | 706.9862 | -10534.65 | 0 | 0 | 0 | Silva 99 | 1 | MainDB
C5H8N2(1EIl) |  | 1-Ethylimidazole |  |  | 96.1316 | 0 | 0 | 280.1 | 310.4 | l | 10.70746 | 0 | -245.2673 | 1485.006 | 26.93758 | -2060.929 | 0 | 0 | 0 | Silva 99 | 1 | MainDB
C5H8N2(1EIl) |  | 1-Ethylimidazole |  |  | 96.1316 | 0 | 0 | 310.4 | 335.4 | l | 0 | 0 | 5536.019 | -23202.03 | -918.5974 | 27653.38 | 0 | 0 | 0 | Silva 99 | 1 | MainDB
C5H8N2(1EIl) |  | 1-Ethylimidazole |  |  | 96.1316 | 0 | 0 | 335.4 | 365.2 | l | 0 | 0 | -3004.503 | 10761.29 | 706.9862 | -10534.65 | 0 | 0 | 0 | Silva 99 | 1 | MainDB
C5H8N2(1EPl) |  | 1-Ethylpyrazole |  |  | 96.1316 | 0 | 0 | 280.3 | 300.4 | l | 18.95316 | 0 | 36564.93 | -168298.5 | -5105.13 | 218252.9 | 0 | 0 | 0 | Silva 99 | 1 | MainDB
C5H8N2(1EPl) |  | 1-Ethylpyrazole |  |  | 96.1316 | 0 | 0 | 300.4 | 320.5 | l | 0 | 0 | 35759.17 | -153553.6 | -5723.893 | 185696 | 0 | 0 | 0 | Silva 99 | 1 | MainDB
C5H8N2(1EPl) |  | 1-Ethylpyrazole |  |  | 96.1316 | 0 | 0 | 320.5 | 335.5 | l | 0 | 0 | 67299.93 | -274777.2 | -11951.41 | 315894.1875 | 0 | 0 | 0 | Silva 99 | 1 | MainDB
C5H8N2(1EPl) |  | 1-Ethylpyrazole |  |  | 96.1316 | 0 | 0 | 335.5 | 350.4 | l | 0 | 0 | -64398.4375 | 251760.4 | 12505.81 | -276527.1 | 0 | 0 | 0 | Silva 99 | 1 | MainDB
C5H8N2(1EPl) |  | 1-Ethylpyrazole |  |  | 96.1316 | 0 | 0 | 350.4 | 365.4 | l | 0 | 0 | 211636.4 | -787742.125 | -45237.58 | 824927.3125 | 0 | 0 | 0 | Silva 99 | 1 | MainDB
C5H8N2(1EPl) |  | 1-Ethylpyrazole |  |  | 96.1316 | 0 | 0 | 280.3 | 300.4 | l | 18.95316 | 0 | 36564.93 | -168298.5 | -5105.13 | 218252.9 | 0 | 0 | 0 | Silva 99 | 1 | MainDB
C5H8N2(1EPl) |  | 1-Ethylpyrazole |  |  | 96.1316 | 0 | 0 | 300.4 | 320.5 | l | 0 | 0 | 35759.17 | -153553.6 | -5723.893 | 185696 | 0 | 0 | 0 | Silva 99 | 1 | MainDB
C5H8N2(1EPl) |  | 1-Ethylpyrazole |  |  | 96.1316 | 0 | 0 | 320.5 | 335.5 | l | 0 | 0 | 67299.93 | -274777.2 | -11951.41 | 315894.1875 | 0 | 0 | 0 | Silva 99 | 1 | MainDB
C5H8N2(1EPl) |  | 1-Ethylpyrazole |  |  | 96.1316 | 0 | 0 | 335.5 | 350.4 | l | 0 | 0 | -64398.4375 | 251760.4 | 12505.81 | -276527.1 | 0 | 0 | 0 | Silva 99 | 1 | MainDB
C5H8N2(1EPl) |  | 1-Ethylpyrazole |  |  | 96.1316 | 0 | 0 | 350.4 | 365.4 | l | 0 | 0 | 211636.4 | -787742.125 | -45237.58 | 824927.3125 | 0 | 0 | 0 | Silva 99 | 1 | MainDB
C5H8N2(1EPl) |  | 1-Ethylpyrazole |  |  | 96.1316 | 0 | 0 | 280.3 | 300.4 | l | 18.95316 | 0 | 36564.93 | -168298.5 | -5105.13 | 218252.9 | 0 | 0 | 0 | Silva 99 | 1 | MainDB
C5H8N2(1EPl) |  | 1-Ethylpyrazole |  |  | 96.1316 | 0 | 0 | 300.4 | 320.5 | l | 0 | 0 | 35759.17 | -153553.6 | -5723.893 | 185696 | 0 | 0 | 0 | Silva 99 | 1 | MainDB
C5H8N2(1EPl) |  | 1-Ethylpyrazole |  |  | 96.1316 | 0 | 0 | 320.5 | 335.5 | l | 0 | 0 | 67299.93 | -274777.2 | -11951.41 | 315894.1875 | 0 | 0 | 0 | Silva 99 | 1 | MainDB
C5H8N2(1EPl) |  | 1-Ethylpyrazole |  |  | 96.1316 | 0 | 0 | 335.5 | 350.4 | l | 0 | 0 | -64398.4375 | 251760.4 | 12505.81 | -276527.1 | 0 | 0 | 0 | Silva 99 | 1 | MainDB
C5H8N2(1EPl) |  | 1-Ethylpyrazole |  |  | 96.1316 | 0 | 0 | 350.4 | 365.4 | l | 0 | 0 | 211636.4 | -787742.125 | -45237.58 | 824927.3125 | 0 | 0 | 0 | Silva 99 | 1 | MainDB
C5H8N2(1EPl) |  | 1-Ethylpyrazole |  |  | 96.1316 | 0 | 0 | 280.3 | 300.4 | l | 18.95316 | 0 | 36564.93 | -168298.5 | -5105.13 | 218252.9 | 0 | 0 | 0 | Silva 99 | 1 | MainDB
C5H8N2(1EPl) |  | 1-Ethylpyrazole |  |  | 96.1316 | 0 | 0 | 300.4 | 320.5 | l | 0 | 0 | 35759.17 | -153553.6 | -5723.893 | 185696 | 0 | 0 | 0 | Silva 99 | 1 | MainDB
C5H8N2(1EPl) |  | 1-Ethylpyrazole |  |  | 96.1316 | 0 | 0 | 320.5 | 335.5 | l | 0 | 0 | 67299.93 | -274777.2 | -11951.41 | 315894.1875 | 0 | 0 | 0 | Silva 99 | 1 | MainDB
C5H8N2(1EPl) |  | 1-Ethylpyrazole |  |  | 96.1316 | 0 | 0 | 335.5 | 350.4 | l | 0 | 0 | -64398.4375 | 251760.4 | 12505.81 | -276527.1 | 0 | 0 | 0 | Silva 99 | 1 | MainDB
C5H8N2(1EPl) |  | 1-Ethylpyrazole |  |  | 96.1316 | 0 | 0 | 350.4 | 365.4 | l | 0 | 0 | 211636.4 | -787742.125 | -45237.58 | 824927.3125 | 0 | 0 | 0 | Silva 99 | 1 | MainDB
C5H8N2(1EPl) |  | 1-Ethylpyrazole |  |  | 96.1316 | 0 | 0 | 280.3 | 300.4 | l | 18.95316 | 0 | 36564.93 | -168298.5 | -5105.13 | 218252.9 | 0 | 0 | 0 | Silva 99 | 1 | MainDB
C5H8N2(1EPl) |  | 1-Ethylpyrazole |  |  | 96.1316 | 0 | 0 | 300.4 | 320.5 | l | 0 | 0 | 35759.17 | -153553.6 | -5723.893 | 185696 | 0 | 0 | 0 | Silva 99 | 1 | MainDB
C5H8N2(1EPl) |  | 1-Ethylpyrazole |  |  | 96.1316 | 0 | 0 | 320.5 | 335.5 | l | 0 | 0 | 67299.93 | -274777.2 | -11951.41 | 315894.1875 | 0 | 0 | 0 | Silva 99 | 1 | MainDB
C5H8N2(1EPl) |  | 1-Ethylpyrazole |  |  | 96.1316 | 0 | 0 | 335.5 | 350.4 | l | 0 | 0 | -64398.4375 | 251760.4 | 12505.81 | -276527.1 | 0 | 0 | 0 | Silva 99 | 1 | MainDB
C5H8N2(1EPl) |  | 1-Ethylpyrazole |  |  | 96.1316 | 0 | 0 | 350.4 | 365.4 | l | 0 | 0 | 211636.4 | -787742.125 | -45237.58 | 824927.3125 | 0 | 0 | 0 | Silva 99 | 1 | MainDB
C5H9N(22Dl) | (CH3)3CCN | 2,2-Dimethylpropanenitrile | tert-Butyl cyanide | 630-18-2 | 83.1328 | 288 | 379.3 | 298.15 | 300 | l | -9.512 | 55.447 | 42.866 | 0 | 0 | 0 | 0.7586 | 0 | 0 | Domalski 93 | 1 | MainDB
C5H9N(22DMPNl) |  | 2,2-Dimethylpropanenitrile | tert-Butylnitrile | 630-18-2 | 83.1328 | 289 | 378.8 | 298.15 | 300 | l | -11.47228 | 55.44933 | 42.87763 | 0 | 0 | 0 | 0.7655 | 0 | 0 | TRC 96 | 1 | MainDB
C5H9N(22DMPNg) |  | 2,2-Dimethylpropanenitrile |  | 630-18-2 | 83.1328 | 289 | 378.8 | 50 | 298.15 | g | -2.50956 | 79.48853 | 3.49976 | 106.4724 | 0.00231 | -63.18743 | 0.7655 | 0 | 0 | TRC 96 | 1 | MainDB
C5H9N(22DMPNg) |  | 2,2-Dimethylpropanenitrile |  | 630-18-2 | 83.1328 | 289 | 378.8 | 298.15 | 1500 | g | 0 | 0 | 20.38944 | 59.29601 | -6.19077 | -17.25313 | 0 | 0 | 0 | TRC 96 | 1 | MainDB
C5H9N(22DMPNg) |  | 2,2-Dimethylpropanenitrile |  | 630-18-2 | 83.1328 | 289 | 378.8 | 50 | 298.15 | g | -2.50956 | 79.48853 | 3.49976 | 106.4724 | 0.00231 | -63.18743 | 0.7655 | 0 | 0 | TRC 96 | 1 | MainDB
C5H9N(22DMPNg) |  | 2,2-Dimethylpropanenitrile |  | 630-18-2 | 83.1328 | 289 | 378.8 | 298.15 | 1500 | g | 0 | 0 | 20.38944 | 59.29601 | -6.19077 | -17.25313 | 0 | 0 | 0 | TRC 96 | 1 | MainDB
C5H9N(2MBNg) |  | 2-Methylbutanenitrile |  | 18936-17-9 | 83.1328 | 0 | 398.6 | 50 | 298.15 | g | 1.09943 | 86.09943 | 8.79388 | 77.18259 | -0.06595 | -30.49903 | 0.7823 | 0 | 0 | TRC 96 | 1 | MainDB
C5H9N(2MBNg) |  | 2-Methylbutanenitrile |  | 18936-17-9 | 83.1328 | 0 | 398.6 | 298.15 | 1500 | g | 0 | 0 | 17.01348 | 63.78189 | -4.79024 | -18.59827 | 0 | 0 | 0 | TRC 96 | 1 | MainDB
C5H9N(2MBNg) |  | 2-Methylbutanenitrile |  | 18936-17-9 | 83.1328 | 0 | 398.6 | 50 | 298.15 | g | 1.09943 | 86.09943 | 8.79388 | 77.18259 | -0.06595 | -30.49903 | 0.7823 | 0 | 0 | TRC 96 | 1 | MainDB
C5H9N(2MBNg) |  | 2-Methylbutanenitrile |  | 18936-17-9 | 83.1328 | 0 | 398.6 | 298.15 | 1500 | g | 0 | 0 | 17.01348 | 63.78189 | -4.79024 | -18.59827 | 0 | 0 | 0 | TRC 96 | 1 | MainDB
C5H9N(3MBNg) |  | 3-Methylbutanenitrile |  | 625-28-5 | 83.1328 | 0 | 403.7 | 50 | 298.15 | g | 1.05163 | 84.83987 | 6.72922 | 75.02434 | -0.00407 | -10.57419 | 0.7862 | 0 | 0 | TRC 96 | 1 | MainDB
C5H9N(3MBNg) |  | 3-Methylbutanenitrile |  | 625-28-5 | 83.1328 | 0 | 403.7 | 298.15 | 1500 | g | 0 | 0 | 16.64488 | 64.05191 | -5.34233 | -18.65769 | 0 | 0 | 0 | TRC 96 | 1 | MainDB
C5H9N(3MBNg) |  | 3-Methylbutanenitrile |  | 625-28-5 | 83.1328 | 0 | 403.7 | 50 | 298.15 | g | 1.05163 | 84.83987 | 6.72922 | 75.02434 | -0.00407 | -10.57419 | 0.7862 | 0 | 0 | TRC 96 | 1 | MainDB
C5H9N(3MBNg) |  | 3-Methylbutanenitrile |  | 625-28-5 | 83.1328 | 0 | 403.7 | 298.15 | 1500 | g | 0 | 0 | 16.64488 | 64.05191 | -5.34233 | -18.65769 | 0 | 0 | 0 | TRC 96 | 1 | MainDB
C5H9N(PNg) |  | Pentanenitrile |  | 110-59-8 | 83.1328 | 177 | 414.5 | 50 | 298.15 | g | 2.65296 | 86.12093 | 9.61028 | 56.01972 | -0.01488 | 17.03019 | 0.795 | 0 | 0 | TRC 96 | 1 | MainDB
C5H9N(PNg) |  | Pentanenitrile |  | 110-59-8 | 83.1328 | 177 | 414.5 | 298.15 | 1500 | g | 0 | 0 | 14.58737 | 67.78316 | -4.7141 | -19.91473 | 0 | 0 | 0 | TRC 96 | 1 | MainDB
C5H9N(PNg) |  | Pentanenitrile |  | 110-59-8 | 83.1328 | 177 | 414.5 | 50 | 298.15 | g | 2.65296 | 86.12093 | 9.61028 | 56.01972 | -0.01488 | 17.03019 | 0.795 | 0 | 0 | TRC 96 | 1 | MainDB
C5H9N(PNg) |  | Pentanenitrile |  | 110-59-8 | 83.1328 | 177 | 414.5 | 298.15 | 1500 | g | 0 | 0 | 14.58737 | 67.78316 | -4.7141 | -19.91473 | 0 | 0 | 0 | TRC 96 | 1 | MainDB
C5H9N(PNl) | CH3(CH2)3CN | Pentanenitrile | Valeronitrile | 110-59-8 | 83.1328 | 177 | 414.5 | 298.15 | 300 | l | -7.887 | 60.727 | 43.1 | 0 | 0 | 0 | 0.8008 | 0 | 0 | Domalski 93 | 1 | MainDB
C5H11N(CPAl) | CH(NH2)CH2CH2CH2CH2 | Cyclopentylamine | Cyclopentanamine | 1003-03-8 | 85.1486 | 190.5 | 381 | 298.15 | 300 | l | -22.383 | 56.855 | 45.227 | 0 | 0 | 0 | 0.8689 | 0 | 0 | Domalski 93 | 1 | MainDB
C5H11N(NMPl) | N(CH3)CH2CH2CH2CH2 | N-Methylpyrrolidine | 1-Methylpyrrolidine | 120-94-5 | 85.1486 | 0 | 354 | 298.15 | 300 | l | -6.793 | 51.769 | 38.501 | 0 | 0 | 0 | 0.8188 | 0 | 0 | Domalski 93 | 1 | MainDB
C5H11N(PIPl) | NHCH2CH2CH2CH2CH2 | Piperidine | Azacyclohexane | 110-89-4 | 85.1486 | 262.12 | 379.4 | 298.15 | 300 | l | -21.123 | 50.184 | 43.423 | 0 | 0 | 0 | 0.8606 | 0 | 0 | Domalski 93 | 1 | MainDB
C5H13N(1APl) | CH3(CH2)4NH2 | 1-Aminopentane | 1-Pentanamine, Amylamine | 110-58-7 | 87.1644 | 218 | 377.5 | 298.15 | 300 | l | -37.11 | 68.004 | 52.761 | 0 | 0 | 0 | 0.7544 | 0 | 0 | Domalski 93 | 1 | MainDB
C5H13N(1APg) |  | 1-Aminopentane | 1-Pentanamine, Amylamine | 110-58-7 | 87.1644 | 230 | 377.7 | 298.15 | 300 | g | -26.93595 | 96.55832 | 32.64818 | 0 | 0 | 0 | 0.7502 | 0 | 0 | TRC 96 | 1 | MainDB
C5H13N(2PAg) |  | 2-Pentanamine |  | 625-30-9 | 87.1644 | 198.2 | 364.3 | 298.15 | 300 | g | -29.326 | 94.69407 | 34.17782 | 0 | 0 | 0 | 0.728 | 0 | 0 | TRC 96 | 1 | MainDB
C5H13N(3PAg) |  | 3-Pentanamine |  | 616-24-0 | 87.1644 | 0 | 353.5 | 298.15 | 300 | g | -26.93595 | 93.33174 | 34.17782 | 0 | 0 | 0 | 0.7266 | 0 | 0 | TRC 96 | 1 | MainDB
C6H6N2(142DCBg) | NCCH2CHCHCH2CN | 3-Hexenedinitrile | Dihydromucononitrile | 1119-85-3 | 106.1268 | 350.7 | 0 | 298.15 | 1000 | g | 62.36509 | 94.168 | 8.72951 | 85.39993 | -0.78263 | -34.72677 | 0 | 0 | 0 | Daubert 92 | 1 | MainDB
C6H6N2(CDBg) | NCCHCHCH2CH2CN | cis-2-Hexenedinitrile | (E)-Dicyano-1-butene | 2141-58-4 | 106.1268 | 0 | 0 | 298.15 | 1000 | g | 64.75553 | 90.822 | 8.72556 | 86.89871 | -2.5287 | -36.16738 | 0 | 0 | 0 | Daubert 92 | 1 | MainDB
C6H6N2(TDBg) | NCCHCHCH2CH2CN | trans-2-Hexenedinitrile | (E)-Dicyano-1-butene | 2141-59-5 | 106.1268 | 0 | 0 | 298.15 | 1500 | g | 63.79976 | 89.388 | 23.69618 | 52.01025 | -6.8928 | -15.39517 | 0 | 0 | 0 | Daubert 92 | 1 | MainDB
C6H7N(2MPl) | NC(CH3)CHCHCHCH | 2-Methylpyridine | 2-Picoline | 109-06-8 | 93.128 | 206.5 | 402.5 | 298.15 | 300 | l | 13.071 | 51.549 | 37.536 | 0 | 0 | 0 | 0.9443 | 0 | 0 | Domalski 93 | 1 | MainDB
C6H7N(2MPg) | NC(CH3)CHCHCHCH | 2-Methylpyridine | 2-Picoline | 109-06-8 | 93.128 | 206.5 | 402.5 | 50 | 298.15 | g | 23.663 | 77.76 | 7.072336 | 26.34595 | 0.02466398 | 101.564 | 0 | 0 | 0 | Reid 87, Frenkel 94 | 2 | MainDB
C6H7N(2MPg) | NC(CH3)CHCHCHCH | 2-Methylpyridine | 2-Picoline | 109-06-8 | 93.128 | 206.5 | 402.5 | 298.15 | 1500 | g | 0 | 0 | 14.34234 | 64.94047 | -7.260979 | -19.79989 | 0 | 0 | 0 | Frenkel 94 | 2 | MainDB
C6H7N(2MPg) | NC(CH3)CHCHCHCH | 2-Methylpyridine | 2-Picoline | 109-06-8 | 93.128 | 206.5 | 402.5 | 50 | 298.15 | g | 23.663 | 77.76 | 7.072336 | 26.34595 | 0.02466398 | 101.564 | 0 | 0 | 0 | Reid 87, Frenkel 94 | 2 | MainDB
C6H7N(2MPg) | NC(CH3)CHCHCHCH | 2-Methylpyridine | 2-Picoline | 109-06-8 | 93.128 | 206.5 | 402.5 | 298.15 | 1500 | g | 0 | 0 | 14.34234 | 64.94047 | -7.260979 | -19.79989 | 0 | 0 | 0 | Frenkel 94 | 2 | MainDB
C6H7N(3MPl) | NCHC(CH3)CHCHCH | 3-Methylpyridine | 3-Picoline | 108-99-6 | 93.128 | 255.1 | 417.3 | 298.15 | 300 | l | 14.027 | 51.549 | 37.536 | 0 | 0 | 0 | 0.9566 | 0 | 0 | Domalski 93 | 1 | MainDB
C6H7N(3MPg) | NCHC(CH3)CHCHCH | 3-Methylpyridine | 3-Picoline | 108-99-6 | 93.128 | 255.1 | 417.3 | 50 | 298.15 | g | 25.336 | 77.76 | 7.050124 | 26.49833 | 0.02399421 | 100.8035 | 0 | 0 | 0 | Reid 87, Frenkel 94 | 2 | MainDB
C6H7N(3MPg) | NCHC(CH3)CHCHCH | 3-Methylpyridine | 3-Picoline | 108-99-6 | 93.128 | 255.1 | 417.3 | 298.15 | 1500 | g | 0 | 0 | 14.16806 | 65.15458 | -7.19528 | -19.87728 | 0 | 0 | 0 | Frenkel 94 | 2 | MainDB
C6H7N(3MPg) | NCHC(CH3)CHCHCH | 3-Methylpyridine | 3-Picoline | 108-99-6 | 93.128 | 255.1 | 417.3 | 50 | 298.15 | g | 25.336 | 77.76 | 7.050124 | 26.49833 | 0.02399421 | 100.8035 | 0 | 0 | 0 | Reid 87, Frenkel 94 | 2 | MainDB
C6H7N(3MPg) | NCHC(CH3)CHCHCH | 3-Methylpyridine | 3-Picoline | 108-99-6 | 93.128 | 255.1 | 417.3 | 298.15 | 1500 | g | 0 | 0 | 14.16806 | 65.15458 | -7.19528 | -19.87728 | 0 | 0 | 0 | Frenkel 94 | 2 | MainDB
C6H7N(4MPl) | NCHCHC(CH3)CHCH | 4-Methylpyridine | 4-Picoline | 108-89-4 | 93.128 | 276.81 | 418.5 | 298.15 | 300 | l | 14.027 | 51.549 | 37.536 | 0 | 0 | 0 | 0.9548 | 0 | 0 | Domalski 93 | 1 | MainDB
C6H7N(4MPg) |  | 4-Methylpyridine |  | 108-89-4 | 93.128 | 0 | 418.5 | 50 | 298.15 | g | 24.8088 | 76.36234 | 6.66079 | 28.99934 | 0.02013 | 96.02637 | 0.9501 | 0 | 0 | TRC 96 | 1 | MainDB
C6H7N(4MPg) |  | 4-Methylpyridine |  | 108-89-4 | 93.128 | 0 | 418.5 | 298.15 | 1500 | g | 0 | 0 | 14.11109 | 65.2234 | -7.22433 | -19.89168 | 0 | 0 | 0 | TRC 96 | 1 | MainDB
C6H7N(4MPg) |  | 4-Methylpyridine |  | 108-89-4 | 93.128 | 0 | 418.5 | 50 | 298.15 | g | 24.8088 | 76.36234 | 6.66079 | 28.99934 | 0.02013 | 96.02637 | 0.9501 | 0 | 0 | TRC 96 | 1 | MainDB
C6H7N(4MPg) |  | 4-Methylpyridine |  | 108-89-4 | 93.128 | 0 | 418.5 | 298.15 | 1500 | g | 0 | 0 | 14.11109 | 65.2234 | -7.22433 | -19.89168 | 0 | 0 | 0 | TRC 96 | 1 | MainDB
C6H7N(ANIg) | C6H5NH2 | Benzenamine | Aniline | 62-53-3 | 93.128 | 267 | 457.3 | 50 | 298.15 | g | 20.775 | 76.253 | 3.102027 | 59.84347 | 0.0590882 | 54.27175 | 0 | 0 | 0 | Reid 87, Frenkel 94 | 2 | MainDB
C6H7N(ANIg) | C6H5NH2 | Benzenamine | Aniline | 62-53-3 | 93.128 | 267 | 457.3 | 298.15 | 1000 | g | 0 | 0 | 9.161119 | 83.11158 | -4.690816 | -32.7377 | 0 | 0 | 0 | Frenkel 94 | 2 | MainDB
C6H7N(ANIg) | C6H5NH2 | Benzenamine | Aniline | 62-53-3 | 93.128 | 267 | 457.3 | 1000 | 3000 | g | 0 | 0 | 59.59953 | 9.794079 | -87.75832 | -1.50471 | 0 | 0 | 0 | Frenkel 94 | 2 | MainDB
C6H7N(ANIg) | C6H5NH2 | Benzenamine | Aniline | 62-53-3 | 93.128 | 267 | 457.3 | 50 | 298.15 | g | 20.775 | 76.253 | 3.102027 | 59.84347 | 0.0590882 | 54.27175 | 0 | 0 | 0 | Reid 87, Frenkel 94 | 2 | MainDB
C6H7N(ANIg) | C6H5NH2 | Benzenamine | Aniline | 62-53-3 | 93.128 | 267 | 457.3 | 298.15 | 1000 | g | 0 | 0 | 9.161119 | 83.11158 | -4.690816 | -32.7377 | 0 | 0 | 0 | Frenkel 94 | 2 | MainDB
C6H7N(ANIg) | C6H5NH2 | Benzenamine | Aniline | 62-53-3 | 93.128 | 267 | 457.3 | 1000 | 3000 | g | 0 | 0 | 59.59953 | 9.794079 | -87.75832 | -1.50471 | 0 | 0 | 0 | Frenkel 94 | 2 | MainDB
C6H7N(ANIg) | C6H5NH2 | Benzenamine | Aniline | 62-53-3 | 93.128 | 267 | 457.3 | 50 | 298.15 | g | 20.775 | 76.253 | 3.102027 | 59.84347 | 0.0590882 | 54.27175 | 0 | 0 | 0 | Reid 87, Frenkel 94 | 2 | MainDB
C6H7N(ANIg) | C6H5NH2 | Benzenamine | Aniline | 62-53-3 | 93.128 | 267 | 457.3 | 298.15 | 1000 | g | 0 | 0 | 9.161119 | 83.11158 | -4.690816 | -32.7377 | 0 | 0 | 0 | Frenkel 94 | 2 | MainDB
C6H7N(ANIg) | C6H5NH2 | Benzenamine | Aniline | 62-53-3 | 93.128 | 267 | 457.3 | 1000 | 3000 | g | 0 | 0 | 59.59953 | 9.794079 | -87.75832 | -1.50471 | 0 | 0 | 0 | Frenkel 94 | 2 | MainDB
C6H7N(BAMl) | C6H5NH2 | Benzenamine | Aniline | 62-53-3 | 93.128 | 267 | 457.3 | 298.15 | 300 | l | 7.481 | 45.801 | 45.652 | 0 | 0 | 0 | 1.02 | 0 | 0 | Domalski 93 | 1 | MainDB
C6H8N2(12B) | C(NH2)C(NH2)CHCHCHCH | 1,2-Benzenediamine | o-Phenylenediamine | 95-54-5 | 108.1426 | 375.7 | 530 | 298.15 | 300 | s | -0.139 | 37.251 | 37.887 | 0 | 0 | 0 | 0 | 0 | 0 | Domalski 93 | 1 | MainDB
C6H8N2(12Bl) | C(NH2)C(NH2)CHCHCHCH | 1,2-Benzenediamine | o-Phenylenediamine | 95-54-5 | 108.1426 | 375.7 | 530 | 298.15 | 300 | l | 3.26 | 50.201 | 58.781 | 0 | 0 | 0 | 0 | 0 | 0 | Domalski 93 | 1 | MainDB
C6H8N2(13B) | C(NH2)CHC(NH2)CHCHCH | 1,3-Benzenediamine | m-Phenylenediamine | 108-45-2 | 108.1426 | 336.7 | 558 | 298.15 | 300 | s | -1.812 | 37.251 | 37.887 | 0 | 0 | 0 | 1.0096 | 0 | 0 | Domalski 93 | 1 | MainDB
C6H8N2(13Bl) | C(NH2)CHC(NH2)CHCHCH | 1,3-Benzenediamine | m-Phenylenediamine | 108-45-2 | 108.1426 | 336.7 | 558 | 298.15 | 300 | l | 3.26 | 50.201 | 58.781 | 0 | 0 | 0 | 0 | 0 | 0 | Domalski 93 | 1 | MainDB
C6H8N2(14B) | H2N(C6H4)(NH2) | 1,4-Benzenediamine | p-Phenylenediamine | 106-50-3 | 108.1426 | 419 | 540 | 298.15 | 300 | s | 0.578 | 37.251 | 37.887 | 0 | 0 | 0 | 0 | 0 | 0 | Domalski 93 | 1 | MainDB
C6H8N2(14Bl) | H2N(C6H4)(NH2) | 1,4-Benzenediamine | p-Phenylenediamine | 106-50-3 | 108.1426 | 419 | 540 | 298.15 | 300 | l | 3.26 | 50.201 | 58.781 | 0 | 0 | 0 | 0 | 0 | 0 | Domalski 93 | 1 | MainDB
C6H8N2(16Bl) | NC(CH2)4CN | Hexanedinitrile | Adiponitrile | 111-69-3 | 108.1426 | 274 | 568 | 298.15 | 300 | l | 19.283 | 66.157 | 54.221 | 0 | 0 | 0 | 0.9676 | 0 | 0 | Domalski 93 | 1 | MainDB
C6H8N2(APNg) | NC(CH2)4CN | Hexanedinitrile | Adiponitrile | 111-69-3 | 108.1426 | 274 | 568 | 298.15 | 1000.1 | g | 35.72246 | 95.609 | 13.66443 | 90.10938 | -3.55309 | -36.72515 | 0 | 0 | 0 | Daubert 89 | 1 | MainDB
C6H8N2(MPAg) | C(NH2)CHC(NH2)CHCHCH | 1,3-Benzenediamine | m-Phenylenediamine | 108-45-2 | 108.1426 | 336.7 | 558 | 298.15 | 1500 | g | 21.79179 | 86.042 | 26.60066 | 61.59121 | -10.08477 | -19.50016 | 0 | 0 | 0 | Daubert 89 | 1 | MainDB
C6H8N2(OPAg) | C(NH2)C(NH2)CHCHCHCH | 1,2-Benzenediamine | o-Phenylenediamine | 95-54-5 | 108.1426 | 375.7 | 530 | 298.15 | 1500 | g | 21.79179 | 86.042 | 26.60066 | 61.59121 | -10.08477 | -19.50016 | 0 | 0 | 0 | Daubert 89 | 1 | MainDB
C6H8N2(PHYg) | (C6H5)NHNH2 | Phenylhydrazine |  | 100-63-0 | 108.1426 | 292.8 | 516.7 | 298.15 | 1500 | g | 48.62638 | 83.891 | 23.35318 | 64.72301 | -10.30713 | -20.09621 | 0 | 0 | 0 | Daubert 89 | 1 | MainDB
C6H8N2(PPAg) | H2N(C6H4)(NH2) | 1,4-Benzenediamine | p-Phenylenediamine | 106-50-3 | 108.1426 | 419 | 540 | 298.15 | 1500 | g | 21.79179 | 83.413 | 26.60066 | 61.59121 | -10.08477 | -19.50016 | 0 | 0 | 0 | Daubert 89 | 1 | MainDB
C6H11N(22DMBNg) |  | 2,2-Dimethylbutanenitrile |  | 20654-46-0 | 97.1596 | 0 | 402 | 200 | 298.15 | g | -6.26195 | 91.24761 | -2.35762 | 142.4267 | 1.30727 | -72.07467 | 0.7743 | 0 | 0 | TRC 96 | 1 | MainDB
C6H11N(22DMBNg) |  | 2,2-Dimethylbutanenitrile |  | 20654-46-0 | 97.1596 | 0 | 402 | 298.15 | 1500 | g | 0 | 0 | 23.1228 | 73.11166 | -7.11723 | -21.31714 | 0 | 0 | 0 | TRC 96 | 1 | MainDB
C6H11N(22DMBNg) |  | 2,2-Dimethylbutanenitrile |  | 20654-46-0 | 97.1596 | 0 | 402 | 200 | 298.15 | g | -6.26195 | 91.24761 | -2.35762 | 142.4267 | 1.30727 | -72.07467 | 0.7743 | 0 | 0 | TRC 96 | 1 | MainDB
C6H11N(22DMBNg) |  | 2,2-Dimethylbutanenitrile |  | 20654-46-0 | 97.1596 | 0 | 402 | 298.15 | 1500 | g | 0 | 0 | 23.1228 | 73.11166 | -7.11723 | -21.31714 | 0 | 0 | 0 | TRC 96 | 1 | MainDB
C6H11N(23DMBNg) |  | (RS)-2,3-Dimethylbutanenitrile | (RS)-2,3-Dimethylbutane sec. mon | 20654-44-8 | 97.1596 | 0 | 401 | 200 | 298.15 | g | -4.73231 | 92.82265 | -0.22386 | 133.975 | 0.13482 | -63.83835 | 0.7933 | 0 | 0 | TRC 96 | 1 | MainDB
C6H11N(23DMBNg) |  | (RS)-2,3-Dimethylbutanenitrile | (RS)-2,3-Dimethylbutane sec. mon | 20654-44-8 | 97.1596 | 0 | 401 | 298.15 | 1500 | g | 0 | 0 | 20.42807 | 78.16593 | -6.76304 | -23.17312 | 0 | 0 | 0 | TRC 96 | 1 | MainDB
C6H11N(23DMBNg) |  | (RS)-2,3-Dimethylbutanenitrile | (RS)-2,3-Dimethylbutane sec. mon | 20654-44-8 | 97.1596 | 0 | 401 | 200 | 298.15 | g | -4.73231 | 92.82265 | -0.22386 | 133.975 | 0.13482 | -63.83835 | 0.7933 | 0 | 0 | TRC 96 | 1 | MainDB
C6H11N(23DMBNg) |  | (RS)-2,3-Dimethylbutanenitrile | (RS)-2,3-Dimethylbutane sec. mon | 20654-44-8 | 97.1596 | 0 | 401 | 298.15 | 1500 | g | 0 | 0 | 20.42807 | 78.16593 | -6.76304 | -23.17312 | 0 | 0 | 0 | TRC 96 | 1 | MainDB
C6H11N(2EBNg) |  | 2-Ethylbutanenitrile |  | 617-80-1 | 97.1596 | 0 | 418 | 200 | 298.15 | g | -3.36998 | 94.17543 | -3.49445 | 142.1685 | 1.69254 | -70.50504 | 0.7971 | 0 | 0 | TRC 96 | 1 | MainDB
C6H11N(2EBNg) |  | 2-Ethylbutanenitrile |  | 617-80-1 | 97.1596 | 0 | 418 | 298.15 | 1500 | g | 0 | 0 | 21.60893 | 74.57275 | -6.69823 | -21.7319 | 0 | 0 | 0 | TRC 96 | 1 | MainDB
C6H11N(2EBNg) |  | 2-Ethylbutanenitrile |  | 617-80-1 | 97.1596 | 0 | 418 | 200 | 298.15 | g | -3.36998 | 94.17543 | -3.49445 | 142.1685 | 1.69254 | -70.50504 | 0.7971 | 0 | 0 | TRC 96 | 1 | MainDB
C6H11N(2EBNg) |  | 2-Ethylbutanenitrile |  | 617-80-1 | 97.1596 | 0 | 418 | 298.15 | 1500 | g | 0 | 0 | 21.60893 | 74.57275 | -6.69823 | -21.7319 | 0 | 0 | 0 | TRC 96 | 1 | MainDB
C6H11N(2MPNg) |  | 2-Methylpentanenitrile |  | 6339-13-5 | 97.1596 | 0 | 420 | 200 | 298.15 | g | -3.84799 | 95.5521 | -3.49445 | 142.1685 | 1.69254 | -70.50504 | 0.789 | 0 | 0 | TRC 96 | 1 | MainDB
C6H11N(2MPNg) |  | 2-Methylpentanenitrile |  | 6339-13-5 | 97.1596 | 0 | 420 | 298.15 | 1500 | g | 0 | 0 | 21.60893 | 74.57275 | -6.69823 | -21.7319 | 0 | 0 | 0 | TRC 96 | 1 | MainDB
C6H11N(2MPNg) |  | 2-Methylpentanenitrile |  | 6339-13-5 | 97.1596 | 0 | 420 | 200 | 298.15 | g | -3.84799 | 95.5521 | -3.49445 | 142.1685 | 1.69254 | -70.50504 | 0.789 | 0 | 0 | TRC 96 | 1 | MainDB
C6H11N(2MPNg) |  | 2-Methylpentanenitrile |  | 6339-13-5 | 97.1596 | 0 | 420 | 298.15 | 1500 | g | 0 | 0 | 21.60893 | 74.57275 | -6.69823 | -21.7319 | 0 | 0 | 0 | TRC 96 | 1 | MainDB
C6H11N(33DMBNg) |  | 3,3-Dimethylbutanenitrile |  | 3302-16-7 | 97.1596 | 306 | 409 | 200 | 298.15 | g | -6.30975 | 87.79159 | 0.55497 | 132.7761 | -0.40972 | -61.74378 | 0 | 0 | 0 | TRC 96 | 1 | MainDB
C6H11N(33DMBNg) |  | 3,3-Dimethylbutanenitrile |  | 3302-16-7 | 97.1596 | 306 | 409 | 298.15 | 1500 | g | 0 | 0 | 17.54995 | 84.54971 | -5.7821 | -24.20911 | 0 | 0 | 0 | TRC 96 | 1 | MainDB
C6H11N(33DMBNg) |  | 3,3-Dimethylbutanenitrile |  | 3302-16-7 | 97.1596 | 306 | 409 | 200 | 298.15 | g | -6.30975 | 87.79159 | 0.55497 | 132.7761 | -0.40972 | -61.74378 | 0 | 0 | 0 | TRC 96 | 1 | MainDB
C6H11N(33DMBNg) |  | 3,3-Dimethylbutanenitrile |  | 3302-16-7 | 97.1596 | 306 | 409 | 298.15 | 1500 | g | 0 | 0 | 17.54995 | 84.54971 | -5.7821 | -24.20911 | 0 | 0 | 0 | TRC 96 | 1 | MainDB
C6H11N(3MPNg) |  | 3-Methylpentanenitrile |  | 21101-88-2 | 97.1596 | 0 | 426 | 200 | 298.15 | g | -3.41778 | 95.66682 | -1.26913 | 134.5984 | 0.51997 | -63.69991 | 0.8021 | 0 | 0 | TRC 96 | 1 | MainDB
C6H11N(3MPNg) |  | 3-Methylpentanenitrile |  | 21101-88-2 | 97.1596 | 0 | 426 | 298.15 | 1500 | g | 0 | 0 | 19.31867 | 79.07498 | -6.36827 | -23.3871 | 0 | 0 | 0 | TRC 96 | 1 | MainDB
C6H11N(3MPNg) |  | 3-Methylpentanenitrile |  | 21101-88-2 | 97.1596 | 0 | 426 | 200 | 298.15 | g | -3.41778 | 95.66682 | -1.26913 | 134.5984 | 0.51997 | -63.69991 | 0.8021 | 0 | 0 | TRC 96 | 1 | MainDB
C6H11N(3MPNg) |  | 3-Methylpentanenitrile |  | 21101-88-2 | 97.1596 | 0 | 426 | 298.15 | 1500 | g | 0 | 0 | 19.31867 | 79.07498 | -6.36827 | -23.3871 | 0 | 0 | 0 | TRC 96 | 1 | MainDB
C6H11N(4MPNg) |  | 4-Methylpentanenitrile |  | 542-54-1 | 97.1596 | 0 | 427 | 200 | 298.15 | g | -3.89579 | 94.29015 | -1.26913 | 134.5984 | 0.51997 | -63.69991 | 0.7993 | 0 | 0 | TRC 96 | 1 | MainDB
C6H11N(4MPNg) |  | 4-Methylpentanenitrile |  | 542-54-1 | 97.1596 | 0 | 427 | 298.15 | 1500 | g | 0 | 0 | 19.31867 | 79.07498 | -6.36827 | -23.3871 | 0 | 0 | 0 | TRC 96 | 1 | MainDB
C6H11N(4MPNg) |  | 4-Methylpentanenitrile |  | 542-54-1 | 97.1596 | 0 | 427 | 200 | 298.15 | g | -3.89579 | 94.29015 | -1.26913 | 134.5984 | 0.51997 | -63.69991 | 0.7993 | 0 | 0 | TRC 96 | 1 | MainDB
C6H11N(4MPNg) |  | 4-Methylpentanenitrile |  | 542-54-1 | 97.1596 | 0 | 427 | 298.15 | 1500 | g | 0 | 0 | 19.31867 | 79.07498 | -6.36827 | -23.3871 | 0 | 0 | 0 | TRC 96 | 1 | MainDB
C6H11N(DILg) | (CH2CHCH2)2NH | N-2-Propenyl-2-Propen-1-amine | Diallylamine | 124-02-7 | 97.1596 | 0 | 384 | 298.15 | 1200 | g | 31.78017 | 99.66539 | 14.00283 | 88.6796875 | -4.33208 | -29.33807 | 0 | 0 | 0 | Daubert 94 | 1 | MainDB
C6H11N(HENg) | CH3(CH2)4CN | Hexanenitrile | Capronitrile | 628-73-9 | 97.1596 | 192.9 | 436.8 | 200 | 1500 | g | -2.21047 | 96.996 | 13.11604 | 87.80002 | -1.3467 | -27.12266 | 0 | 0 | 0 | Daubert 89 | 1 | MainDB
C6H12N2(TEAg) | Ring Compound | 1,4-Diazabicyclo(2.2.2)octane | Triethylenediamine | 280-57-9 | 112.1742 | 432 | 0 | 298.15 | 1500 | g | 12.59259 | 85.564 | 14.27247 | 106.4892 | -13.11353 | -33.74548 | 0 | 0 | 0 | Daubert 92 | 1 | MainDB
C6H13N(2MPl) | NHCH(CH3)CH2CH2CH2CH2 | 2-Methylpiperidine | 2-Pipecoline | 109-05-7 | 99.1754 | 0 | 391 | 298.15 | 300 | l | -29.163 | 57.574 | 51.63 | 0 | 0 | 0 | 0.844 | 0 | 0 | Domalski 93 | 1 | MainDB
C6H13N(4MPl) | NHCH2CH2CH(CH3)CH2CH2 | 4-Methylpiperidine | 4-Pipecoline | 626-58-4 | 99.1754 | 0 | 403 | 298.15 | 300 | l | -29.163 | 57.574 | 51.63 | 0 | 0 | 0 | 0.8674 | 0 | 0 | Domalski 93 | 1 | MainDB
C6H13N(CHAl) | CH(NH2)(CH2)5 | Cyclohexylamine | Cyclohexanamine | 108-91-8 | 99.1754 | 255.5 | 407 | 298.15 | 300 | l | -34.663 | 57.053 | 51.807 | 0 | 0 | 0 | 0.8191 | 0 | 0 | Domalski 93 | 1 | MainDB
C6H13N(HXMg) | NH(CH2)6 | Hexahydro-1-H-azepine | Hexamethylenimine, Homopiperidin | 111-49-9 | 99.1754 | 0 | 411 | 298 | 1400.15 | g | -8.16805 | 85.21 | 4.17111 | 118.9555 | -7.44253 | -38.58578 | 0 | 0 | 0 | Daubert 89 | 1 | MainDB
C6H13N(NMPl) | N(CH3)(CH2)5 | N-Methylpiperidine | 1-Methylpiperidine | 626-67-5 | 99.1754 | 0 | 380 | 298.15 | 300 | l | -18.043 | 53.193 | 44.192 | 0 | 0 | 0 | 0.8159 | 0 | 0 | Domalski 93 | 1 | MainDB
C6H15N(1AHl) | CH3(CH2)5NH2 | 1-Aminohexane | 1-Hexanamine, Hexylamine | 111-26-2 | 101.1912 | 250.3 | 406 | 298.15 | 300 | l | -43.26 | 75.743 | 60.031 | 0 | 0 | 0 | 0.766 | 0 | 0 | Domalski 93 | 1 | MainDB
C6H15N(DIPl) | ((CH3)2CH)2NH | N-(1-Methylethyl)-2-propanamine | Diisopropylamine | 108-18-9 | 101.1912 | 212 | 357.1 | 298.15 | 300 | l | -42.294 | 77.746 | 62.584 | 0 | 0 | 0 | 0.7153 | 0 | 0 | Domalski 93 | 1 | MainDB
C6H15N(DIPg) | ((CH3)2CH)2NH | N-(1-Methylethyl)-2-Propanamine | Diisopropylamine | 108-18-9 | 101.1912 | 212 | 357.1 | 298.15 | 300 | g | -42.294 | 77.746 | 62.584 | 0 | 0 | 0 | 0 | 0 | 0 | Domalski 93 | 1 | MainDB
C6H15N(DNPl) | C3H7NHC3H7 | Dipropylamine | N-Propyl-1-propanamine | 142-84-7 | 101.1912 | 210 | 382.5 | 298.15 | 300 | l | -37.471 | 78.444 | 60.71 | 0 | 0 | 0 | 0.74 | 0 | 0 | Domalski 93 | 1 | MainDB
C6H15N(DNPg) | C3H7NHC3H7 | Dipropylamine | N-Propyl-1-propanamine | 142-84-7 | 101.1912 | 210 | 382.5 | 298.15 | 300 | g | -27.445 | 103.53 | 37.017 | 0 | 0 | 0 | 0 | 0 | 0 | Domalski 93 | 1 | MainDB
C6H15N(NHAg) | CH3(CH2)5NH2 | 1-Aminohexane | 1-Hexanamine, Hexylamine | 111-26-2 | 101.1912 | 250.3 | 406 | 298.15 | 300 | g | -31.986 | 105.519 | 39.273 | 0 | 0 | 0 | 0 | 0 | 0 | Domalski 93 | 1 | MainDB
C6H15N(TEAl) | (C2H5)3N | Triethylamine | N,N-Diethylethanamine | 121-44-8 | 101.1912 | 158.5 | 362 | 298.15 | 300 | l | -29.453 | 73.714 | 54.209 | 0 | 0 | 0 | 0.7275 | 0 | 0 | Domalski 93 | 1 | MainDB
C6H15N(TEAg) | (C2H5)3N | Triethylamine | N,N-Diethylethanamine | 121-44-8 | 101.1912 | 158.5 | 362 | 298.15 | 1100 | g | -23.818 | 96.776 | 10.206 | 119.551 | -3.779 | -41.58 | 0 | 0 | 0 | Reid 87 | 2 | MainDB
C6H15N3(NAPg) | N(CH2CH2NH2)CH2CH2NHCH2CH2 | 1-Piperazineethanamine | 1-(2-Aminoethyl)piperazine | 140-31-8 | 129.2046 | 0 | 493 | 298.15 | 1500 | g | 5.99757 | 107.792 | -36.33986 | 154.0402 | 22.75292 | -42.44867 | 0 | 0 | 0 | Daubert 92 | 1 | MainDB
C6H16N2(HMAg) | H2N(CH2)6NH2 | 1,6-Hexaediamine | Hexamethylenediamine | 124-09-4 | 116.2058 | 314.7 | 478 | 298.15 | 1200.15 | g | -23.61436 | 113.32 | 10.68 | 133.1714 | -1.85426 | -48.58419 | 0 | 0 | 0 | Daubert 89 | 1 | MainDB
C6H18N4(TETg) | H2N(CH2CH2NH)2CH2CH2NH2 | N,N'-bis(2-Aminoethyl)-1,2-Ethanediamine | Trientine | 112-24-3 | 146.235 | 285 | 539.7 | 298.15 | 1500 | g | 0.80048 | 134.799 | 32.09371 | 114.1845 | -10.95864 | -32.79792 | 0 | 0 | 0 | Daubert 92 | 1 | MainDB
C7HN(246HNg) |  | 2,4,6-Heptatriynenitrile |  | 65937-22-6 | 99.0916 | 0 | 0 | 0.00015 | 298.15 | g | 195.9847 | 84.51004 | 5.017644 | 124.9559 | -1.128966e-12 | -131.2427 | 0 | 0 | 0 | Frenkel 94 | 2 | MainDB
C7HN(246HNg) |  | 2,4,6-Heptatriynenitrile |  | 65937-22-6 | 99.0916 | 0 | 0 | 298.15 | 1500 | g | 0 | 0 | 29.22004 | 20.18361 | -3.755778 | -5.724192 | 0 | 0 | 0 | Frenkel 94 | 2 | MainDB
C7HN(246HNg) |  | 2,4,6-Heptatriynenitrile |  | 65937-22-6 | 99.0916 | 0 | 0 | 0.00015 | 298.15 | g | 195.9847 | 84.51004 | 5.017644 | 124.9559 | -1.128966e-12 | -131.2427 | 0 | 0 | 0 | Frenkel 94 | 2 | MainDB
C7HN(246HNg) |  | 2,4,6-Heptatriynenitrile |  | 65937-22-6 | 99.0916 | 0 | 0 | 298.15 | 1500 | g | 0 | 0 | 29.22004 | 20.18361 | -3.755778 | -5.724192 | 0 | 0 | 0 | Frenkel 94 | 2 | MainDB
C7H5N(BNIl) | C6H5CN | Benzonitrile | Phenyl cyanide | 100-47-0 | 103.1232 | 260.5 | 464.3 | 298.15 | 300 | l | 39.001 | 49.976 | 39.484 | 0 | 0 | 0 | 1.0093 | 0 | 0 | Domalski 93 | 1 | MainDB
C7H5N(BNIg) | C6H5CN | Benzonitrile | Phenyl cyanide | 100-47-0 | 103.1232 | 260.5 | 464.3 | 298.15 | 1100 | g | 52.338 | 76.706 | 11.85 | 73.367 | -4.675 | -27.527 | 0 | 0 | 0 | Reid 87 | 2 | MainDB
C7H9N(23DMPl) |  | 2,3-Dimethylpyridine |  | 583-61-9 | 107.1548 | 258 | 434.4 | 298.15 | 300 | l | 4.61281 | 58.3652 | 45.24379 | 0 | 0 | 0 | 0.94217 | 0 | 0 | TRC 96 | 1 | MainDB
C7H9N(23DMPg) |  | 2,3-Dimethylpyridine |  | 583-61-9 | 107.1548 | 258 | 434.4 | 50 | 298.15 | g | 16.03728 | 85.42065 | 7.54675 | 69.5836 | -0.03494 | 30.77669 | 0.94217 | 0 | 0 | TRC 96 | 1 | MainDB
C7H9N(23DMPg) |  | 2,3-Dimethylpyridine |  | 583-61-9 | 107.1548 | 258 | 434.4 | 298.15 | 1500 | g | 0 | 0 | 17.91274 | 77.26274 | -7.15358 | -23.25082 | 0 | 0 | 0 | TRC 96 | 1 | MainDB
C7H9N(23DMPg) |  | 2,3-Dimethylpyridine |  | 583-61-9 | 107.1548 | 258 | 434.4 | 50 | 298.15 | g | 16.03728 | 85.42065 | 7.54675 | 69.5836 | -0.03494 | 30.77669 | 0.94217 | 0 | 0 | TRC 96 | 1 | MainDB
C7H9N(23DMPg) |  | 2,3-Dimethylpyridine |  | 583-61-9 | 107.1548 | 258 | 434.4 | 298.15 | 1500 | g | 0 | 0 | 17.91274 | 77.26274 | -7.15358 | -23.25082 | 0 | 0 | 0 | TRC 96 | 1 | MainDB
C7H9N(24DMPl) |  | 2,4-Dimethylpyridine |  | 108-47-4 | 107.1548 | 209.3 | 431.6 | 298.15 | 300 | l | 3.84799 | 59.20172 | 44.45507 | 0 | 0 | 0 | 0.92748 | 0 | 0 | TRC 96 | 1 | MainDB
C7H9N(24DMPg) |  | 2,4-Dimethylpyridine |  | 108-47-4 | 107.1548 | 209.3 | 431.6 | 50 | 298.15 | g | 15.20076 | 86.35278 | 7.29692 | 48.99142 | 0.0114 | 78.91057 | 0.92748 | 0 | 0 | TRC 96 | 1 | MainDB
C7H9N(24DMPg) |  | 2,4-Dimethylpyridine |  | 108-47-4 | 107.1548 | 209.3 | 431.6 | 298.15 | 1500 | g | 0 | 0 | 15.37271 | 80.35302 | -7.50617 | -24.30634 | 0 | 0 | 0 | TRC 96 | 1 | MainDB
C7H9N(24DMPg) |  | 2,4-Dimethylpyridine |  | 108-47-4 | 107.1548 | 209.3 | 431.6 | 50 | 298.15 | g | 15.20076 | 86.35278 | 7.29692 | 48.99142 | 0.0114 | 78.91057 | 0.92748 | 0 | 0 | TRC 96 | 1 | MainDB
C7H9N(24DMPg) |  | 2,4-Dimethylpyridine |  | 108-47-4 | 107.1548 | 209.3 | 431.6 | 298.15 | 1500 | g | 0 | 0 | 15.37271 | 80.35302 | -7.50617 | -24.30634 | 0 | 0 | 0 | TRC 96 | 1 | MainDB
C7H9N(25DMPl) |  | 2,5-Dimethylpyridine |  | 589-93-5 | 107.1548 | 257.7 | 430.2 | 298.15 | 300 | l | 4.44551 | 59.03442 | 43.83365 | 0 | 0 | 0 | 0.92476 | 0 | 0 | TRC 96 | 1 | MainDB
C7H9N(25DMPg) |  | 2,5-Dimethylpyridine |  | 589-93-5 | 107.1548 | 257.7 | 430.2 | 50 | 298.15 | g | 15.86998 | 86.54398 | 6.95462 | 50.30542 | 0.02616 | 81.26989 | 0.92476 | 0 | 0 | TRC 96 | 1 | MainDB
C7H9N(25DMPg) |  | 2,5-Dimethylpyridine |  | 589-93-5 | 107.1548 | 257.7 | 430.2 | 298.15 | 1500 | g | 0 | 0 | 15.99173 | 79.58835 | -7.65267 | -24.04133 | 0 | 0 | 0 | TRC 96 | 1 | MainDB
C7H9N(25DMPg) |  | 2,5-Dimethylpyridine |  | 589-93-5 | 107.1548 | 257.7 | 430.2 | 50 | 298.15 | g | 15.86998 | 86.54398 | 6.95462 | 50.30542 | 0.02616 | 81.26989 | 0.92476 | 0 | 0 | TRC 96 | 1 | MainDB
C7H9N(25DMPg) |  | 2,5-Dimethylpyridine |  | 589-93-5 | 107.1548 | 257.7 | 430.2 | 298.15 | 1500 | g | 0 | 0 | 15.99173 | 79.58835 | -7.65267 | -24.04133 | 0 | 0 | 0 | TRC 96 | 1 | MainDB
C7H9N(26DMPl) |  | 2,6-Dimethylpyridine |  | 108-48-5 | 107.1548 | 267.1 | 417 | 298.15 | 300 | l | 3.01147 | 58.4608 | 44.04876 | 0 | 0 | 0 | 0.91963 | 0 | 0 | TRC 96 | 1 | MainDB
C7H9N(26DMPg) | NC(CH3)CHCHCHC(CH3) | 2.6-Dimethylpyridine | 2.6-Lutidine | 108-48-5 | 107.1548 | 267.1 | 417.3 | 0.00015 | 298.15 | g | 14.02665 | 85.108 | 8.034483 | 42.4591 | -1.807752e-12 | 95.44736 | 0 | 0 | 0 | Daubert 89, Frenkel 94 | 2 | MainDB
C7H9N(26DMPg) | NC(CH3)CHCHCHC(CH3) | 2.6-Dimethylpyridine | 2.6-Lutidine | 108-48-5 | 107.1548 | 267.1 | 417.3 | 298.15 | 1500 | g | 0 | 0 | 15.7926 | 79.85879 | -7.569275 | -24.14524 | 0 | 0 | 0 | Frenkel 94 | 2 | MainDB
C7H9N(26DMPg) | NC(CH3)CHCHCHC(CH3) | 2.6-Dimethylpyridine | 2.6-Lutidine | 108-48-5 | 107.1548 | 267.1 | 417.3 | 0.00015 | 298.15 | g | 14.02665 | 85.108 | 8.034483 | 42.4591 | -1.807752e-12 | 95.44736 | 0 | 0 | 0 | Daubert 89, Frenkel 94 | 2 | MainDB
C7H9N(26DMPg) | NC(CH3)CHCHCHC(CH3) | 2.6-Dimethylpyridine | 2.6-Lutidine | 108-48-5 | 107.1548 | 267.1 | 417.3 | 298.15 | 1500 | g | 0 | 0 | 15.7926 | 79.85879 | -7.569275 | -24.14524 | 0 | 0 | 0 | Frenkel 94 | 2 | MainDB
C7H9N(2EPl) |  | 2-Ethylpyridine |  | 100-71-0 | 107.1548 | 210.1 | 422.6 | 298.15 | 300 | l | 7.36138 | 59.10612 | 44.45507 | 0 | 0 | 0 | 0.9281 | 0 | 0 | TRC 96 | 1 | MainDB
C7H9N(2EPg) |  | 2-Ethylpyridine |  | 100-71-0 | 107.1548 | 210.1 | 422.6 | 50 | 298.15 | g | 18.76195 | 87.18929 | 10.1053 | 31.75982 | -0.02107 | 109.2111 | 0.9281 | 0 | 0 | TRC 96 | 1 | MainDB
C7H9N(2EPg) |  | 2-Ethylpyridine |  | 100-71-0 | 107.1548 | 210.1 | 422.6 | 298.15 | 1500 | g | 0 | 0 | 17.23728 | 79.08291 | -8.55235 | -24.14746 | 0 | 0 | 0 | TRC 96 | 1 | MainDB
C7H9N(2EPg) |  | 2-Ethylpyridine |  | 100-71-0 | 107.1548 | 210.1 | 422.6 | 50 | 298.15 | g | 18.76195 | 87.18929 | 10.1053 | 31.75982 | -0.02107 | 109.2111 | 0.9281 | 0 | 0 | TRC 96 | 1 | MainDB
C7H9N(2EPg) |  | 2-Ethylpyridine |  | 100-71-0 | 107.1548 | 210.1 | 422.6 | 298.15 | 1500 | g | 0 | 0 | 17.23728 | 79.08291 | -8.55235 | -24.14746 | 0 | 0 | 0 | TRC 96 | 1 | MainDB
C7H9N(2MAl) | C(NH2)C(CH3)CHCHCHCH | 2-Methylbenzenamine | 2-Methylaniline, o-Toluidine | 95-53-4 | 107.1548 | 256.9 | 473.5 | 298.15 | 300 | l | -0.49 | 54.149 | 52.201 | 0 | 0 | 0 | 0.9984 | 0 | 0 | Domalski 93 | 1 | MainDB
C7H9N(34Dl) | NCHC(CH3)C(CH3)CHCH | 3,4-Dimethylpyridine | 3,4-Lutidine | 583-58-4 | 107.1548 | 262 | 452.3 | 298.15 | 300 | l | 6.056 | 59.897 | 44.085 | 0 | 0 | 0 | 0.9281 | 0 | 0 | Domalski 93 | 1 | MainDB
C7H9N(34DMPl) |  | 3,4-Dimethylpyridine |  | 583-58-4 | 107.1548 | 262.2 | 452.3 | 298.15 | 300 | l | 4.3499 | 57.60038 | 45.31549 | 0 | 0 | 0 | 0.954 | 0 | 0 | TRC 96 | 0 | MainDB
C7H9N(34DMPg) |  | 3,4-Dimethylpyridine |  | 583-58-4 | 107.1548 | 262.2 | 452.3 | 50 | 298.15 | g | 16.44359 | 85.42065 | 7.59935 | 70.98499 | -0.0392 | 22.74795 | 0.954 | 0 | 0 | TRC 96 | 1 | MainDB
C7H9N(34DMPg) |  | 3,4-Dimethylpyridine |  | 583-58-4 | 107.1548 | 262.2 | 452.3 | 298.15 | 1500 | g | 0 | 0 | 16.85948 | 78.42654 | -6.70828 | -23.61262 | 0 | 0 | 0 | TRC 96 | 1 | MainDB
C7H9N(34DMPg) |  | 3,4-Dimethylpyridine |  | 583-58-4 | 107.1548 | 262.2 | 452.3 | 50 | 298.15 | g | 16.44359 | 85.42065 | 7.59935 | 70.98499 | -0.0392 | 22.74795 | 0.954 | 0 | 0 | TRC 96 | 1 | MainDB
C7H9N(34DMPg) |  | 3,4-Dimethylpyridine |  | 583-58-4 | 107.1548 | 262.2 | 452.3 | 298.15 | 1500 | g | 0 | 0 | 16.85948 | 78.42654 | -6.70828 | -23.61262 | 0 | 0 | 0 | TRC 96 | 1 | MainDB
C7H9N(35Dl) | NCHC(CH3)CHC(CH3)CH | 3,5-Dimethylpyridine | 3,5-Lutidine | 591-22-0 | 107.1548 | 266.6 | 445 | 298.15 | 300 | l | 5.277 | 59.897 | 43.248 | 0 | 0 | 0 | 0.9419 | 0 | 0 | Domalski 93 | 1 | MainDB
C7H9N(35DMPg) |  | 3,5-Dimethylpyridine |  | 591-22-0 | 107.1548 | 266.7 | 445.1 | 50 | 298.15 | g | 17.18451 | 85.15775 | 6.93706 | 53.9189 | 0.0141 | 68.50599 | 0.9378 | 0 | 0 | TRC 96 | 1 | MainDB
C7H9N(35DMPg) |  | 3,5-Dimethylpyridine |  | 591-22-0 | 107.1548 | 266.7 | 445.1 | 298.15 | 1500 | g | 0 | 0 | 15.59781 | 80.01316 | -7.45183 | -24.18532 | 0 | 0 | 0 | TRC 96 | 1 | MainDB
C7H9N(35DMPg) |  | 3,5-Dimethylpyridine |  | 591-22-0 | 107.1548 | 266.7 | 445.1 | 50 | 298.15 | g | 17.18451 | 85.15775 | 6.93706 | 53.9189 | 0.0141 | 68.50599 | 0.9378 | 0 | 0 | TRC 96 | 1 | MainDB
C7H9N(35DMPg) |  | 3,5-Dimethylpyridine |  | 591-22-0 | 107.1548 | 266.7 | 445.1 | 298.15 | 1500 | g | 0 | 0 | 15.59781 | 80.01316 | -7.45183 | -24.18532 | 0 | 0 | 0 | TRC 96 | 1 | MainDB
C7H9N(3EPl) |  | 3-Ethylpyridine |  | 536-78-7 | 107.1548 | 196.3 | 440.2 | 298.15 | 300 | l | 8.81931 | 59.46463 | 44.45507 | 0 | 0 | 0 | 0.937 | 0 | 0 | TRC 96 | 1 | MainDB
C7H9N(3EPg) |  | 3-Ethylpyridine |  | 536-78-7 | 107.1548 | 196.3 | 440.2 | 50 | 298.15 | g | 20.48279 | 87.14149 | 10.07594 | 31.98674 | -0.02164 | 108.271 | 0.937 | 0 | 0 | TRC 96 | 1 | MainDB
C7H9N(3EPg) |  | 3-Ethylpyridine |  | 536-78-7 | 107.1548 | 196.3 | 440.2 | 298.15 | 1500 | g | 0 | 0 | 17.10122 | 79.2017 | -8.50132 | -24.16551 | 0 | 0 | 0 | TRC 96 | 1 | MainDB
C7H9N(3EPg) |  | 3-Ethylpyridine |  | 536-78-7 | 107.1548 | 196.3 | 440.2 | 50 | 298.15 | g | 20.48279 | 87.14149 | 10.07594 | 31.98674 | -0.02164 | 108.271 | 0.937 | 0 | 0 | TRC 96 | 1 | MainDB
C7H9N(3EPg) |  | 3-Ethylpyridine |  | 536-78-7 | 107.1548 | 196.3 | 440.2 | 298.15 | 1500 | g | 0 | 0 | 17.10122 | 79.2017 | -8.50132 | -24.16551 | 0 | 0 | 0 | TRC 96 | 1 | MainDB
C7H9N(3MAl) | C(NH2)CHC(CH3)CHCHCH | 3-Methylbenzenamine | 3-Methylaniline, m-Toluidine | 108-44-1 | 107.1548 | 242 | 476.5 | 298.15 | 300 | l | -1.269 | 54.149 | 51.365 | 0 | 0 | 0 | 0.9889 | 0 | 0 | Domalski 93 | 1 | MainDB
C7H9N(4EPl) |  | 4-Ethylpyridine |  | 536-75-4 | 107.1548 | 182.7 | 442.4 | 298.15 | 300 | l | 7.60038 | 57.64818 | 44.45507 | 0 | 0 | 0 | 0.9368 | 0 | 0 | TRC 96 | 1 | MainDB
C7H9N(4EPg) |  | 4-Ethylpyridine |  | 536-75-4 | 107.1548 | 182.7 | 442.4 | 50 | 298.15 | g | 19.47897 | 85.80306 | 9.69644 | 34.39947 | -0.02565 | 103.6703 | 0.9368 | 0 | 0 | TRC 96 | 1 | MainDB
C7H9N(4EPg) |  | 4-Ethylpyridine |  | 536-75-4 | 107.1548 | 182.7 | 442.4 | 298.15 | 1500 | g | 0 | 0 | 17.00467 | 79.35815 | -8.51304 | -24.22739 | 0 | 0 | 0 | TRC 96 | 1 | MainDB
C7H9N(4EPg) |  | 4-Ethylpyridine |  | 536-75-4 | 107.1548 | 182.7 | 442.4 | 50 | 298.15 | g | 19.47897 | 85.80306 | 9.69644 | 34.39947 | -0.02565 | 103.6703 | 0.9368 | 0 | 0 | TRC 96 | 1 | MainDB
C7H9N(4EPg) |  | 4-Ethylpyridine |  | 536-75-4 | 107.1548 | 182.7 | 442.4 | 298.15 | 1500 | g | 0 | 0 | 17.00467 | 79.35815 | -8.51304 | -24.22739 | 0 | 0 | 0 | TRC 96 | 1 | MainDB
C7H9N(4MAl) | CH3(C6H4)NH2 | 4-Methylbenzenamine | 4-Methylaniline, p-Toluidine | 106-49-0 | 107.1548 | 316.9 | 473.6 | 298.15 | 300 | l | -1.269 | 54.149 | 51.365 | 0 | 0 | 0 | 0.9619 | 0 | 0 | Domalski 93 | 1 | MainDB
C7H9N(BAMg) | (C6H5)CH2NH2 | Benzylamine | Benzenemethanamine | 100-46-9 | 107.1548 | 0 | 0 | 298.15 | 1500 | g | 14.86945 | 85.564 | 19.05408 | 74.84494 | -8.293418 | -22.57734 | 0 | 0 | 0 | Daubert 89 | 1 | MainDB
C7H9N(MTOg) | C(NH2)CHC(CH3)CHCHCH | 3-Methylbenzenamine | 3-Methylaniline, m-Toluidine | 108-44-1 | 107.1548 | 242 | 476.5 | 200 | 1500 | g | 15.29235 | 84.68 | 11.09223 | 88.87428 | -2.52784 | -28.23978 | 0 | 0 | 0 | Daubert 89 | 1 | MainDB
C7H9N(MTOLl) | m-(C6H4)CH3NH2 | 3-Methylbenzenamine | m-Toluidine | 108-44-1 | 107.1548 | 0 | 0 | 298.15 | 300 | l | -1.93595 | 50.74092 | 51.365 | 0 | 0 | 0 | 0 | 0 | 0 | Domalski 93,TRC 96 | 1 | MainDB
C7H9N(MTOLg) | m-(C6H4)CH3NH2 | 3-Methylbenzenamine | m-Toluidine | 108-44-1 | 107.1548 | 0 | 0 | 50 | 298.15 | g | 13.04971 | 84.68 | 2.114916 | 82.46545 | 0.08054312 | 36.40219 | 0 | 0 | 0 | Daubert 89,TRC 96, Frenkel 94 | 2 | MainDB
C7H9N(MTOLg) | m-(C6H4)CH3NH2 | 3-Methylbenzenamine | m-Toluidine | 108-44-1 | 107.1548 | 0 | 0 | 298.15 | 1000 | g | 0 | 0 | 7.355654 | 104.0355 | -4.313534 | -40.22091 | 0 | 0 | 0 | Frenkel 94 | 2 | MainDB
C7H9N(MTOLg) | m-(C6H4)CH3NH2 | 3-Methylbenzenamine | m-Toluidine | 108-44-1 | 107.1548 | 0 | 0 | 1000 | 3000 | g | 0 | 0 | 71.79366 | 12.36913 | -114.7717 | -1.907642 | 0 | 0 | 0 | Frenkel 94 | 2 | MainDB
C7H9N(MTOLg) | m-(C6H4)CH3NH2 | 3-Methylbenzenamine | m-Toluidine | 108-44-1 | 107.1548 | 0 | 0 | 50 | 298.15 | g | 13.04971 | 84.68 | 2.114916 | 82.46545 | 0.08054312 | 36.40219 | 0 | 0 | 0 | Daubert 89,TRC 96, Frenkel 94 | 2 | MainDB
C7H9N(MTOLg) | m-(C6H4)CH3NH2 | 3-Methylbenzenamine | m-Toluidine | 108-44-1 | 107.1548 | 0 | 0 | 298.15 | 1000 | g | 0 | 0 | 7.355654 | 104.0355 | -4.313534 | -40.22091 | 0 | 0 | 0 | Frenkel 94 | 2 | MainDB
C7H9N(MTOLg) | m-(C6H4)CH3NH2 | 3-Methylbenzenamine | m-Toluidine | 108-44-1 | 107.1548 | 0 | 0 | 1000 | 3000 | g | 0 | 0 | 71.79366 | 12.36913 | -114.7717 | -1.907642 | 0 | 0 | 0 | Frenkel 94 | 2 | MainDB
C7H9N(MTOLg) | m-(C6H4)CH3NH2 | 3-Methylbenzenamine | m-Toluidine | 108-44-1 | 107.1548 | 0 | 0 | 50 | 298.15 | g | 13.04971 | 84.68 | 2.114916 | 82.46545 | 0.08054312 | 36.40219 | 0 | 0 | 0 | Daubert 89,TRC 96, Frenkel 94 | 2 | MainDB
C7H9N(MTOLg) | m-(C6H4)CH3NH2 | 3-Methylbenzenamine | m-Toluidine | 108-44-1 | 107.1548 | 0 | 0 | 298.15 | 1000 | g | 0 | 0 | 7.355654 | 104.0355 | -4.313534 | -40.22091 | 0 | 0 | 0 | Frenkel 94 | 2 | MainDB
C7H9N(MTOLg) | m-(C6H4)CH3NH2 | 3-Methylbenzenamine | m-Toluidine | 108-44-1 | 107.1548 | 0 | 0 | 1000 | 3000 | g | 0 | 0 | 71.79366 | 12.36913 | -114.7717 | -1.907642 | 0 | 0 | 0 | Frenkel 94 | 2 | MainDB
C7H9N(NMAg) | (C6H5)NHCH3 | N-Methylbenzenamine | N-Methylaniline | 100-61-8 | 107.1548 | 216 | 469.4 | 298.15 | 1500 | g | 21.02798 | 81.501 | 21.89923 | 73.17033 | -10.65426 | -22.74775 | 0 | 0 | 0 | Daubert 89 | 1 | MainDB
C7H9N(OTOg) | C(NH2)C(CH3)CHCHCHCH | 2-Methylbenzenamine | 2-Methylaniline, o-Toluidine | 95-53-4 | 107.1548 | 256.9 | 473.5 | 50 | 500 | g | 13.85869 | 83.485 | 0.7166977 | 110.4534 | 0.07578916 | -30.02677 | 0 | 0 | 0 | Daubert 89, Frenkel 94 | 2 | MainDB
C7H9N(OTOg) | C(NH2)C(CH3)CHCHCHCH | 2-Methylbenzenamine | 2-Methylaniline, o-Toluidine | 95-53-4 | 107.1548 | 256.9 | 473.5 | 500 | 3000 | g | 0 | 0 | 54.03487 | 26.2377 | -45.90732 | -4.707978 | 0 | 0 | 0 | Frenkel 94 | 2 | MainDB
C7H9N(OTOg) | C(NH2)C(CH3)CHCHCHCH | 2-Methylbenzenamine | 2-Methylaniline, o-Toluidine | 95-53-4 | 107.1548 | 256.9 | 473.5 | 50 | 500 | g | 13.85869 | 83.485 | 0.7166977 | 110.4534 | 0.07578916 | -30.02677 | 0 | 0 | 0 | Daubert 89, Frenkel 94 | 2 | MainDB
C7H9N(OTOg) | C(NH2)C(CH3)CHCHCHCH | 2-Methylbenzenamine | 2-Methylaniline, o-Toluidine | 95-53-4 | 107.1548 | 256.9 | 473.5 | 500 | 3000 | g | 0 | 0 | 54.03487 | 26.2377 | -45.90732 | -4.707978 | 0 | 0 | 0 | Frenkel 94 | 2 | MainDB
C7H9N(OTOLl) | o-(C6H4)CH3NH2 | 2-Methylbenzenamine | o-Toluidine | 95-53-4 | 107.1548 | 0 | 0 | 298.15 | 300 | l | -1.50574 | 49.78489 | 52.201 | 0 | 0 | 0 | 0 | 0 | 0 | Domalski 93,TRC 96 | 1 | MainDB
C7H9N(PTOg) | CH3(C6H4)NH2 | 4-Methylbenzenamine | 4-Methylaniline, p-Toluidine | 106-49-0 | 107.1548 | 316.9 | 473.6 | 200 | 1500 | g | 10.75243 | 84.465 | -20.37757 | 100.4717 | 8.06018 | -25.44223 | 0 | 0 | 0 | Daubert 89 | 1 | MainDB
C7H9N(PTOLg) | p-(C6H4)CH3NH2 | 4-Methylbenzenamine | p-Toluidine | 106-49-0 | 107.1548 | 0 | 0 | 50 | 298.15 | g | 13.21702 | 84.465 | 2.24923 | 82.85508 | 0.07297079 | 35.43414 | 0 | 0 | 0 | Daubert 89,TRC 96, Frenkel 94 | 2 | MainDB
C7H9N(PTOLg) | p-(C6H4)CH3NH2 | 4-Methylbenzenamine | p-Toluidine | 106-49-0 | 107.1548 | 0 | 0 | 298.15 | 1000 | g | 0 | 0 | 7.754432 | 103.4855 | -4.392092 | -39.98177 | 0 | 0 | 0 | Frenkel 94 | 2 | MainDB
C7H9N(PTOLg) | p-(C6H4)CH3NH2 | 4-Methylbenzenamine | p-Toluidine | 106-49-0 | 107.1548 | 0 | 0 | 1000 | 3000 | g | 0 | 0 | 71.81715 | 12.35607 | -114.2372 | -1.905838 | 0 | 0 | 0 | Frenkel 94 | 2 | MainDB
C7H9N(PTOLg) | p-(C6H4)CH3NH2 | 4-Methylbenzenamine | p-Toluidine | 106-49-0 | 107.1548 | 0 | 0 | 50 | 298.15 | g | 13.21702 | 84.465 | 2.24923 | 82.85508 | 0.07297079 | 35.43414 | 0 | 0 | 0 | Daubert 89,TRC 96, Frenkel 94 | 2 | MainDB
C7H9N(PTOLg) | p-(C6H4)CH3NH2 | 4-Methylbenzenamine | p-Toluidine | 106-49-0 | 107.1548 | 0 | 0 | 298.15 | 1000 | g | 0 | 0 | 7.754432 | 103.4855 | -4.392092 | -39.98177 | 0 | 0 | 0 | Frenkel 94 | 2 | MainDB
C7H9N(PTOLg) | p-(C6H4)CH3NH2 | 4-Methylbenzenamine | p-Toluidine | 106-49-0 | 107.1548 | 0 | 0 | 1000 | 3000 | g | 0 | 0 | 71.81715 | 12.35607 | -114.2372 | -1.905838 | 0 | 0 | 0 | Frenkel 94 | 2 | MainDB
C7H9N(PTOLg) | p-(C6H4)CH3NH2 | 4-Methylbenzenamine | p-Toluidine | 106-49-0 | 107.1548 | 0 | 0 | 50 | 298.15 | g | 13.21702 | 84.465 | 2.24923 | 82.85508 | 0.07297079 | 35.43414 | 0 | 0 | 0 | Daubert 89,TRC 96, Frenkel 94 | 2 | MainDB
C7H9N(PTOLg) | p-(C6H4)CH3NH2 | 4-Methylbenzenamine | p-Toluidine | 106-49-0 | 107.1548 | 0 | 0 | 298.15 | 1000 | g | 0 | 0 | 7.754432 | 103.4855 | -4.392092 | -39.98177 | 0 | 0 | 0 | Frenkel 94 | 2 | MainDB
C7H9N(PTOLg) | p-(C6H4)CH3NH2 | 4-Methylbenzenamine | p-Toluidine | 106-49-0 | 107.1548 | 0 | 0 | 1000 | 3000 | g | 0 | 0 | 71.81715 | 12.35607 | -114.2372 | -1.905838 | 0 | 0 | 0 | Frenkel 94 | 2 | MainDB
C7H10N2(TDAg) | C(NH2)CHC(NH2)C(CH3)CHCH | 4-Methyl-1,3-benzenediamine | Toluene-2,4-diamine | 95-80-7 | 122.1694 | 372 | 565 | 298.15 | 1500 | g | 13.94667 | 95.038 | 29.42492 | 74.64581 | -10.96379 | -22.3675 | 0 | 0 | 0 | Daubert 89 | 1 | MainDB
C7H13N(HNg) |  | Heptanenitrile |  | 629-08-3 | 111.1864 | 210.6 | 457.7 | 298.15 | 300 | g | -7.26577 | 106.4818 | 39.53155 | 0 | 0 | 0 | 0.8057 | 0 | 0 | TRC 96 | 1 | MainDB
C7H13N(HNIl) | CH3(CH2)6NH2 | Heptanenitrile |  | 629-08-3 | 111.1864 | 210.6 | 457.7 | 298.15 | 300 | l | -20.186 | 50.1673 | 57.641 | 0 | 0 | 0 | 0.8057 | 0 | 0 | Domalski 93, TRC 96 | 1 | MainDB
C7H15N(NMCg) | CH(NHCH3)(CH2)5 | N-Methylcyclohexylamine | N-Methylcyclohexanamine | 100-60-7 | 113.2022 | 0 | 420 | 298.15 | 1500 | g | -24.61219 | 90.105 | 12.31427 | 126.9534 | -9.16464 | -40.83469 | 0 | 0 | 0 | Daubert 92 | 1 | MainDB
C7H17N(1HAl) |  | 1-Heptanamine |  | 111-68-2 | 115.218 | 254 | 430.1 | 298.15 | 300 | l | -48.75717 | 85.22945 | 68.95316 | 0 | 0 | 0 | 0.7716 | 0 | 0 | TRC 96 | 1 | MainDB
C7H17N(AMHg) | CH3(CH2)6NH2 | 1-Aminoheptane | 1-Heptanamine, Heptylamine | 111-68-2 | 115.218 | 255 | 429 | 298.15 | 1500 | g | -36.55926 | 114.723 | 18.9059 | 118.1502 | -5.78368 | -37.27127 | 0 | 0 | 0 | Daubert 89 | 1 | MainDB
C8H4N2(14Bl) | NC(C6H4)CN | 1,4-Benzodinitrile |  | 632-26-7 | 128.133 | 0 | 0 | 298.15 | 300 | l | 66.3 | 58.552 | 46.444 | 0 | 0 | 0 | 0 | 0 | 0 | Domalski 93 | 1 | MainDB
C8H7N(INDg) | Polyring cmpd:ref.1115 | 1H-Indole | 2,3-Benzopyrrole | 120-72-9 | 117.15 | 325.7 | 527 | 200 | 1500 | g | 37.41906 | 78.394 | 9.96222 | 90.3328 | -3.57247 | -29.93189 | 0 | 0 | 0 | Daubert 89 | 1 | MainDB
C8H7N(PHAg) | (C6H5)CH2CN | Benzenacetonitrile | Benzyl cyanide | 140-29-4 | 117.15 | 249.4 | 506.7 | 298.15 | 1500.15 | g | 51.6368 | 86.63958 | 19.30832 | 71.89611 | -7.54407 | -22.19477 | 0 | 0 | 0 | Daubert 94 | 1 | MainDB
C8H11N(236TMPYRg) |  | 2,3,6-Trimethylpyridine |  | 1462-84-6 | 121.1816 | 0 | 0 | 298.15 | 1000 | g | 6.214149 | 94.60086 | 5.644071 | 123.3915 | -1.994346 | -45.96877 | 0 | 0 | 0 | Frenkel 94 | 2 | MainDB
C8H11N(23DMANIg) |  | 2,3-Dimethylaniline |  | 87-59-2 | 121.1816 | 0 | 0 | 50 | 500 | g | 6.66826 | 91.01338 | 2.034537 | 130.5427 | 0.03662445 | -41.4805 | 0 | 0 | 0 | Frenkel 94 | 2 | MainDB
C8H11N(23DMANIg) |  | 2,3-Dimethylaniline |  | 87-59-2 | 121.1816 | 0 | 0 | 500 | 3000 | g | 0 | 0 | 62.64197 | 31.65656 | -52.60303 | -5.688918 | 0 | 0 | 0 | Frenkel 94 | 2 | MainDB
C8H11N(23DMANIg) |  | 2,3-Dimethylaniline |  | 87-59-2 | 121.1816 | 0 | 0 | 50 | 500 | g | 6.66826 | 91.01338 | 2.034537 | 130.5427 | 0.03662445 | -41.4805 | 0 | 0 | 0 | Frenkel 94 | 2 | MainDB
C8H11N(23DMANIg) |  | 2,3-Dimethylaniline |  | 87-59-2 | 121.1816 | 0 | 0 | 500 | 3000 | g | 0 | 0 | 62.64197 | 31.65656 | -52.60303 | -5.688918 | 0 | 0 | 0 | Frenkel 94 | 2 | MainDB
C8H11N(246TMPg) | NC(CH3)CHC(CH3)CHC(CH3) | 2.4.6-Trimethylpyridine | 2.4.6-Collidine | 108-75-8 | 121.1816 | 227 | 443.8 | 298.15 | 1500 | g | 5.61566 | 114.006 | 16.49414 | 99.97768 | -8.71048 | -31.8866 | 0 | 0 | 0 | Daubert 92 | 1 | MainDB
C8H11N(24DMANIg) |  | 2,4-Dimethylaniline |  | 95-68-1 | 121.1816 | 0 | 0 | 50 | 500 | g | 5.688336 | 91.49139 | 0.5984262 | 131.2387 | 0.08065633 | -38.77332 | 0 | 0 | 0 | Frenkel 94 | 2 | MainDB
C8H11N(24DMANIg) |  | 2,4-Dimethylaniline |  | 95-68-1 | 121.1816 | 0 | 0 | 500 | 3000 | g | 0 | 0 | 62.56163 | 31.70072 | -53.55822 | -5.694568 | 0 | 0 | 0 | Frenkel 94 | 2 | MainDB
C8H11N(24DMANIg) |  | 2,4-Dimethylaniline |  | 95-68-1 | 121.1816 | 0 | 0 | 50 | 500 | g | 5.688336 | 91.49139 | 0.5984262 | 131.2387 | 0.08065633 | -38.77332 | 0 | 0 | 0 | Frenkel 94 | 2 | MainDB
C8H11N(24DMANIg) |  | 2,4-Dimethylaniline |  | 95-68-1 | 121.1816 | 0 | 0 | 500 | 3000 | g | 0 | 0 | 62.56163 | 31.70072 | -53.55822 | -5.694568 | 0 | 0 | 0 | Frenkel 94 | 2 | MainDB
C8H11N(25DMANIg) |  | 2,5-Dimethylaniline |  | 95-78-3 | 121.1816 | 0 | 0 | 50 | 500 | g | 5.688336 | 91.32409 | 0.5984262 | 131.2387 | 0.08065633 | -38.77332 | 0 | 0 | 0 | Frenkel 94 | 2 | MainDB
C8H11N(25DMANIg) |  | 2,5-Dimethylaniline |  | 95-78-3 | 121.1816 | 0 | 0 | 500 | 3000 | g | 0 | 0 | 62.56163 | 31.70072 | -53.55822 | -5.694568 | 0 | 0 | 0 | Frenkel 94 | 2 | MainDB
C8H11N(25DMANIg) |  | 2,5-Dimethylaniline |  | 95-78-3 | 121.1816 | 0 | 0 | 50 | 500 | g | 5.688336 | 91.32409 | 0.5984262 | 131.2387 | 0.08065633 | -38.77332 | 0 | 0 | 0 | Frenkel 94 | 2 | MainDB
C8H11N(25DMANIg) |  | 2,5-Dimethylaniline |  | 95-78-3 | 121.1816 | 0 | 0 | 500 | 3000 | g | 0 | 0 | 62.56163 | 31.70072 | -53.55822 | -5.694568 | 0 | 0 | 0 | Frenkel 94 | 2 | MainDB
C8H11N(26DMANIg) |  | 2,6-Dimethylaniline |  | 87-62-7 | 121.1816 | 0 | 0 | 50 | 500 | g | 6.070745 | 89.62715 | 2.034537 | 130.5427 | 0.03662445 | -41.4805 | 0 | 0 | 0 | Frenkel 94 | 2 | MainDB
C8H11N(26DMANIg) |  | 2,6-Dimethylaniline |  | 87-62-7 | 121.1816 | 0 | 0 | 500 | 3000 | g | 0 | 0 | 62.64197 | 31.65656 | -52.60303 | -5.688918 | 0 | 0 | 0 | Frenkel 94 | 2 | MainDB
C8H11N(26DMANIg) |  | 2,6-Dimethylaniline |  | 87-62-7 | 121.1816 | 0 | 0 | 50 | 500 | g | 6.070745 | 89.62715 | 2.034537 | 130.5427 | 0.03662445 | -41.4805 | 0 | 0 | 0 | Frenkel 94 | 2 | MainDB
C8H11N(26DMANIg) |  | 2,6-Dimethylaniline |  | 87-62-7 | 121.1816 | 0 | 0 | 500 | 3000 | g | 0 | 0 | 62.64197 | 31.65656 | -52.60303 | -5.688918 | 0 | 0 | 0 | Frenkel 94 | 2 | MainDB
C8H11N(2PEl) | C6H5CH2CH2NH2 | Benzeneethanamine | Phenylethylamine | 64-04-0 | 121.1816 | 0 | 470.7 | 298.15 | 300 | l | 1.119 | 66.047 | 57.22 | 0 | 0 | 0 | 0.965 | 0 | 0 | Domalski 93 | 1 | MainDB
C8H11N(34DMANIg) |  | 3,4-Dimethylaniline |  | 95-64-7 | 121.1816 | 0 | 0 | 50 | 500 | g | 6.26195 | 90.94168 | 1.763041 | 131.5256 | 0.04132712 | -42.37971 | 0 | 0 | 0 | Frenkel 94 | 2 | MainDB
C8H11N(34DMANIg) |  | 3,4-Dimethylaniline |  | 95-64-7 | 121.1816 | 0 | 0 | 500 | 3000 | g | 0 | 0 | 62.63174 | 31.65917 | -52.58722 | -5.68871 | 0 | 0 | 0 | Frenkel 94 | 2 | MainDB
C8H11N(34DMANIg) |  | 3,4-Dimethylaniline |  | 95-64-7 | 121.1816 | 0 | 0 | 50 | 500 | g | 6.26195 | 90.94168 | 1.763041 | 131.5256 | 0.04132712 | -42.37971 | 0 | 0 | 0 | Frenkel 94 | 2 | MainDB
C8H11N(34DMANIg) |  | 3,4-Dimethylaniline |  | 95-64-7 | 121.1816 | 0 | 0 | 500 | 3000 | g | 0 | 0 | 62.63174 | 31.65917 | -52.58722 | -5.68871 | 0 | 0 | 0 | Frenkel 94 | 2 | MainDB
C8H11N(35DMANIg) |  | 3,5-Dimethylaniline |  | 108-69-0 | 121.1816 | 0 | 0 | 50 | 500 | g | 5.258126 | 90.79828 | -0.8625576 | 132.1104 | 0.1254061 | -36.36629 | 0 | 0 | 0 | Frenkel 94 | 2 | MainDB
C8H11N(35DMANIg) |  | 3,5-Dimethylaniline |  | 108-69-0 | 121.1816 | 0 | 0 | 500 | 3000 | g | 0 | 0 | 62.44183 | 31.80737 | -54.50494 | -5.718797 | 0 | 0 | 0 | Frenkel 94 | 2 | MainDB
C8H11N(35DMANIg) |  | 3,5-Dimethylaniline |  | 108-69-0 | 121.1816 | 0 | 0 | 50 | 500 | g | 5.258126 | 90.79828 | -0.8625576 | 132.1104 | 0.1254061 | -36.36629 | 0 | 0 | 0 | Frenkel 94 | 2 | MainDB
C8H11N(35DMANIg) |  | 3,5-Dimethylaniline |  | 108-69-0 | 121.1816 | 0 | 0 | 500 | 3000 | g | 0 | 0 | 62.44183 | 31.80737 | -54.50494 | -5.718797 | 0 | 0 | 0 | Frenkel 94 | 2 | MainDB
C8H11N(3EANIg) |  | 3-Ethylaniline |  | 587-02-0 | 121.1816 | 0 | 0 | 50 | 500 | g | 8.460801 | 93.57075 | 2.025825 | 120.1771 | 0.07201088 | -21.75129 | 0 | 0 | 0 | TRC 96 | 1 | MainDB
C8H11N(3EANIg) |  | 3-Ethylaniline |  | 587-02-0 | 121.1816 | 0 | 0 | 500 | 3000 | g | 0 | 0 | 63.28711 | 31.16372 | -54.53717 | -5.589205 | 0 | 0 | 0 | TRC 96 | 1 | MainDB
C8H11N(3EANIg) |  | 3-Ethylaniline |  | 587-02-0 | 121.1816 | 0 | 0 | 50 | 500 | g | 8.460801 | 93.57075 | 2.025825 | 120.1771 | 0.07201088 | -21.75129 | 0 | 0 | 0 | TRC 96 | 1 | MainDB
C8H11N(3EANIg) |  | 3-Ethylaniline |  | 587-02-0 | 121.1816 | 0 | 0 | 500 | 3000 | g | 0 | 0 | 63.28711 | 31.16372 | -54.53717 | -5.589205 | 0 | 0 | 0 | TRC 96 | 1 | MainDB
C8H11N(4EANIg) |  | 4-Ethylaniline |  | 589-16-2 | 121.1816 | 0 | 0 | 50 | 500 | g | 8.12619 | 92.28011 | 2.179029 | 120.4226 | 0.06416188 | -22.26953125 | 0 | 0 | 0 | TRC 96 | 1 | MainDB
C8H11N(4EANIg) |  | 4-Ethylaniline |  | 589-16-2 | 121.1816 | 0 | 0 | 500 | 3000 | g | 0 | 0 | 63.46331 | 31.03466 | -54.45232 | -5.565814 | 0 | 0 | 0 | TRC 96 | 1 | MainDB
C8H11N(4EANIg) |  | 4-Ethylaniline |  | 589-16-2 | 121.1816 | 0 | 0 | 50 | 500 | g | 8.12619 | 92.28011 | 2.179029 | 120.4226 | 0.06416188 | -22.26953125 | 0 | 0 | 0 | TRC 96 | 1 | MainDB
C8H11N(4EANIg) |  | 4-Ethylaniline |  | 589-16-2 | 121.1816 | 0 | 0 | 500 | 3000 | g | 0 | 0 | 63.46331 | 31.03466 | -54.45232 | -5.565814 | 0 | 0 | 0 | TRC 96 | 1 | MainDB
C8H11N(NETg) | C6H5NHC2H5 | N-Ethylbenzenamine | N-Ethylaniline | 103-69-5 | 121.1816 | 209.7 | 476 | 298.15 | 1200 | g | 13.39785 | 84.13002 | 18.45554 | 101.1526 | -9.33391 | -34.98078 | 0 | 0 | 0 | Daubert 94 | 1 | MainDB
C8H11N(NNDg) | (C6H5)N(CH3)2 | N,N-Dimethylbenzenamine | N,N-Dimethylaniline | 121-69-7 | 121.1816 | 275.6 | 467.3 | 298.15 | 1500 | g | 24.01426 | 87.476 | 18.1977 | 100.2555 | -10.9847 | -33.6693 | 0 | 0 | 0 | Daubert 89 | 1 | MainDB
C8H11N(OEANg) | C2H5(C6H4)NH2 | 2-Ethylbenzenamine | o-Ethylaniline | 578-54-1 | 121.1816 | 230 | 482.7 | 50 | 298.15 | g | 9.201721 | 93.06883 | 1.815694 | 133.1826 | 0.05812396 | -47.23943 | 0 | 0 | 0 | Daubert 92, TRC 96, Frenkel 94 | 2 | MainDB
C8H11N(OEANg) | C2H5(C6H4)NH2 | 2-Ethylbenzenamine | o-Ethylaniline | 578-54-1 | 121.1816 | 230 | 482.7 | 298.15 | 1000 | g | 0 | 0 | 10.72146 | 119.1945 | -4.263816 | -45.83351 | 0 | 0 | 0 | Frenkel 92 | 2 | MainDB
C8H11N(OEANg) | C2H5(C6H4)NH2 | 2-Ethylbenzenamine | o-Ethylaniline | 578-54-1 | 121.1816 | 230 | 482.7 | 1000 | 3000 | g | 0 | 0 | 84.5404 | 14.62075 | -132.1362 | -2.256778 | 0 | 0 | 0 | Frenkel 94 | 2 | MainDB
C8H11N(OEANg) | C2H5(C6H4)NH2 | 2-Ethylbenzenamine | o-Ethylaniline | 578-54-1 | 121.1816 | 230 | 482.7 | 50 | 298.15 | g | 9.201721 | 93.06883 | 1.815694 | 133.1826 | 0.05812396 | -47.23943 | 0 | 0 | 0 | Daubert 92, TRC 96, Frenkel 94 | 2 | MainDB
C8H11N(OEANg) | C2H5(C6H4)NH2 | 2-Ethylbenzenamine | o-Ethylaniline | 578-54-1 | 121.1816 | 230 | 482.7 | 298.15 | 1000 | g | 0 | 0 | 10.72146 | 119.1945 | -4.263816 | -45.83351 | 0 | 0 | 0 | Frenkel 92 | 2 | MainDB
C8H11N(OEANg) | C2H5(C6H4)NH2 | 2-Ethylbenzenamine | o-Ethylaniline | 578-54-1 | 121.1816 | 230 | 482.7 | 1000 | 3000 | g | 0 | 0 | 84.5404 | 14.62075 | -132.1362 | -2.256778 | 0 | 0 | 0 | Frenkel 94 | 2 | MainDB
C8H11N(OEANg) | C2H5(C6H4)NH2 | 2-Ethylbenzenamine | o-Ethylaniline | 578-54-1 | 121.1816 | 230 | 482.7 | 50 | 298.15 | g | 9.201721 | 93.06883 | 1.815694 | 133.1826 | 0.05812396 | -47.23943 | 0 | 0 | 0 | Daubert 92, TRC 96, Frenkel 94 | 2 | MainDB
C8H11N(OEANg) | C2H5(C6H4)NH2 | 2-Ethylbenzenamine | o-Ethylaniline | 578-54-1 | 121.1816 | 230 | 482.7 | 298.15 | 1000 | g | 0 | 0 | 10.72146 | 119.1945 | -4.263816 | -45.83351 | 0 | 0 | 0 | Frenkel 92 | 2 | MainDB
C8H11N(OEANg) | C2H5(C6H4)NH2 | 2-Ethylbenzenamine | o-Ethylaniline | 578-54-1 | 121.1816 | 230 | 482.7 | 1000 | 3000 | g | 0 | 0 | 84.5404 | 14.62075 | -132.1362 | -2.256778 | 0 | 0 | 0 | Frenkel 94 | 2 | MainDB
C8H15N(ONIl) | CH3(CH2)6CN | Octanenitrile | Caprylnitrile | 124-12-9 | 125.2132 | 227.6 | 478.4 | 298.15 | 300 | l | -26.336 | 83.944 | 64.912 | 0 | 0 | 0 | 0.8136 | 0 | 0 | Domalski 93 | 1 | MainDB
C8H17N(NPPl) | N(CH2CH2CH3)(CH2)5 | N-propylpiperidine | 1-Propylpiperidine | 5470-02-0 | 127.229 | 0 | 424.7 | 298.15 | 300 | l | -31.554 | 68.671 | 58.733 | 0 | 0 | 0 | 0.8231 | 0 | 0 | Domalski 93 | 1 | MainDB
C8H19N(1OAl) |  | 1-Octanamine |  | 111-86-4 | 129.2448 | 272.8 | 452.8 | 298.15 | 300 | l | -54.87572 | 92.94933 | 76.48183 | 0 | 0 | 0 | 0.779 | 0 | 0 | TRC 96 | 1 | MainDB
C8H19N(DIBl) | ((CH3)2CHCH2)2NH | 2-Methyl-N-(2-methylpropyl)-1-propanamine | Diisobutylamine | 110-96-3 | 129.2448 | 199.7 | 412.8 | 298.15 | 300 | l | -52.294 | 91.365 | 73.826 | 0 | 0 | 0 | 0 | 0 | 0 | Domalski 93 | 1 | MainDB
C8H19N(DNBl) | (CH3CH2CH2CH2)2NH | Dibutylamine | N-Butyl-1-butanamine | 111-92-2 | 129.2448 | 211 | 432.8 | 298.15 | 300 | l | -49.771 | 93.922 | 75.251 | 0 | 0 | 0 | 0.767 | 0 | 0 | Domalski 93 | 1 | MainDB
C8H19N(DNBg) | (CH3CH2CH2CH2)2NH | Dibutylamine | N-Butyl-1-butanamine | 111-92-2 | 129.2448 | 211 | 432.8 | 298.15 | 300 | g | -37.306 | 122.249 | 47.959 | 0 | 0 | 0 | 0 | 0 | 0 | Domalski 93 | 1 | MainDB
C8H19N(NBIl) | CH3(CH2)3NHCH2CH(CH3)2 | N-(2-methylpropyl)-1-butanamine | N-Butylisobutylamine | 20810-06-4 | 129.2448 | 0 | 0 | 298.15 | 300 | l | -51.033 | 92.643 | 74.539 | 0 | 0 | 0 | 0 | 0 | 0 | Domalski 93 | 1 | MainDB
C8H19N(NOAg) | CH3(CH2)7NH2 | 1-Aminooctane | 1-Octanamine, Octylamine | 111-86-4 | 129.2448 | 273 | 452.8 | 298.15 | 1500 | g | -41.57706 | 124.283 | 26.91673 | 119.6374 | -8.77577 | -33.98387 | 0 | 0 | 0 | Daubert 89 | 1 | MainDB
C8H23N5(TEPg) | H2N(CH2CH2NH)3CH2CH2NH2 | Tetraethylenepentamine |  | 112-57-2 | 189.3032 | 0 | 614.7 | 298.15 | 1500 | g | 3.01028 | 163.241 | 42.6553 | 147.6747 | -15.59834 | -43.16278 | 0 | 0 | 0 | Daubert 89 | 1 | MainDB
C9HN(2468NTNg) |  | 2,4,6,8-Nonatetraynenitrile |  | 67483-72-1 | 123.1136 | 0 | 0 | 50 | 298.15 | g | 250.956 | 96.54159 | 1.367497 | 200.081 | 0.0616595 | -260.8429 | 0 | 0 | 0 | Frenkel 94 | 2 | MainDB
C9HN(2468NTNg) |  | 2,4,6,8-Nonatetraynenitrile |  | 67483-72-1 | 123.1136 | 0 | 0 | 298.15 | 1500 | g | 0 | 0 | 36.20894 | 25.25685 | -4.588622 | -7.254148 | 0 | 0 | 0 | Frenkel 94 | 2 | MainDB
C9HN(2468NTNg) |  | 2,4,6,8-Nonatetraynenitrile |  | 67483-72-1 | 123.1136 | 0 | 0 | 50 | 298.15 | g | 250.956 | 96.54159 | 1.367497 | 200.081 | 0.0616595 | -260.8429 | 0 | 0 | 0 | Frenkel 94 | 2 | MainDB
C9HN(2468NTNg) |  | 2,4,6,8-Nonatetraynenitrile |  | 67483-72-1 | 123.1136 | 0 | 0 | 298.15 | 1500 | g | 0 | 0 | 36.20894 | 25.25685 | -4.588622 | -7.254148 | 0 | 0 | 0 | Frenkel 94 | 2 | MainDB
C9H7N(IQLg) | Polyring | Isoquinoline | Benzopyridine | 119-65-3 | 129.161 | 299.62 | 516.4 | 200 | 1500 | g | 49.7971 | 87.285 | 8.63666 | 101.1591 | -2.345 | -33.99901 | 0 | 0 | 0 | Daubert 89 | 1 | MainDB
C9H7N(QUIl) |  | Benzo(b)pyridine | Quinoline | 91-22-5 | 129.161 | 258.37 | 510.3 | 298.15 | 300 | l | 34.245 | 54.352 | 47.216 | 0 | 0 | 0 | 1.0977 | 0 | 0 | Domalski 93 | 1 | MainDB
C9H21N(1NAl) |  | 1-Nonanamine |  | 112-20-9 | 143.2716 | 273.2 | 475.4 | 298.15 | 300 | l | -60.99426 | 100.6692 | 84.01051 | 0 | 0 | 0 | 0.7853 | 0 | 0 | TRC 96 | 1 | MainDB
C9H21N(1NAg) |  | 1-Nonanamine |  | 112-20-9 | 143.2716 | 273.2 | 475.4 | 298.15 | 300 | g | -46.65392 | 134.13 | 54.3499 | 0 | 0 | 0 | 0.7853 | 0 | 0 | TRC 96 | 1 | MainDB
C9H21N(TNPl) | (C3H7)3N | Tripropylamine | N,N-dipropyl-1-propanamine | 102-69-2 | 143.2716 | 179.7 | 429 | 298.15 | 300 | l | -47.902 | 96.931 | 76.021 | 0 | 0 | 0 | 0.7558 | 0 | 0 | Domalski 93 | 1 | MainDB
C10H9N(QNAg) | Polyring-1115 | 2-Methylquinoline | Quinaldine | 91-63-4 | 143.1878 | 271.7 | 519.7 | 298.15 | 1500 | g | 42.29389 | 83.652 | 25.97608 | 92.70811 | -12.36053 | -29.52307 | 0 | 0 | 0 | Daubert 89 | 1 | MainDB
C10H19N(DNIl) | CH3(CH2)8CN | Decanenitrile | Caprinitrile | 1975-78-6 | 153.2668 | 255.3 | 516 | 298.15 | 300 | l | -38.635 | 99.422 | 79.453 | 0 | 0 | 0 | 0.8199 | 0 | 0 | Domalski 93 | 1 | MainDB
C10H23N(1DAl) |  | 1-Decanamine |  | 2016-57-1 | 157.2984 | 288.9 | 496 | 298.15 | 300 | l | -67.11281 | 108.3891 | 91.5392 | 0 | 0 | 0 | 0.7906 | 0 | 0 | TRC 96 | 1 | MainDB
C10H23N(NDAg) | CH3(CH2)9NH2 | 1-Aminodecane | 1-Decanamine, Decylamine | 2016-57-1 | 157.2984 | 290 | 493.7 | 298.15 | 1500 | g | -51.37372 | 143.164 | 31.42818 | 150.3439 | -10.40131 | -44.48254 | 0 | 0 | 0 | Daubert 89 | 1 | MainDB
C11HN(246810UPNg) |  | 2,4,6,8,10-Undecapentaynenitrile |  | 78950-25-1 | 147.1356 | 0 | 0 | 50 | 298.15 | g | 303.5373 | 108.6759 | 1.003624 | 245.502 | 0.07049639 | -325.5822 | 0 | 0 | 0 | Frenkel 94 | 2 | MainDB
C11HN(246810UPNg) |  | 2,4,6,8,10-Undecapentaynenitrile |  | 78950-25-1 | 147.1356 | 0 | 0 | 298.15 | 1500 | g | 0 | 0 | 43.22357 | 30.26634 | -5.407019 | -8.74902 | 0 | 0 | 0 | Frenkel 94 | 2 | MainDB
C11HN(246810UPNg) |  | 2,4,6,8,10-Undecapentaynenitrile |  | 78950-25-1 | 147.1356 | 0 | 0 | 50 | 298.15 | g | 303.5373 | 108.6759 | 1.003624 | 245.502 | 0.07049639 | -325.5822 | 0 | 0 | 0 | Frenkel 94 | 2 | MainDB
C11HN(246810UPNg) |  | 2,4,6,8,10-Undecapentaynenitrile |  | 78950-25-1 | 147.1356 | 0 | 0 | 298.15 | 1500 | g | 0 | 0 | 43.22357 | 30.26634 | -5.407019 | -8.74902 | 0 | 0 | 0 | Frenkel 94 | 2 | MainDB
C11H21N(UDNl) | CH3(CH2)9CN | Undecanenitrile | Decyl cyanide | 2244-07-7 | 167.2936 | 0 | 526 | 298.15 | 300 | l | -44.785 | 107.161 | 86.723 | 0 | 0 | 0 | 0.8254 | 0 | 0 | Domalski 93 | 1 | MainDB
C11H25N(1UAg) |  | 1-Undecanamine |  | 7307-55-3 | 171.3252 | 288.3 | 516 | 298.15 | 300 | g | -56.50096 | 152.9159 | 65.20077 | 0 | 0 | 0 | 0.7951 | 0 | 0 | TRC 96 | 1 | MainDB
C12H9N(DBPg) | (C6H4)NH(C6H4) | Dibenzo(b,d)pyrrole | 9H-Carbazole | 86-74-8 | 167.2098 | 519.4 | 627.9 | 298.15 | 1500 | g | 50.08363 | 58.556 | 36.64169 | 96.93288 | -18.53936 | -31.48022 | 0 | 0 | 0 | Daubert 89 | 1 | MainDB
C12H11N(4AB) | (C6H5)(C6H4)NH2 | (1,1'-Biphenyl)-4-amine | p-Biphenylamine | 92-67-1 | 169.2256 | 219.7 | 575 | 298.15 | 300 | s | 19.355 | 53.819 | 51.8 | 0 | 0 | 0 | 0 | 0 | 0 | Domalski 93 | 1 | MainDB
C12H11N(PAPg) | (C6H5)(C6H4)NH2 | p-Aminodiphenylamine |  | 92-67-1 | 169.2256 | 0 | 0 | 298.15 | 1500 | g | 43.96655 | 103.7285 | 35.90486 | 102.7294 | -16.78256 | -32.20473 | 0 | 0 | 0 | Daubert 89 | 1 | MainDB
C12H12N2(BEZg) | H2N(C6H4)(C6H4)NH2 | (1,1'-Biphenyl)-4,4'-Diamine | Benzidine | 92-87-5 | 184.2402 | 393 | 674 | 298.15 | 1200 | g | 44.92234 | 113.6233 | 33.27522 | 126.9572 | -14.00667 | -45.2308 | 0 | 0 | 0 | Daubert 94 | 1 | MainDB
C12H12N2(HYBg) | C6H5NHNHC6H5 | 1,2-Diphenylhydrazine | Hydrazobenzene | 122-66-7 | 184.2402 | 404 | 0 | 298.15 | 1500 | g | 76.22478 | 108.031 | 36.77061 | 111.1335 | -18.34552 | -34.83484 | 0 | 0 | 0 | Daubert 89 | 1 | MainDB
C12H27N(1DAg) |  | 1-Dodecanamine |  | 124-22-1 | 185.352 | 301.47 | 535 | 298.15 | 300 | g | -61.42447 | 162.3088 | 70.6262 | 0 | 0 | 0 | 0 | 0 | 0 | TRC 96 | 1 | MainDB
C12H27N(TNBl) | (CH3CH2CH2CH2)3N | Tributylamine | N,N-Dibutyl-1-butanamine | 102-82-9 | 185.352 | 203 | 489.7 | 298.15 | 300 | l | -66.35 | 120.148 | 97.832 | 0 | 0 | 0 | 0.777 | 0 | 0 | Domalski 93 | 1 | MainDB
C13H9N(ACR) | Polyring compound | Dibenzo(b,e)pyridine | Acridine | 260-94-6 | 179.2208 | 381 | 618.7 | 26.65 | 354.93 | s | 48.00478 | 93.69025 | 5.15178 | 115.1317 | -0.0187 | 106.3146 | 1.005 | 0 | 0 | Daubert 94, Pedley 77 | 1 | MainDB
C13H9N(ACRg) | Polyring compound | Dibenzo(b,e)pyridine | Acridine | 260-94-6 | 179.2208 | 381 | 618.7 | 200 | 1500 | g | 69.89247 | 94.09417 | 14.49689 | 132.4029 | -4.90479 | -43.94334 | 0 | 0 | 0 | Daubert 94 | 1 | MainDB
C13H11N(NPMl) | C6H5CHNC6H5 | N-(Phenylmethylene)benzenamine | Benzylideneaniline | 538-51-2 | 181.2366 | 327 | 583 | 298.15 | 300 | l | 42.758 | 72.88 | 72.342 | 0 | 0 | 0 | 1.038 | 0 | 0 | Domalski 93 | 1 | MainDB
C13H29N(1TAg) |  | 1-Tridecanamine |  | 2869-34-3 | 199.3788 | 299 | 553 | 298.15 | 300 | g | -66.34799 | 171.7017 | 76.05163 | 0 | 0 | 0 | 0 | 0 | 0 | TRC 96 | 1 | MainDB
C14H27N(TDNl) | CH3(CH2)12CN | Tetradecanenitrile | Myristonitrile | 629-63-0 | 209.374 | 292 | 0 | 298.15 | 300 | l | -63.234 | 130.378 | 108.535 | 0 | 0 | 0 | 0.8291 | 0 | 0 | Domalski 93 | 1 | MainDB
C14H31N(TDAg) | CH3(CH2)13NH2 | 1-Aminotetradecane | 1-Tetradecanamine | 2016-42-4 | 213.4056 | 356.3 | 564.4 | 298.15 | 1500 | g | -71.20698 | 180.688 | 44.18073 | 201.7164 | -14.89112 | -58.63647 | 0 | 0 | 0 | Daubert 89 | 1 | MainDB
C15H33N(1PAg) |  | 1-Pentadecanamine |  | 2570-26-5 | 227.4324 | 309.7 | 586 | 298.15 | 300 | g | -76.19503 | 190.4876 | 86.90249 | 0 | 0 | 0 | 0 | 0 | 0 | TRC 96 | 1 | MainDB
C16H35N(1HAg) |  | 1-Hexadecanamine |  | 143-27-1 | 241.4592 | 319.92 | 601 | 298.15 | 300 | g | -81.11855 | 199.8805 | 92.32792 | 0 | 0 | 0 | 0 | 0 | 0 | TRC 96 | 1 | MainDB
C17H37N(1HAg) |  | 1-Heptadecanamine |  | 4200-95-7 | 255.486 | 317 | 616 | 298.15 | 300 | g | -86.04207 | 209.2734 | 97.75335 | 0 | 0 | 0 | 0 | 0 | 0 | TRC 96 | 1 | MainDB
C18H39N(1OAg) |  | 1-Octadecanamine |  | 124-30-1 | 269.5128 | 326 | 630 | 298.15 | 300 | g | -90.96558 | 218.6664 | 103.1788 | 0 | 0 | 0 | 0 | 0 | 0 | TRC 96 | 1 | MainDB
C18H39N(TNHl) | (CH3(CH2)5)3N | Trihexylamine | N,N-Dihexyl-1-hexenamine | 102-86-3 | 269.5128 | 0 | 534.9 | 298.15 | 300 | l | -103.248 | 166.582 | 141.456 | 0 | 0 | 0 | 0.7976 | 0 | 0 | Domalski 93 | 1 | MainDB
C19H41N(1NAg) |  | 1-Nonadecanamine |  | 14130-05-3 | 283.5396 | 325 | 643 | 298.15 | 300 | g | -95.8891 | 228.0593 | 108.6042 | 0 | 0 | 0 | 0 | 0 | 0 | TRC 96 | 1 | MainDB
C20H43N(1IAg) |  | 1-Icosanamine |  | 10525-37-8 | 297.5664 | 332 | 656 | 298.15 | 300 | g | -100.8126 | 237.4522 | 114.0296 | 0 | 0 | 0 | 0 | 0 | 0 | TRC 96 | 1 | MainDB
C24H51N(TNOl) | (CH3(CH2)7)3N | Trioctylamine | N,N-Dioctyl-1-octanamine | 1116-76-3 | 353.6736 | 0 | 639 | 298.15 | 300 | l | -140.146 | 213.016 | 185.079 | 0 | 0 | 0 | 0.809 | 0 | 0 | Domalski 93 | 1 | MainDB
C27H57N(TNNl) | (CH3(CH2)8)3N | Trinonylamine | N,N-Dinonyl-1-nonanamine | 2044-22-6 | 395.754 | 0 | 0 | 298.15 | 300 | l | -158.595 | 236.233 | 206.891 | 0 | 0 | 0 | 0 | 0 | 0 | Domalski 93 | 1 | MainDB
C30H63N(TNDl) | (CH3(CH2)9)3N | Tri(decyl)amine | N,N-Didecyl-1-decanamine | 1070-01-5 | 437.8344 | 0 | 0 | 298.15 | 300 | l | -177.044 | 259.45 | 228.702 | 0 | 0 | 0 | 0 | 0 | 0 | Domalski 93 | 1 | MainDB
(CH3)3N*BH3(g) |  | Trimethylamineborane | Trimethylamineborane complex 1:1 | 75-22-9 | 72.9445 | 367 | 445 | 298.15 | 398 | g | -20.292 | 77.629 | 30.581 | 0 | 0 | 0 | 0 | 0 | 0 | NBS 82 | 1 | MainDB
(CH3)4N*BH4(ia) |  | Tetramethylammonium borohydride |  | 16883-45-7 | 88.9871 | 0 | 0 | 298.15 | 398 | ai | -32.6 | 75.2 | 0 | 0 | 0 | 0 | 0 | 0 | 0 | NBS 82 | 1 | MainDB
CH3N2CH3(g) | (CH3N)2 , (CH3)2N2 | Dimethyldiazene |  | 503-28-6 | 58.0828 | 0 | 0 | 298.15 | 398 | g | 35.54 | 69.23 | 12.083 | 31.614 | -0.436 | -6.444 | 0 | 0 | 0 | Pamidi 82 | 2 | MainDB
CH3NH2(a) |  | Methanamine | Aminomethane, Methylamine | 74-89-5 | 31.0572 | 179.8 | 266.9 | 298.15 | 398 | ao | -16.77 | 29.5 | 37 | 0 | 0 | 0 | 0 | 0 | 0 | NBS 82, Shock 90 | 1 | MainDB
C2H5NH2(a) |  | Ethanamine | Aminoethane, Ethylamine | 75-04-7 | 45.084 | 192.7 | 289.7 | 273.15 | 333.15 | ao | -23.83 | 33.6 | 113.2406 | -238.6434 | -10.50752 | 298.4446 | 0 | 0 | 0 | Shock 90 | 2 | MainDB
C2H5NH2(a) |  | Ethanamine | Aminoethane, Ethylamine | 75-04-7 | 45.084 | 192.7 | 289.7 | 333.15 | 473.15 | ao | 0 | 0 | 129.7648 | -292.4295 | -14.66911 | 344.7025 | 0 | 0 | 0 | Slop 98 | 2 | MainDB
C2H5NH2(a) |  | Ethanamine | Aminoethane, Ethylamine | 75-04-7 | 45.084 | 192.7 | 289.7 | 273.15 | 333.15 | ao | -23.83 | 33.6 | 113.2406 | -238.6434 | -10.50752 | 298.4446 | 0 | 0 | 0 | Shock 90 | 2 | MainDB
C2H5NH2(a) |  | Ethanamine | Aminoethane, Ethylamine | 75-04-7 | 45.084 | 192.7 | 289.7 | 333.15 | 473.15 | ao | 0 | 0 | 129.7648 | -292.4295 | -14.66911 | 344.7025 | 0 | 0 | 0 | Slop 98 | 2 | MainDB
(CH3)2NH(ia) |  | Dimethylamine | N-Methylmethanamine | 124-40-3 | 45.084 | 181 | 280 | 298.15 | 398 | ai | -16.88 | 31.82 | 0 | 0 | 0 | 0 | 0 | 0 | 0 | NBS 82 | 1 | MainDB
C3H7NH2(a) | CH3CH2CH2NH2 | 1-Propanamine | 1-Aminopropane, Propylamine | 107-10-8 | 59.1108 | 190 | 370.4 | 273.15 | 333.15 | ao | -30.68 | 40.8 | -1131.869 | 4988.748 | 211.3062 | -5796.558 | 0 | 0 | 0 | Shock 90 | 2 | MainDB
C3H7NH2(a) | CH3CH2CH2NH2 | 1-Propanamine | 1-Aminopropane, Propylamine | 107-10-8 | 59.1108 | 190 | 370.4 | 333.15 | 473.15 | ao | 0 | 0 | 158.0421 | -371.4577 | -10.84349 | 474.417 | 0 | 0 | 0 | Slop 98 | 2 | MainDB
C3H7NH2(a) | CH3CH2CH2NH2 | 1-Propanamine | 1-Aminopropane, Propylamine | 107-10-8 | 59.1108 | 190 | 370.4 | 273.15 | 333.15 | ao | -30.68 | 40.8 | -1131.869 | 4988.748 | 211.3062 | -5796.558 | 0 | 0 | 0 | Shock 90 | 2 | MainDB
C3H7NH2(a) | CH3CH2CH2NH2 | 1-Propanamine | 1-Aminopropane, Propylamine | 107-10-8 | 59.1108 | 190 | 370.4 | 333.15 | 473.15 | ao | 0 | 0 | 158.0421 | -371.4577 | -10.84349 | 474.417 | 0 | 0 | 0 | Slop 98 | 2 | MainDB
C4H9NH2(a) | CH3(CH2)3NH2 | 1-Butanamine | 1-Aminobutane, Butylamine | 109-73-9 | 73.1376 | 224.1 | 350.2 | 273.15 | 333.15 | ao | -36.11 | 47.2 | -2467.402 | 10597.49 | 449.3461 | -12338.55 | 0 | 0 | 0 | Shock 90 | 2 | MainDB
C4H9NH2(a) | CH3(CH2)3NH2 | 1-Butanamine | 1-Aminobutane, Butylamine | 109-73-9 | 73.1376 | 224.1 | 350.2 | 333.15 | 473.15 | ao | 0 | 0 | 180.1333 | -421.91 | -5.05738 | 572.9208 | 0 | 0 | 0 | Slop 98 | 2 | MainDB
C4H9NH2(a) | CH3(CH2)3NH2 | 1-Butanamine | 1-Aminobutane, Butylamine | 109-73-9 | 73.1376 | 224.1 | 350.2 | 273.15 | 333.15 | ao | -36.11 | 47.2 | -2467.402 | 10597.49 | 449.3461 | -12338.55 | 0 | 0 | 0 | Shock 90 | 2 | MainDB
C4H9NH2(a) | CH3(CH2)3NH2 | 1-Butanamine | 1-Aminobutane, Butylamine | 109-73-9 | 73.1376 | 224.1 | 350.2 | 333.15 | 473.15 | ao | 0 | 0 | 180.1333 | -421.91 | -5.05738 | 572.9208 | 0 | 0 | 0 | Slop 98 | 2 | MainDB
C5H11NH2(a) | CH3(CH2)4NH2 | 1-Pentanamine | 1-Aminopentane, Pentylamine | 110-58-7 | 87.1644 | 218 | 377.5 | 273.15 | 333.15 | ao | -40.65 | 53.5 | -3746.815 | 15970.33 | 677.3683 | -18605.09 | 0 | 0 | 0 | Shock 90 | 2 | MainDB
C5H11NH2(a) | CH3(CH2)4NH2 | 1-Pentanamine | 1-Aminopentane, Pentylamine | 110-58-7 | 87.1644 | 218 | 377.5 | 333.15 | 473.15 | ao | 0 | 0 | 202.3492 | -474.6278 | 0.2705424 | 672.4782 | 0 | 0 | 0 | Slop 98 | 2 | MainDB
C5H11NH2(a) | CH3(CH2)4NH2 | 1-Pentanamine | 1-Aminopentane, Pentylamine | 110-58-7 | 87.1644 | 218 | 377.5 | 273.15 | 333.15 | ao | -40.65 | 53.5 | -3746.815 | 15970.33 | 677.3683 | -18605.09 | 0 | 0 | 0 | Shock 90 | 2 | MainDB
C5H11NH2(a) | CH3(CH2)4NH2 | 1-Pentanamine | 1-Aminopentane, Pentylamine | 110-58-7 | 87.1644 | 218 | 377.5 | 333.15 | 473.15 | ao | 0 | 0 | 202.3492 | -474.6278 | 0.2705424 | 672.4782 | 0 | 0 | 0 | Slop 98 | 2 | MainDB
C6H13NH2(a) | CH3(CH2)5NH2 | 1-Hexanamine | 1-Aminohexane, Hexylamine | 111-26-2 | 101.1912 | 250.3 | 406 | 273.15 | 333.15 | ao | -46.32 | 60.2 | -4975.562 | 21129.55 | 896.3028 | -24621.32 | 0 | 0 | 0 | Shock 90 | 2 | MainDB
C6H13NH2(a) | CH3(CH2)5NH2 | 1-Hexanamine | 1-Aminohexane, Hexylamine | 111-26-2 | 101.1912 | 250.3 | 406 | 333.15 | 473.15 | ao | 0 | 0 | 227.7289 | -542.1025 | 4.561486 | 788.0378 | 0 | 0 | 0 | Slop 98 | 2 | MainDB
C6H13NH2(a) | CH3(CH2)5NH2 | 1-Hexanamine | 1-Aminohexane, Hexylamine | 111-26-2 | 101.1912 | 250.3 | 406 | 273.15 | 333.15 | ao | -46.32 | 60.2 | -4975.562 | 21129.55 | 896.3028 | -24621.32 | 0 | 0 | 0 | Shock 90 | 2 | MainDB
C6H13NH2(a) | CH3(CH2)5NH2 | 1-Hexanamine | 1-Aminohexane, Hexylamine | 111-26-2 | 101.1912 | 250.3 | 406 | 333.15 | 473.15 | ao | 0 | 0 | 227.7289 | -542.1025 | 4.561486 | 788.0378 | 0 | 0 | 0 | Slop 98 | 2 | MainDB
C7H15NH2(a) | CH3(CH2)6NH2 | 1-Heptanamine | 1-Aminoheptane, Heptylamine | 111-68-2 | 115.218 | 255 | 429 | 273.15 | 333.15 | ao | -51.99 | 66.9 | -6083.159 | 25779.23 | 1093.593 | -30042.21875 | 0 | 0 | 0 | Shock 90, Slop 98 | 2 | MainDB
C7H15NH2(a) | CH3(CH2)6NH2 | 1-Heptanamine | 1-Aminoheptane, Heptylamine | 111-68-2 | 115.218 | 255 | 429 | 333.15 | 473.15 | ao | 0 | 0 | 254.6606 | -619.8195 | 7.600883 | 912.2081 | 0 | 0 | 0 | Slop 98 | 2 | MainDB
C7H15NH2(a) | CH3(CH2)6NH2 | 1-Heptanamine | 1-Aminoheptane, Heptylamine | 111-68-2 | 115.218 | 255 | 429 | 273.15 | 333.15 | ao | -51.99 | 66.9 | -6083.159 | 25779.23 | 1093.593 | -30042.21875 | 0 | 0 | 0 | Shock 90, Slop 98 | 2 | MainDB
C7H15NH2(a) | CH3(CH2)6NH2 | 1-Heptanamine | 1-Aminoheptane, Heptylamine | 111-68-2 | 115.218 | 255 | 429 | 333.15 | 473.15 | ao | 0 | 0 | 254.6606 | -619.8195 | 7.600883 | 912.2081 | 0 | 0 | 0 | Slop 98 | 2 | MainDB
C8H17NH2(a) | CH3(CH2)7NH2 | 1-Octanamine | 1-Aminooctane, Octylamine | 111-86-4 | 129.2448 | 273 | 452.8 | 273.15 | 333.15 | ao | -57.66 | 73.6 | -7322.898 | 30984.68 | 1314.491 | -36112.46875 | 0 | 0 | 0 | Shock 90, Slop 98 | 2 | MainDB
C8H17NH2(a) | CH3(CH2)7NH2 | 1-Octanamine | 1-Aminooctane, Octylamine | 111-86-4 | 129.2448 | 273 | 452.8 | 333.15 | 473.15 | ao | 0 | 0 | 279.896 | -686.3494 | 12.00614 | 1026.968 | 0 | 0 | 0 | Slop 98 | 2 | MainDB
C8H17NH2(a) | CH3(CH2)7NH2 | 1-Octanamine | 1-Aminooctane, Octylamine | 111-86-4 | 129.2448 | 273 | 452.8 | 273.15 | 333.15 | ao | -57.66 | 73.6 | -7322.898 | 30984.68 | 1314.491 | -36112.46875 | 0 | 0 | 0 | Shock 90, Slop 98 | 2 | MainDB
C8H17NH2(a) | CH3(CH2)7NH2 | 1-Octanamine | 1-Aminooctane, Octylamine | 111-86-4 | 129.2448 | 273 | 452.8 | 333.15 | 473.15 | ao | 0 | 0 | 279.896 | -686.3494 | 12.00614 | 1026.968 | 0 | 0 | 0 | Slop 98 | 2 | MainDB
CH3NH3(+a) |  | Methylammonium +ion |  |  | 32.06455 | 0 | 0 | 298.15 | 398 | ao | -29.86 | 34.11 | 0 | 0 | 0 | 0 | 0 | 0 | 0 | NBS 82 | 1 | MainDB
(CH3)2NH2(+a) |  | Dimethylammonium +ion |  |  | 46.09135 | 0 | 0 | 298.15 | 398 | ao | -28.74 | 41.21 | 0 | 0 | 0 | 0 | 0 | 0 | 0 | NBS 82 | 1 | MainDB
(CH3)3NH(+a) |  | Trimethylammonium +ion |  |  | 60.11815 | 0 | 0 | 298.15 | 398 | ao | -26.99 | 46.99 | 0 | 0 | 0 | 0 | 0 | 0 | 0 | NBS 82 | 1 | MainDB
CH2NH2COOK(ia) |  | Glycine, potassium salt | Aminoacetic acid, potassium salt | 15743-44-9 | 113.1574 | 0 | 0 | 298.15 | 398 | ai | -172.62 | 53.02 | 0 | 0 | 0 | 0 | 0 | 0 | 0 | NBS 82 | 1 | MainDB
CH3NH3Cl(ia) |  | Methanamine hydrochloride | Methylammonium chloride | 593-51-1 | 67.5181 | 500.7 | 0 | 298.15 | 398 | ai | -69.83 | 47.62 | 0 | 0 | 0 | 0 | 0 | 0 | 0 | NBS 82 | 1 | MainDB
(CH3)2NH2Cl(ia) |  | Dimethylamine hydrochloride | Dimethylammonium chloride | 506-59-2 | 81.5449 | 444.7 | 0 | 298.15 | 398 | ai | -68.7 | 54.71 | 0 | 0 | 0 | 0 | 0 | 0 | 0 | NBS 82 | 1 | MainDB
(CH3)3NHCl(ia) |  | Trimethylamine hydrochloride | Trimethylammonium chloride | 593-81-7 | 95.5717 | 550.7 | 473 | 298.15 | 398 | ai | -66.95 | 60.5 | 0 | 0 | 0 | 0 | 0 | 0 | 0 | NBS 82 | 1 | MainDB
CH3NHNHCH3(g) |  | 1,2-Dimethylhydrazine |  | 540-73-8 | 60.0986 | 0 | 354 | 298.15 | 398 | g | 21.5 | 74.39 | 22.12 | 0 | 0 | 0 | 0 | 0 | 0 | Glusko 70 | 2 | MainDB
CH3NH3NO3(ia) |  | Methylammonium nitrate |  | 22113-87-7 | 94.07 | 0 | 0 | 298.15 | 398 | ai | -79.44 | 69.1 | 0 | 0 | 0 | 0 | 0 | 0 | 0 | NBS 82 | 1 | MainDB
(CH3)2NH2NO3(ia) | C2H8N2O3 | Dimethylammonium nitrate |  |  | 108.0968 | 0 | 0 | 298.15 | 398 | ai | -78.31 | 76.2 | 0 | 0 | 0 | 0 | 0 | 0 | 0 | NBS 82 | 1 | MainDB
(CH3)3NHNO3(ia) | C3H10N2O3 | Trimethylammonium nitrate |  |  | 122.1236 | 0 | 0 | 298.15 | 398 | ai | -76.56 | 82.01 | 0 | 0 | 0 | 0 | 0 | 0 | 0 | NBS 82 | 1 | MainDB
CH3NH3OH(a) | CH7NO | Methylammonium hydroxide |  |  | 49.0724 | 0 | 0 | 298.15 | 398 | ao | -85.07887 | 46.19981 | 0 | 0 | 0 | 0 | 0 | 0 | 0 | NBS 82 | 1 | MainDB
CH3NH3OH(ia) | CH7NO | Methylammonium hydroxide |  |  | 49.0724 | 0 | 0 | 298.15 | 398 | ai | -84.83031 | 31.50096 | 0 | 0 | 0 | 0 | 0 | 0 | 0 | NBS 82 | 1 | MainDB
(CH3)2NH2OH(a) | C2H9NO | Dimethylammonium hydroxide |  |  | 63.0992 | 0 | 0 | 298.15 | 398 | ao | -85.2 | 48.5 | 0 | 0 | 0 | 0 | 0 | 0 | 0 | NBS 82 | 1 | MainDB
(CH3)3NHOH(a) | C3H11NO | Trimethylammonium hydroxide |  |  | 77.126 | 0 | 0 | 298.15 | 398 | ao | -86.49 | 48.6 | 0 | 0 | 0 | 0 | 0 | 0 | 0 | NBS 82 | 1 | MainDB
(CH3)2NNH2(g) |  | 1,1-Dimethylhydrazine |  | 57-14-7 | 60.0986 | 215 | 337.1 | 298.15 | 398 | g | 20.266 | 72.82 | 22.9 | 0 | 0 | 0 | 0 | 0 | 0 | Glusko 71, Glusko 70 | 2 | MainDB
CH2NO2(g) | CH2NO2 | Nitromethyl radical |  | 16787-85-2 | 60.0323 | 0 | 0 | 50 | 500 | g | 35.20554 | 65.12428 | 4.450888 | 38.77399 | 0.04207807 | -15.53833 | 0 | 0 | 0 | Frenkel 94 | 1 | MainDB
CH2NO2(g) | CH2NO2 | Nitromethyl radical |  | 16787-85-2 | 60.0323 | 0 | 0 | 500 | 5000 | g | 0 | 0 | 26.31339 | 2.938074 | -20.85297 | -0.388186 | 0 | 0 | 0 | Frenkel 94 | 1 | MainDB
CH2NO2(g) | CH2NO2 | Nitromethyl radical |  | 16787-85-2 | 60.0323 | 0 | 0 | 50 | 500 | g | 35.20554 | 65.12428 | 4.450888 | 38.77399 | 0.04207807 | -15.53833 | 0 | 0 | 0 | Frenkel 94 | 1 | MainDB
CH2NO2(g) | CH2NO2 | Nitromethyl radical |  | 16787-85-2 | 60.0323 | 0 | 0 | 500 | 5000 | g | 0 | 0 | 26.31339 | 2.938074 | -20.85297 | -0.388186 | 0 | 0 | 0 | Frenkel 94 | 1 | MainDB
CH2N2O4(g) | CH2(NO2)2 | Dinitromethane |  |  | 106.0378 | 0 | 0 | 100 | 600 | g | -14.7 | 85.59 | 2.829 | 70.003 | 0.207 | -37.209 | 0 | 0 | 0 | Burcat 99 | 2 | MainDB
CH2N2O4(g) | CH2(NO2)2 | Dinitromethane |  |  | 106.0378 | 0 | 0 | 600 | 1000 | g | 0 | 0 | 22.922 | 23.381 | -11.264 | -6.413 | 0 | 0 | 0 | Burcat 99 | 2 | MainDB
CH2N2O4(g) | CH2(NO2)2 | Dinitromethane |  |  | 106.0378 | 0 | 0 | 1000 | 3400 | g | 0 | 0 | 43.439 | 1.716 | -61.845 | -0.292 | 0 | 0 | 0 | Burcat 99 | 2 | MainDB
CH2N2O4(g) | CH2(NO2)2 | Dinitromethane |  |  | 106.0378 | 0 | 0 | 3400 | 6000 | g | 0 | 0 | 46.571 | -0.177 | -79.293 | 0.011 | 0 | 0 | 0 | Burcat 99 | 2 | MainDB
CH2N2O4(g) | CH2(NO2)2 | Dinitromethane |  |  | 106.0378 | 0 | 0 | 100 | 600 | g | -14.7 | 85.59 | 2.829 | 70.003 | 0.207 | -37.209 | 0 | 0 | 0 | Burcat 99 | 2 | MainDB
CH2N2O4(g) | CH2(NO2)2 | Dinitromethane |  |  | 106.0378 | 0 | 0 | 600 | 1000 | g | 0 | 0 | 22.922 | 23.381 | -11.264 | -6.413 | 0 | 0 | 0 | Burcat 99 | 2 | MainDB
CH2N2O4(g) | CH2(NO2)2 | Dinitromethane |  |  | 106.0378 | 0 | 0 | 1000 | 3400 | g | 0 | 0 | 43.439 | 1.716 | -61.845 | -0.292 | 0 | 0 | 0 | Burcat 99 | 2 | MainDB
CH2N2O4(g) | CH2(NO2)2 | Dinitromethane |  |  | 106.0378 | 0 | 0 | 3400 | 6000 | g | 0 | 0 | 46.571 | -0.177 | -79.293 | 0.011 | 0 | 0 | 0 | Burcat 99 | 2 | MainDB
CH2N2O4(g) | CH2(NO2)2 | Dinitromethane |  |  | 106.0378 | 0 | 0 | 100 | 600 | g | -14.7 | 85.59 | 2.829 | 70.003 | 0.207 | -37.209 | 0 | 0 | 0 | Burcat 99 | 2 | MainDB
CH2N2O4(g) | CH2(NO2)2 | Dinitromethane |  |  | 106.0378 | 0 | 0 | 600 | 1000 | g | 0 | 0 | 22.922 | 23.381 | -11.264 | -6.413 | 0 | 0 | 0 | Burcat 99 | 2 | MainDB
CH2N2O4(g) | CH2(NO2)2 | Dinitromethane |  |  | 106.0378 | 0 | 0 | 1000 | 3400 | g | 0 | 0 | 43.439 | 1.716 | -61.845 | -0.292 | 0 | 0 | 0 | Burcat 99 | 2 | MainDB
CH2N2O4(g) | CH2(NO2)2 | Dinitromethane |  |  | 106.0378 | 0 | 0 | 3400 | 6000 | g | 0 | 0 | 46.571 | -0.177 | -79.293 | 0.011 | 0 | 0 | 0 | Burcat 99 | 2 | MainDB
CH2N2O4(g) | CH2(NO2)2 | Dinitromethane |  |  | 106.0378 | 0 | 0 | 100 | 600 | g | -14.7 | 85.59 | 2.829 | 70.003 | 0.207 | -37.209 | 0 | 0 | 0 | Burcat 99 | 2 | MainDB
CH2N2O4(g) | CH2(NO2)2 | Dinitromethane |  |  | 106.0378 | 0 | 0 | 600 | 1000 | g | 0 | 0 | 22.922 | 23.381 | -11.264 | -6.413 | 0 | 0 | 0 | Burcat 99 | 2 | MainDB
CH2N2O4(g) | CH2(NO2)2 | Dinitromethane |  |  | 106.0378 | 0 | 0 | 1000 | 3400 | g | 0 | 0 | 43.439 | 1.716 | -61.845 | -0.292 | 0 | 0 | 0 | Burcat 99 | 2 | MainDB
CH2N2O4(g) | CH2(NO2)2 | Dinitromethane |  |  | 106.0378 | 0 | 0 | 3400 | 6000 | g | 0 | 0 | 46.571 | -0.177 | -79.293 | 0.011 | 0 | 0 | 0 | Burcat 99 | 2 | MainDB
CH3NO(g) |  | Formamide | Methanamide, Formimidic acid | 75-12-7 | 45.0408 | 257.7 | 493 | 298.15 | 1500 | g | -44.64 | 59.41 | 4.460077 | 26.34284 | -0.8722486 | -7.786368 | 0 | 0 | 0 | Perry 73, Karapet 70, Frenkel 94 | 2 | MainDB
CH3NO2(g) | CH3NO2 | Nitromethane |  | 75-52-5 | 61.0402 | 244.7 | 374.3 | 0.00015 | 298.15 | g | -17.874 | 65.689 | 8.925438 | -4.34899 | -2.008215e-12 | 68.79369 | 0 | 0 | 0 | Reid 87, Frenkel 94 | 2 | MainDB
CH3NO2(g) | CH3NO2 | Nitromethane |  | 75-52-5 | 61.0402 | 244.7 | 374.3 | 298.15 | 1500 | g | 0 | 0 | 8.32389 | 28.62132 | -2.199596 | -8.683633 | 0 | 0 | 0 | Frenkel 94 | 0 | MainDB
CH3NO2(g) | CH3NO2 | Nitromethane |  | 75-52-5 | 61.0402 | 244.7 | 374.3 | 0.00015 | 298.15 | g | -17.874 | 65.689 | 8.925438 | -4.34899 | -2.008215e-12 | 68.79369 | 0 | 0 | 0 | Reid 87, Frenkel 94 | 2 | MainDB
CH3NO2(g) | CH3NO2 | Nitromethane |  | 75-52-5 | 61.0402 | 244.7 | 374.3 | 298.15 | 1500 | g | 0 | 0 | 8.32389 | 28.62132 | -2.199596 | -8.683633 | 0 | 0 | 0 | Frenkel 94 | 0 | MainDB
CH3NO2(MNg) | CH3-O-NO | Methyl nitrite |  | 624-91-9 | 61.0402 | 0 | 0 | 298.15 | 1500 | g | -15.27247 | 67.97562 | 5.563345 | 38.66404 | -0.6098856 | -14.67882 | 0 | 0 | 0 | Frenkel 94 | 1 | MainDB
CH3NO3(l) | CH3ONO2 | Methyl nitrate | Nitric acid methyl ester | 598-58-3 | 77.0396 | 190.7 | -337.8 | 298.15 | 398 | l | -38.002 | 51.888 | 37.596 | 0 | 0 | 0 | 1.2075 | 0 | 0 | CRC 94, Domalski 93 | 1 | MainDB
CH3NO3(g) | CH3ONO2 | Methyl nitrate | Nitric acid methyl ester | 598-58-3 | 77.0396 | 190.7 | -337.8 | 298.15 | 1000 | g | -28.77629 | 72.17735 | 8.223096 | 42.40993 | -1.020651 | -16.37764 | 0 | 0 | 0 | Frenkel 94 | 2 | MainDB
CH4N2O | (NH2)2CO | Urea | Carbamide, Carbonyl diamide | 57-13-6 | 60.0554 | 405.7 | 0 | 298.15 | 300 | s | -79.732 | 25.096 | 22.228 | 0 | 0 | 0 | 1.323 | 0 | 0 | Domalski 93, Karapet 70 | 1 | MainDB
CH4N2O(g) | (NH2)2CO | Urea | Carbamide, Carbonyl diamide | 57-13-6 | 60.0554 | 405.7 | 0 | 0.00015 | 1000 | g | -56.288 | 63.81 | 7.18447 | 43.94454 | 0 | -18.39209 | 0 | 0 | 0 | Domalski 93, Frenkel 94, Bleek 80 | 1 | MainDB
CH4N2O(a) | (NH2)2CO | Urea | Carbamide, Carbonyl diamide | 57-13-6 | 60.0554 | 405.7 | 0 | 273.15 | 298.15 | ao | -76.29995 | 41.54995 | 9711.146 | -42927.63 | -1480.611 | 53708.08 | 0 | 0 | 0 | Rossini 52, Plyasunov 01 | 2 | MainDB
CH4N2O(a) | (NH2)2CO | Urea | Carbamide, Carbonyl diamide | 57-13-6 | 60.0554 | 405.7 | 0 | 298.15 | 323.15 | ao | 0 | 0 | 1729.802 | -6765.229 | -327.7375 | 7614.721 | 0 | 0 | 0 | Plyasunov 01 | 2 | MainDB
CH4N2O(a) | (NH2)2CO | Urea | Carbamide, Carbonyl diamide | 57-13-6 | 60.0554 | 405.7 | 0 | 323.15 | 353.15 | ao | 0 | 0 | 535.6185 | -1813.395 | -121.8288 | 1838.539 | 0 | 0 | 0 | Plyasunov 01 | 2 | MainDB
CH4N2O(a) | (NH2)2CO | Urea | Carbamide, Carbonyl diamide | 57-13-6 | 60.0554 | 405.7 | 0 | 353.15 | 403.15 | ao | 0 | 0 | 150.8934 | -356.181 | -42.26641 | 285.5173 | 0 | 0 | 0 | Plyasunov 01 | 2 | MainDB
CH4N2O(a) | (NH2)2CO | Urea | Carbamide, Carbonyl diamide | 57-13-6 | 60.0554 | 405.7 | 0 | 403.15 | 473.15 | ao | 0 | 0 | 25.75864 | 61.42278 | -8.891322 | -106.7616 | 0 | 0 | 0 | Plyasunov 01 | 2 | MainDB
CH4N2O(a) | (NH2)2CO | Urea | Carbamide, Carbonyl diamide | 57-13-6 | 60.0554 | 405.7 | 0 | 273.15 | 298.15 | ao | -76.29995 | 41.54995 | 9711.146 | -42927.63 | -1480.611 | 53708.08 | 0 | 0 | 0 | Rossini 52, Plyasunov 01 | 2 | MainDB
CH4N2O(a) | (NH2)2CO | Urea | Carbamide, Carbonyl diamide | 57-13-6 | 60.0554 | 405.7 | 0 | 298.15 | 323.15 | ao | 0 | 0 | 1729.802 | -6765.229 | -327.7375 | 7614.721 | 0 | 0 | 0 | Plyasunov 01 | 2 | MainDB
CH4N2O(a) | (NH2)2CO | Urea | Carbamide, Carbonyl diamide | 57-13-6 | 60.0554 | 405.7 | 0 | 323.15 | 353.15 | ao | 0 | 0 | 535.6185 | -1813.395 | -121.8288 | 1838.539 | 0 | 0 | 0 | Plyasunov 01 | 2 | MainDB
CH4N2O(a) | (NH2)2CO | Urea | Carbamide, Carbonyl diamide | 57-13-6 | 60.0554 | 405.7 | 0 | 353.15 | 403.15 | ao | 0 | 0 | 150.8934 | -356.181 | -42.26641 | 285.5173 | 0 | 0 | 0 | Plyasunov 01 | 2 | MainDB
CH4N2O(a) | (NH2)2CO | Urea | Carbamide, Carbonyl diamide | 57-13-6 | 60.0554 | 405.7 | 0 | 403.15 | 473.15 | ao | 0 | 0 | 25.75864 | 61.42278 | -8.891322 | -106.7616 | 0 | 0 | 0 | Plyasunov 01 | 2 | MainDB
CH4N2O(a) | (NH2)2CO | Urea | Carbamide, Carbonyl diamide | 57-13-6 | 60.0554 | 405.7 | 0 | 273.15 | 298.15 | ao | -76.29995 | 41.54995 | 9711.146 | -42927.63 | -1480.611 | 53708.08 | 0 | 0 | 0 | Rossini 52, Plyasunov 01 | 2 | MainDB
CH4N2O(a) | (NH2)2CO | Urea | Carbamide, Carbonyl diamide | 57-13-6 | 60.0554 | 405.7 | 0 | 298.15 | 323.15 | ao | 0 | 0 | 1729.802 | -6765.229 | -327.7375 | 7614.721 | 0 | 0 | 0 | Plyasunov 01 | 2 | MainDB
CH4N2O(a) | (NH2)2CO | Urea | Carbamide, Carbonyl diamide | 57-13-6 | 60.0554 | 405.7 | 0 | 323.15 | 353.15 | ao | 0 | 0 | 535.6185 | -1813.395 | -121.8288 | 1838.539 | 0 | 0 | 0 | Plyasunov 01 | 2 | MainDB
CH4N2O(a) | (NH2)2CO | Urea | Carbamide, Carbonyl diamide | 57-13-6 | 60.0554 | 405.7 | 0 | 353.15 | 403.15 | ao | 0 | 0 | 150.8934 | -356.181 | -42.26641 | 285.5173 | 0 | 0 | 0 | Plyasunov 01 | 2 | MainDB
CH4N2O(a) | (NH2)2CO | Urea | Carbamide, Carbonyl diamide | 57-13-6 | 60.0554 | 405.7 | 0 | 403.15 | 473.15 | ao | 0 | 0 | 25.75864 | 61.42278 | -8.891322 | -106.7616 | 0 | 0 | 0 | Plyasunov 01 | 2 | MainDB
CH4N2O(a) | (NH2)2CO | Urea | Carbamide, Carbonyl diamide | 57-13-6 | 60.0554 | 405.7 | 0 | 273.15 | 298.15 | ao | -76.29995 | 41.54995 | 9711.146 | -42927.63 | -1480.611 | 53708.08 | 0 | 0 | 0 | Rossini 52, Plyasunov 01 | 2 | MainDB
CH4N2O(a) | (NH2)2CO | Urea | Carbamide, Carbonyl diamide | 57-13-6 | 60.0554 | 405.7 | 0 | 298.15 | 323.15 | ao | 0 | 0 | 1729.802 | -6765.229 | -327.7375 | 7614.721 | 0 | 0 | 0 | Plyasunov 01 | 2 | MainDB
CH4N2O(a) | (NH2)2CO | Urea | Carbamide, Carbonyl diamide | 57-13-6 | 60.0554 | 405.7 | 0 | 323.15 | 353.15 | ao | 0 | 0 | 535.6185 | -1813.395 | -121.8288 | 1838.539 | 0 | 0 | 0 | Plyasunov 01 | 2 | MainDB
CH4N2O(a) | (NH2)2CO | Urea | Carbamide, Carbonyl diamide | 57-13-6 | 60.0554 | 405.7 | 0 | 353.15 | 403.15 | ao | 0 | 0 | 150.8934 | -356.181 | -42.26641 | 285.5173 | 0 | 0 | 0 | Plyasunov 01 | 2 | MainDB
CH4N2O(a) | (NH2)2CO | Urea | Carbamide, Carbonyl diamide | 57-13-6 | 60.0554 | 405.7 | 0 | 403.15 | 473.15 | ao | 0 | 0 | 25.75864 | 61.42278 | -8.891322 | -106.7616 | 0 | 0 | 0 | Plyasunov 01 | 2 | MainDB
CH4N2O(a) | (NH2)2CO | Urea | Carbamide, Carbonyl diamide | 57-13-6 | 60.0554 | 405.7 | 0 | 273.15 | 298.15 | ao | -76.29995 | 41.54995 | 9711.146 | -42927.63 | -1480.611 | 53708.08 | 0 | 0 | 0 | Rossini 52, Plyasunov 01 | 2 | MainDB
CH4N2O(a) | (NH2)2CO | Urea | Carbamide, Carbonyl diamide | 57-13-6 | 60.0554 | 405.7 | 0 | 298.15 | 323.15 | ao | 0 | 0 | 1729.802 | -6765.229 | -327.7375 | 7614.721 | 0 | 0 | 0 | Plyasunov 01 | 2 | MainDB
CH4N2O(a) | (NH2)2CO | Urea | Carbamide, Carbonyl diamide | 57-13-6 | 60.0554 | 405.7 | 0 | 323.15 | 353.15 | ao | 0 | 0 | 535.6185 | -1813.395 | -121.8288 | 1838.539 | 0 | 0 | 0 | Plyasunov 01 | 2 | MainDB
CH4N2O(a) | (NH2)2CO | Urea | Carbamide, Carbonyl diamide | 57-13-6 | 60.0554 | 405.7 | 0 | 353.15 | 403.15 | ao | 0 | 0 | 150.8934 | -356.181 | -42.26641 | 285.5173 | 0 | 0 | 0 | Plyasunov 01 | 2 | MainDB
CH4N2O(a) | (NH2)2CO | Urea | Carbamide, Carbonyl diamide | 57-13-6 | 60.0554 | 405.7 | 0 | 403.15 | 473.15 | ao | 0 | 0 | 25.75864 | 61.42278 | -8.891322 | -106.7616 | 0 | 0 | 0 | Plyasunov 01 | 2 | MainDB
CH4N2O2 |  |  |  |  | 76.0548 | 0 | 0 | 298.15 | 398 | s | -154.21 | 39.7 | 5.32 | 0 | 0 | 0 | 0 | 0 | 0 | Kivisalo 57 | 3 | MainDB
C2H3NO(HYAg) | HOCH2CN | Hydroxyacetonitrile | Glyconitrile | 107-16-4 | 57.0518 | 200 | -456 | 298.15 | 1500 | g | -16.70012 | 67.01721 | 29.31597 | 50.28316 | -10.32775 | -16.94509 | 0 | 0 | 0 | Daubert 94 | 1 | MainDB
C2H3NO(MICg) | CH3NCO | Methyl isocyanate | Isocyanatomethane | 624-83-9 | 57.0518 | 228 | 312.7 | 298.15 | 1000 | g | -13.80669 | 64.821 | 5.435344 | 34.45258 | -0.2219769 | -12.18973 | 0 | 0 | 0 | Daubert 92, Frenkel 94 | 2 | MainDB
C2H3NO(MICg) | CH3NCO | Methyl isocyanate | Isocyanatomethane | 624-83-9 | 57.0518 | 228 | 312.7 | 1000 | 1500 | g | 0 | 0 | 2.843831 | 33.86326 | 0.2049689 | -9.46831 | 0 | 0 | 0 | Daubert 92 | 1 | MainDB
C2H3NO(MICg) | CH3NCO | Methyl isocyanate | Isocyanatomethane | 624-83-9 | 57.0518 | 228 | 312.7 | 298.15 | 1000 | g | -13.80669 | 64.821 | 5.435344 | 34.45258 | -0.2219769 | -12.18973 | 0 | 0 | 0 | Daubert 92, Frenkel 94 | 2 | MainDB
C2H3NO(MICg) | CH3NCO | Methyl isocyanate | Isocyanatomethane | 624-83-9 | 57.0518 | 228 | 312.7 | 1000 | 1500 | g | 0 | 0 | 2.843831 | 33.86326 | 0.2049689 | -9.46831 | 0 | 0 | 0 | Daubert 92 | 1 | MainDB
C2H3NO2(g) | CH2=CHNO2 | Nitroethylene |  |  | 73.0512 | 0 | 0 | 100 | 600 | g | 7.96 | 71.82 | 1.556 | 62.218 | 0.282 | -31.008 | 0 | 0 | 0 | Burcat 99 | 2 | MainDB
C2H3NO2(g) | CH2=CHNO2 | Nitroethylene |  |  | 73.0512 | 0 | 0 | 600 | 1000 | g | 0 | 0 | 19.218 | 23.631 | -10.436 | -7.57 | 0 | 0 | 0 | Burcat 99 | 2 | MainDB
C2H3NO2(g) | CH2=CHNO2 | Nitroethylene |  |  | 73.0512 | 0 | 0 | 1000 | 3400 | g | 0 | 0 | 37.148 | 2.567 | -51.566 | -0.387 | 0 | 0 | 0 | Burcat 99 | 2 | MainDB
C2H3NO2(g) | CH2=CHNO2 | Nitroethylene |  |  | 73.0512 | 0 | 0 | 3400 | 6000 | g | 0 | 0 | 41.981 | -0.048 | -98.57 | 0.003 | 0 | 0 | 0 | Burcat 99 | 2 | MainDB
C2H3NO2(g) | CH2=CHNO2 | Nitroethylene |  |  | 73.0512 | 0 | 0 | 100 | 600 | g | 7.96 | 71.82 | 1.556 | 62.218 | 0.282 | -31.008 | 0 | 0 | 0 | Burcat 99 | 2 | MainDB
C2H3NO2(g) | CH2=CHNO2 | Nitroethylene |  |  | 73.0512 | 0 | 0 | 600 | 1000 | g | 0 | 0 | 19.218 | 23.631 | -10.436 | -7.57 | 0 | 0 | 0 | Burcat 99 | 2 | MainDB
C2H3NO2(g) | CH2=CHNO2 | Nitroethylene |  |  | 73.0512 | 0 | 0 | 1000 | 3400 | g | 0 | 0 | 37.148 | 2.567 | -51.566 | -0.387 | 0 | 0 | 0 | Burcat 99 | 2 | MainDB
C2H3NO2(g) | CH2=CHNO2 | Nitroethylene |  |  | 73.0512 | 0 | 0 | 3400 | 6000 | g | 0 | 0 | 41.981 | -0.048 | -98.57 | 0.003 | 0 | 0 | 0 | Burcat 99 | 2 | MainDB
C2H3NO2(g) | CH2=CHNO2 | Nitroethylene |  |  | 73.0512 | 0 | 0 | 100 | 600 | g | 7.96 | 71.82 | 1.556 | 62.218 | 0.282 | -31.008 | 0 | 0 | 0 | Burcat 99 | 2 | MainDB
C2H3NO2(g) | CH2=CHNO2 | Nitroethylene |  |  | 73.0512 | 0 | 0 | 600 | 1000 | g | 0 | 0 | 19.218 | 23.631 | -10.436 | -7.57 | 0 | 0 | 0 | Burcat 99 | 2 | MainDB
C2H3NO2(g) | CH2=CHNO2 | Nitroethylene |  |  | 73.0512 | 0 | 0 | 1000 | 3400 | g | 0 | 0 | 37.148 | 2.567 | -51.566 | -0.387 | 0 | 0 | 0 | Burcat 99 | 2 | MainDB
C2H3NO2(g) | CH2=CHNO2 | Nitroethylene |  |  | 73.0512 | 0 | 0 | 3400 | 6000 | g | 0 | 0 | 41.981 | -0.048 | -98.57 | 0.003 | 0 | 0 | 0 | Burcat 99 | 2 | MainDB
C2H3NO2(g) | CH2=CHNO2 | Nitroethylene |  |  | 73.0512 | 0 | 0 | 100 | 600 | g | 7.96 | 71.82 | 1.556 | 62.218 | 0.282 | -31.008 | 0 | 0 | 0 | Burcat 99 | 2 | MainDB
C2H3NO2(g) | CH2=CHNO2 | Nitroethylene |  |  | 73.0512 | 0 | 0 | 600 | 1000 | g | 0 | 0 | 19.218 | 23.631 | -10.436 | -7.57 | 0 | 0 | 0 | Burcat 99 | 2 | MainDB
C2H3NO2(g) | CH2=CHNO2 | Nitroethylene |  |  | 73.0512 | 0 | 0 | 1000 | 3400 | g | 0 | 0 | 37.148 | 2.567 | -51.566 | -0.387 | 0 | 0 | 0 | Burcat 99 | 2 | MainDB
C2H3NO2(g) | CH2=CHNO2 | Nitroethylene |  |  | 73.0512 | 0 | 0 | 3400 | 6000 | g | 0 | 0 | 41.981 | -0.048 | -98.57 | 0.003 | 0 | 0 | 0 | Burcat 99 | 2 | MainDB
C2H5NO | CH3CONH2 | Acetamide | Ethanamide | 60-35-5 | 59.0676 | 354 | 495.3 | 298.15 | 300 | s | -73.277 | 27.412 | 21.738 | 0 | 0 | 0 | 0 | 7 | 0 | Domalski 93 | 1 | MainDB
C2H5NO(g) | CH3CONH2 | Acetamide | Ethanamide | 60-35-5 | 59.0676 | 354 | 495.3 | 298.15 | 1500 | g | -56.955 | 67.837 | 8.093832 | 38.34451 | -2.220625 | -11.11793 | 0 | 0 | 0 | Domalski 93, Frenkel 94 | 1 | MainDB
C2H5NO(MEFg) | HCONHCH3 | N-Methylformamide |  | 123-39-7 | 59.0676 | 269.4 | 472.7 | 298.15 | 1500 | g | -44.06947 | 67.06 | 7.511074 | 40.00123 | -2.003232 | -11.79871 | 0 | 0 | 0 | Daubert 89, Frenkel 94 | 2 | MainDB
C2H5NO2 | H2NCH2COOH | Aminoethanoic acid | Glycine | 56-40-6 | 75.067 | -535 | 0 | 298.15 | 300 | s | -126.219 | 24.739 | 23.662 | 0 | 0 | 0 | 1.161 | 0 | 0 | Domalski 93 | 1 | MainDB
C2H5NO2(g) | CH3CH2NO2 | Nitroethane |  | 79-24-3 | 75.067 | 183.7 | 387.2 | 0.00015 | 298.15 | g | -24.45 | 75.39 | 7.745831 | 24.64138 | -1.742805e-12 | 43.45929 | 0 | 0 | 0 | Domalski 93, Frenkel 94 | 2 | MainDB
C2H5NO2(g) | CH3CH2NO2 | Nitroethane |  | 79-24-3 | 75.067 | 183.7 | 387.2 | 298.15 | 1500 | g | 0 | 0 | 11.5736 | 41.66729 | -3.601103 | -12.48507 | 0 | 0 | 0 | Frenkel 94 | 2 | MainDB
C2H5NO2(g) | CH3CH2NO2 | Nitroethane |  | 79-24-3 | 75.067 | 183.7 | 387.2 | 0.00015 | 298.15 | g | -24.45 | 75.39 | 7.745831 | 24.64138 | -1.742805e-12 | 43.45929 | 0 | 0 | 0 | Domalski 93, Frenkel 94 | 2 | MainDB
C2H5NO2(g) | CH3CH2NO2 | Nitroethane |  | 79-24-3 | 75.067 | 183.7 | 387.2 | 298.15 | 1500 | g | 0 | 0 | 11.5736 | 41.66729 | -3.601103 | -12.48507 | 0 | 0 | 0 | Frenkel 94 | 2 | MainDB
C2H5NO2(a) | H2NCH2COOH | Aminoacetic acid | Glycine | 56-40-6 | 75.067 | -535 | 0 | 273.15 | 298.15 | ao | -122.846 | 39.29254 | 18028.23 | -79843.45 | -2751.487 | 99917.05 | 0 | 0 | 0 | Shock 90, Plyasunov 01 | 2 | MainDB
C2H5NO2(a) | H2NCH2COOH | Aminoacetic acid | Glycine | 56-40-6 | 75.067 | -535 | 0 | 298.15 | 323.15 | ao | 0 | 0 | 3150.872 | -12430.68 | -602.71 | 13982.44 | 0 | 0 | 0 | Plyasunov 01 | 2 | MainDB
C2H5NO2(a) | H2NCH2COOH | Aminoacetic acid | Glycine | 56-40-6 | 75.067 | -535 | 0 | 323.15 | 358.15 | ao | 0 | 0 | 868.3755 | -2980.486 | -207.8899 | 2975.408 | 0 | 0 | 0 | Plyasunov 01 | 2 | MainDB
C2H5NO2(a) | H2NCH2COOH | Aminoacetic acid | Glycine | 56-40-6 | 75.067 | -535 | 0 | 358.15 | 408.15 | ao | 0 | 0 | 193.8611 | -450.3885 | -65.63852 | 304.9862 | 0 | 0 | 0 | Plyasunov 01 | 2 | MainDB
C2H5NO2(a) | H2NCH2COOH | Aminoacetic acid | Glycine | 56-40-6 | 75.067 | -535 | 0 | 408.15 | 473.15 | ao | 0 | 0 | -15.98565 | 240.9741 | -8.222096 | -336.1198 | 0 | 0 | 0 | Plyasunov 01 | 2 | MainDB
C2H5NO2(a) | H2NCH2COOH | Aminoacetic acid | Glycine | 56-40-6 | 75.067 | -535 | 0 | 273.15 | 298.15 | ao | -122.846 | 39.29254 | 18028.23 | -79843.45 | -2751.487 | 99917.05 | 0 | 0 | 0 | Shock 90, Plyasunov 01 | 2 | MainDB
C2H5NO2(a) | H2NCH2COOH | Aminoacetic acid | Glycine | 56-40-6 | 75.067 | -535 | 0 | 298.15 | 323.15 | ao | 0 | 0 | 3150.872 | -12430.68 | -602.71 | 13982.44 | 0 | 0 | 0 | Plyasunov 01 | 2 | MainDB
C2H5NO2(a) | H2NCH2COOH | Aminoacetic acid | Glycine | 56-40-6 | 75.067 | -535 | 0 | 323.15 | 358.15 | ao | 0 | 0 | 868.3755 | -2980.486 | -207.8899 | 2975.408 | 0 | 0 | 0 | Plyasunov 01 | 2 | MainDB
C2H5NO2(a) | H2NCH2COOH | Aminoacetic acid | Glycine | 56-40-6 | 75.067 | -535 | 0 | 358.15 | 408.15 | ao | 0 | 0 | 193.8611 | -450.3885 | -65.63852 | 304.9862 | 0 | 0 | 0 | Plyasunov 01 | 2 | MainDB
C2H5NO2(a) | H2NCH2COOH | Aminoacetic acid | Glycine | 56-40-6 | 75.067 | -535 | 0 | 408.15 | 473.15 | ao | 0 | 0 | -15.98565 | 240.9741 | -8.222096 | -336.1198 | 0 | 0 | 0 | Plyasunov 01 | 2 | MainDB
C2H5NO2(a) | H2NCH2COOH | Aminoacetic acid | Glycine | 56-40-6 | 75.067 | -535 | 0 | 273.15 | 298.15 | ao | -122.846 | 39.29254 | 18028.23 | -79843.45 | -2751.487 | 99917.05 | 0 | 0 | 0 | Shock 90, Plyasunov 01 | 2 | MainDB
C2H5NO2(a) | H2NCH2COOH | Aminoacetic acid | Glycine | 56-40-6 | 75.067 | -535 | 0 | 298.15 | 323.15 | ao | 0 | 0 | 3150.872 | -12430.68 | -602.71 | 13982.44 | 0 | 0 | 0 | Plyasunov 01 | 2 | MainDB
C2H5NO2(a) | H2NCH2COOH | Aminoacetic acid | Glycine | 56-40-6 | 75.067 | -535 | 0 | 323.15 | 358.15 | ao | 0 | 0 | 868.3755 | -2980.486 | -207.8899 | 2975.408 | 0 | 0 | 0 | Plyasunov 01 | 2 | MainDB
C2H5NO2(a) | H2NCH2COOH | Aminoacetic acid | Glycine | 56-40-6 | 75.067 | -535 | 0 | 358.15 | 408.15 | ao | 0 | 0 | 193.8611 | -450.3885 | -65.63852 | 304.9862 | 0 | 0 | 0 | Plyasunov 01 | 2 | MainDB
C2H5NO2(a) | H2NCH2COOH | Aminoacetic acid | Glycine | 56-40-6 | 75.067 | -535 | 0 | 408.15 | 473.15 | ao | 0 | 0 | -15.98565 | 240.9741 | -8.222096 | -336.1198 | 0 | 0 | 0 | Plyasunov 01 | 2 | MainDB
C2H5NO2(a) | H2NCH2COOH | Aminoacetic acid | Glycine | 56-40-6 | 75.067 | -535 | 0 | 273.15 | 298.15 | ao | -122.846 | 39.29254 | 18028.23 | -79843.45 | -2751.487 | 99917.05 | 0 | 0 | 0 | Shock 90, Plyasunov 01 | 2 | MainDB
C2H5NO2(a) | H2NCH2COOH | Aminoacetic acid | Glycine | 56-40-6 | 75.067 | -535 | 0 | 298.15 | 323.15 | ao | 0 | 0 | 3150.872 | -12430.68 | -602.71 | 13982.44 | 0 | 0 | 0 | Plyasunov 01 | 2 | MainDB
C2H5NO2(a) | H2NCH2COOH | Aminoacetic acid | Glycine | 56-40-6 | 75.067 | -535 | 0 | 323.15 | 358.15 | ao | 0 | 0 | 868.3755 | -2980.486 | -207.8899 | 2975.408 | 0 | 0 | 0 | Plyasunov 01 | 2 | MainDB
C2H5NO2(a) | H2NCH2COOH | Aminoacetic acid | Glycine | 56-40-6 | 75.067 | -535 | 0 | 358.15 | 408.15 | ao | 0 | 0 | 193.8611 | -450.3885 | -65.63852 | 304.9862 | 0 | 0 | 0 | Plyasunov 01 | 2 | MainDB
C2H5NO2(a) | H2NCH2COOH | Aminoacetic acid | Glycine | 56-40-6 | 75.067 | -535 | 0 | 408.15 | 473.15 | ao | 0 | 0 | -15.98565 | 240.9741 | -8.222096 | -336.1198 | 0 | 0 | 0 | Plyasunov 01 | 2 | MainDB
C2H5NO2(a) | H2NCH2COOH | Aminoacetic acid | Glycine | 56-40-6 | 75.067 | -535 | 0 | 273.15 | 298.15 | ao | -122.846 | 39.29254 | 18028.23 | -79843.45 | -2751.487 | 99917.05 | 0 | 0 | 0 | Shock 90, Plyasunov 01 | 2 | MainDB
C2H5NO2(a) | H2NCH2COOH | Aminoacetic acid | Glycine | 56-40-6 | 75.067 | -535 | 0 | 298.15 | 323.15 | ao | 0 | 0 | 3150.872 | -12430.68 | -602.71 | 13982.44 | 0 | 0 | 0 | Plyasunov 01 | 2 | MainDB
C2H5NO2(a) | H2NCH2COOH | Aminoacetic acid | Glycine | 56-40-6 | 75.067 | -535 | 0 | 323.15 | 358.15 | ao | 0 | 0 | 868.3755 | -2980.486 | -207.8899 | 2975.408 | 0 | 0 | 0 | Plyasunov 01 | 2 | MainDB
C2H5NO2(a) | H2NCH2COOH | Aminoacetic acid | Glycine | 56-40-6 | 75.067 | -535 | 0 | 358.15 | 408.15 | ao | 0 | 0 | 193.8611 | -450.3885 | -65.63852 | 304.9862 | 0 | 0 | 0 | Plyasunov 01 | 2 | MainDB
C2H5NO2(a) | H2NCH2COOH | Aminoacetic acid | Glycine | 56-40-6 | 75.067 | -535 | 0 | 408.15 | 473.15 | ao | 0 | 0 | -15.98565 | 240.9741 | -8.222096 | -336.1198 | 0 | 0 | 0 | Plyasunov 01 | 2 | MainDB
C2H5NO2(ENIg) | CH3CH2ONO | Ethyl nitrite | Nitrous acid ethyl ester | 109-95-5 | 75.067 | 0 | 291 | 298.15 | 398 | g | -30.15 | 24.74 | 23.71 | 0 | 0 | 0 | 0 | 0 | 0 | Karapet 70 | 3 | MainDB
C2H5NO2(NEl) |  | Nitroethane |  | 79-24-3 | 75.067 | 183.63 | 387.22 | 298.15 | 300 | l | -34.34512 | 51.48183 | 32.07457 | 0 | 0 | 0 | 1.04464 | 0 | 0 | TRC 96 | 1 | MainDB
C2H5NO3(g) | CH3CH2ONO2 | Ethyl nitrate |  |  | 91.0664 | 0 | 0 | 100 | 600 | g | -37.04 | 78.6 | 2.824 | 75.523 | 0.22 | -31.004 | 0 | 0 | 0 | Burcat 99 | 2 | MainDB
C2H5NO3(g) | CH3CH2ONO2 | Ethyl nitrate |  |  | 91.0664 | 0 | 0 | 600 | 1000 | g | 0 | 0 | 19.64 | 42.351 | -11.19 | -13.79 | 0 | 0 | 0 | Burcat 99 | 2 | MainDB
C2H5NO3(g) | CH3CH2ONO2 | Ethyl nitrate |  |  | 91.0664 | 0 | 0 | 1000 | 3400 | g | 0 | 0 | 52.629 | 3.461 | -85.783 | -0.533 | 0 | 0 | 0 | Burcat 99 | 2 | MainDB
C2H5NO3(g) | CH3CH2ONO2 | Ethyl nitrate |  |  | 91.0664 | 0 | 0 | 3400 | 6000 | g | 0 | 0 | 58.98 | -0.071 | -141.862 | 0.004 | 0 | 0 | 0 | Burcat 99 | 2 | MainDB
C2H5NO3(g) | CH3CH2ONO2 | Ethyl nitrate |  |  | 91.0664 | 0 | 0 | 100 | 600 | g | -37.04 | 78.6 | 2.824 | 75.523 | 0.22 | -31.004 | 0 | 0 | 0 | Burcat 99 | 2 | MainDB
C2H5NO3(g) | CH3CH2ONO2 | Ethyl nitrate |  |  | 91.0664 | 0 | 0 | 600 | 1000 | g | 0 | 0 | 19.64 | 42.351 | -11.19 | -13.79 | 0 | 0 | 0 | Burcat 99 | 2 | MainDB
C2H5NO3(g) | CH3CH2ONO2 | Ethyl nitrate |  |  | 91.0664 | 0 | 0 | 1000 | 3400 | g | 0 | 0 | 52.629 | 3.461 | -85.783 | -0.533 | 0 | 0 | 0 | Burcat 99 | 2 | MainDB
C2H5NO3(g) | CH3CH2ONO2 | Ethyl nitrate |  |  | 91.0664 | 0 | 0 | 3400 | 6000 | g | 0 | 0 | 58.98 | -0.071 | -141.862 | 0.004 | 0 | 0 | 0 | Burcat 99 | 2 | MainDB
C2H5NO3(g) | CH3CH2ONO2 | Ethyl nitrate |  |  | 91.0664 | 0 | 0 | 100 | 600 | g | -37.04 | 78.6 | 2.824 | 75.523 | 0.22 | -31.004 | 0 | 0 | 0 | Burcat 99 | 2 | MainDB
C2H5NO3(g) | CH3CH2ONO2 | Ethyl nitrate |  |  | 91.0664 | 0 | 0 | 600 | 1000 | g | 0 | 0 | 19.64 | 42.351 | -11.19 | -13.79 | 0 | 0 | 0 | Burcat 99 | 2 | MainDB
C2H5NO3(g) | CH3CH2ONO2 | Ethyl nitrate |  |  | 91.0664 | 0 | 0 | 1000 | 3400 | g | 0 | 0 | 52.629 | 3.461 | -85.783 | -0.533 | 0 | 0 | 0 | Burcat 99 | 2 | MainDB
C2H5NO3(g) | CH3CH2ONO2 | Ethyl nitrate |  |  | 91.0664 | 0 | 0 | 3400 | 6000 | g | 0 | 0 | 58.98 | -0.071 | -141.862 | 0.004 | 0 | 0 | 0 | Burcat 99 | 2 | MainDB
C2H5NO3(g) | CH3CH2ONO2 | Ethyl nitrate |  |  | 91.0664 | 0 | 0 | 100 | 600 | g | -37.04 | 78.6 | 2.824 | 75.523 | 0.22 | -31.004 | 0 | 0 | 0 | Burcat 99 | 2 | MainDB
C2H5NO3(g) | CH3CH2ONO2 | Ethyl nitrate |  |  | 91.0664 | 0 | 0 | 600 | 1000 | g | 0 | 0 | 19.64 | 42.351 | -11.19 | -13.79 | 0 | 0 | 0 | Burcat 99 | 2 | MainDB
C2H5NO3(g) | CH3CH2ONO2 | Ethyl nitrate |  |  | 91.0664 | 0 | 0 | 1000 | 3400 | g | 0 | 0 | 52.629 | 3.461 | -85.783 | -0.533 | 0 | 0 | 0 | Burcat 99 | 2 | MainDB
C2H5NO3(g) | CH3CH2ONO2 | Ethyl nitrate |  |  | 91.0664 | 0 | 0 | 3400 | 6000 | g | 0 | 0 | 58.98 | -0.071 | -141.862 | 0.004 | 0 | 0 | 0 | Burcat 99 | 2 | MainDB
C2H5N3O2(Bg) |  | Biuret | Ureidoformamide, carbamylurea | 108-19-0 | 103.0804 | 0 | 0 | 298.15 | 1000 | g | -104.5172 | 84.68212 | 17.25584 | 56.63429 | -3.476866 | -21.1444 | 0 | 0 | 0 | Frenkel 94 | 2 | MainDB
C2H6N2O(MCAg) |  | Methylcarbamide |  | 598-50-5 | 74.0822 | 0 | 0 | 298.15 | 1000 | g | -56.33365 | 77.18451 | 7.245168 | 58.5033 | -1.360941 | -21.09468 | 0 | 0 | 0 | Frenkel 94 | 2 | MainDB
C2H7NO(MEAg) | HOCH2CH2NH2 | 2-Aminoethanol | Ethanolamine | 141-43-5 | 61.0834 | 283.7 | 444 | 298.15 | 1500 | g | -50.22499 | 76.539 | 14.57714 | 37.44004 | -4.00359 | -9.56412 | 0 | 0 | 0 | Daubert 89 | 1 | MainDB
C3H3NO(12OZg) |  | 1,2-Oxazole | 1,2-Oxazole | 288-14-2 | 69.0628 | 0 | 0 | 0.00015 | 298.15 | g | 18.78585 | 64.68212 | 8.563227 | -18.52193 | -1.926717e-12 | 125.2026 | 0 | 0 | 0 | Frenkel 94 | 2 | MainDB
C3H3NO(12OZg) |  | 1,2-Oxazole | 1,2-Oxazole | 288-14-2 | 69.0628 | 0 | 0 | 298.15 | 800 | g | 0 | 0 | -1.902301 | 65.61935 | -0.7320123 | -30.75505 | 0 | 0 | 0 | Frenkel 94 | 2 | MainDB
C3H3NO(12OZg) |  | 1,2-Oxazole | 1,2-Oxazole | 288-14-2 | 69.0628 | 0 | 0 | 800 | 2000 | g | 0 | 0 | 28.66807 | 10.60624 | -31.63735 | -2.205682 | 0 | 0 | 0 | Frenkel 94 | 2 | MainDB
C3H3NO(12OZg) |  | 1,2-Oxazole | 1,2-Oxazole | 288-14-2 | 69.0628 | 0 | 0 | 0.00015 | 298.15 | g | 18.78585 | 64.68212 | 8.563227 | -18.52193 | -1.926717e-12 | 125.2026 | 0 | 0 | 0 | Frenkel 94 | 2 | MainDB
C3H3NO(12OZg) |  | 1,2-Oxazole | 1,2-Oxazole | 288-14-2 | 69.0628 | 0 | 0 | 298.15 | 800 | g | 0 | 0 | -1.902301 | 65.61935 | -0.7320123 | -30.75505 | 0 | 0 | 0 | Frenkel 94 | 2 | MainDB
C3H3NO(12OZg) |  | 1,2-Oxazole | 1,2-Oxazole | 288-14-2 | 69.0628 | 0 | 0 | 800 | 2000 | g | 0 | 0 | 28.66807 | 10.60624 | -31.63735 | -2.205682 | 0 | 0 | 0 | Frenkel 94 | 2 | MainDB
C3H3NO(12OZg) |  | 1,2-Oxazole | 1,2-Oxazole | 288-14-2 | 69.0628 | 0 | 0 | 0.00015 | 298.15 | g | 18.78585 | 64.68212 | 8.563227 | -18.52193 | -1.926717e-12 | 125.2026 | 0 | 0 | 0 | Frenkel 94 | 2 | MainDB
C3H3NO(12OZg) |  | 1,2-Oxazole | 1,2-Oxazole | 288-14-2 | 69.0628 | 0 | 0 | 298.15 | 800 | g | 0 | 0 | -1.902301 | 65.61935 | -0.7320123 | -30.75505 | 0 | 0 | 0 | Frenkel 94 | 2 | MainDB
C3H3NO(12OZg) |  | 1,2-Oxazole | 1,2-Oxazole | 288-14-2 | 69.0628 | 0 | 0 | 800 | 2000 | g | 0 | 0 | 28.66807 | 10.60624 | -31.63735 | -2.205682 | 0 | 0 | 0 | Frenkel 94 | 2 | MainDB
C3H3NO(OAZg) | CHOCHCHN | Oxazole | 1,3-Oxazole | 288-42-6 | 69.0628 | 0 | 342.7 | 0.00015 | 298.15 | g | -3.709111 | 64.706 | 8.598633 | -19.61845 | -1.934684e-12 | 132.2535 | 0 | 0 | 0 | Daubert 89, Frenkel 94 | 1 | MainDB
C3H3NO(OAZg) | CHOCHCHN | Oxazole | 1,3-Oxazole | 288-42-6 | 69.0628 | 0 | 342.7 | 298.15 | 800 | g | 0 | 0 | -0.607424 | 63.85075 | -1.180347 | -30.08186 | 0 | 0 | 0 | Frenkel 94 | 2 | MainDB
C3H3NO(OAZg) | CHOCHCHN | Oxazole | 1,3-Oxazole | 288-42-6 | 69.0628 | 0 | 342.7 | 800 | 2000 | g | 0 | 0 | 28.88285 | 10.4018 | -30.62501 | -2.154358 | 0 | 0 | 0 | Frenkel 94 | 2 | MainDB
C3H3NO(OAZg) | CHOCHCHN | Oxazole | 1,3-Oxazole | 288-42-6 | 69.0628 | 0 | 342.7 | 0.00015 | 298.15 | g | -3.709111 | 64.706 | 8.598633 | -19.61845 | -1.934684e-12 | 132.2535 | 0 | 0 | 0 | Daubert 89, Frenkel 94 | 1 | MainDB
C3H3NO(OAZg) | CHOCHCHN | Oxazole | 1,3-Oxazole | 288-42-6 | 69.0628 | 0 | 342.7 | 298.15 | 800 | g | 0 | 0 | -0.607424 | 63.85075 | -1.180347 | -30.08186 | 0 | 0 | 0 | Frenkel 94 | 2 | MainDB
C3H3NO(OAZg) | CHOCHCHN | Oxazole | 1,3-Oxazole | 288-42-6 | 69.0628 | 0 | 342.7 | 800 | 2000 | g | 0 | 0 | 28.88285 | 10.4018 | -30.62501 | -2.154358 | 0 | 0 | 0 | Frenkel 94 | 2 | MainDB
C3H3NO(OAZg) | CHOCHCHN | Oxazole | 1,3-Oxazole | 288-42-6 | 69.0628 | 0 | 342.7 | 0.00015 | 298.15 | g | -3.709111 | 64.706 | 8.598633 | -19.61845 | -1.934684e-12 | 132.2535 | 0 | 0 | 0 | Daubert 89, Frenkel 94 | 1 | MainDB
C3H3NO(OAZg) | CHOCHCHN | Oxazole | 1,3-Oxazole | 288-42-6 | 69.0628 | 0 | 342.7 | 298.15 | 800 | g | 0 | 0 | -0.607424 | 63.85075 | -1.180347 | -30.08186 | 0 | 0 | 0 | Frenkel 94 | 2 | MainDB
C3H3NO(OAZg) | CHOCHCHN | Oxazole | 1,3-Oxazole | 288-42-6 | 69.0628 | 0 | 342.7 | 800 | 2000 | g | 0 | 0 | 28.88285 | 10.4018 | -30.62501 | -2.154358 | 0 | 0 | 0 | Frenkel 94 | 2 | MainDB
C3H5NO(AAMg) | CH2CHCONH2 | 2-Propenamide | Acrylamide | 79-06-1 | 71.0786 | 357.7 | 465.8 | 200 | 1500 | g | -40.62129 | 71.96 | -4.01638 | 44.13762 | 4.01517 | -8.90778 | 0 | 0 | 0 | Daubert 89 | 1 | MainDB
C3H5NO(HANg) | HOCH2CH2CN | 3-Hydroxypropanenitrile | Hydracrylonitrile | 109-78-4 | 71.0786 | 227 | 494 | 298.15 | 1500 | g | -23.48839 | 79.111 | 13.6176 | 39.11892 | -3.55404 | -12.17893 | 0 | 0 | 0 | Daubert 89 | 1 | MainDB
C3H5NO(LNIg) | CH3CH(OH)CN | 2-Hydroxypropanenitrile | Lactonitrile | 78-97-7 | 71.0786 | 233 | 456 | 298.15 | 1500 | g | -15.26834 | 97.514 | 11.99939 | 42.78471 | -1.57225 | -12.00705 | 0 | 0 | 0 | Daubert 92 | 1 | MainDB
C3H6NO2(a) |  |  |  |  | 88.0859 | 0 | 0 | 273.15 | 333.15 | ao | -120.91 | 30.25 | 4303.332 | -17765.61 | -752.0947 | 20621.38 | 0 | 0 | 0 | Slop 98 | 2 | MainDB
C3H6NO2(a) |  |  |  |  | 88.0859 | 0 | 0 | 333.15 | 473.15 | ao | 0 | 0 | -367.7029 | 1630.057 | 53.6584 | -2053.363 | 0 | 0 | 0 | Slop 98 | 2 | MainDB
C3H6NO2(a) |  |  |  |  | 88.0859 | 0 | 0 | 273.15 | 333.15 | ao | -120.91 | 30.25 | 4303.332 | -17765.61 | -752.0947 | 20621.38 | 0 | 0 | 0 | Slop 98 | 2 | MainDB
C3H6NO2(a) |  |  |  |  | 88.0859 | 0 | 0 | 333.15 | 473.15 | ao | 0 | 0 | -367.7029 | 1630.057 | 53.6584 | -2053.363 | 0 | 0 | 0 | Slop 98 | 2 | MainDB
C3H7NO(DMFg) | HCON(CH3)2 | N,N-Dimethylformamide |  | 68-12-2 | 73.0944 | 212.8 | 426 | 200 | 1500 | g | -45.80605 | 77.923 | 6.19079 | 64.93403 | -0.1517 | -22.33419 | 0 | 0 | 0 | Daubert 89 | 1 | MainDB
C3H7NO(NMTg) | CH3NHCOCH3 | N-Methylacetamide | N-Methylethanamide | 79-16-3 | 73.0944 | 301 | 478 | 298.15 | 1500 | g | -57.34719 | 76.482 | 12.85891 | 48.7567 | -3.422685 | -13.69164 | 0 | 0 | 0 | Daubert 92, Frenkel 94 | 2 | MainDB
C3H7NO(PAM) | CH3CH2CONH2 | Propanamide | Propionamide | 79-05-0 | 73.0944 | 354.5 | 486 | 298.15 | 300 | s | -79.945 | 33.322 | 26.977 | 0 | 0 | 0 | 0 | 0 | 0 | Domalski 93 | 1 | MainDB
C3H7NO2(a) | CH3CH(NH2)COOH | 2-Aminopropanoic acid | Alanine | 6898-94-8 | 89.0938 | 0 | 0 | 273.15 | 298.15 | ao | -132.13 | 40 | 13953.98 | -61676.52 | -2125.889 | 77178.46 | 0 | 0 | 0 | Shock 90, Plyasunov 01, Slop 98 | 2 | MainDB
C3H7NO2(a) | CH3CH(NH2)COOH | 2-Aminopropanoic acid | Alanine | 6898-94-8 | 89.0938 | 0 | 0 | 298.15 | 323.15 | ao | 0 | 0 | 2467.865 | -9631.296 | -466.8811 | 10835.36 | 0 | 0 | 0 | Plyasunov 01 | 2 | MainDB
C3H7NO2(a) | CH3CH(NH2)COOH | 2-Aminopropanoic acid | Alanine | 6898-94-8 | 89.0938 | 0 | 0 | 323.15 | 353.15 | ao | 0 | 0 | 761.8691 | -2557.24 | -172.7162 | 2583.75 | 0 | 0 | 0 | Plyasunov 01 | 2 | MainDB
C3H7NO2(a) | CH3CH(NH2)COOH | 2-Aminopropanoic acid | Alanine | 6898-94-8 | 89.0938 | 0 | 0 | 353.15 | 398.15 | ao | 0 | 0 | 223.3955 | -514.9595 | -61.67115 | 404.4057 | 0 | 0 | 0 | Plyasunov 01 | 2 | MainDB
C3H7NO2(a) | CH3CH(NH2)COOH | 2-Aminopropanoic acid | Alanine | 6898-94-8 | 89.0938 | 0 | 0 | 398.15 | 473.15 | ao | 0 | 0 | 29.17773 | 137.6069 | -10.56598 | -212.7859 | 0 | 0 | 0 | Plyasunov 01 | 2 | MainDB
C3H7NO2(a) | CH3CH(NH2)COOH | 2-Aminopropanoic acid | Alanine | 6898-94-8 | 89.0938 | 0 | 0 | 273.15 | 298.15 | ao | -132.13 | 40 | 13953.98 | -61676.52 | -2125.889 | 77178.46 | 0 | 0 | 0 | Shock 90, Plyasunov 01, Slop 98 | 2 | MainDB
C3H7NO2(a) | CH3CH(NH2)COOH | 2-Aminopropanoic acid | Alanine | 6898-94-8 | 89.0938 | 0 | 0 | 298.15 | 323.15 | ao | 0 | 0 | 2467.865 | -9631.296 | -466.8811 | 10835.36 | 0 | 0 | 0 | Plyasunov 01 | 2 | MainDB
C3H7NO2(a) | CH3CH(NH2)COOH | 2-Aminopropanoic acid | Alanine | 6898-94-8 | 89.0938 | 0 | 0 | 323.15 | 353.15 | ao | 0 | 0 | 761.8691 | -2557.24 | -172.7162 | 2583.75 | 0 | 0 | 0 | Plyasunov 01 | 2 | MainDB
C3H7NO2(a) | CH3CH(NH2)COOH | 2-Aminopropanoic acid | Alanine | 6898-94-8 | 89.0938 | 0 | 0 | 353.15 | 398.15 | ao | 0 | 0 | 223.3955 | -514.9595 | -61.67115 | 404.4057 | 0 | 0 | 0 | Plyasunov 01 | 2 | MainDB
C3H7NO2(a) | CH3CH(NH2)COOH | 2-Aminopropanoic acid | Alanine | 6898-94-8 | 89.0938 | 0 | 0 | 398.15 | 473.15 | ao | 0 | 0 | 29.17773 | 137.6069 | -10.56598 | -212.7859 | 0 | 0 | 0 | Plyasunov 01 | 2 | MainDB
C3H7NO2(a) | CH3CH(NH2)COOH | 2-Aminopropanoic acid | Alanine | 6898-94-8 | 89.0938 | 0 | 0 | 273.15 | 298.15 | ao | -132.13 | 40 | 13953.98 | -61676.52 | -2125.889 | 77178.46 | 0 | 0 | 0 | Shock 90, Plyasunov 01, Slop 98 | 2 | MainDB
C3H7NO2(a) | CH3CH(NH2)COOH | 2-Aminopropanoic acid | Alanine | 6898-94-8 | 89.0938 | 0 | 0 | 298.15 | 323.15 | ao | 0 | 0 | 2467.865 | -9631.296 | -466.8811 | 10835.36 | 0 | 0 | 0 | Plyasunov 01 | 2 | MainDB
C3H7NO2(a) | CH3CH(NH2)COOH | 2-Aminopropanoic acid | Alanine | 6898-94-8 | 89.0938 | 0 | 0 | 323.15 | 353.15 | ao | 0 | 0 | 761.8691 | -2557.24 | -172.7162 | 2583.75 | 0 | 0 | 0 | Plyasunov 01 | 2 | MainDB
C3H7NO2(a) | CH3CH(NH2)COOH | 2-Aminopropanoic acid | Alanine | 6898-94-8 | 89.0938 | 0 | 0 | 353.15 | 398.15 | ao | 0 | 0 | 223.3955 | -514.9595 | -61.67115 | 404.4057 | 0 | 0 | 0 | Plyasunov 01 | 2 | MainDB
C3H7NO2(a) | CH3CH(NH2)COOH | 2-Aminopropanoic acid | Alanine | 6898-94-8 | 89.0938 | 0 | 0 | 398.15 | 473.15 | ao | 0 | 0 | 29.17773 | 137.6069 | -10.56598 | -212.7859 | 0 | 0 | 0 | Plyasunov 01 | 2 | MainDB
C3H7NO2(a) | CH3CH(NH2)COOH | 2-Aminopropanoic acid | Alanine | 6898-94-8 | 89.0938 | 0 | 0 | 273.15 | 298.15 | ao | -132.13 | 40 | 13953.98 | -61676.52 | -2125.889 | 77178.46 | 0 | 0 | 0 | Shock 90, Plyasunov 01, Slop 98 | 2 | MainDB
C3H7NO2(a) | CH3CH(NH2)COOH | 2-Aminopropanoic acid | Alanine | 6898-94-8 | 89.0938 | 0 | 0 | 298.15 | 323.15 | ao | 0 | 0 | 2467.865 | -9631.296 | -466.8811 | 10835.36 | 0 | 0 | 0 | Plyasunov 01 | 2 | MainDB
C3H7NO2(a) | CH3CH(NH2)COOH | 2-Aminopropanoic acid | Alanine | 6898-94-8 | 89.0938 | 0 | 0 | 323.15 | 353.15 | ao | 0 | 0 | 761.8691 | -2557.24 | -172.7162 | 2583.75 | 0 | 0 | 0 | Plyasunov 01 | 2 | MainDB
C3H7NO2(a) | CH3CH(NH2)COOH | 2-Aminopropanoic acid | Alanine | 6898-94-8 | 89.0938 | 0 | 0 | 353.15 | 398.15 | ao | 0 | 0 | 223.3955 | -514.9595 | -61.67115 | 404.4057 | 0 | 0 | 0 | Plyasunov 01 | 2 | MainDB
C3H7NO2(a) | CH3CH(NH2)COOH | 2-Aminopropanoic acid | Alanine | 6898-94-8 | 89.0938 | 0 | 0 | 398.15 | 473.15 | ao | 0 | 0 | 29.17773 | 137.6069 | -10.56598 | -212.7859 | 0 | 0 | 0 | Plyasunov 01 | 2 | MainDB
C3H7NO2(a) | CH3CH(NH2)COOH | 2-Aminopropanoic acid | Alanine | 6898-94-8 | 89.0938 | 0 | 0 | 273.15 | 298.15 | ao | -132.13 | 40 | 13953.98 | -61676.52 | -2125.889 | 77178.46 | 0 | 0 | 0 | Shock 90, Plyasunov 01, Slop 98 | 2 | MainDB
C3H7NO2(a) | CH3CH(NH2)COOH | 2-Aminopropanoic acid | Alanine | 6898-94-8 | 89.0938 | 0 | 0 | 298.15 | 323.15 | ao | 0 | 0 | 2467.865 | -9631.296 | -466.8811 | 10835.36 | 0 | 0 | 0 | Plyasunov 01 | 2 | MainDB
C3H7NO2(a) | CH3CH(NH2)COOH | 2-Aminopropanoic acid | Alanine | 6898-94-8 | 89.0938 | 0 | 0 | 323.15 | 353.15 | ao | 0 | 0 | 761.8691 | -2557.24 | -172.7162 | 2583.75 | 0 | 0 | 0 | Plyasunov 01 | 2 | MainDB
C3H7NO2(a) | CH3CH(NH2)COOH | 2-Aminopropanoic acid | Alanine | 6898-94-8 | 89.0938 | 0 | 0 | 353.15 | 398.15 | ao | 0 | 0 | 223.3955 | -514.9595 | -61.67115 | 404.4057 | 0 | 0 | 0 | Plyasunov 01 | 2 | MainDB
C3H7NO2(a) | CH3CH(NH2)COOH | 2-Aminopropanoic acid | Alanine | 6898-94-8 | 89.0938 | 0 | 0 | 398.15 | 473.15 | ao | 0 | 0 | 29.17773 | 137.6069 | -10.56598 | -212.7859 | 0 | 0 | 0 | Plyasunov 01 | 2 | MainDB
C3H7NO2(1NPl) |  | 1-Nitropropane |  | 108-03-2 | 89.0938 | 169.16 | 404.33 | 298.15 | 300 | l | -40.36807 | 57.93499 | 0 | 0 | 0 | 0 | 0.9961 | 0 | 0 | TRC 96 | 1 | MainDB
C3H7NO2(1NPg) | CH3CH2CH2NO2 | 1-Nitropropane |  | 108-03-2 | 89.0938 | 381 | 404.3 | 0.00015 | 298.15 | g | -29.589 | 85 | 7.709855 | 46.16509 | -1.734711e-12 | 33.36512 | 0 | 0 | 0 | Domalski 93, Frenkel 94 | 1 | MainDB
C3H7NO2(1NPg) | CH3CH2CH2NO2 | 1-Nitropropane |  | 108-03-2 | 89.0938 | 381 | 404.3 | 298.15 | 1500 | g | 0 | 0 | 15.53453 | 54.02561 | -5.230845 | -16.15642 | 0 | 0 | 0 | Frenkel 94 | 2 | MainDB
C3H7NO2(1NPg) | CH3CH2CH2NO2 | 1-Nitropropane |  | 108-03-2 | 89.0938 | 381 | 404.3 | 0.00015 | 298.15 | g | -29.589 | 85 | 7.709855 | 46.16509 | -1.734711e-12 | 33.36512 | 0 | 0 | 0 | Domalski 93, Frenkel 94 | 1 | MainDB
C3H7NO2(1NPg) | CH3CH2CH2NO2 | 1-Nitropropane |  | 108-03-2 | 89.0938 | 381 | 404.3 | 298.15 | 1500 | g | 0 | 0 | 15.53453 | 54.02561 | -5.230845 | -16.15642 | 0 | 0 | 0 | Frenkel 94 | 2 | MainDB
C3H7NO2(2NPl) | CH3CH(NO2)CH3 | 2-Nitropropane |  | 79-46-9 | 89.0938 | 169.16 | 404.33 | 298.15 | 300 | l | -43.093 | 57.67208 | 0 | 0 | 0 | 0 | 0.99609 | 0 | 0 | CRC 94, TRC 96 | 2 | MainDB
C3H7NO2(2NPg) | CH3CH(NO2)CH3 | 2-Nitropropane |  | 79-46-9 | 89.0938 | 181.9 | 393.4 | 0.00015 | 298.15 | g | -33.222 | 83.1 | 6.152117 | 59.30746 | -1.38422e-12 | 9.051307 | 0 | 0 | 0 | Domalski 93, Frenkel 94 | 1 | MainDB
C3H7NO2(2NPg) | CH3CH(NO2)CH3 | 2-Nitropropane |  | 79-46-9 | 89.0938 | 181.9 | 393.4 | 298.15 | 1500 | g | 0 | 0 | 15.92532 | 54.28608 | -5.458855 | -16.41295 | 0 | 0 | 0 | Frenkel 94 | 2 | MainDB
C3H7NO2(2NPg) | CH3CH(NO2)CH3 | 2-Nitropropane |  | 79-46-9 | 89.0938 | 181.9 | 393.4 | 0.00015 | 298.15 | g | -33.222 | 83.1 | 6.152117 | 59.30746 | -1.38422e-12 | 9.051307 | 0 | 0 | 0 | Domalski 93, Frenkel 94 | 1 | MainDB
C3H7NO2(2NPg) | CH3CH(NO2)CH3 | 2-Nitropropane |  | 79-46-9 | 89.0938 | 181.9 | 393.4 | 298.15 | 1500 | g | 0 | 0 | 15.92532 | 54.28608 | -5.458855 | -16.41295 | 0 | 0 | 0 | Frenkel 94 | 2 | MainDB
C3H7NO2(D2A) | CH3CH(NH2)COOH | DL-2-aminopropanoic acid | DL-Alanine | 302-72-7 | 89.0938 | -573 | 223 | 298.15 | 300 | s | -133.337 | 31.597 | 29.082 | 0 | 0 | 0 | 1.424 | 0 | 0 | Domalski 93 | 1 | MainDB
C3H7NO3(a) | CH2OHCH(NH2)COOH | 2-Amino-3-hydroxy-(S)-propanoic acid | Serine, L-Serine | 56-45-1 | 105.0932 | -501 | 423 | 273.15 | 333.15 | ao | -170.8 | 46.5 | 1552.733 | -6309.889 | -268.835 | 7414.788 | 0 | 0 | 0 | Shock 90 | 2 | MainDB
C3H7NO3(a) | CH2OHCH(NH2)COOH | 2-Amino-3-hydroxy-(S)-propanoic acid | Serine, L-Serine | 56-45-1 | 105.0932 | -501 | 423 | 333.15 | 473.15 | ao | 0 | 0 | 228.6894 | -749.3651 | -45.97857 | 843.9496 | 0 | 0 | 0 | Slop 98 | 2 | MainDB
C3H7NO3(a) | CH2OHCH(NH2)COOH | 2-Amino-3-hydroxy-(S)-propanoic acid | Serine, L-Serine | 56-45-1 | 105.0932 | -501 | 423 | 273.15 | 333.15 | ao | -170.8 | 46.5 | 1552.733 | -6309.889 | -268.835 | 7414.788 | 0 | 0 | 0 | Shock 90 | 2 | MainDB
C3H7NO3(a) | CH2OHCH(NH2)COOH | 2-Amino-3-hydroxy-(S)-propanoic acid | Serine, L-Serine | 56-45-1 | 105.0932 | -501 | 423 | 333.15 | 473.15 | ao | 0 | 0 | 228.6894 | -749.3651 | -45.97857 | 843.9496 | 0 | 0 | 0 | Slop 98 | 2 | MainDB
C3H7NO3(DSE) | CH2OHCH(NH2)COOH | 2-Amino-3-hydroxypropanoic acid | DL-serine | 302-84-1 | 105.0932 | -519 | 0 | 298.15 | 300 | s | -176.377 | 30.798 | 25.191 | 0 | 0 | 0 | 1.603 | 0 | 0 | Domalski 93 | 1 | MainDB
C3H9NO(12APRg) | CH3CH(OH)CH2NH2 | 1-Amino-2-propanol | Isopropanolamine | 78-96-6 | 75.1102 | 271 | 433 | 298.15 | 1500 | g | -57.10835 | 87.237 | 18.51835 | 49.74076 | -5.47381 | -13.10521 | 0 | 0 | 0 | Daubert 89 | 1 | MainDB
C3H9NO(31APRg) | H2N(CH2)3OH | 3-Amino-1-propanol | Propanolamine | 156-87-6 | 75.1102 | 284 | 460.7 | 298.15 | 1500 | g | -52.80738 | 87.715 | 13.50562 | 58.98136 | -3.46955 | -18.07628 | 0 | 0 | 0 | Daubert 89 | 1 | MainDB
C3H9NO(MAMg) | CH3NHCH2CH2OH | 2-(Methylamino)ethanol | N-Methyl-2-ethanolamine | 109-83-1 | 75.1102 | 0 | 431 | 298.15 | 1200 | g | -47.31159 | 82.218 | 10.49406 | 66.27185 | -3.26505 | -21.60016 | 0 | 0 | 0 | Daubert 92 | 1 | MainDB
C4H4N2O3(BAg) |  | Barbituric acid |  | 67-52-7 | 128.0872 | 0 | 0 | 298.15 | 1000 | g | -121.8212 | 87.06979 | 32.11879 | 45.66086 | -12.33818 | -16.57193 | 0 | 0 | 0 | Frenkel 94 | 2 | MainDB
C4H5NO2(MCAg) | NCCH2COOCH3 | Methyl cyanoacetate | Cyanoacetic acid methyl ester | 105-34-0 | 99.089 | 250.7 | 473.7 | 298.15 | 1200.15 | g | -56.63047 | 91.061 | 26.07518 | 30.04293 | -8.66364 | -4.64301 | 0 | 0 | 0 | Daubert 89 | 1 | MainDB
C4H6N2O2(a) |  |  |  |  | 114.1036 | 0 | 0 | 273.15 | 333.15 | ao | -99.3 | 53.5 | 2503.603 | -10287.1 | -438.0144 | 12074.07 | 0 | 0 | 0 | Slop 98 | 2 | MainDB
C4H6N2O2(a) |  |  |  |  | 114.1036 | 0 | 0 | 333.15 | 473.15 | ao | 0 | 0 | 291.9149 | -1011.214 | -64.65375 | 1126.604 | 0 | 0 | 0 | Slop 98 | 2 | MainDB
C4H6N2O2(a) |  |  |  |  | 114.1036 | 0 | 0 | 273.15 | 333.15 | ao | -99.3 | 53.5 | 2503.603 | -10287.1 | -438.0144 | 12074.07 | 0 | 0 | 0 | Slop 98 | 2 | MainDB
C4H6N2O2(a) |  |  |  |  | 114.1036 | 0 | 0 | 333.15 | 473.15 | ao | 0 | 0 | 291.9149 | -1011.214 | -64.65375 | 1126.604 | 0 | 0 | 0 | Slop 98 | 2 | MainDB
C4H7NO(2PRDg) | (CO)-(NH)-(CH2CH2CH2) | 4-Aminobutanoic acid lactam | 2-Pyrrolidinone | 616-45-5 | 85.1054 | 298 | 524 | 100 | 1500 | g | -47.10874 | 71.981 | -1.49197 | 85.16006 | 0.3179 | -28.88519 | 0 | 0 | 0 | Daubert 89 | 1 | MainDB
C4H7NO(3MPRg) | CH3O(CH2)2CN | 3-Methoxypropanenitrile |  | 110-67-8 | 85.1054 | 0 | 436 | 298.15 | 1500 | g | -18.87649 | 86.998 | 15.01782 | 56.33626 | -4.34583 | -17.87635 | 0 | 0 | 0 | Daubert 92 | 1 | MainDB
C4H7NO(ACYg) | (CH3)2C(OH)CN | 2-Hydroxy-2-methylpropanenitrile | Acetone cyanohydrin | 75-86-5 | 85.1054 | 254 | 0 | 298.15 | 1500 | g | -31.78041 | 80.306 | 18.83144 | 49.79295 | -4.61344 | -15.03391 | 0 | 0 | 0 | Daubert 92 | 1 | MainDB
C4H7NO4(a) | HOOCCH(NH2)CH2COOH | 2-Aminobutanedioic acid | Aspartic acid | 6899-03-2 | 133.1036 | 0 | 0 | 273.15 | 333.15 | ao | -226.37 | 54.8 | 1335.991 | -5409.151 | -230.8486 | 6376.973 | 0 | 0 | 0 | Shock 90 | 2 | MainDB
C4H7NO4(a) | HOOCCH(NH2)CH2COOH | 2-Aminobutanedioic acid | Aspartic acid | 6899-03-2 | 133.1036 | 0 | 0 | 333.15 | 473.15 | ao | 0 | 0 | 277.292 | -945.0894 | -54.23562 | 1081.987 | 0 | 0 | 0 | Slop 98 | 2 | MainDB
C4H7NO4(a) | HOOCCH(NH2)CH2COOH | 2-Aminobutanedioic acid | Aspartic acid | 6899-03-2 | 133.1036 | 0 | 0 | 273.15 | 333.15 | ao | -226.37 | 54.8 | 1335.991 | -5409.151 | -230.8486 | 6376.973 | 0 | 0 | 0 | Shock 90 | 2 | MainDB
C4H7NO4(a) | HOOCCH(NH2)CH2COOH | 2-Aminobutanedioic acid | Aspartic acid | 6899-03-2 | 133.1036 | 0 | 0 | 333.15 | 473.15 | ao | 0 | 0 | 277.292 | -945.0894 | -54.23562 | 1081.987 | 0 | 0 | 0 | Slop 98 | 2 | MainDB
C4H7NO4(LAA) | HOOCCH(NH2)CH2COOH | L-2-Aminobutanedioic acid | L-Aspartic acid | 56-84-8 | 133.1036 | 543 | 0 | 298.15 | 300 | s | -232.421 | 36.843 | 39.61 | 0 | 0 | 0 | 1.6603 | 0 | 0 | Domalski 93 | 1 | MainDB
C4H8N2O2(BDA) | H2NCOCH2CH2CONH2 | Butanediamide | Succinamide | 110-14-5 | 116.1194 | -541 | 398 | 298.15 | 300 | s | -137.548 | 39.546 | 21.711 | 0 | 0 | 0 | 0 | 0 | 0 | Domalski 93 | 1 | MainDB
C4H8N2O3(a) | H2NCOCH2CH(NH2)COOH | 2-Aminosuccinamic acid | Asparagine | 7006-34-0 | 132.1188 | 0 | 0 | 273.15 | 333.15 | ao | -186.66 | 55.2 | 1359.206 | -5507.3125 | -235.0315 | 6492.361 | 0 | 0 | 0 | Shock 90 | 2 | MainDB
C4H8N2O3(a) | H2NCOCH2CH(NH2)COOH | 2-Aminosuccinamic acid | Asparagine | 7006-34-0 | 132.1188 | 0 | 0 | 333.15 | 473.15 | ao | 0 | 0 | 280.0528 | -957.3164 | -54.97877 | 1095.79 | 0 | 0 | 0 | Slop 98 | 2 | MainDB
C4H8N2O3(a) | H2NCOCH2CH(NH2)COOH | 2-Aminosuccinamic acid | Asparagine | 7006-34-0 | 132.1188 | 0 | 0 | 273.15 | 333.15 | ao | -186.66 | 55.2 | 1359.206 | -5507.3125 | -235.0315 | 6492.361 | 0 | 0 | 0 | Shock 90 | 2 | MainDB
C4H8N2O3(a) | H2NCOCH2CH(NH2)COOH | 2-Aminosuccinamic acid | Asparagine | 7006-34-0 | 132.1188 | 0 | 0 | 333.15 | 473.15 | ao | 0 | 0 | 280.0528 | -957.3164 | -54.97877 | 1095.79 | 0 | 0 | 0 | Slop 98 | 2 | MainDB
C4H8N2O3(LAS) | H2NCOCH2CH(NH2)COOH | L-2-Aminosuccinamic acid | L-Asparagine | 70-47-3 | 132.1188 | -508 | 0 | 298.15 | 300 | s | -189.065 | 41.413 | 38.487 | 0 | 0 | 0 | 1.543 | 0 | 0 | Domalski 93 | 1 | MainDB
C4H9NO(BAM) | CH3CH2CH2CONH2 | Butanamide | Butyramide | 541-35-5 | 87.1212 | 388 | 489 | 298.15 | 300 | s | -86.974 | 38.822 | 32.216 | 0 | 0 | 0 | 0 | 0 | 0 | Domalski 93 | 1 | MainDB
C4H9NO2(a) | CH3CH2CH(NH2)COOH | 2-Aminobutanoic acid | 2-Aminobutyric acid | 80-60-4 | 103.1206 | 0 | 0 | 273.15 | 333.15 | ao | -138.18 | 46.7 | 174.5017 | -513.4453125 | -22.61594 | 642.5762 | 0 | 0 | 0 | Shock 90 | 2 | MainDB
C4H9NO2(a) | CH3CH2CH(NH2)COOH | 2-Aminobutanoic acid | 2-Aminobutyric acid | 80-60-4 | 103.1206 | 0 | 0 | 333.15 | 473.15 | ao | 0 | 0 | 211.7825 | -636.0219 | -31.89647 | 749.7522 | 0 | 0 | 0 | Slop 98 | 2 | MainDB
C4H9NO2(a) | CH3CH2CH(NH2)COOH | 2-Aminobutanoic acid | 2-Aminobutyric acid | 80-60-4 | 103.1206 | 0 | 0 | 273.15 | 333.15 | ao | -138.18 | 46.7 | 174.5017 | -513.4453125 | -22.61594 | 642.5762 | 0 | 0 | 0 | Shock 90 | 2 | MainDB
C4H9NO2(a) | CH3CH2CH(NH2)COOH | 2-Aminobutanoic acid | 2-Aminobutyric acid | 80-60-4 | 103.1206 | 0 | 0 | 333.15 | 473.15 | ao | 0 | 0 | 211.7825 | -636.0219 | -31.89647 | 749.7522 | 0 | 0 | 0 | Slop 98 | 2 | MainDB
C4H9NO2(1NBl) |  | 1-Nitrobutane |  | 627-05-4 | 103.1206 | 191.82 | 425.92 | 298.15 | 300 | l | -46.00861 | 61.49618 | 0 | 0 | 0 | 0 | 0.96845 | 0 | 0 | TRC 96 | 1 | MainDB
C4H9NO2(1NBg) | CH3(CH2)3NO2 | 1-Nitrobutane |  | 627-05-4 | 103.1206 | 0 | 426 | 0.00015 | 298.15 | g | -34.393 | 94.281 | 7.790702 | 66.51913 | -1.752902e-12 | 21.75792 | 0 | 0 | 0 | Domalski 93, Frenkel 94 | 2 | MainDB
C4H9NO2(1NBg) | CH3(CH2)3NO2 | 1-Nitrobutane |  | 627-05-4 | 103.1206 | 0 | 426 | 298.15 | 1500 | g | 0 | 0 | 18.04596 | 68.94375 | -6.483599 | -20.88772 | 0 | 0 | 0 | Frenkel 94 | 2 | MainDB
C4H9NO2(1NBg) | CH3(CH2)3NO2 | 1-Nitrobutane |  | 627-05-4 | 103.1206 | 0 | 426 | 0.00015 | 298.15 | g | -34.393 | 94.281 | 7.790702 | 66.51913 | -1.752902e-12 | 21.75792 | 0 | 0 | 0 | Domalski 93, Frenkel 94 | 2 | MainDB
C4H9NO2(1NBg) | CH3(CH2)3NO2 | 1-Nitrobutane |  | 627-05-4 | 103.1206 | 0 | 426 | 298.15 | 1500 | g | 0 | 0 | 18.04596 | 68.94375 | -6.483599 | -20.88772 | 0 | 0 | 0 | Frenkel 94 | 2 | MainDB
C4H9NO2(2M2NPl) |  | 2-Methyl-2-nitropropane |  | 594-70-7 | 103.1206 | 299.38 | 400.3 | 298.15 | 300 | l | -52.12715 | 60.80306 | 0 | 0 | 0 | 0 | 0 | 0 | 0 | TRC 96 | 1 | MainDB
C4H9NO2(2M2NPg) |  | 2-Methyl-2-nitropropane |  | 594-70-7 | 103.1206 | 299.38 | 400.3 | 50 | 298.15 | g | -41.8499 | 86.56788 | 2.36177 | 111.4629 | 0.06849 | -61.11611 | 0 | 0 | 0 | TRC 96 | 1 | MainDB
C4H9NO2(2M2NPg) |  | 2-Methyl-2-nitropropane |  | 594-70-7 | 103.1206 | 299.38 | 400.3 | 298.15 | 1500 | g | 0 | 0 | 19.11992 | 69.04538 | -6.82923 | -21.24137 | 0 | 0 | 0 | TRC 96 | 1 | MainDB
C4H9NO2(2M2NPg) |  | 2-Methyl-2-nitropropane |  | 594-70-7 | 103.1206 | 299.38 | 400.3 | 50 | 298.15 | g | -41.8499 | 86.56788 | 2.36177 | 111.4629 | 0.06849 | -61.11611 | 0 | 0 | 0 | TRC 96 | 1 | MainDB
C4H9NO2(2M2NPg) |  | 2-Methyl-2-nitropropane |  | 594-70-7 | 103.1206 | 299.38 | 400.3 | 298.15 | 1500 | g | 0 | 0 | 19.11992 | 69.04538 | -6.82923 | -21.24137 | 0 | 0 | 0 | TRC 96 | 1 | MainDB
C4H9NO2(2NBl) |  | 2-Nitrobutane |  | 600-24-8 | 103.1206 | 0 | 412.65 | 298.15 | 300 | l | -49.56979 | 61.90248 | 0 | 0 | 0 | 0 | 0.96036 | 0 | 0 | TRC 96 | 1 | MainDB
C4H9NO2(2NBg) | CH3CH2CH(NO2)CH3 | 2-Nitrobutane |  | 600-24-8 | 103.1206 | 0 | 0 | 0.00015 | 298.15 | g | -39.101 | 91.62 | 6.186587 | 72.41763 | -1.391976e-12 | 19.0129 | 0 | 0 | 0 | Domalski 93, Frenkel 94 | 2 | MainDB
C4H9NO2(2NBg) | CH3CH2CH(NO2)CH3 | 2-Nitrobutane |  | 600-24-8 | 103.1206 | 0 | 0 | 298.15 | 1500 | g | 0 | 0 | 19.8359 | 66.671875 | -7.640719 | -20.14268 | 0 | 0 | 0 | Frenkel 94 | 2 | MainDB
C4H9NO2(2NBg) | CH3CH2CH(NO2)CH3 | 2-Nitrobutane |  | 600-24-8 | 103.1206 | 0 | 0 | 0.00015 | 298.15 | g | -39.101 | 91.62 | 6.186587 | 72.41763 | -1.391976e-12 | 19.0129 | 0 | 0 | 0 | Domalski 93, Frenkel 94 | 2 | MainDB
C4H9NO2(2NBg) | CH3CH2CH(NO2)CH3 | 2-Nitrobutane |  | 600-24-8 | 103.1206 | 0 | 0 | 298.15 | 1500 | g | 0 | 0 | 19.8359 | 66.671875 | -7.640719 | -20.14268 | 0 | 0 | 0 | Frenkel 94 | 2 | MainDB
C4H9NO2(4AB) | H2N(CH2)3COOH | 4-Aminobutanoic acid | GABA, Gammalon(e), Gamarex | 56-12-2 | 103.1206 | -476 | 0 | 298.15 | 300 | s | -140.645 | 35.913 | 34.14 | 0 | 0 | 0 | 0 | 0 | 0 | Domalski 93 | 1 | MainDB
C4H9NO2(4ABl) | H2N(CH2)3COOH | 4-Aminobutanoic acid | GABA, Gammalone, Gamarex | 56-12-2 | 103.1206 | -476 | 0 | 298.15 | 300 | l | -123.172 | 59.116 | 56.291 | 0 | 0 | 0 | 0 | 0 | 0 | Domalski 93 | 1 | MainDB
C4H9NO3(a) | CH3CHOHCH(NH2)COOH | 2-Amino-3-hydroxybutanoic acid | Threonine | 7004-04-8 | 119.12 | 0 | 0 | 273.15 | 333.15 | ao | -179.1 | 53.2 | 263.4883 | -896.2196 | -39.09177 | 1101.255 | 0 | 0 | 0 | Shock 90 | 2 | MainDB
C4H9NO3(a) | CH3CHOHCH(NH2)COOH | 2-Amino-3-hydroxybutanoic acid | Threonine | 7004-04-8 | 119.12 | 0 | 0 | 333.15 | 473.15 | ao | 0 | 0 | 253.274 | -811.64 | -41.05847 | 955.1085 | 0 | 0 | 0 | Slop 98 | 2 | MainDB
C4H9NO3(a) | CH3CHOHCH(NH2)COOH | 2-Amino-3-hydroxybutanoic acid | Threonine | 7004-04-8 | 119.12 | 0 | 0 | 273.15 | 333.15 | ao | -179.1 | 53.2 | 263.4883 | -896.2196 | -39.09177 | 1101.255 | 0 | 0 | 0 | Shock 90 | 2 | MainDB
C4H9NO3(a) | CH3CHOHCH(NH2)COOH | 2-Amino-3-hydroxybutanoic acid | Threonine | 7004-04-8 | 119.12 | 0 | 0 | 333.15 | 473.15 | ao | 0 | 0 | 253.274 | -811.64 | -41.05847 | 955.1085 | 0 | 0 | 0 | Slop 98 | 2 | MainDB
C4H9NO3(DTH) | CH3CHOHCH(NH2)COOH | DL-2-Amino-3-hydroxybutanoic acid | DL-Threonine | 80-68-2 | 119.12 | -517 | 0 | 298.15 | 300 | s | -188.007 | 40.098 | 37.213 | 0 | 0 | 0 | 0 | 0 | 0 | Domalski 93 | 1 | MainDB
C4H11NO(DMEg) | (CH3)2NCH2CH2OH | 2-(Dimethylamino)ethanol | Deanol | 108-01-0 | 89.137 | 214 | 407 | 298.15 | 1200 | g | -48.26738 | 91.778 | 13.29945 | 81.93386 | -4.66154 | -27.19341 | 0 | 0 | 0 | Daubert 92 | 1 | MainDB
C4H11NO2(2AMIg) | H2NCH2CH2OCH2CH2OH | 2-(2-Aminoethoxy)ethanol | Diethylene glycolamine | 929-06-6 | 105.1364 | 0 | 494 | 298.15 | 1200 | g | -87.21625 | 106.597 | 15.64992 | 84.09029 | -4.19454 | -28.23098 | 0 | 0 | 0 | Daubert 92 | 1 | MainDB
C5H7NO2(ECAg) | NCCH2CO2C2H5 | Ethyl cyanoacetate | Cyanoacetic acid ehtyl ester | 105-56-6 | 113.1158 | 250.7 | 478 | 298.15 | 1500 | g | -75.54095 | 98.69 | 25.23491 | 54.52384 | -9.01437 | -16.45138 | 0 | 0 | 0 | Daubert 89 | 1 | MainDB
C5H9NO4(a) | HOOC(CH2)2CH(NH2)COOH | 2-Aminopentanedioic acid | Glutamic acid | 6899-05-4 | 147.1304 | 0 | 0 | 273.15 | 333.15 | ao | -232 | 70.5 | 510.342 | -1957.098 | -84.73103 | 2371.216 | 0 | 0 | 0 | Shock 90 | 2 | MainDB
C5H9NO4(a) | HOOC(CH2)2CH(NH2)COOH | 2-Aminopentanedioic acid | Glutamic acid | 6899-05-4 | 147.1304 | 0 | 0 | 333.15 | 473.15 | ao | 0 | 0 | 363.7251 | -1279.469 | -65.5258 | 1501.873 | 0 | 0 | 0 | Slop 98 | 2 | MainDB
C5H9NO4(a) | HOOC(CH2)2CH(NH2)COOH | 2-Aminopentanedioic acid | Glutamic acid | 6899-05-4 | 147.1304 | 0 | 0 | 273.15 | 333.15 | ao | -232 | 70.5 | 510.342 | -1957.098 | -84.73103 | 2371.216 | 0 | 0 | 0 | Shock 90 | 2 | MainDB
C5H9NO4(a) | HOOC(CH2)2CH(NH2)COOH | 2-Aminopentanedioic acid | Glutamic acid | 6899-05-4 | 147.1304 | 0 | 0 | 333.15 | 473.15 | ao | 0 | 0 | 363.7251 | -1279.469 | -65.5258 | 1501.873 | 0 | 0 | 0 | Slop 98 | 2 | MainDB
C5H9NO4(LGA) | HO2CCH2CH2CH(NH2)CO2H | (S)-2-Aminopentanedioic acid | L-Glutamic acid | 56-86-0 | 147.1304 | -497 | 448 | 298.15 | 300 | s | -239.45 | 42.342 | 44.849 | 0 | 0 | 0 | 1.538 | 0 | 0 | Domalski 93 | 1 | MainDB
C5H10N2O3(a) | H2NCOCH2CH2CH(NH2)COOH | (S)-2,5-Diamino-5-oxopentanoic acid | Glutamine, (L)-Glutamine | 56-85-9 | 146.1456 | -458.7 | 0 | 273.15 | 333.15 | ao | -192.33 | 61.9 | 471.7103 | -1783.363 | -77.06537 | 2153.095 | 0 | 0 | 0 | Shock 90 | 2 | MainDB
C5H10N2O3(a) | H2NCOCH2CH2CH(NH2)COOH | (S)-2,5-Diamino-5-oxopentanoic acid | Glutamine, (L)-Glutamine | 56-85-9 | 146.1456 | -458.7 | 0 | 333.15 | 473.15 | ao | 0 | 0 | 309.9226 | -1054.122 | -54.23668 | 1236.173 | 0 | 0 | 0 | Slop 98 | 2 | MainDB
C5H10N2O3(a) | H2NCOCH2CH2CH(NH2)COOH | (S)-2,5-Diamino-5-oxopentanoic acid | Glutamine, (L)-Glutamine | 56-85-9 | 146.1456 | -458.7 | 0 | 273.15 | 333.15 | ao | -192.33 | 61.9 | 471.7103 | -1783.363 | -77.06537 | 2153.095 | 0 | 0 | 0 | Shock 90 | 2 | MainDB
C5H10N2O3(a) | H2NCOCH2CH2CH(NH2)COOH | (S)-2,5-Diamino-5-oxopentanoic acid | Glutamine, (L)-Glutamine | 56-85-9 | 146.1456 | -458.7 | 0 | 333.15 | 473.15 | ao | 0 | 0 | 309.9226 | -1054.122 | -54.23668 | 1236.173 | 0 | 0 | 0 | Slop 98 | 2 | MainDB
C5H10N2O3(LGL) | H2NCOCH2CH2CH(NH2)COOH | (S)-2,5-Diamine-5-oxopentanoic acid | Glutamine, L-Glutamine | 56-85-9 | 146.1456 | -458.7 | 0 | 298.15 | 300 | s | -196.095 | 46.912 | 43.733 | 0 | 0 | 0 | 0 | 0 | 0 | Domalski 93 | 1 | MainDB
C5H11NO(PAM) | CH3(CH2)3CONH2 | Pentanamide |  | 626-97-1 | 101.148 | 379 | 498 | 298.15 | 300 | s | -94.003 | 44.321 | 37.455 | 0 | 0 | 0 | 0 | 0 | 0 | Domalski 93 | 1 | MainDB
C5H11NO(TBUg) | (CH3)3CHNCHO | N-(1,1-Dimethylethyl)formamide | N-tert-Butylformamide | 2425-74-3 | 101.148 | 289 | 475 | 298.15 | 1200 | g | -67.86189 | 89.388 | 11.01828 | 91.76852 | -4.65514 | -32.51138 | 0 | 0 | 0 | Daubert 92 | 1 | MainDB
C5H11NO2(a) | (CH3)2CHCH(NH2)COOH | 2-Amino-3-methylbutanoic acid | Valine | 7004-03-7 | 117.1474 | 0 | 0 | 273.15 | 333.15 | ao | -147.3 | 42.6 | -832.1234 | 3725.695 | 157.5936 | -4317.647 | 0 | 0 | 0 | Shock 90 | 2 | MainDB
C5H11NO2(a) | (CH3)2CHCH(NH2)COOH | 2-Amino-3-methylbutanoic acid | Valine | 7004-03-7 | 117.1474 | 0 | 0 | 333.15 | 473.15 | ao | 0 | 0 | 173.1198 | -443.6045 | -16.23519 | 551.1411 | 0 | 0 | 0 | Slop 98 | 2 | MainDB
C5H11NO2(a) | (CH3)2CHCH(NH2)COOH | 2-Amino-3-methylbutanoic acid | Valine | 7004-03-7 | 117.1474 | 0 | 0 | 273.15 | 333.15 | ao | -147.3 | 42.6 | -832.1234 | 3725.695 | 157.5936 | -4317.647 | 0 | 0 | 0 | Shock 90 | 2 | MainDB
C5H11NO2(a) | (CH3)2CHCH(NH2)COOH | 2-Amino-3-methylbutanoic acid | Valine | 7004-03-7 | 117.1474 | 0 | 0 | 333.15 | 473.15 | ao | 0 | 0 | 173.1198 | -443.6045 | -16.23519 | 551.1411 | 0 | 0 | 0 | Slop 98 | 2 | MainDB
C5H11NO2(1NPg) | CH3(CH2)4NO2 | 1-Nitropentane |  | 628-05-7 | 117.1474 | 0 | 445.7 | 298.15 | 300 | g | -39.352 | 103.609 | 35.263 | 0 | 0 | 0 | 0 | 0 | 0 | Domalski 93 | 1 | MainDB
C5H11NO2(5AP) | H2N(CH2)4COOH | 5-Aminopentanoic acid |  | 660-88-8 | 117.1474 | -430.7 | 0 | 298.15 | 300 | s | -147.674 | 41.413 | 39.379 | 0 | 0 | 0 | 0 | 0 | 0 | Domalski 93 | 1 | MainDB
C5H11NO2(5APl) | H2N(CH2)4COOH | 5-Aminopentanoic acid |  | 660-88-8 | 117.1474 | -430.7 | 0 | 298.15 | 300 | l | -129.321 | 66.855 | 63.561 | 0 | 0 | 0 | 0 | 0 | 0 | Domalski 93 | 1 | MainDB
C5H11NO2(LVA) | (CH3)2CHCH(NH2)COOH | L-2-Amino-3-methylbutanoic acid | L-valine, 2-Aminoisovaleric acid | 72-18-4 | 117.1474 | 588 | 0 | 298.15 | 300 | s | -146.496 | 41.109 | 33.537 | 0 | 0 | 0 | 1.23 | 0 | 0 | Domalski 93 | 1 | MainDB
C5H12N2O2(DOR) | H2N(CH2)3CH(NH2)COOH | 2,5-Diaminopentanoic acid | DL-Ornithine | 616-07-9 | 132.162 | 0 | 0 | 298.15 | 300 | s | -154.785 | 46.197 | 45.712 | 0 | 0 | 0 | 0 | 0 | 0 | Domalski 93 | 1 | MainDB
C5H13NO2(MDAg) | CH3N(CH2CH2OH)2 | N-Methyldiethanolamine | 2.2'-Methiminodiethanol | 105-59-9 | 119.1632 | 252 | 520 | 298.15 | 1500 | g | -90.8003 | 112.094 | 24.18285 | 87.20882 | -8.45746 | -26.62086 | 0 | 0 | 0 | Daubert 89 | 1 | MainDB
C6H3N3O6(135TNBg) | C(NO2)CHC(NO2)CHC(NO2)CH | 1,3,5-Trinitrobenzene | sym-Trinitrobenzene | 99-35-4 | 213.1062 | 394.7 | 588 | 298.15 | 300 | g | -8.93668 | 105.88 | 58.31979 | 0 | 0 | 0 | 0 | 0 | 0 | Daubert 92 | 1 | MainDB
C6H4N2O4(14D) | O2N(C6H4)NO2 | 1,4-Dinitrobenzene | p-Dinitrobenzene | 100-25-4 | 168.1086 | 447 | 570 | 298.15 | 300 | s | -9.293 | 74.551 | 43.604 | 0 | 0 | 0 | 1.625 | 0 | 0 | Domalski 93 | 1 | MainDB
C6H4N2O4(14Dl) | O2N(C6H4)NO2 | 1,4-Dinitrobenzene | p-Dinitrobenzene | 100-25-4 | 168.1086 | 447 | 570 | 298.15 | 300 | l | -5.727 | 65.817 | 56.721 | 0 | 0 | 0 | 0 | 0 | 0 | Domalski 93 | 1 | MainDB
C6H4N2O4(MNBg) | C(NO2)CHC(NO2)CHCHCH | 1,3-Dinitrobenzene | m-Dinitrobenzene | 99-65-0 | 168.1086 | 363 | 564 | 298.15 | 1000 | g | 12.85851 | 90.00717 | 17.19842 | 99.28026 | -6.086899 | -41.22575 | 0 | 0 | 0 | Frenkel 94 | 2 | MainDB
C6H4N2O4(ONBg) | C(NO2)C(NO2)CHCHCHCH | 1,2-Dinitrobenzene | o-Dinitrobenzene | 528-29-0 | 168.1086 | 391.7 | 591 | 298.15 | 1000 | g | -0.4298996 | 88.67591 | 16.41322 | 100.391 | -6.078073 | -41.68398 | 0 | 0 | 0 | Daubert 92, Frenkel 94 | 2 | MainDB
C6H4N2O4(PDBg) | O2N(C6H4)NO2 | 1,4-Dinitrobenzene | p-Dinitrobenzene | 100-25-4 | 168.1086 | 447 | 570 | 298.15 | 1000 | g | -9.223801 | 88.05688 | 17.80408 | 98.6655 | -6.555876 | -41.09331 | 0 | 0 | 0 | Daubert 92, Frenkel 94 | 2 | MainDB
C6H5NO2(NBZl) | C6H5NO2 | Nitrobenzene |  | 98-95-3 | 123.111 | 278.9 | 484 | 298.15 | 300 | l | 2.988 | 53.609 | 44.622 | 0 | 0 | 0 | 1.2037 | 0 | 0 | Domalski 93 | 1 | MainDB
C6H5NO2(NIAg) | NCHC(COOH)CHCHCH | 3-Pyridinecarboxylic acid | Niacin | 59-67-6 | 123.111 | 509.8 | 0 | 298.15 | 1200 | g | -60.74074 | 87.97801 | 6.02601 | 84.80979 | -4.09061 | -31.66853 | 0 | 0 | 0 | Daubert 94 | 1 | MainDB
C6H5NO3(4NP) | O2N(C6H4)OH | 4-Nitrophenol | p-Nitrophenol | 100-02-7 | 139.1104 | 387 | 0 | 298.15 | 300 | s | -48.908 | 55.37 | 38.346 | 0 | 0 | 0 | 1.479 | 0 | 0 | Domalski 93 | 1 | MainDB
C6H5NO3(4NPl) | O2N(C6H4)OH | 4-Nitrophenol | p-Nitrophenol | 100-02-7 | 139.1104 | 387 | 0 | 298.15 | 300 | l | -46.133 | 54.668 | 59.362 | 0 | 0 | 0 | 0 | 0 | 0 | Domalski 93 | 1 | MainDB
C6H5N3O4(25D) | C(NH2)C(NO2)CHCHC(NO2)CH | 2,5-Dinitroaniline | 2,5-Dinitrobenzenamine | 619-18-1 | 183.1232 | 0 | 0 | 298.15 | 300 | s | -17.032 | 76.864 | 48.114 | 0 | 0 | 0 | 0 | 0 | 0 | Domalski 93 | 1 | MainDB
C6H5N3O4(25Dl) | C(NH2)C(NO2)CHCHC(NO2)CH | 2,5-Dinitroaniline | 2,5-Dinitrobenzenamine | 619-18-1 | 183.1232 | 0 | 0 | 298.15 | 300 | l | -13.293 | 70.217 | 69.849 | 0 | 0 | 0 | 0 | 0 | 0 | Domalski 93 | 1 | MainDB
C6H6N2O2(2NA) | C(NH2)C(NO2)CHCHCHCH | 1-Amino-2-nitrobenzene | o-Nitroaniline, 2-Nitroaniline | 88-74-4 | 138.1256 | 344.4 | 557 | 298.15 | 300 | s | -5.313 | 55.901 | 40.746 | 0 | 0 | 0 | 1.442 | 0 | 0 | Domalski 93 | 1 | MainDB
C6H6N2O2(2NAl) | C(NH2)C(NO2)CHCHCHCH | 1-Amino-2-nitrobenzene | o-Nitroaniline, 2-Nitroaniline | 88-74-4 | 138.1256 | 344.4 | 557 | 298.15 | 300 | l | -2.189 | 58.009 | 57.751 | 0 | 0 | 0 | 0 | 0 | 0 | Domalski 93 | 1 | MainDB
C6H6N2O2(3NA) | C(NH2)CHC(NO2)CHCHCH | 1-Amino-3-nitrobenzene | m-Nitroaniline, 3-Nitroaniline | 99-09-2 | 138.1256 | 387 | -579 | 298.15 | 300 | s | -6.747 | 55.901 | 40.746 | 0 | 0 | 0 | 0.991 | 0 | 0 | Domalski 93 | 1 | MainDB
C6H6N2O2(3NAl) | C(NH2)CHC(NO2)CHCHCH | 1-Amino-3-nitrobenzene | m-Nitroaniline, 3-Nitroaniline | 99-09-2 | 138.1256 | 387 | -579 | 298.15 | 300 | l | -3.623 | 58.009 | 57.751 | 0 | 0 | 0 | 0 | 0 | 0 | Domalski 93 | 1 | MainDB
C6H6N2O2(4NA) | H2N(C6H4)NO2 | 1-Amino-4-nitrobenzene | p-Nitroaniline, 4-Nitroaniline | 100-01-6 | 138.1256 | 420 | 605 | 298.15 | 300 | s | -4.357 | 55.901 | 40.746 | 0 | 0 | 0 | 1.424 | 0 | 0 | Domalski 93 | 1 | MainDB
C6H6N2O2(4NAl) | H2N(C6H4)NO2 | 1-Amino-4-nitrobenzene | p-Nitroaniline, 4-Nitroaniline | 100-01-6 | 138.1256 | 420 | 605 | 298.15 | 300 | l | -1.233 | 58.009 | 57.751 | 0 | 0 | 0 | 0 | 0 | 0 | Domalski 93 | 1 | MainDB
C6H8N2O(BCEg) | NCCH2CH2OCH2CH2CN | 3,3'-Oxybispropanenitrile | 2-Cyanoethylether | 1656-48-0 | 124.142 | 0 | 0 | 298.15 | 1500 | g | 4.87483 | 100.143 | 22.96408 | 72.49015 | -5.37922 | -23.35037 | 0 | 0 | 0 | Daubert 92 | 1 | MainDB
C6H11NO(CYXg) | C(NOH)(CH2)5 | Cyclohexanone oxime | (Hydroxyimino)cyclohexane | 100-64-1 | 113.159 | 363 | 479 | 298.15 | 1000 | g | -17.90153 | 88.27677 | 2.41088 | 124.1735 | -2.302317 | -46.44672 | 0 | 0 | 0 | Frenkel 94 | 2 | MainDB
C6H11NO(CYXg) | C(NOH)(CH2)5 | Cyclohexanone oxime | (Hydroxyimino)cyclohexane | 100-64-1 | 113.159 | 363 | 479 | 1000 | 1500 | g | 0 | 0 | 9.739809 | 112.2331 | -7.14473 | -36.95859 | 0 | 0 | 0 | Daubert 92 | 1 | MainDB
C6H11NO(CYXg) | C(NOH)(CH2)5 | Cyclohexanone oxime | (Hydroxyimino)cyclohexane | 100-64-1 | 113.159 | 363 | 479 | 298.15 | 1000 | g | -17.90153 | 88.27677 | 2.41088 | 124.1735 | -2.302317 | -46.44672 | 0 | 0 | 0 | Frenkel 94 | 2 | MainDB
C6H11NO(CYXg) | C(NOH)(CH2)5 | Cyclohexanone oxime | (Hydroxyimino)cyclohexane | 100-64-1 | 113.159 | 363 | 479 | 1000 | 1500 | g | 0 | 0 | 9.739809 | 112.2331 | -7.14473 | -36.95859 | 0 | 0 | 0 | Daubert 92 | 1 | MainDB
C6H11NO(ECLg) | C(OH)N(CH2)5 | Hexahydro-2H-azepin-2-one | Caprolactam | 105-60-2 | 113.159 | 342.5 | 543 | 298.15 | 1000 | g | -57.26577 | 87.06501 | 7.260676 | 116.8023 | -4.773127 | -43.6083 | 0 | 0 | 0 | Frenkel 94 | 2 | MainDB
C6H13NO(HAM) | CH3(CH2)4CONH2 | Hexanamide |  | 628-02-4 | 115.1748 | 374 | 528 | 298.15 | 300 | s | -101.033 | 49.821 | 42.694 | 0 | 0 | 0 | 0.999 | 0 | 0 | Domalski 93 | 1 | MainDB
C6H13NO2(a) | (CH3)2CHCH2CH(NH2)COOH | (S)-2-Amino-4-methylpentanoic acid | Leucine, L-Leucine | 61-90-5 | 131.1742 | 566 | 0 | 298.15 | 398 | ao | -151.07 | 51.5 | 95.1 | 0 | 0 | 0 | 0 | 0 | 0 | Shock 90 | 2 | MainDB
C6H13NO2(2AH) | CH3(CH2)3CH(NH2)COOH | 2-Aminohexanoic acid | DL-Norleucine | 616-06-8 | 131.1742 | 600 | 0 | 298.15 | 300 | s | -153.865 | 50.385 | 44.799 | 0 | 0 | 0 | 1.172 | 0 | 0 | Domalski 93 | 1 | MainDB
C6H13NO2(4AHl) | CH3CH2CH(NH2)CH2CH2COOH | 4-Aminohexanoic acid |  | 5415-99-6 | 131.1742 | 0 | 0 | 298.15 | 300 | l | -136.84 | 74.245 | 71.769 | 0 | 0 | 0 | 0 | 0 | 0 | Domalski 93 | 1 | MainDB
C6H13NO2(5AHl) | CH3CH(NH2)(CH2)3COOH | 5-Aminohexanoic acid |  | 628-47-7 | 131.1742 | 0 | 0 | 298.15 | 300 | l | -137.361 | 74.245 | 71.769 | 0 | 0 | 0 | 0 | 0 | 0 | Domalski 93 | 1 | MainDB
C6H13NO2(DIL) | CH3CH2CH(CH3)CH(NH2)COOH | 2-Amino-3-methylpentanoic acid | DL-Isoleucine | 443-79-8 | 131.1742 | -558.7 | 0 | 298.15 | 300 | s | -152.966 | 46.609 | 38.776 | 0 | 0 | 0 | 0 | 0 | 0 | Domalski 93 | 1 | MainDB
C6H13NO2(DLE) | (CH3)2CHCH2CH(NH2)COOH | 2-Amino-4-methylpentanoic acid | DL-Leucine | 328-39-2 | 131.1742 | 566 | 0 | 298.15 | 300 | s | -153.525 | 46.609 | 38.776 | 0 | 0 | 0 | 1.293 | 0 | 0 | Domalski 93 | 1 | MainDB
C6H13NO2(ILa) | CH3CH2CH(CH3)CH(NH2)COOH | 2-Amino-3-methylpentanoic acid | Isoleucine, L-Isoleucine | 73-32-5 | 131.1742 | -558.7 | 0 | 273.15 | 333.15 | ao | -150.9 | 52.8 | -2010.887 | 8670.103 | 367.287 | -10076.74 | 0 | 0 | 0 | Shock 90 | 2 | MainDB
C6H13NO2(ILa) | CH3CH2CH(CH3)CH(NH2)COOH | 2-Amino-3-methylpentanoic acid | Isoleucine, L-Isoleucine | 73-32-5 | 131.1742 | -558.7 | 0 | 333.15 | 473.15 | ao | 0 | 0 | 220.851 | -605.7551 | -16.89594 | 777.3499 | 0 | 0 | 0 | Slop 98 | 2 | MainDB
C6H13NO2(ILa) | CH3CH2CH(CH3)CH(NH2)COOH | 2-Amino-3-methylpentanoic acid | Isoleucine, L-Isoleucine | 73-32-5 | 131.1742 | -558.7 | 0 | 273.15 | 333.15 | ao | -150.9 | 52.8 | -2010.887 | 8670.103 | 367.287 | -10076.74 | 0 | 0 | 0 | Shock 90 | 2 | MainDB
C6H13NO2(ILa) | CH3CH2CH(CH3)CH(NH2)COOH | 2-Amino-3-methylpentanoic acid | Isoleucine, L-Isoleucine | 73-32-5 | 131.1742 | -558.7 | 0 | 333.15 | 473.15 | ao | 0 | 0 | 220.851 | -605.7551 | -16.89594 | 777.3499 | 0 | 0 | 0 | Slop 98 | 2 | MainDB
C6H14N2O2(DLY) | H2N(CH2)4CH(NH2)CO2H | 2,6-Diaminohexanoic acid | DL-Lysine | 70-54-2 | 146.1888 | 497 | 0 | 298.15 | 300 | s | -161.814 | 51.697 | 50.951 | 0 | 0 | 0 | 0 | 0 | 0 | Domalski 93 | 1 | MainDB
C6H14N2O2(LYSg) | H2N(CH2)4CH(NH2)COOH | (S)-2,6-Diaminohexanoic acid | L-Lysine | 56-87-1 | 146.1888 | 497.5 | 0 | 298.15 | 1500 | g | -110.1556 | 126.434 | 27.65614 | 104.3546 | -7.617734 | -33.51341 | 0 | 0 | 0 | Daubert 92 | 1 | MainDB
C6H15NO(6AMXg) | NH2(CH2)6OH | 6-Amino-1-hexanol |  | 4048-33-3 | 117.1906 | 330 | 0 | 298.15 | 1500 | g | -67.62294 | 116.157 | 18.33917 | 108.6644 | -4.973991 | -35.48477 | 0 | 0 | 0 | Daubert 92 | 1 | MainDB
C6H15NO2(DPRg) | CH3CH(OH)CH2NHCH2CH(OH)CH3 | 1,1'-Iminobis-2-propanol | Diisopropanolamine | 110-97-4 | 133.19 | 317.7 | 523 | 298.15 | 1200 | g | -108.4832 | 122.61 | 25.65817 | 106.5002 | -8.369113 | -34.2444 | 0 | 0 | 0 | Daubert 92 | 1 | MainDB
C6H15NO3(TEAg) | N(CH2CH2OH)3 | 2,2',2''-Nitrilotrisethanol | Triethanolamine | 102-71-6 | 149.1894 | 293.7 | 608.6 | 298.15 | 1200 | g | -134.308 | 128.53 | 27.59785 | 110.0195 | -9.158456 | -35.41261 | 0 | 0 | 0 | Daubert 92 | 1 | MainDB
C7H5NO(PICg) |  | Phenyl isocyanate |  | 103-71-9 | 119.1226 | 0 | 0 | 298.15 | 1000 | g | -5.282027 | 84.23518 | 11.94406 | 83.84492 | -4.604591 | -33.15695 | 0 | 0 | 0 | Frenkel 94 | 2 | MainDB
C7H5NO4(2NB) | C(COOH)C(NO2)CHCHCHCH | 2-Nitrobenzoic acid | o-Nitrobenzoic acid | 552-16-9 | 167.1208 | 420.7 | 0 | 298.15 | 300 | s | -95.693 | 61.054 | 42.29 | 0 | 0 | 0 | 1.575 | 0 | 0 | Domalski 93 | 1 | MainDB
C7H5NO4(3NB) | C(COOH)CHC(NO2)CHCHCH | 3-Nitrobenzoic acid | m-Nitrobenzoic acid | 121-92-6 | 167.1208 | 414 | 0 | 298.15 | 300 | s | -98.322 | 61.054 | 42.29 | 0 | 0 | 0 | 1.494 | 0 | 0 | Domalski 93 | 1 | MainDB
C7H5NO4(4NB) | O2N(C6H4)COOH | 4-Nitrobenzoic acid | p-Nitrobenzoic acid | 62-23-7 | 167.1208 | 515 | 0 | 298.15 | 300 | s | -101.668 | 61.054 | 42.29 | 0 | 0 | 0 | 1.61 | 0 | 0 | Domalski 93 | 1 | MainDB
C7H5N3O6(246TNTg) | C(NO2)C(CH3)C(NO2)CHC(NO2)CH | 2-Methyl-1,3,5-trinitrobenzene | 2,4,6-Trinitrotoluene | 118-96-7 | 227.133 | 353.3 | -513 | 298.15 | 300 | g | -16.03345 | 110.186 | 63.81931 | 0 | 0 | 0 | 0 | 0 | 0 | Daubert 92 | 1 | MainDB
C7H6N2O4(24DNTg) | C(CH3)C(NO2)CHC(NO2)CHCH | 1-Methyl-2,4-dinitrobenzene | 2,4-Dinitrotoluene | 121-14-2 | 182.1354 | 344 | -573 | 298.15 | 300 | g | -15.3405 | 98.948 | 50.86042 | 0 | 0 | 0 | 0 | 0 | 0 | Daubert 92, Pedley 77 | 1 | MainDB
C7H6N2O4(26DNTg) | C(NO2)C(CH3)C(NO2)CHCHCH | 2-Methyl-1,3-dinitrobenzene | 2,6-Dinitrotoluene | 606-20-2 | 182.1354 | 339 | 0 | 298.15 | 300 | g | -12.21008 | 97.514 | 50.86042 | 0 | 0 | 0 | 0 | 0 | 0 | Daubert 92 | 1 | MainDB
C7H6N2O4(34DNTg) | C(NO2)C(NO2)CHC(CH3)CHCH | 4-Methyl-1.2-dinitrobenzene | 3,4-Dinitrotoluene | 610-39-9 | 182.1354 | 331.5 | 0 | 298.15 | 300 | g | -3.345208 | 98.948 | 50.86042 | 0 | 0 | 0 | 0 | 0 | 0 | Daubert 92 | 1 | MainDB
C7H7NO(FRAg) | (C6H5)NHCHO | N-Phenylformamide | Formanilide | 103-70-8 | 121.1384 | 319 | 544 | 298.15 | 1500 | g | -13.18985 | 78.633 | 20.16561 | 68.64342 | -10.09077 | -22.48377 | 0 | 0 | 0 | Daubert 89 | 1 | MainDB
C7H7NO2(1M4N) | O2N(C6H4)CH3 | 1-Methyl-4-nitrobenzene | p-Nitrotoluene | 99-99-0 | 137.1378 | 324.8 | 511.5 | 298.15 | 300 | s | -9.373999 | 60.385 | 41.986 | 0 | 0 | 0 | 0 | 0 | 0 | Domalski 93 | 1 | MainDB
C7H7NO2(1M4Nl) | O2N(C6H4)CH3 | 1-Methyl-4-nitrobenzene | p-Nitrotoluene | 99-99-0 | 137.1378 | 324.8 | 511.5 | 298.15 | 300 | l | -5.762001 | 61.957 | 50.335 | 0 | 0 | 0 | 1.1038 | 0 | 0 | Domalski 93 | 1 | MainDB
C7H7NO2(2AB) | C(COOH)C(NH2)CHCHCHCH | 2-Aminobenzoic acid | o-Anthranilic acid | 118-92-3 | 137.1378 | 419.7 | 0 | 298.15 | 300 | s | -99.362 | 40.253 | 40.626 | 0 | 0 | 0 | 1.412 | 0 | 0 | Domalski 93 | 1 | MainDB
C7H7NO2(3AB) | C(COOH)CHC(NH2)CHCHCH | 3-Aminobenzoic acid | Aniline-3-carboxylic acid | 99-05-8 | 137.1378 | 446 | 0 | 298.15 | 300 | s | -98.406 | 40.253 | 38.901 | 0 | 0 | 0 | 1.51 | 0 | 0 | Domalski 93 | 1 | MainDB
C7H7NO3(ONAg) | C(OCH3)C(NH2)CHCHCHCH | 1-Methoxy-2-nitrobenzene | 2-Nitroanisole, o-Nitroanisole | 91-23-6 | 153.1372 | 283.7 | 550 | 298.15 | 300 | g | -20.19117 | 95.841 | 12.96 | 0 | 0 | 0 | 0 | 0 | 0 | Daubert 89 | 1 | MainDB
C7H11NO(CHIg) | CH(NCO)(CH2)5 | Isocyanatocyclohexane | Cyclohexyl isocyanate | 3173-53-3 | 125.17 | 0 | 445 | 298.15 | 1500 | g | -33.453 | 90.105 | 3.85771 | 123.0865 | -4.922925 | -41.32196 | 0 | 0 | 0 | Daubert 89 | 1 | MainDB
C7H15NO2(7AH) | H2N(CH2)6COOH | 7-Aminoheptanoic acid |  | 929-17-9 | 145.201 | 466.7 | 0 | 298.15 | 300 | s | -161.733 | 52.412 | 49.857 | 0 | 0 | 0 | 0 | 0 | 0 | Domalski 93 | 1 | MainDB
C7H15NO2(7AHl) | H2N(CH2)6COOH | 7-Aminoheptanoic acid |  | 929-17-9 | 145.201 | 466.7 | 0 | 298.15 | 300 | l | -141.62 | 82.333 | 78.102 | 0 | 0 | 0 | 0 | 0 | 0 | Domalski 93 | 1 | MainDB
C8H9NO(AANg) | CH3CONHC6H5 | N-Phenylacetamide | Acetanilide | 103-84-4 | 135.1652 | 387.5 | 577 | 298.15 | 1500 | g | -30.70466 | 88.193 | 14.78919 | 97.88599 | -8.129543 | -33.01508 | 0 | 0 | 0 | Daubert 89 | 1 | MainDB
C8H11NO(PPDg) | C2H5O(C6H4)NH2 | 4-Ethoxybenzenamine | p-Phenetidine | 156-43-4 | 137.181 | 275.6 | 527 | 298.15 | 1500 | g | -24.61219 | 104.446 | 23.90166 | 97.98186 | -11.04881 | -32.55742 | 0 | 0 | 0 | Daubert 92 | 1 | MainDB
C8H17NO(OAM) | CH3(CH2)6CONH2 | Octanamide |  | 629-01-6 | 143.2284 | 381 | 512 | 298.15 | 300 | s | -115.091 | 60.82 | 53.172 | 0 | 0 | 0 | 0 | 0 | 0 | Domalski 93 | 1 | MainDB
C9H6N2O2(TICg) | C(CH3)C(NCO)CHC(NCO)CHCH | 2,4-Diisocyanato-1-methylbenzene | Toluene 2,4-diisocyanate | 584-84-9 | 174.1586 | 293.7 | 524 | 298.15 | 1000.15 | g | -54.03809 | 96.08 | 8.06179 | 148.5088 | -4.98004 | -63.72843 | 0 | 0 | 0 | Daubert 89 | 1 | MainDB
C9H11NO2(a) | C6H5CH2CH(NH2)COOH | 2-Amino-3-phenylpropanoic acid | Phenylalanine | 3617-44-5 | 165.1914 | 0 | 0 | 273.15 | 293.15 | ao | -110.0801 | 52.9001 | 220.9443 | -974.6945 | -33.9568 | 1197.013 | 0 | 0 | 0 | Shock 90, Plyasunov 01 | 2 | MainDB
C9H11NO2(a) | C6H5CH2CH(NH2)COOH | 2-Amino-3-phenylpropanoic acid | Phenylalanine | 3617-44-5 | 165.1914 | 0 | 0 | 293.15 | 313.15 | ao | 0 | 0 | 1153.396 | -5018.359375 | -180.4604 | 6124.2 | 0 | 0 | 0 | Plyasunov 01 | 2 | MainDB
C9H11NO2(a) | C6H5CH2CH(NH2)COOH | 2-Amino-3-phenylpropanoic acid | Phenylalanine | 3617-44-5 | 165.1914 | 0 | 0 | 313.15 | 358.15 | ao | 0 | 0 | -35.30288 | 151.9528 | 5.601741 | -199.5199 | 0 | 0 | 0 | Plyasunov 01 | 2 | MainDB
C9H11NO2(a) | C6H5CH2CH(NH2)COOH | 2-Amino-3-phenylpropanoic acid | Phenylalanine | 3617-44-5 | 165.1914 | 0 | 0 | 358.15 | 413.15 | ao | 0 | 0 | -57.08398 | 232.5687 | 10.32388 | -283.5042 | 0 | 0 | 0 | Plyasunov 01 | 2 | MainDB
C9H11NO2(a) | C6H5CH2CH(NH2)COOH | 2-Amino-3-phenylpropanoic acid | Phenylalanine | 3617-44-5 | 165.1914 | 0 | 0 | 413.15 | 473.15 | ao | 0 | 0 | -89.77045 | 337.7805 | 19.69417 | -378.8293 | 0 | 0 | 0 | Plyasunov 01 | 2 | MainDB
C9H11NO2(a) | C6H5CH2CH(NH2)COOH | 2-Amino-3-phenylpropanoic acid | Phenylalanine | 3617-44-5 | 165.1914 | 0 | 0 | 273.15 | 293.15 | ao | -110.0801 | 52.9001 | 220.9443 | -974.6945 | -33.9568 | 1197.013 | 0 | 0 | 0 | Shock 90, Plyasunov 01 | 2 | MainDB
C9H11NO2(a) | C6H5CH2CH(NH2)COOH | 2-Amino-3-phenylpropanoic acid | Phenylalanine | 3617-44-5 | 165.1914 | 0 | 0 | 293.15 | 313.15 | ao | 0 | 0 | 1153.396 | -5018.359375 | -180.4604 | 6124.2 | 0 | 0 | 0 | Plyasunov 01 | 2 | MainDB
C9H11NO2(a) | C6H5CH2CH(NH2)COOH | 2-Amino-3-phenylpropanoic acid | Phenylalanine | 3617-44-5 | 165.1914 | 0 | 0 | 313.15 | 358.15 | ao | 0 | 0 | -35.30288 | 151.9528 | 5.601741 | -199.5199 | 0 | 0 | 0 | Plyasunov 01 | 2 | MainDB
C9H11NO2(a) | C6H5CH2CH(NH2)COOH | 2-Amino-3-phenylpropanoic acid | Phenylalanine | 3617-44-5 | 165.1914 | 0 | 0 | 358.15 | 413.15 | ao | 0 | 0 | -57.08398 | 232.5687 | 10.32388 | -283.5042 | 0 | 0 | 0 | Plyasunov 01 | 2 | MainDB
C9H11NO2(a) | C6H5CH2CH(NH2)COOH | 2-Amino-3-phenylpropanoic acid | Phenylalanine | 3617-44-5 | 165.1914 | 0 | 0 | 413.15 | 473.15 | ao | 0 | 0 | -89.77045 | 337.7805 | 19.69417 | -378.8293 | 0 | 0 | 0 | Plyasunov 01 | 2 | MainDB
C9H11NO2(a) | C6H5CH2CH(NH2)COOH | 2-Amino-3-phenylpropanoic acid | Phenylalanine | 3617-44-5 | 165.1914 | 0 | 0 | 273.15 | 293.15 | ao | -110.0801 | 52.9001 | 220.9443 | -974.6945 | -33.9568 | 1197.013 | 0 | 0 | 0 | Shock 90, Plyasunov 01 | 2 | MainDB
C9H11NO2(a) | C6H5CH2CH(NH2)COOH | 2-Amino-3-phenylpropanoic acid | Phenylalanine | 3617-44-5 | 165.1914 | 0 | 0 | 293.15 | 313.15 | ao | 0 | 0 | 1153.396 | -5018.359375 | -180.4604 | 6124.2 | 0 | 0 | 0 | Plyasunov 01 | 2 | MainDB
C9H11NO2(a) | C6H5CH2CH(NH2)COOH | 2-Amino-3-phenylpropanoic acid | Phenylalanine | 3617-44-5 | 165.1914 | 0 | 0 | 313.15 | 358.15 | ao | 0 | 0 | -35.30288 | 151.9528 | 5.601741 | -199.5199 | 0 | 0 | 0 | Plyasunov 01 | 2 | MainDB
C9H11NO2(a) | C6H5CH2CH(NH2)COOH | 2-Amino-3-phenylpropanoic acid | Phenylalanine | 3617-44-5 | 165.1914 | 0 | 0 | 358.15 | 413.15 | ao | 0 | 0 | -57.08398 | 232.5687 | 10.32388 | -283.5042 | 0 | 0 | 0 | Plyasunov 01 | 2 | MainDB
C9H11NO2(a) | C6H5CH2CH(NH2)COOH | 2-Amino-3-phenylpropanoic acid | Phenylalanine | 3617-44-5 | 165.1914 | 0 | 0 | 413.15 | 473.15 | ao | 0 | 0 | -89.77045 | 337.7805 | 19.69417 | -378.8293 | 0 | 0 | 0 | Plyasunov 01 | 2 | MainDB
C9H11NO2(a) | C6H5CH2CH(NH2)COOH | 2-Amino-3-phenylpropanoic acid | Phenylalanine | 3617-44-5 | 165.1914 | 0 | 0 | 273.15 | 293.15 | ao | -110.0801 | 52.9001 | 220.9443 | -974.6945 | -33.9568 | 1197.013 | 0 | 0 | 0 | Shock 90, Plyasunov 01 | 2 | MainDB
C9H11NO2(a) | C6H5CH2CH(NH2)COOH | 2-Amino-3-phenylpropanoic acid | Phenylalanine | 3617-44-5 | 165.1914 | 0 | 0 | 293.15 | 313.15 | ao | 0 | 0 | 1153.396 | -5018.359375 | -180.4604 | 6124.2 | 0 | 0 | 0 | Plyasunov 01 | 2 | MainDB
C9H11NO2(a) | C6H5CH2CH(NH2)COOH | 2-Amino-3-phenylpropanoic acid | Phenylalanine | 3617-44-5 | 165.1914 | 0 | 0 | 313.15 | 358.15 | ao | 0 | 0 | -35.30288 | 151.9528 | 5.601741 | -199.5199 | 0 | 0 | 0 | Plyasunov 01 | 2 | MainDB
C9H11NO2(a) | C6H5CH2CH(NH2)COOH | 2-Amino-3-phenylpropanoic acid | Phenylalanine | 3617-44-5 | 165.1914 | 0 | 0 | 358.15 | 413.15 | ao | 0 | 0 | -57.08398 | 232.5687 | 10.32388 | -283.5042 | 0 | 0 | 0 | Plyasunov 01 | 2 | MainDB
C9H11NO2(a) | C6H5CH2CH(NH2)COOH | 2-Amino-3-phenylpropanoic acid | Phenylalanine | 3617-44-5 | 165.1914 | 0 | 0 | 413.15 | 473.15 | ao | 0 | 0 | -89.77045 | 337.7805 | 19.69417 | -378.8293 | 0 | 0 | 0 | Plyasunov 01 | 2 | MainDB
C9H11NO2(a) | C6H5CH2CH(NH2)COOH | 2-Amino-3-phenylpropanoic acid | Phenylalanine | 3617-44-5 | 165.1914 | 0 | 0 | 273.15 | 293.15 | ao | -110.0801 | 52.9001 | 220.9443 | -974.6945 | -33.9568 | 1197.013 | 0 | 0 | 0 | Shock 90, Plyasunov 01 | 2 | MainDB
C9H11NO2(a) | C6H5CH2CH(NH2)COOH | 2-Amino-3-phenylpropanoic acid | Phenylalanine | 3617-44-5 | 165.1914 | 0 | 0 | 293.15 | 313.15 | ao | 0 | 0 | 1153.396 | -5018.359375 | -180.4604 | 6124.2 | 0 | 0 | 0 | Plyasunov 01 | 2 | MainDB
C9H11NO2(a) | C6H5CH2CH(NH2)COOH | 2-Amino-3-phenylpropanoic acid | Phenylalanine | 3617-44-5 | 165.1914 | 0 | 0 | 313.15 | 358.15 | ao | 0 | 0 | -35.30288 | 151.9528 | 5.601741 | -199.5199 | 0 | 0 | 0 | Plyasunov 01 | 2 | MainDB
C9H11NO2(a) | C6H5CH2CH(NH2)COOH | 2-Amino-3-phenylpropanoic acid | Phenylalanine | 3617-44-5 | 165.1914 | 0 | 0 | 358.15 | 413.15 | ao | 0 | 0 | -57.08398 | 232.5687 | 10.32388 | -283.5042 | 0 | 0 | 0 | Plyasunov 01 | 2 | MainDB
C9H11NO2(a) | C6H5CH2CH(NH2)COOH | 2-Amino-3-phenylpropanoic acid | Phenylalanine | 3617-44-5 | 165.1914 | 0 | 0 | 413.15 | 473.15 | ao | 0 | 0 | -89.77045 | 337.7805 | 19.69417 | -378.8293 | 0 | 0 | 0 | Plyasunov 01 | 2 | MainDB
C9H11NO2(DPA) | C6H5CH2CH(NH2)COOH | 2-Amino-3-phenylpropanoic acid | DL-Phenylalanine | 150-30-1 | 165.1914 | -559 | 0 | 298.15 | 300 | s | -110.241 | 50.445 | 48.996 | 0 | 0 | 0 | 0 | 0 | 0 | Domalski 93 | 1 | MainDB
C9H11NO2(LPHg) | C6H5CH2CH(NH2)COOH | (S)-2-Amino-3-phenylpropanoic acid | L-Phenylalanine | 63-91-2 | 165.1914 | 556 | 0 | 298.15 | 1200 | g | -74.55197 | 116.3958 | 20.93917 | 121.2893 | -6.94969 | -44.04678 | 0 | 0 | 0 | Daubert 94 | 1 | MainDB
C9H11NO3(a) | HO(C5H4)CH2CH(NH2)COOH | 3-(4-Hydroxyphenyl)alanine | Tyrosine, DL-Tyrosine | 556-03-6 | 181.1908 | 0 | 0 | 273.15 | 333.15 | ao | -157.4 | 45.5 | -825.1149 | 3692.422 | 156.084 | -4273.67 | 0 | 0 | 0 | Shock 90, Slop 98 | 2 | MainDB
C9H11NO3(a) | HO(C5H4)CH2CH(NH2)COOH | 3-(4-Hydroxyphenyl)alanine | Tyrosine, DL-Tyrosine | 556-03-6 | 181.1908 | 0 | 0 | 333.15 | 473.15 | ao | 0 | 0 | 191.1813 | -519.0685 | -19.97901 | 640.2903 | 0 | 0 | 0 | Slop 98 | 2 | MainDB
C9H11NO3(a) | HO(C5H4)CH2CH(NH2)COOH | 3-(4-Hydroxyphenyl)alanine | Tyrosine, DL-Tyrosine | 556-03-6 | 181.1908 | 0 | 0 | 273.15 | 333.15 | ao | -157.4 | 45.5 | -825.1149 | 3692.422 | 156.084 | -4273.67 | 0 | 0 | 0 | Shock 90, Slop 98 | 2 | MainDB
C9H11NO3(a) | HO(C5H4)CH2CH(NH2)COOH | 3-(4-Hydroxyphenyl)alanine | Tyrosine, DL-Tyrosine | 556-03-6 | 181.1908 | 0 | 0 | 333.15 | 473.15 | ao | 0 | 0 | 191.1813 | -519.0685 | -19.97901 | 640.2903 | 0 | 0 | 0 | Slop 98 | 2 | MainDB
C9H11NO3(LTY) | HO(C6H4)CH2CH(NH2)COOH | (S)-3-(4-Hydroxyphenyl)alanine | L-Tyrosine | 60-18-4 | 181.1908 | -616 | 0 | 298.15 | 300 | s | -159.185 | 52.228 | 51.107 | 0 | 0 | 0 | 0 | 0 | 0 | Domalski 93 | 1 | MainDB
C9H19NO2(9AN) | H2N(CH2)8COOH | 9-Aminononanoic acid |  | 1120-12-3 | 173.2546 | 0 | 0 | 298.15 | 300 | s | -175.791 | 63.411 | 60.335 | 0 | 0 | 0 | 0 | 0 | 0 | Domalski 93 | 1 | MainDB
C9H19NO2(9ANl) | H2N(CH2)8COOH | 9-Aminononanoic acid |  | 1120-12-3 | 173.2546 | 0 | 0 | 298.15 | 300 | l | -153.92 | 97.811 | 92.643 | 0 | 0 | 0 | 0 | 0 | 0 | Domalski 93 | 1 | MainDB
C10H7NO2(1NN) |  | 1-Nitronaphthalene |  | 86-57-7 | 173.1708 | 334 | 0 | 298.15 | 300 | s | 9.897 | 61.594 | 46.957 | 0 | 0 | 0 | 1.332 | 0 | 0 | Domalski 93 | 1 | MainDB
C10H7NO2(1NNl) |  | 1-Nitronaphthalene |  | 86-57-7 | 173.1708 | 334 | 0 | 298.15 | 300 | l | 14.455 | 64.761 | 60.014 | 0 | 0 | 0 | 0 | 0 | 0 | Domalski 93 | 1 | MainDB
C10H16N2O8(EDTA) | (HO2CCH2)2NCH2CH2N(CH2CO2H)2 | Ethylenediaminetetraacetic acid | EDTA, Edetic acid | 60-00-4 | 292.245 | -518 | 0 | 298.15 | 523.15 | s | -421.2237 | 81.26195 | 102.7725 | 0 | 0 | 0 | 0 | 0 | 0 | ORC 95 | 3 | MainDB
C11H12N2O2(a) |  | 2-Amino-3-indolepropanoic acid | Tryptophan, DL-Tryptophan | 54-12-6 | 204.228 | 0 | 0 | 273.15 | 333.15 | ao | -97.8 | 59.5 | -2319.16 | 9987.87 | 423.8022 | -11644.92 | 0 | 0 | 0 | Shock 90 | 2 | MainDB
C11H12N2O2(a) |  | 2-Amino-3-indolepropanoic acid | Tryptophan, DL-Tryptophan | 54-12-6 | 204.228 | 0 | 0 | 333.15 | 473.15 | ao | 0 | 0 | 116.3868 | -160.9544 | 6.82203 | 259.6354 | 0 | 0 | 0 | Slop 98 | 2 | MainDB
C11H12N2O2(a) |  | 2-Amino-3-indolepropanoic acid | Tryptophan, DL-Tryptophan | 54-12-6 | 204.228 | 0 | 0 | 273.15 | 333.15 | ao | -97.8 | 59.5 | -2319.16 | 9987.87 | 423.8022 | -11644.92 | 0 | 0 | 0 | Shock 90 | 2 | MainDB
C11H12N2O2(a) |  | 2-Amino-3-indolepropanoic acid | Tryptophan, DL-Tryptophan | 54-12-6 | 204.228 | 0 | 0 | 333.15 | 473.15 | ao | 0 | 0 | 116.3868 | -160.9544 | 6.82203 | 259.6354 | 0 | 0 | 0 | Slop 98 | 2 | MainDB
C18H13N3O4(44DTPg) | ((NO2)C6H4)2NC6H5 | Benzeneamine.4-Nitro-N-(4-Nitrophenyl)-N-phenyl- | 4.4'-Dinitrotriphenylamine | 1100-10-3 | 335.3184 | 0 | 0 | 298.15 | 1500 | g | 71.20669 | 151.0516 | 51.97987 | 181.7191 | -17.5883 | -59.48651 | 0 | 0 | 0 | Daubert 94 | 1 | MainDB
C2H4NO2(-a) |  |  |  |  | 74.05965 | 0 | 0 | 273.15 | 333.15 | ao | -112.3 | 28.48 | 4323.068 | -17846.24 | -755.4594 | 20712.39 | 0 | 0 | 0 | Slop 98 | 2 | MainDB
C2H4NO2(-a) |  |  |  |  | 74.05965 | 0 | 0 | 333.15 | 473.15 | ao | 0 | 0 | -378.6993 | 1675.256 | 55.75272 | -2107.453125 | 0 | 0 | 0 | Slop 98 | 2 | MainDB
C2H4NO2(-a) |  |  |  |  | 74.05965 | 0 | 0 | 273.15 | 333.15 | ao | -112.3 | 28.48 | 4323.068 | -17846.24 | -755.4594 | 20712.39 | 0 | 0 | 0 | Slop 98 | 2 | MainDB
C2H4NO2(-a) |  |  |  |  | 74.05965 | 0 | 0 | 333.15 | 473.15 | ao | 0 | 0 | -378.6993 | 1675.256 | 55.75272 | -2107.453125 | 0 | 0 | 0 | Slop 98 | 2 | MainDB
C10H16N2O8(EDTA-3a) | (HO2CCH2)2NCH2CH2N(CH2CO2H)2 | Ethylenediaminetetraacetic acid | EDTA | 60-00-4 | 292.2466 | 523.15 | 0 | 298.15 | 300 | a | -403.8719 | 70.6262 | -19.59847 | 0 | 0 | 0 | 0 | 0 | 0 | ORC 95 | 3 | MainDB
C10H16N2O8(EDTA-4a) | (HO2CCH2)2NCH2CH2N(CH2CO2H)2 | Ethylenediaminetetraacetic acid | EDTA | 60-00-4 | 292.2472 | 523.15 | 0 | 298.15 | 300 | a | -398.3748 | 41.46749 | -74.09178 | 0 | 0 | 0 | 0 | 0 | 0 | ORC 95 | 3 | MainDB
C10H16N2O8H4(EDTA) | (HO2CCH2)2NCH2CH2N(CH2CO2H)2*H4 | Ethylenediaminetetraacetic acid | H4EDTA |  | 296.2766 | 0 | 0 | 298.15 | 300 | s | -406.5966 | 111.0899 | 77.67686 | 0 | 0 | 0 | 0 | 0 | 0 | ORC 95 | 3 | MainDB
C10H16N2O8H(EDTA-3a) | (HO2CCH2)2NCH2CH2N(CH2CO2H)2*H | Ethylenediaminetetraacetic acid | HEDTA(-3a) |  | 293.2545 | 0 | 0 | 298.15 | 300 | a | -403.8719 | 70.6262 | -19.59847 | 0 | 0 | 0 | 0 | 0 | 0 | ORC 95 | 3 | MainDB
C10H16N2O8H2(EDTA-2a) | (HO2CCH2)2NCH2CH2N(CH2CO2H)2*H2 | Ethylenediaminetetraacetic acid | H2EDTA(-2a) |  | 294.2619 | 0 | 0 | 298.15 | 300 | a | -408.2218 | 84.36903 | 19.35946 | 0 | 0 | 0 | 0 | 0 | 0 | ORC 95 | 3 | MainDB
C10H16N2O8H3(EDTA-a) | (HO2CCH2)2NCH2CH2N(CH2CO2H)2*H3 | Ethylenediaminetetraacetic acid | H3EDTA(-a) |  | 295.2693 | 0 | 0 | 298.15 | 300 | a | -406.9073 | 101.0516 | 50.1912 | 0 | 0 | 0 | 0 | 0 | 0 | ORC 95 | 3 | MainDB
C10H16N2O8H5(EDTA+a) | (HO2CCH2)2NCH2CH2N(CH2CO2H)2*H5 | Ethylenediaminetetraacetic acid | H5EDTA(+a) |  | 297.284 | 0 | 0 | 298.15 | 300 | a | -405.9751 | 120.1004 | 104.2065 | 0 | 0 | 0 | 0 | 0 | 0 | ORC 95 | 3 | MainDB
C10H16N2O8Ni(EDTA-2a) | (HO2CCH2)2NCH2CH2N(CH2CO2H)2*Ni | Ethylenediaminetetraacetic acid | NiEDTA(-2a) |  | 350.9461 | 0 | 0 | 298.15 | 300 | a | -411.2847 | 102.6733 | 0 | 0 | 0 | 0 | 0 | 0 | 0 | ORC 95 | 3 | MainDB
C5H11NO2S(a) | CH3SCH2CH2CH(NH2)COOH | (S)-2-Amino-4-(methylthio)butanoic acid | Methionine, L-Methionine | 63-68-3 | 149.2074 | -556 | 0 | 273.15 | 333.15 | ao | -177.6 | 65.7 | -962.1507 | 4242.34375 | 178.7728 | -4880.643 | 0 | 0 | 0 | Shock 90, Slop 98 | 2 | MainDB
C5H11NO2S(a) | CH3SCH2CH2CH(NH2)COOH | (S)-2-Amino-4-(methylthio)butanoic acid | Methionine, L-Methionine | 63-68-3 | 149.2074 | -556 | 0 | 333.15 | 473.15 | ao | 0 | 0 | 314.635 | -1029.105 | -44.1417 | 1248.173 | 0 | 0 | 0 | Slop 98 | 2 | MainDB
C5H11NO2S(a) | CH3SCH2CH2CH(NH2)COOH | (S)-2-Amino-4-(methylthio)butanoic acid | Methionine, L-Methionine | 63-68-3 | 149.2074 | -556 | 0 | 273.15 | 333.15 | ao | -177.6 | 65.7 | -962.1507 | 4242.34375 | 178.7728 | -4880.643 | 0 | 0 | 0 | Shock 90, Slop 98 | 2 | MainDB
C5H11NO2S(a) | CH3SCH2CH2CH(NH2)COOH | (S)-2-Amino-4-(methylthio)butanoic acid | Methionine, L-Methionine | 63-68-3 | 149.2074 | -556 | 0 | 333.15 | 473.15 | ao | 0 | 0 | 314.635 | -1029.105 | -44.1417 | 1248.173 | 0 | 0 | 0 | Slop 98 | 2 | MainDB
C10H16N2O8U2(EDTA) | (HO2CCH2)2NCH2CH2N(CH2CO2H)2*U2 | Ethylenediaminetetraacetic acid | U2EDTA |  | 768.303 | 0 | 0 | 298.15 | 300 | s | -954.2748 | -150.1248 | 0 | 0 | 0 | 0 | 0 | 0 | 0 | ORC 95 | 3 | MainDB
CH4N2S | (NH2)2CS | Thiourea | Thiocarbamide | 62-56-6 | 76.116 | 455 | 0 | 5 | 298.15 | s | -21.4 | 27.677 | 23.16 | 0 | 0 | 0 | 1.405 | 0 | 0 | Karapet 70, Domalski 90 | 2 | MainDB
CH4N2S(g) | (NH2)2CS | Thiourea | Thiocarbamide | 62-56-6 | 76.116 | 455 | 0 | 298.15 | 398 | g | -6 | 72.44 | 17.69 | 0 | 0 | 0 | 0 | 0 | 0 | Karapet 70 | 3 | MainDB
CH4N2S(TURg) | (NH2)CS | Thiourea | Thiocarbamide | 62-56-6 | 76.116 | 455 | 0 | 273 | 1500 | g | -5.97357 | 72.443 | 12.75156 | 26.91636 | -1.96166 | -7.90176 | 0 | 0 | 0 | Daubert 92 | 1 | MainDB
CH5N3S | (H2N)C(NH(NH2))S | Thiosemicarbazide | N-Aminothiourea | 79-19-6 | 91.1306 | 456 | 0 | 8 | 330 | s | 5.7 | 30.641 | 27.318 | 0 | 0 | 0 | 0 | 0 | 0 | Karapet 70, Domalski 90 | 2 | MainDB
C2H3NS(g) | CH3NCS | Methyl isothiocyanate | Isothiocyanatomethane | 556-61-6 | 73.1124 | 309 | 392 | 298.15 | 398 | g | 31.31 | 69.29 | 15.65 | 0 | 0 | 0 | 0 | 0 | 0 | NBS 82, Karapet 70 | 3 | MainDB
C5H9NS(NMTg) | CH3(C4H6N)S | 1-Methyl-2-pyrrolidinethione | N-Methylthiopyrrolidone | 10441-57-3 | 115.1928 | 0 | 0 | 298.15 | 1200 | g | -46.71445 | 83.0545 | 4.27631 | 95.3295 | -4.17846 | -31.51341 | 0 | 0 | 0 | Daubert 94 | 1 | MainDB
C2H3NaO2(SACg) | CH3CO2Na | Sodium acetate |  | 127-09-3 | 82.03427 | 597 | 0 | 298.15 | 1500 | g | -169.3665 | 29.398 | 33.37705 | -10.51073 | -9.75225 | 1.28334 | 0 | 0 | 0 | Daubert 92 | 1 | MainDB
CHO(g) |  | Oxomethyl |  | 2597-44-6 | 29.0183 | 0 | 0 | 298.15 | 3000 | g | 10.4 | 53.686 | 7.9 | 4.337 | -0.859 | -0.831 | 0 | 0 | 0 | Barin 89 | 1 | MainDB
CH2O(g) | H2CO | Formaldehyde | Methanal | 50-00-0 | 30.0262 | 181 | 254.1 | 100 | 400 | g | -25.97992 | 52.28489 | 8.333999 | -6.010999 | 0 | 21.616 | 0 | 0 | 0 | JANAF 98, Landolt 99, Glushko 94 | 1 | MainDB
CH2O(g) | H2CO | Formaldehyde | Methanal | 50-00-0 | 30.0262 | 181 | 254.1 | 400 | 1100 | g | 0 | 0 | 2.722 | 17.729 | 0.77 | -5.697999 | 0 | 0 | 0 | JANAF 85 | 1 | MainDB
CH2O(g) | H2CO | Formaldehyde | Methanal | 50-00-0 | 30.0262 | 181 | 254.1 | 1100 | 3600 | g | 0 | 0 | 16.764 | 1.452999 | -33.136 | -0.190999 | 0 | 0 | 0 | JANAF 85 | 1 | MainDB
CH2O(g) | H2CO | Formaldehyde | Methanal | 50-00-0 | 30.0262 | 181 | 254.1 | 3600 | 6000 | g | 0 | 0 | 19.861 | 0 | -77.072 | 0 | 0 | 0 | 0 | JANAF 85 | 1 | MainDB
CH2O(g) | H2CO | Formaldehyde | Methanal | 50-00-0 | 30.0262 | 181 | 254.1 | 100 | 400 | g | -25.97992 | 52.28489 | 8.333999 | -6.010999 | 0 | 21.616 | 0 | 0 | 0 | JANAF 98, Landolt 99, Glushko 94 | 1 | MainDB
CH2O(g) | H2CO | Formaldehyde | Methanal | 50-00-0 | 30.0262 | 181 | 254.1 | 400 | 1100 | g | 0 | 0 | 2.722 | 17.729 | 0.77 | -5.697999 | 0 | 0 | 0 | JANAF 85 | 1 | MainDB
CH2O(g) | H2CO | Formaldehyde | Methanal | 50-00-0 | 30.0262 | 181 | 254.1 | 1100 | 3600 | g | 0 | 0 | 16.764 | 1.452999 | -33.136 | -0.190999 | 0 | 0 | 0 | JANAF 85 | 1 | MainDB
CH2O(g) | H2CO | Formaldehyde | Methanal | 50-00-0 | 30.0262 | 181 | 254.1 | 3600 | 6000 | g | 0 | 0 | 19.861 | 0 | -77.072 | 0 | 0 | 0 | 0 | JANAF 85 | 1 | MainDB
CH2O(g) | H2CO | Formaldehyde | Methanal | 50-00-0 | 30.0262 | 181 | 254.1 | 100 | 400 | g | -25.97992 | 52.28489 | 8.333999 | -6.010999 | 0 | 21.616 | 0 | 0 | 0 | JANAF 98, Landolt 99, Glushko 94 | 1 | MainDB
CH2O(g) | H2CO | Formaldehyde | Methanal | 50-00-0 | 30.0262 | 181 | 254.1 | 400 | 1100 | g | 0 | 0 | 2.722 | 17.729 | 0.77 | -5.697999 | 0 | 0 | 0 | JANAF 85 | 1 | MainDB
CH2O(g) | H2CO | Formaldehyde | Methanal | 50-00-0 | 30.0262 | 181 | 254.1 | 1100 | 3600 | g | 0 | 0 | 16.764 | 1.452999 | -33.136 | -0.190999 | 0 | 0 | 0 | JANAF 85 | 1 | MainDB
CH2O(g) | H2CO | Formaldehyde | Methanal | 50-00-0 | 30.0262 | 181 | 254.1 | 3600 | 6000 | g | 0 | 0 | 19.861 | 0 | -77.072 | 0 | 0 | 0 | 0 | JANAF 85 | 1 | MainDB
CH2O(g) | H2CO | Formaldehyde | Methanal | 50-00-0 | 30.0262 | 181 | 254.1 | 100 | 400 | g | -25.97992 | 52.28489 | 8.333999 | -6.010999 | 0 | 21.616 | 0 | 0 | 0 | JANAF 98, Landolt 99, Glushko 94 | 1 | MainDB
CH2O(g) | H2CO | Formaldehyde | Methanal | 50-00-0 | 30.0262 | 181 | 254.1 | 400 | 1100 | g | 0 | 0 | 2.722 | 17.729 | 0.77 | -5.697999 | 0 | 0 | 0 | JANAF 85 | 1 | MainDB
CH2O(g) | H2CO | Formaldehyde | Methanal | 50-00-0 | 30.0262 | 181 | 254.1 | 1100 | 3600 | g | 0 | 0 | 16.764 | 1.452999 | -33.136 | -0.190999 | 0 | 0 | 0 | JANAF 85 | 1 | MainDB
CH2O(g) | H2CO | Formaldehyde | Methanal | 50-00-0 | 30.0262 | 181 | 254.1 | 3600 | 6000 | g | 0 | 0 | 19.861 | 0 | -77.072 | 0 | 0 | 0 | 0 | JANAF 85 | 1 | MainDB
CH2O(a) | HCHO |  |  |  | 30.0262 | 0 | 0 | 273.15 | 333.15 | ao | -34.663 | 28.5 | 2556.566 | -10508.91 | -447.2794 | 12324.9 | 0 | 0 | 0 | Slop 98 | 2 | MainDB
CH2O(a) | HCHO |  |  |  | 30.0262 | 0 | 0 | 333.15 | 473.15 | ao | 0 | 0 | 261.9864 | -893.4348 | -59.21362 | 985.5752 | 0 | 0 | 0 | Slop 98 | 2 | MainDB
CH2O(a) | HCHO |  |  |  | 30.0262 | 0 | 0 | 273.15 | 333.15 | ao | -34.663 | 28.5 | 2556.566 | -10508.91 | -447.2794 | 12324.9 | 0 | 0 | 0 | Slop 98 | 2 | MainDB
CH2O(a) | HCHO |  |  |  | 30.0262 | 0 | 0 | 333.15 | 473.15 | ao | 0 | 0 | 261.9864 | -893.4348 | -59.21362 | 985.5752 | 0 | 0 | 0 | Slop 98 | 2 | MainDB
CH3O(g) |  | Methoxy radical |  | 2143-68-2 | 31.0341 | 0 | 0 | 298.15 | 1000 | g | 3.107 | 55.629 | 0.142 | 27.92 | 1.137 | -9.802 | 0 | 0 | 0 | Gurvich 79 | 1 | MainDB
CH3O(g) |  | Methoxy radical |  | 2143-68-2 | 31.0341 | 0 | 0 | 1000 | 6000 | g | 0 | 0 | 22.538 | 1.18 | -53.704 | -0.113 | 0 | 0 | 0 | Gurvich 79 | 1 | MainDB
CH3O(g) |  | Methoxy radical |  | 2143-68-2 | 31.0341 | 0 | 0 | 298.15 | 1000 | g | 3.107 | 55.629 | 0.142 | 27.92 | 1.137 | -9.802 | 0 | 0 | 0 | Gurvich 79 | 1 | MainDB
CH3O(g) |  | Methoxy radical |  | 2143-68-2 | 31.0341 | 0 | 0 | 1000 | 6000 | g | 0 | 0 | 22.538 | 1.18 | -53.704 | -0.113 | 0 | 0 | 0 | Gurvich 79 | 1 | MainDB
CH4O2(MHPg) | CH3-O-OH | Methyl hydroperoxide |  |  | 48.0414 | 0 | 0 | 25 | 150 | g | -33.2218 | 66.08556 | 6.335863 | 41.61151 | 0.005659656 | -61.08685 | 0 | 0 | 0 | Dorofeeva 01 | 1 | MainDB
CH4O2(MHPg) | CH3-O-OH | Methyl hydroperoxide |  |  | 48.0414 | 0 | 0 | 150 | 300 | g | 0 | 0 | 9.12441 | 12.53066 | -0.06080067 | 21.97692 | 0 | 0 | 0 | Dorofeeva 01 | 1 | MainDB
CH4O2(MHPg) | CH3-O-OH | Methyl hydroperoxide |  |  | 48.0414 | 0 | 0 | 300 | 700 | g | 0 | 0 | 4.083815 | 39.52611 | 0.3658222 | -17.3387 | 0 | 0 | 0 | Dorofeeva 01 | 1 | MainDB
CH4O2(MHPg) | CH3-O-OH | Methyl hydroperoxide |  |  | 48.0414 | 0 | 0 | 700 | 1200 | g | 0 | 0 | 13.95532 | 18.83933 | -6.636439 | -5.008162 | 0 | 0 | 0 | Dorofeeva 01 | 1 | MainDB
CH4O2(MHPg) | CH3-O-OH | Methyl hydroperoxide |  |  | 48.0414 | 0 | 0 | 1200 | 2000 | g | 0 | 0 | 24.94019 | 6.794967 | -34.47378 | -1.257572 | 0 | 0 | 0 | Dorofeeva 01 | 1 | MainDB
CH4O2(MHPg) | CH3-O-OH | Methyl hydroperoxide |  |  | 48.0414 | 0 | 0 | 25 | 150 | g | -33.2218 | 66.08556 | 6.335863 | 41.61151 | 0.005659656 | -61.08685 | 0 | 0 | 0 | Dorofeeva 01 | 1 | MainDB
CH4O2(MHPg) | CH3-O-OH | Methyl hydroperoxide |  |  | 48.0414 | 0 | 0 | 150 | 300 | g | 0 | 0 | 9.12441 | 12.53066 | -0.06080067 | 21.97692 | 0 | 0 | 0 | Dorofeeva 01 | 1 | MainDB
CH4O2(MHPg) | CH3-O-OH | Methyl hydroperoxide |  |  | 48.0414 | 0 | 0 | 300 | 700 | g | 0 | 0 | 4.083815 | 39.52611 | 0.3658222 | -17.3387 | 0 | 0 | 0 | Dorofeeva 01 | 1 | MainDB
CH4O2(MHPg) | CH3-O-OH | Methyl hydroperoxide |  |  | 48.0414 | 0 | 0 | 700 | 1200 | g | 0 | 0 | 13.95532 | 18.83933 | -6.636439 | -5.008162 | 0 | 0 | 0 | Dorofeeva 01 | 1 | MainDB
CH4O2(MHPg) | CH3-O-OH | Methyl hydroperoxide |  |  | 48.0414 | 0 | 0 | 1200 | 2000 | g | 0 | 0 | 24.94019 | 6.794967 | -34.47378 | -1.257572 | 0 | 0 | 0 | Dorofeeva 01 | 1 | MainDB
CH4O2(MHPg) | CH3-O-OH | Methyl hydroperoxide |  |  | 48.0414 | 0 | 0 | 25 | 150 | g | -33.2218 | 66.08556 | 6.335863 | 41.61151 | 0.005659656 | -61.08685 | 0 | 0 | 0 | Dorofeeva 01 | 1 | MainDB
CH4O2(MHPg) | CH3-O-OH | Methyl hydroperoxide |  |  | 48.0414 | 0 | 0 | 150 | 300 | g | 0 | 0 | 9.12441 | 12.53066 | -0.06080067 | 21.97692 | 0 | 0 | 0 | Dorofeeva 01 | 1 | MainDB
CH4O2(MHPg) | CH3-O-OH | Methyl hydroperoxide |  |  | 48.0414 | 0 | 0 | 300 | 700 | g | 0 | 0 | 4.083815 | 39.52611 | 0.3658222 | -17.3387 | 0 | 0 | 0 | Dorofeeva 01 | 1 | MainDB
CH4O2(MHPg) | CH3-O-OH | Methyl hydroperoxide |  |  | 48.0414 | 0 | 0 | 700 | 1200 | g | 0 | 0 | 13.95532 | 18.83933 | -6.636439 | -5.008162 | 0 | 0 | 0 | Dorofeeva 01 | 1 | MainDB
CH4O2(MHPg) | CH3-O-OH | Methyl hydroperoxide |  |  | 48.0414 | 0 | 0 | 1200 | 2000 | g | 0 | 0 | 24.94019 | 6.794967 | -34.47378 | -1.257572 | 0 | 0 | 0 | Dorofeeva 01 | 1 | MainDB
CH4O2(MHPg) | CH3-O-OH | Methyl hydroperoxide |  |  | 48.0414 | 0 | 0 | 25 | 150 | g | -33.2218 | 66.08556 | 6.335863 | 41.61151 | 0.005659656 | -61.08685 | 0 | 0 | 0 | Dorofeeva 01 | 1 | MainDB
CH4O2(MHPg) | CH3-O-OH | Methyl hydroperoxide |  |  | 48.0414 | 0 | 0 | 150 | 300 | g | 0 | 0 | 9.12441 | 12.53066 | -0.06080067 | 21.97692 | 0 | 0 | 0 | Dorofeeva 01 | 1 | MainDB
CH4O2(MHPg) | CH3-O-OH | Methyl hydroperoxide |  |  | 48.0414 | 0 | 0 | 300 | 700 | g | 0 | 0 | 4.083815 | 39.52611 | 0.3658222 | -17.3387 | 0 | 0 | 0 | Dorofeeva 01 | 1 | MainDB
CH4O2(MHPg) | CH3-O-OH | Methyl hydroperoxide |  |  | 48.0414 | 0 | 0 | 700 | 1200 | g | 0 | 0 | 13.95532 | 18.83933 | -6.636439 | -5.008162 | 0 | 0 | 0 | Dorofeeva 01 | 1 | MainDB
CH4O2(MHPg) | CH3-O-OH | Methyl hydroperoxide |  |  | 48.0414 | 0 | 0 | 1200 | 2000 | g | 0 | 0 | 24.94019 | 6.794967 | -34.47378 | -1.257572 | 0 | 0 | 0 | Dorofeeva 01 | 1 | MainDB
CH4O2(MHPg) | CH3-O-OH | Methyl hydroperoxide |  |  | 48.0414 | 0 | 0 | 25 | 150 | g | -33.2218 | 66.08556 | 6.335863 | 41.61151 | 0.005659656 | -61.08685 | 0 | 0 | 0 | Dorofeeva 01 | 1 | MainDB
CH4O2(MHPg) | CH3-O-OH | Methyl hydroperoxide |  |  | 48.0414 | 0 | 0 | 150 | 300 | g | 0 | 0 | 9.12441 | 12.53066 | -0.06080067 | 21.97692 | 0 | 0 | 0 | Dorofeeva 01 | 1 | MainDB
CH4O2(MHPg) | CH3-O-OH | Methyl hydroperoxide |  |  | 48.0414 | 0 | 0 | 300 | 700 | g | 0 | 0 | 4.083815 | 39.52611 | 0.3658222 | -17.3387 | 0 | 0 | 0 | Dorofeeva 01 | 1 | MainDB
CH4O2(MHPg) | CH3-O-OH | Methyl hydroperoxide |  |  | 48.0414 | 0 | 0 | 700 | 1200 | g | 0 | 0 | 13.95532 | 18.83933 | -6.636439 | -5.008162 | 0 | 0 | 0 | Dorofeeva 01 | 1 | MainDB
CH4O2(MHPg) | CH3-O-OH | Methyl hydroperoxide |  |  | 48.0414 | 0 | 0 | 1200 | 2000 | g | 0 | 0 | 24.94019 | 6.794967 | -34.47378 | -1.257572 | 0 | 0 | 0 | Dorofeeva 01 | 1 | MainDB
C2H2O(KTEg) | CH2CO | Ketene | Ethenone | 463-51-4 | 42.0372 | 122 | 223.4 | 0.00015 | 298.15 | g | -14.601 | 57.85073 | 7.482151 | 5.015587 | -1.683476e-12 | 39.259 | 0 | 0 | 0 | Yaws 1992, Frenkel 94, Barin 89 | 1 | MainDB
C2H2O(KTEg) | CH2CO | Ketene | Ethenone | 463-51-4 | 42.0372 | 122 | 223.4 | 298.15 | 1500 | g | 0 | 0 | 10.36369 | 13.8601 | -1.606466 | -3.812561 | 0 | 0 | 0 | Frenkel 94 | 1 | MainDB
C2H2O(KTEg) | CH2CO | Ketene | Ethenone | 463-51-4 | 42.0372 | 122 | 223.4 | 0.00015 | 298.15 | g | -14.601 | 57.85073 | 7.482151 | 5.015587 | -1.683476e-12 | 39.259 | 0 | 0 | 0 | Yaws 1992, Frenkel 94, Barin 89 | 1 | MainDB
C2H2O(KTEg) | CH2CO | Ketene | Ethenone | 463-51-4 | 42.0372 | 122 | 223.4 | 298.15 | 1500 | g | 0 | 0 | 10.36369 | 13.8601 | -1.606466 | -3.812561 | 0 | 0 | 0 | Frenkel 94 | 1 | MainDB
C2H2O(OXg) |  | Oxirene |  |  | 42.0372 | 0 | 0 | 298.15 | 700 | g | 40.63097 | 58.68929 | 10.46824 | 17.27922 | -1.82712 | -6.883643 | 0 | 0 | 0 | Glushko 94, Landolt 99 | 1 | MainDB
C2H2O(OXg) |  | Oxirene |  |  | 42.0372 | 0 | 0 | 700 | 1500 | g | 0 | 0 | 15.24938 | 8.08145 | -5.745258 | -1.869919 | 0 | 0 | 0 | Glushko 94, Landolt 99 | 1 | MainDB
C2H2O(OXg) |  | Oxirene |  |  | 42.0372 | 0 | 0 | 1500 | 1580 | g | 0 | 0 | -13.69906 | 33.19445 | 108.1696 | -7.996101 | 0 | 0 | 0 | Glushko 94, Landolt 99 | 1 | MainDB
C2H2O(OXg) |  | Oxirene |  |  | 42.0372 | 0 | 0 | 1580 | 1660 | g | 0 | 0 | 12157.49 | -9904.762 | -53985.76 | 2274.355 | 0 | 0 | 0 | Glushko 94, Landolt 99 | 1 | MainDB
C2H2O(OXg) |  | Oxirene |  |  | 42.0372 | 0 | 0 | 1660 | 2000 | g | 0 | 0 | 138.2453 | -81.00587 | -691.4956 | 16.32545 | 0 | 0 | 0 | Glushko 94, Landolt 99 | 1 | MainDB
C2H2O(OXg) |  | Oxirene |  |  | 42.0372 | 0 | 0 | 2000 | 3600 | g | 0 | 0 | 24.23783 | 0.5834298 | -36.36208 | -0.06283272 | 0 | 0 | 0 | Glushko 94, Landolt 99 | 1 | MainDB
C2H2O(OXg) |  | Oxirene |  |  | 42.0372 | 0 | 0 | 298.15 | 700 | g | 40.63097 | 58.68929 | 10.46824 | 17.27922 | -1.82712 | -6.883643 | 0 | 0 | 0 | Glushko 94, Landolt 99 | 1 | MainDB
C2H2O(OXg) |  | Oxirene |  |  | 42.0372 | 0 | 0 | 700 | 1500 | g | 0 | 0 | 15.24938 | 8.08145 | -5.745258 | -1.869919 | 0 | 0 | 0 | Glushko 94, Landolt 99 | 1 | MainDB
C2H2O(OXg) |  | Oxirene |  |  | 42.0372 | 0 | 0 | 1500 | 1580 | g | 0 | 0 | -13.69906 | 33.19445 | 108.1696 | -7.996101 | 0 | 0 | 0 | Glushko 94, Landolt 99 | 1 | MainDB
C2H2O(OXg) |  | Oxirene |  |  | 42.0372 | 0 | 0 | 1580 | 1660 | g | 0 | 0 | 12157.49 | -9904.762 | -53985.76 | 2274.355 | 0 | 0 | 0 | Glushko 94, Landolt 99 | 1 | MainDB
C2H2O(OXg) |  | Oxirene |  |  | 42.0372 | 0 | 0 | 1660 | 2000 | g | 0 | 0 | 138.2453 | -81.00587 | -691.4956 | 16.32545 | 0 | 0 | 0 | Glushko 94, Landolt 99 | 1 | MainDB
C2H2O(OXg) |  | Oxirene |  |  | 42.0372 | 0 | 0 | 2000 | 3600 | g | 0 | 0 | 24.23783 | 0.5834298 | -36.36208 | -0.06283272 | 0 | 0 | 0 | Glushko 94, Landolt 99 | 1 | MainDB
C2H2O(OXg) |  | Oxirene |  |  | 42.0372 | 0 | 0 | 298.15 | 700 | g | 40.63097 | 58.68929 | 10.46824 | 17.27922 | -1.82712 | -6.883643 | 0 | 0 | 0 | Glushko 94, Landolt 99 | 1 | MainDB
C2H2O(OXg) |  | Oxirene |  |  | 42.0372 | 0 | 0 | 700 | 1500 | g | 0 | 0 | 15.24938 | 8.08145 | -5.745258 | -1.869919 | 0 | 0 | 0 | Glushko 94, Landolt 99 | 1 | MainDB
C2H2O(OXg) |  | Oxirene |  |  | 42.0372 | 0 | 0 | 1500 | 1580 | g | 0 | 0 | -13.69906 | 33.19445 | 108.1696 | -7.996101 | 0 | 0 | 0 | Glushko 94, Landolt 99 | 1 | MainDB
C2H2O(OXg) |  | Oxirene |  |  | 42.0372 | 0 | 0 | 1580 | 1660 | g | 0 | 0 | 12157.49 | -9904.762 | -53985.76 | 2274.355 | 0 | 0 | 0 | Glushko 94, Landolt 99 | 1 | MainDB
C2H2O(OXg) |  | Oxirene |  |  | 42.0372 | 0 | 0 | 1660 | 2000 | g | 0 | 0 | 138.2453 | -81.00587 | -691.4956 | 16.32545 | 0 | 0 | 0 | Glushko 94, Landolt 99 | 1 | MainDB
C2H2O(OXg) |  | Oxirene |  |  | 42.0372 | 0 | 0 | 2000 | 3600 | g | 0 | 0 | 24.23783 | 0.5834298 | -36.36208 | -0.06283272 | 0 | 0 | 0 | Glushko 94, Landolt 99 | 1 | MainDB
C2H2O(OXg) |  | Oxirene |  |  | 42.0372 | 0 | 0 | 298.15 | 700 | g | 40.63097 | 58.68929 | 10.46824 | 17.27922 | -1.82712 | -6.883643 | 0 | 0 | 0 | Glushko 94, Landolt 99 | 1 | MainDB
C2H2O(OXg) |  | Oxirene |  |  | 42.0372 | 0 | 0 | 700 | 1500 | g | 0 | 0 | 15.24938 | 8.08145 | -5.745258 | -1.869919 | 0 | 0 | 0 | Glushko 94, Landolt 99 | 1 | MainDB
C2H2O(OXg) |  | Oxirene |  |  | 42.0372 | 0 | 0 | 1500 | 1580 | g | 0 | 0 | -13.69906 | 33.19445 | 108.1696 | -7.996101 | 0 | 0 | 0 | Glushko 94, Landolt 99 | 1 | MainDB
C2H2O(OXg) |  | Oxirene |  |  | 42.0372 | 0 | 0 | 1580 | 1660 | g | 0 | 0 | 12157.49 | -9904.762 | -53985.76 | 2274.355 | 0 | 0 | 0 | Glushko 94, Landolt 99 | 1 | MainDB
C2H2O(OXg) |  | Oxirene |  |  | 42.0372 | 0 | 0 | 1660 | 2000 | g | 0 | 0 | 138.2453 | -81.00587 | -691.4956 | 16.32545 | 0 | 0 | 0 | Glushko 94, Landolt 99 | 1 | MainDB
C2H2O(OXg) |  | Oxirene |  |  | 42.0372 | 0 | 0 | 2000 | 3600 | g | 0 | 0 | 24.23783 | 0.5834298 | -36.36208 | -0.06283272 | 0 | 0 | 0 | Glushko 94, Landolt 99 | 1 | MainDB
C2H2O(OXg) |  | Oxirene |  |  | 42.0372 | 0 | 0 | 298.15 | 700 | g | 40.63097 | 58.68929 | 10.46824 | 17.27922 | -1.82712 | -6.883643 | 0 | 0 | 0 | Glushko 94, Landolt 99 | 1 | MainDB
C2H2O(OXg) |  | Oxirene |  |  | 42.0372 | 0 | 0 | 700 | 1500 | g | 0 | 0 | 15.24938 | 8.08145 | -5.745258 | -1.869919 | 0 | 0 | 0 | Glushko 94, Landolt 99 | 1 | MainDB
C2H2O(OXg) |  | Oxirene |  |  | 42.0372 | 0 | 0 | 1500 | 1580 | g | 0 | 0 | -13.69906 | 33.19445 | 108.1696 | -7.996101 | 0 | 0 | 0 | Glushko 94, Landolt 99 | 1 | MainDB
C2H2O(OXg) |  | Oxirene |  |  | 42.0372 | 0 | 0 | 1580 | 1660 | g | 0 | 0 | 12157.49 | -9904.762 | -53985.76 | 2274.355 | 0 | 0 | 0 | Glushko 94, Landolt 99 | 1 | MainDB
C2H2O(OXg) |  | Oxirene |  |  | 42.0372 | 0 | 0 | 1660 | 2000 | g | 0 | 0 | 138.2453 | -81.00587 | -691.4956 | 16.32545 | 0 | 0 | 0 | Glushko 94, Landolt 99 | 1 | MainDB
C2H2O(OXg) |  | Oxirene |  |  | 42.0372 | 0 | 0 | 2000 | 3600 | g | 0 | 0 | 24.23783 | 0.5834298 | -36.36208 | -0.06283272 | 0 | 0 | 0 | Glushko 94, Landolt 99 | 1 | MainDB
C2H2O(OXg) |  | Oxirene |  |  | 42.0372 | 0 | 0 | 298.15 | 700 | g | 40.63097 | 58.68929 | 10.46824 | 17.27922 | -1.82712 | -6.883643 | 0 | 0 | 0 | Glushko 94, Landolt 99 | 1 | MainDB
C2H2O(OXg) |  | Oxirene |  |  | 42.0372 | 0 | 0 | 700 | 1500 | g | 0 | 0 | 15.24938 | 8.08145 | -5.745258 | -1.869919 | 0 | 0 | 0 | Glushko 94, Landolt 99 | 1 | MainDB
C2H2O(OXg) |  | Oxirene |  |  | 42.0372 | 0 | 0 | 1500 | 1580 | g | 0 | 0 | -13.69906 | 33.19445 | 108.1696 | -7.996101 | 0 | 0 | 0 | Glushko 94, Landolt 99 | 1 | MainDB
C2H2O(OXg) |  | Oxirene |  |  | 42.0372 | 0 | 0 | 1580 | 1660 | g | 0 | 0 | 12157.49 | -9904.762 | -53985.76 | 2274.355 | 0 | 0 | 0 | Glushko 94, Landolt 99 | 1 | MainDB
C2H2O(OXg) |  | Oxirene |  |  | 42.0372 | 0 | 0 | 1660 | 2000 | g | 0 | 0 | 138.2453 | -81.00587 | -691.4956 | 16.32545 | 0 | 0 | 0 | Glushko 94, Landolt 99 | 1 | MainDB
C2H2O(OXg) |  | Oxirene |  |  | 42.0372 | 0 | 0 | 2000 | 3600 | g | 0 | 0 | 24.23783 | 0.5834298 | -36.36208 | -0.06283272 | 0 | 0 | 0 | Glushko 94, Landolt 99 | 1 | MainDB
C2H2O2(EDALl) |  | Ethanedial |  | 107-22-2 | 58.0366 | 0 | 0 | 298.15 | 300 | l | -60.70746 | 33.4608 | 0 | 0 | 0 | 0 | 0 | 0 | 0 | TRC 96 | 1 | MainDB
C2H2O2(GOXg) | OHCCHO | Ethanedial | Glyoxal | 107-22-2 | 58.0366 | 288 | 327.6 | 25 | 150 | g | -50.66922 | 65.13097 | 7.348971 | 28.41037 | -0.0001366305 | -27.80761 | 0 | 0 | 0 | Daubert 89, Frenkel 94, Dorofeeva 01 | 1 | MainDB
C2H2O2(GOXg) | OHCCHO | Ethanedial | Glyoxal | 107-22-2 | 58.0366 | 288 | 327.6 | 150 | 280 | g | 0 | 0 | 9.152005 | 9.63637 | -0.05669691 | 28.45495 | 0 | 0 | 0 | Dorofeeva 01 | 1 | MainDB
C2H2O2(GOXg) | OHCCHO | Ethanedial | Glyoxal | 107-22-2 | 58.0366 | 288 | 327.6 | 280 | 400 | g | 0 | 0 | 2.83498 | 39.49779 | 0.7903507 | -11.40327 | 0 | 0 | 0 | Dorofeeva 01 | 1 | MainDB
C2H2O2(GOXg) | OHCCHO | Ethanedial | Glyoxal | 107-22-2 | 58.0366 | 288 | 327.6 | 400 | 700 | g | 0 | 0 | -0.4758215 | 53.41619 | 1.195732 | -27.09426 | 0 | 0 | 0 | Dorofeeva 01 | 1 | MainDB
C2H2O2(GOXg) | OHCCHO | Ethanedial | Glyoxal | 107-22-2 | 58.0366 | 288 | 327.6 | 700 | 1100 | g | 0 | 0 | 21.35604 | 11.10803 | -16.4604 | -3.855128 | 0 | 0 | 0 | Dorofeeva 01 | 1 | MainDB
C2H2O2(GOXg) | OHCCHO | Ethanedial | Glyoxal | 107-22-2 | 58.0366 | 288 | 327.6 | 1100 | 2000 | g | 0 | 0 | 29.38628 | 0.8688119 | -31.39229 | -0.163523 | 0 | 0 | 0 | Dorofeeva 01 | 1 | MainDB
C2H2O2(GOXg) | OHCCHO | Ethanedial | Glyoxal | 107-22-2 | 58.0366 | 288 | 327.6 | 25 | 150 | g | -50.66922 | 65.13097 | 7.348971 | 28.41037 | -0.0001366305 | -27.80761 | 0 | 0 | 0 | Daubert 89, Frenkel 94, Dorofeeva 01 | 1 | MainDB
C2H2O2(GOXg) | OHCCHO | Ethanedial | Glyoxal | 107-22-2 | 58.0366 | 288 | 327.6 | 150 | 280 | g | 0 | 0 | 9.152005 | 9.63637 | -0.05669691 | 28.45495 | 0 | 0 | 0 | Dorofeeva 01 | 1 | MainDB
C2H2O2(GOXg) | OHCCHO | Ethanedial | Glyoxal | 107-22-2 | 58.0366 | 288 | 327.6 | 280 | 400 | g | 0 | 0 | 2.83498 | 39.49779 | 0.7903507 | -11.40327 | 0 | 0 | 0 | Dorofeeva 01 | 1 | MainDB
C2H2O2(GOXg) | OHCCHO | Ethanedial | Glyoxal | 107-22-2 | 58.0366 | 288 | 327.6 | 400 | 700 | g | 0 | 0 | -0.4758215 | 53.41619 | 1.195732 | -27.09426 | 0 | 0 | 0 | Dorofeeva 01 | 1 | MainDB
C2H2O2(GOXg) | OHCCHO | Ethanedial | Glyoxal | 107-22-2 | 58.0366 | 288 | 327.6 | 700 | 1100 | g | 0 | 0 | 21.35604 | 11.10803 | -16.4604 | -3.855128 | 0 | 0 | 0 | Dorofeeva 01 | 1 | MainDB
C2H2O2(GOXg) | OHCCHO | Ethanedial | Glyoxal | 107-22-2 | 58.0366 | 288 | 327.6 | 1100 | 2000 | g | 0 | 0 | 29.38628 | 0.8688119 | -31.39229 | -0.163523 | 0 | 0 | 0 | Dorofeeva 01 | 1 | MainDB
C2H2O2(GOXg) | OHCCHO | Ethanedial | Glyoxal | 107-22-2 | 58.0366 | 288 | 327.6 | 25 | 150 | g | -50.66922 | 65.13097 | 7.348971 | 28.41037 | -0.0001366305 | -27.80761 | 0 | 0 | 0 | Daubert 89, Frenkel 94, Dorofeeva 01 | 1 | MainDB
C2H2O2(GOXg) | OHCCHO | Ethanedial | Glyoxal | 107-22-2 | 58.0366 | 288 | 327.6 | 150 | 280 | g | 0 | 0 | 9.152005 | 9.63637 | -0.05669691 | 28.45495 | 0 | 0 | 0 | Dorofeeva 01 | 1 | MainDB
C2H2O2(GOXg) | OHCCHO | Ethanedial | Glyoxal | 107-22-2 | 58.0366 | 288 | 327.6 | 280 | 400 | g | 0 | 0 | 2.83498 | 39.49779 | 0.7903507 | -11.40327 | 0 | 0 | 0 | Dorofeeva 01 | 1 | MainDB
C2H2O2(GOXg) | OHCCHO | Ethanedial | Glyoxal | 107-22-2 | 58.0366 | 288 | 327.6 | 400 | 700 | g | 0 | 0 | -0.4758215 | 53.41619 | 1.195732 | -27.09426 | 0 | 0 | 0 | Dorofeeva 01 | 1 | MainDB
C2H2O2(GOXg) | OHCCHO | Ethanedial | Glyoxal | 107-22-2 | 58.0366 | 288 | 327.6 | 700 | 1100 | g | 0 | 0 | 21.35604 | 11.10803 | -16.4604 | -3.855128 | 0 | 0 | 0 | Dorofeeva 01 | 1 | MainDB
C2H2O2(GOXg) | OHCCHO | Ethanedial | Glyoxal | 107-22-2 | 58.0366 | 288 | 327.6 | 1100 | 2000 | g | 0 | 0 | 29.38628 | 0.8688119 | -31.39229 | -0.163523 | 0 | 0 | 0 | Dorofeeva 01 | 1 | MainDB
C2H2O2(GOXg) | OHCCHO | Ethanedial | Glyoxal | 107-22-2 | 58.0366 | 288 | 327.6 | 25 | 150 | g | -50.66922 | 65.13097 | 7.348971 | 28.41037 | -0.0001366305 | -27.80761 | 0 | 0 | 0 | Daubert 89, Frenkel 94, Dorofeeva 01 | 1 | MainDB
C2H2O2(GOXg) | OHCCHO | Ethanedial | Glyoxal | 107-22-2 | 58.0366 | 288 | 327.6 | 150 | 280 | g | 0 | 0 | 9.152005 | 9.63637 | -0.05669691 | 28.45495 | 0 | 0 | 0 | Dorofeeva 01 | 1 | MainDB
C2H2O2(GOXg) | OHCCHO | Ethanedial | Glyoxal | 107-22-2 | 58.0366 | 288 | 327.6 | 280 | 400 | g | 0 | 0 | 2.83498 | 39.49779 | 0.7903507 | -11.40327 | 0 | 0 | 0 | Dorofeeva 01 | 1 | MainDB
C2H2O2(GOXg) | OHCCHO | Ethanedial | Glyoxal | 107-22-2 | 58.0366 | 288 | 327.6 | 400 | 700 | g | 0 | 0 | -0.4758215 | 53.41619 | 1.195732 | -27.09426 | 0 | 0 | 0 | Dorofeeva 01 | 1 | MainDB
C2H2O2(GOXg) | OHCCHO | Ethanedial | Glyoxal | 107-22-2 | 58.0366 | 288 | 327.6 | 700 | 1100 | g | 0 | 0 | 21.35604 | 11.10803 | -16.4604 | -3.855128 | 0 | 0 | 0 | Dorofeeva 01 | 1 | MainDB
C2H2O2(GOXg) | OHCCHO | Ethanedial | Glyoxal | 107-22-2 | 58.0366 | 288 | 327.6 | 1100 | 2000 | g | 0 | 0 | 29.38628 | 0.8688119 | -31.39229 | -0.163523 | 0 | 0 | 0 | Dorofeeva 01 | 1 | MainDB
C2H2O2(GOXg) | OHCCHO | Ethanedial | Glyoxal | 107-22-2 | 58.0366 | 288 | 327.6 | 25 | 150 | g | -50.66922 | 65.13097 | 7.348971 | 28.41037 | -0.0001366305 | -27.80761 | 0 | 0 | 0 | Daubert 89, Frenkel 94, Dorofeeva 01 | 1 | MainDB
C2H2O2(GOXg) | OHCCHO | Ethanedial | Glyoxal | 107-22-2 | 58.0366 | 288 | 327.6 | 150 | 280 | g | 0 | 0 | 9.152005 | 9.63637 | -0.05669691 | 28.45495 | 0 | 0 | 0 | Dorofeeva 01 | 1 | MainDB
C2H2O2(GOXg) | OHCCHO | Ethanedial | Glyoxal | 107-22-2 | 58.0366 | 288 | 327.6 | 280 | 400 | g | 0 | 0 | 2.83498 | 39.49779 | 0.7903507 | -11.40327 | 0 | 0 | 0 | Dorofeeva 01 | 1 | MainDB
C2H2O2(GOXg) | OHCCHO | Ethanedial | Glyoxal | 107-22-2 | 58.0366 | 288 | 327.6 | 400 | 700 | g | 0 | 0 | -0.4758215 | 53.41619 | 1.195732 | -27.09426 | 0 | 0 | 0 | Dorofeeva 01 | 1 | MainDB
C2H2O2(GOXg) | OHCCHO | Ethanedial | Glyoxal | 107-22-2 | 58.0366 | 288 | 327.6 | 700 | 1100 | g | 0 | 0 | 21.35604 | 11.10803 | -16.4604 | -3.855128 | 0 | 0 | 0 | Dorofeeva 01 | 1 | MainDB
C2H2O2(GOXg) | OHCCHO | Ethanedial | Glyoxal | 107-22-2 | 58.0366 | 288 | 327.6 | 1100 | 2000 | g | 0 | 0 | 29.38628 | 0.8688119 | -31.39229 | -0.163523 | 0 | 0 | 0 | Dorofeeva 01 | 1 | MainDB
C2H2O2(GOXg) | OHCCHO | Ethanedial | Glyoxal | 107-22-2 | 58.0366 | 288 | 327.6 | 25 | 150 | g | -50.66922 | 65.13097 | 7.348971 | 28.41037 | -0.0001366305 | -27.80761 | 0 | 0 | 0 | Daubert 89, Frenkel 94, Dorofeeva 01 | 1 | MainDB
C2H2O2(GOXg) | OHCCHO | Ethanedial | Glyoxal | 107-22-2 | 58.0366 | 288 | 327.6 | 150 | 280 | g | 0 | 0 | 9.152005 | 9.63637 | -0.05669691 | 28.45495 | 0 | 0 | 0 | Dorofeeva 01 | 1 | MainDB
C2H2O2(GOXg) | OHCCHO | Ethanedial | Glyoxal | 107-22-2 | 58.0366 | 288 | 327.6 | 280 | 400 | g | 0 | 0 | 2.83498 | 39.49779 | 0.7903507 | -11.40327 | 0 | 0 | 0 | Dorofeeva 01 | 1 | MainDB
C2H2O2(GOXg) | OHCCHO | Ethanedial | Glyoxal | 107-22-2 | 58.0366 | 288 | 327.6 | 400 | 700 | g | 0 | 0 | -0.4758215 | 53.41619 | 1.195732 | -27.09426 | 0 | 0 | 0 | Dorofeeva 01 | 1 | MainDB
C2H2O2(GOXg) | OHCCHO | Ethanedial | Glyoxal | 107-22-2 | 58.0366 | 288 | 327.6 | 700 | 1100 | g | 0 | 0 | 21.35604 | 11.10803 | -16.4604 | -3.855128 | 0 | 0 | 0 | Dorofeeva 01 | 1 | MainDB
C2H2O2(GOXg) | OHCCHO | Ethanedial | Glyoxal | 107-22-2 | 58.0366 | 288 | 327.6 | 1100 | 2000 | g | 0 | 0 | 29.38628 | 0.8688119 | -31.39229 | -0.163523 | 0 | 0 | 0 | Dorofeeva 01 | 1 | MainDB
C2H2O4(a) |  |  |  |  | 90.0354 | 0 | 0 | 273.15 | 333.15 | ao | -194.58 | 44 | 2063.905 | -8441.542 | -359.2348 | 9897.45 | 0 | 0 | 0 | Slop 98 | 2 | MainDB
C2H2O4(a) |  |  |  |  | 90.0354 | 0 | 0 | 333.15 | 473.15 | ao | 0 | 0 | 210.2777 | -676.2362 | -45.53596 | 742.6096 | 0 | 0 | 0 | Slop 98 | 2 | MainDB
C2H2O4(a) |  |  |  |  | 90.0354 | 0 | 0 | 273.15 | 333.15 | ao | -194.58 | 44 | 2063.905 | -8441.542 | -359.2348 | 9897.45 | 0 | 0 | 0 | Slop 98 | 2 | MainDB
C2H2O4(a) |  |  |  |  | 90.0354 | 0 | 0 | 333.15 | 473.15 | ao | 0 | 0 | 210.2777 | -676.2362 | -45.53596 | 742.6096 | 0 | 0 | 0 | Slop 98 | 2 | MainDB
C2H2O4(OXA) | HOOCCOOH | Ethanedioic acid | Oxalic acid | 144-62-7 | 90.0354 | -462.7 | 430 | 298.15 | 398 | s | -194.6 | 28.7 | 26 | 0 | 0 | 0 | 1.9 | 0 | 0 | Fabricius 94 | 2 | MainDB
C2H2O4(OXAg) | HOOCCOOH | Ethanedioic acid | Oxalic acid | 144-62-7 | 90.0354 | 0 | 0 | 25 | 150 | g | -174.9044 | 76.63576 | 9.974918 | -10.15051 | -0.00102802 | 219.5749 | 0 | 0 | 0 | Dorofeeva 01 | 1 | MainDB
C2H2O4(OXAg) | HOOCCOOH | Ethanedioic acid | Oxalic acid | 144-62-7 | 90.0354 | 0 | 0 | 150 | 300 | g | 0 | 0 | 1.317697 | 84.42478 | 0.2153281 | -69.02279 | 0 | 0 | 0 | Dorofeeva 01 | 1 | MainDB
C2H2O4(OXAg) | HOOCCOOH | Ethanedioic acid | Oxalic acid | 144-62-7 | 90.0354 | 0 | 0 | 300 | 600 | g | 0 | 0 | 9.102239 | 50.32426 | -1.045405 | -26.27594 | 0 | 0 | 0 | Dorofeeva 01 | 1 | MainDB
C2H2O4(OXAg) | HOOCCOOH | Ethanedioic acid | Oxalic acid | 144-62-7 | 90.0354 | 0 | 0 | 600 | 1200 | g | 0 | 0 | 24.11885 | 16.63442 | -10.32754 | -4.679785 | 0 | 0 | 0 | Dorofeeva 01 | 1 | MainDB
C2H2O4(OXAg) | HOOCCOOH | Ethanedioic acid | Oxalic acid | 144-62-7 | 90.0354 | 0 | 0 | 1200 | 2000 | g | 0 | 0 | 33.84171 | 5.391697 | -32.81784 | -0.9769022 | 0 | 0 | 0 | Dorofeeva 01 | 1 | MainDB
C2H2O4(OXAg) | HOOCCOOH | Ethanedioic acid | Oxalic acid | 144-62-7 | 90.0354 | 0 | 0 | 25 | 150 | g | -174.9044 | 76.63576 | 9.974918 | -10.15051 | -0.00102802 | 219.5749 | 0 | 0 | 0 | Dorofeeva 01 | 1 | MainDB
C2H2O4(OXAg) | HOOCCOOH | Ethanedioic acid | Oxalic acid | 144-62-7 | 90.0354 | 0 | 0 | 150 | 300 | g | 0 | 0 | 1.317697 | 84.42478 | 0.2153281 | -69.02279 | 0 | 0 | 0 | Dorofeeva 01 | 1 | MainDB
C2H2O4(OXAg) | HOOCCOOH | Ethanedioic acid | Oxalic acid | 144-62-7 | 90.0354 | 0 | 0 | 300 | 600 | g | 0 | 0 | 9.102239 | 50.32426 | -1.045405 | -26.27594 | 0 | 0 | 0 | Dorofeeva 01 | 1 | MainDB
C2H2O4(OXAg) | HOOCCOOH | Ethanedioic acid | Oxalic acid | 144-62-7 | 90.0354 | 0 | 0 | 600 | 1200 | g | 0 | 0 | 24.11885 | 16.63442 | -10.32754 | -4.679785 | 0 | 0 | 0 | Dorofeeva 01 | 1 | MainDB
C2H2O4(OXAg) | HOOCCOOH | Ethanedioic acid | Oxalic acid | 144-62-7 | 90.0354 | 0 | 0 | 1200 | 2000 | g | 0 | 0 | 33.84171 | 5.391697 | -32.81784 | -0.9769022 | 0 | 0 | 0 | Dorofeeva 01 | 1 | MainDB
C2H2O4(OXAg) | HOOCCOOH | Ethanedioic acid | Oxalic acid | 144-62-7 | 90.0354 | 0 | 0 | 25 | 150 | g | -174.9044 | 76.63576 | 9.974918 | -10.15051 | -0.00102802 | 219.5749 | 0 | 0 | 0 | Dorofeeva 01 | 1 | MainDB
C2H2O4(OXAg) | HOOCCOOH | Ethanedioic acid | Oxalic acid | 144-62-7 | 90.0354 | 0 | 0 | 150 | 300 | g | 0 | 0 | 1.317697 | 84.42478 | 0.2153281 | -69.02279 | 0 | 0 | 0 | Dorofeeva 01 | 1 | MainDB
C2H2O4(OXAg) | HOOCCOOH | Ethanedioic acid | Oxalic acid | 144-62-7 | 90.0354 | 0 | 0 | 300 | 600 | g | 0 | 0 | 9.102239 | 50.32426 | -1.045405 | -26.27594 | 0 | 0 | 0 | Dorofeeva 01 | 1 | MainDB
C2H2O4(OXAg) | HOOCCOOH | Ethanedioic acid | Oxalic acid | 144-62-7 | 90.0354 | 0 | 0 | 600 | 1200 | g | 0 | 0 | 24.11885 | 16.63442 | -10.32754 | -4.679785 | 0 | 0 | 0 | Dorofeeva 01 | 1 | MainDB
C2H2O4(OXAg) | HOOCCOOH | Ethanedioic acid | Oxalic acid | 144-62-7 | 90.0354 | 0 | 0 | 1200 | 2000 | g | 0 | 0 | 33.84171 | 5.391697 | -32.81784 | -0.9769022 | 0 | 0 | 0 | Dorofeeva 01 | 1 | MainDB
C2H2O4(OXAg) | HOOCCOOH | Ethanedioic acid | Oxalic acid | 144-62-7 | 90.0354 | 0 | 0 | 25 | 150 | g | -174.9044 | 76.63576 | 9.974918 | -10.15051 | -0.00102802 | 219.5749 | 0 | 0 | 0 | Dorofeeva 01 | 1 | MainDB
C2H2O4(OXAg) | HOOCCOOH | Ethanedioic acid | Oxalic acid | 144-62-7 | 90.0354 | 0 | 0 | 150 | 300 | g | 0 | 0 | 1.317697 | 84.42478 | 0.2153281 | -69.02279 | 0 | 0 | 0 | Dorofeeva 01 | 1 | MainDB
C2H2O4(OXAg) | HOOCCOOH | Ethanedioic acid | Oxalic acid | 144-62-7 | 90.0354 | 0 | 0 | 300 | 600 | g | 0 | 0 | 9.102239 | 50.32426 | -1.045405 | -26.27594 | 0 | 0 | 0 | Dorofeeva 01 | 1 | MainDB
C2H2O4(OXAg) | HOOCCOOH | Ethanedioic acid | Oxalic acid | 144-62-7 | 90.0354 | 0 | 0 | 600 | 1200 | g | 0 | 0 | 24.11885 | 16.63442 | -10.32754 | -4.679785 | 0 | 0 | 0 | Dorofeeva 01 | 1 | MainDB
C2H2O4(OXAg) | HOOCCOOH | Ethanedioic acid | Oxalic acid | 144-62-7 | 90.0354 | 0 | 0 | 1200 | 2000 | g | 0 | 0 | 33.84171 | 5.391697 | -32.81784 | -0.9769022 | 0 | 0 | 0 | Dorofeeva 01 | 1 | MainDB
C2H2O4(OXAg) | HOOCCOOH | Ethanedioic acid | Oxalic acid | 144-62-7 | 90.0354 | 0 | 0 | 25 | 150 | g | -174.9044 | 76.63576 | 9.974918 | -10.15051 | -0.00102802 | 219.5749 | 0 | 0 | 0 | Dorofeeva 01 | 1 | MainDB
C2H2O4(OXAg) | HOOCCOOH | Ethanedioic acid | Oxalic acid | 144-62-7 | 90.0354 | 0 | 0 | 150 | 300 | g | 0 | 0 | 1.317697 | 84.42478 | 0.2153281 | -69.02279 | 0 | 0 | 0 | Dorofeeva 01 | 1 | MainDB
C2H2O4(OXAg) | HOOCCOOH | Ethanedioic acid | Oxalic acid | 144-62-7 | 90.0354 | 0 | 0 | 300 | 600 | g | 0 | 0 | 9.102239 | 50.32426 | -1.045405 | -26.27594 | 0 | 0 | 0 | Dorofeeva 01 | 1 | MainDB
C2H2O4(OXAg) | HOOCCOOH | Ethanedioic acid | Oxalic acid | 144-62-7 | 90.0354 | 0 | 0 | 600 | 1200 | g | 0 | 0 | 24.11885 | 16.63442 | -10.32754 | -4.679785 | 0 | 0 | 0 | Dorofeeva 01 | 1 | MainDB
C2H2O4(OXAg) | HOOCCOOH | Ethanedioic acid | Oxalic acid | 144-62-7 | 90.0354 | 0 | 0 | 1200 | 2000 | g | 0 | 0 | 33.84171 | 5.391697 | -32.81784 | -0.9769022 | 0 | 0 | 0 | Dorofeeva 01 | 1 | MainDB
C2H4O(a) | CH3CHO |  |  |  | 44.053 | 0 | 0 | 273.15 | 333.15 | ao | -50.38 | 33 | 1024.546 | -4100.079 | -174.9747 | 4833.359 | 0 | 0 | 0 | Slop 98 | 2 | MainDB
C2H4O(a) | CH3CHO |  |  |  | 44.053 | 0 | 0 | 333.15 | 473.15 | ao | 0 | 0 | 220.8861 | -711.7018 | -40.88157 | 814.6082 | 0 | 0 | 0 | Slop 98 | 2 | MainDB
C2H4O(a) | CH3CHO |  |  |  | 44.053 | 0 | 0 | 273.15 | 333.15 | ao | -50.38 | 33 | 1024.546 | -4100.079 | -174.9747 | 4833.359 | 0 | 0 | 0 | Slop 98 | 2 | MainDB
C2H4O(a) | CH3CHO |  |  |  | 44.053 | 0 | 0 | 333.15 | 473.15 | ao | 0 | 0 | 220.8861 | -711.7018 | -40.88157 | 814.6082 | 0 | 0 | 0 | Slop 98 | 2 | MainDB
C2H4O(ACEg) | CH3CHO | Acetaldehyde | Ethanal | 75-07-0 | 44.053 | 150 | 293.3 | 0.00015 | 500 | g | -39.76 | 63.176 | 7.919664 | 13.43947 | -1.781917e-12 | 14.94229 | 0 | 0 | 0 | Barin 93, Frenkel 94, Domalski 93 | 2 | MainDB
C2H4O(ACEg) | CH3CHO | Acetaldehyde | Ethanal | 75-07-0 | 44.053 | 150 | 293.3 | 500 | 3000 | g | 0 | 0 | 18.59934 | 11.88966 | -15.0055 | -2.15449 | 0 | 0 | 0 | Frenkel 94 | 2 | MainDB
C2H4O(ACEg) | CH3CHO | Acetaldehyde | Ethanal | 75-07-0 | 44.053 | 150 | 293.3 | 0.00015 | 500 | g | -39.76 | 63.176 | 7.919664 | 13.43947 | -1.781917e-12 | 14.94229 | 0 | 0 | 0 | Barin 93, Frenkel 94, Domalski 93 | 2 | MainDB
C2H4O(ACEg) | CH3CHO | Acetaldehyde | Ethanal | 75-07-0 | 44.053 | 150 | 293.3 | 500 | 3000 | g | 0 | 0 | 18.59934 | 11.88966 | -15.0055 | -2.15449 | 0 | 0 | 0 | Frenkel 94 | 2 | MainDB
C2H4O(ACEl) | CH3CHO | Ethanal | Acetaldehyde | 75-07-0 | 44.053 | 150 | 293.6 | 298.15 | 300 | l | -45.9369 | 41.7782 | 24.37859 | 0 | 0 | 0 | 0.7834 | 0 | 0 | TRC 96, Domalski 93, Glusko 70 | 1 | MainDB
C2H4O(OXIl) | CH2OCH2 | Oxirane | Ethylene oxide, Epoxyethane | 75-21-8 | 44.053 | 161.5 | 283.8 | 298.15 | 300 | l | -18.549 | 41.219 | 16.169 | 0 | 0 | 0 | 0.864 | 0 | 0 | Domalski 93 | 1 | MainDB
C2H4O(OXIg) | CH2OCH2 | Oxirane | Ethylene oxide, Epoxyethane | 75-21-8 | 44.053 | 161.5 | 283.8 | 0.00015 | 298.15 | g | -12.58 | 58.081 | 8.571746 | -15.66378 | -1.928634e-12 | 84.73272 | 0 | 0 | 0 | JANAF 85, Frenkel 94 | 1 | MainDB
C2H4O(OXIg) | CH2OCH2 | Oxirane | Ethylene oxide, Epoxyethane | 75-21-8 | 44.053 | 161.5 | 283.8 | 298.15 | 1500 | g | 0 | 0 | 5.917552 | 31.13476 | -2.679655 | -9.264586 | 0 | 0 | 0 | Frenkel 94, Yaws 92 | 2 | MainDB
C2H4O(OXIg) | CH2OCH2 | Oxirane | Ethylene oxide, Epoxyethane | 75-21-8 | 44.053 | 161.5 | 283.8 | 1500 | 1600 | g | 0 | 0 | 17.641 | 15.229 | -19.175 | -3.467999 | 0 | 0 | 0 | JANAF 85 | 1 | MainDB
C2H4O(OXIg) | CH2OCH2 | Oxirane | Ethylene oxide, Epoxyethane | 75-21-8 | 44.053 | 161.5 | 283.8 | 1600 | 6000 | g | 0 | 0 | 35.705 | 0.630999 | -107.615 | -0.05299952 | 0 | 0 | 0 | JANAF 85 | 1 | MainDB
C2H4O(OXIg) | CH2OCH2 | Oxirane | Ethylene oxide, Epoxyethane | 75-21-8 | 44.053 | 161.5 | 283.8 | 0.00015 | 298.15 | g | -12.58 | 58.081 | 8.571746 | -15.66378 | -1.928634e-12 | 84.73272 | 0 | 0 | 0 | JANAF 85, Frenkel 94 | 1 | MainDB
C2H4O(OXIg) | CH2OCH2 | Oxirane | Ethylene oxide, Epoxyethane | 75-21-8 | 44.053 | 161.5 | 283.8 | 298.15 | 1500 | g | 0 | 0 | 5.917552 | 31.13476 | -2.679655 | -9.264586 | 0 | 0 | 0 | Frenkel 94, Yaws 92 | 2 | MainDB
C2H4O(OXIg) | CH2OCH2 | Oxirane | Ethylene oxide, Epoxyethane | 75-21-8 | 44.053 | 161.5 | 283.8 | 1500 | 1600 | g | 0 | 0 | 17.641 | 15.229 | -19.175 | -3.467999 | 0 | 0 | 0 | JANAF 85 | 1 | MainDB
C2H4O(OXIg) | CH2OCH2 | Oxirane | Ethylene oxide, Epoxyethane | 75-21-8 | 44.053 | 161.5 | 283.8 | 1600 | 6000 | g | 0 | 0 | 35.705 | 0.630999 | -107.615 | -0.05299952 | 0 | 0 | 0 | JANAF 85 | 1 | MainDB
C2H4O(OXIg) | CH2OCH2 | Oxirane | Ethylene oxide, Epoxyethane | 75-21-8 | 44.053 | 161.5 | 283.8 | 0.00015 | 298.15 | g | -12.58 | 58.081 | 8.571746 | -15.66378 | -1.928634e-12 | 84.73272 | 0 | 0 | 0 | JANAF 85, Frenkel 94 | 1 | MainDB
C2H4O(OXIg) | CH2OCH2 | Oxirane | Ethylene oxide, Epoxyethane | 75-21-8 | 44.053 | 161.5 | 283.8 | 298.15 | 1500 | g | 0 | 0 | 5.917552 | 31.13476 | -2.679655 | -9.264586 | 0 | 0 | 0 | Frenkel 94, Yaws 92 | 2 | MainDB
C2H4O(OXIg) | CH2OCH2 | Oxirane | Ethylene oxide, Epoxyethane | 75-21-8 | 44.053 | 161.5 | 283.8 | 1500 | 1600 | g | 0 | 0 | 17.641 | 15.229 | -19.175 | -3.467999 | 0 | 0 | 0 | JANAF 85 | 1 | MainDB
C2H4O(OXIg) | CH2OCH2 | Oxirane | Ethylene oxide, Epoxyethane | 75-21-8 | 44.053 | 161.5 | 283.8 | 1600 | 6000 | g | 0 | 0 | 35.705 | 0.630999 | -107.615 | -0.05299952 | 0 | 0 | 0 | JANAF 85 | 1 | MainDB
C2H4O(OXIg) | CH2OCH2 | Oxirane | Ethylene oxide, Epoxyethane | 75-21-8 | 44.053 | 161.5 | 283.8 | 0.00015 | 298.15 | g | -12.58 | 58.081 | 8.571746 | -15.66378 | -1.928634e-12 | 84.73272 | 0 | 0 | 0 | JANAF 85, Frenkel 94 | 1 | MainDB
C2H4O(OXIg) | CH2OCH2 | Oxirane | Ethylene oxide, Epoxyethane | 75-21-8 | 44.053 | 161.5 | 283.8 | 298.15 | 1500 | g | 0 | 0 | 5.917552 | 31.13476 | -2.679655 | -9.264586 | 0 | 0 | 0 | Frenkel 94, Yaws 92 | 2 | MainDB
C2H4O(OXIg) | CH2OCH2 | Oxirane | Ethylene oxide, Epoxyethane | 75-21-8 | 44.053 | 161.5 | 283.8 | 1500 | 1600 | g | 0 | 0 | 17.641 | 15.229 | -19.175 | -3.467999 | 0 | 0 | 0 | JANAF 85 | 1 | MainDB
C2H4O(OXIg) | CH2OCH2 | Oxirane | Ethylene oxide, Epoxyethane | 75-21-8 | 44.053 | 161.5 | 283.8 | 1600 | 6000 | g | 0 | 0 | 35.705 | 0.630999 | -107.615 | -0.05299952 | 0 | 0 | 0 | JANAF 85 | 1 | MainDB
C2H4O(POE) |  | Poly(oxyethylene) |  |  | 44.053 | 0 | 0 | 298.15 | 350 | s | -44.216 | 15.69 | 3.55 | 32.3 | 0 | 0 | 0 | 0 | 0 | Richard 98 | 2 | MainDB
C2H4O2(a) | CH3COOH | Acetic acid | Ethanoic acid | 64-19-7 | 60.0524 | 289.8 | 391.1 | 273.15 | 298.15 | ao | -116.1 | 42.71032 | 5435.885 | -23854.35 | -828.3039 | 29792.69 | 0 | 0 | 0 | Sussex 77, NBS 82, Plyasunov 01 | 2 | MainDB
C2H4O2(a) | CH3COOH | Acetic acid | Ethanoic acid | 64-19-7 | 60.0524 | 289.8 | 391.1 | 298.15 | 328.15 | ao | 0 | 0 | 980.049 | -3700.293 | -182.73 | 4151.493 | 0 | 0 | 0 | Plyasunov 01 | 2 | MainDB
C2H4O2(a) | CH3COOH | Acetic acid | Ethanoic acid | 64-19-7 | 60.0524 | 289.8 | 391.1 | 328.15 | 378.15 | ao | 0 | 0 | 255.5077 | -740.6209 | -53.91092 | 749.7959 | 0 | 0 | 0 | Plyasunov 01 | 2 | MainDB
C2H4O2(a) | CH3COOH | Acetic acid | Ethanoic acid | 64-19-7 | 60.0524 | 289.8 | 391.1 | 378.15 | 473.15 | ao | 0 | 0 | 113.6886 | -232.2954 | -21.1141 | 236.9219 | 0 | 0 | 0 | Plyasunov 01 | 2 | MainDB
C2H4O2(a) | CH3COOH | Acetic acid | Ethanoic acid | 64-19-7 | 60.0524 | 289.8 | 391.1 | 273.15 | 298.15 | ao | -116.1 | 42.71032 | 5435.885 | -23854.35 | -828.3039 | 29792.69 | 0 | 0 | 0 | Sussex 77, NBS 82, Plyasunov 01 | 2 | MainDB
C2H4O2(a) | CH3COOH | Acetic acid | Ethanoic acid | 64-19-7 | 60.0524 | 289.8 | 391.1 | 298.15 | 328.15 | ao | 0 | 0 | 980.049 | -3700.293 | -182.73 | 4151.493 | 0 | 0 | 0 | Plyasunov 01 | 2 | MainDB
C2H4O2(a) | CH3COOH | Acetic acid | Ethanoic acid | 64-19-7 | 60.0524 | 289.8 | 391.1 | 328.15 | 378.15 | ao | 0 | 0 | 255.5077 | -740.6209 | -53.91092 | 749.7959 | 0 | 0 | 0 | Plyasunov 01 | 2 | MainDB
C2H4O2(a) | CH3COOH | Acetic acid | Ethanoic acid | 64-19-7 | 60.0524 | 289.8 | 391.1 | 378.15 | 473.15 | ao | 0 | 0 | 113.6886 | -232.2954 | -21.1141 | 236.9219 | 0 | 0 | 0 | Plyasunov 01 | 2 | MainDB
C2H4O2(a) | CH3COOH | Acetic acid | Ethanoic acid | 64-19-7 | 60.0524 | 289.8 | 391.1 | 273.15 | 298.15 | ao | -116.1 | 42.71032 | 5435.885 | -23854.35 | -828.3039 | 29792.69 | 0 | 0 | 0 | Sussex 77, NBS 82, Plyasunov 01 | 2 | MainDB
C2H4O2(a) | CH3COOH | Acetic acid | Ethanoic acid | 64-19-7 | 60.0524 | 289.8 | 391.1 | 298.15 | 328.15 | ao | 0 | 0 | 980.049 | -3700.293 | -182.73 | 4151.493 | 0 | 0 | 0 | Plyasunov 01 | 2 | MainDB
C2H4O2(a) | CH3COOH | Acetic acid | Ethanoic acid | 64-19-7 | 60.0524 | 289.8 | 391.1 | 328.15 | 378.15 | ao | 0 | 0 | 255.5077 | -740.6209 | -53.91092 | 749.7959 | 0 | 0 | 0 | Plyasunov 01 | 2 | MainDB
C2H4O2(a) | CH3COOH | Acetic acid | Ethanoic acid | 64-19-7 | 60.0524 | 289.8 | 391.1 | 378.15 | 473.15 | ao | 0 | 0 | 113.6886 | -232.2954 | -21.1141 | 236.9219 | 0 | 0 | 0 | Plyasunov 01 | 2 | MainDB
C2H4O2(a) | CH3COOH | Acetic acid | Ethanoic acid | 64-19-7 | 60.0524 | 289.8 | 391.1 | 273.15 | 298.15 | ao | -116.1 | 42.71032 | 5435.885 | -23854.35 | -828.3039 | 29792.69 | 0 | 0 | 0 | Sussex 77, NBS 82, Plyasunov 01 | 2 | MainDB
C2H4O2(a) | CH3COOH | Acetic acid | Ethanoic acid | 64-19-7 | 60.0524 | 289.8 | 391.1 | 298.15 | 328.15 | ao | 0 | 0 | 980.049 | -3700.293 | -182.73 | 4151.493 | 0 | 0 | 0 | Plyasunov 01 | 2 | MainDB
C2H4O2(a) | CH3COOH | Acetic acid | Ethanoic acid | 64-19-7 | 60.0524 | 289.8 | 391.1 | 328.15 | 378.15 | ao | 0 | 0 | 255.5077 | -740.6209 | -53.91092 | 749.7959 | 0 | 0 | 0 | Plyasunov 01 | 2 | MainDB
C2H4O2(a) | CH3COOH | Acetic acid | Ethanoic acid | 64-19-7 | 60.0524 | 289.8 | 391.1 | 378.15 | 473.15 | ao | 0 | 0 | 113.6886 | -232.2954 | -21.1141 | 236.9219 | 0 | 0 | 0 | Plyasunov 01 | 2 | MainDB
C2H4O2(ACAl) | CH3COOH | Acetic acid | Ethanoic acid | 64-19-7 | 60.0524 | 289.8 | 391.1 | 298.15 | 500 | l | -115.7 | 38.2 | 29.49092 | 0 | 0 | 0 | 1.03 | 0 | 0 | Landolt 99, Domalski 93, THDA 93 | 1 | MainDB
C2H4O2(ACAg) | CH3COOH | Acetic acid | Ethanoic acid | 64-19-7 | 60.0524 | 289.8 | 391.1 | 0.00015 | 298.15 | g | -103.93 | 67.546 | 9.731011 | -10.78579 | 0 | 98.11388 | 0 | 0 | 0 | Barin 93, Frenkel 94, Domalski 93, B | 1 | MainDB
C2H4O2(ACAg) | CH3COOH | Acetic acid | Ethanoic acid | 64-19-7 | 60.0524 | 289.8 | 391.1 | 298.15 | 1500 | g | 0 | 0 | 7.377682 | 38.14535 | -2.2968 | -12.00527 | 0 | 0 | 0 | Frenkel 94 | 2 | MainDB
C2H4O2(ACAg) | CH3COOH | Acetic acid | Ethanoic acid | 64-19-7 | 60.0524 | 289.8 | 391.1 | 0.00015 | 298.15 | g | -103.93 | 67.546 | 9.731011 | -10.78579 | 0 | 98.11388 | 0 | 0 | 0 | Barin 93, Frenkel 94, Domalski 93, B | 1 | MainDB
C2H4O2(ACAg) | CH3COOH | Acetic acid | Ethanoic acid | 64-19-7 | 60.0524 | 289.8 | 391.1 | 298.15 | 1500 | g | 0 | 0 | 7.377682 | 38.14535 | -2.2968 | -12.00527 | 0 | 0 | 0 | Frenkel 94 | 2 | MainDB
C2H4O2(MFAg) | HCOOCH3 | Methyl formate | Formic acid methyl ester | 107-31-3 | 60.0524 | 174 | 304.9 | 298.15 | 1000 | g | -84.967 | 72 | 6.88371 | 39.93229 | -1.42506 | -14.75344 | 0 | 0 | 0 | Domalski 93, Yaws 92, Reid 87 | 2 | MainDB
C2H4O2(MFOl) |  | Methyl formate | Methyl methanoate | 107-31-3 | 60.0524 | 174.2 | 304.9 | 298.15 | 300 | l | -91.08508 | 45.43499 | 28.60899 | 0 | 0 | 0 | 0.9664 | 0 | 0 | TRC 96 | 1 | MainDB
C2H4O3(a) |  |  |  |  | 76.0518 | 0 | 0 | 273.15 | 333.15 | ao | -154.89 | 43.1 | 214.9032 | -709.5984 | -30.80461 | 864.1505 | 0 | 0 | 0 | Slop 98 | 2 | MainDB
C2H4O3(a) |  |  |  |  | 76.0518 | 0 | 0 | 333.15 | 473.15 | ao | 0 | 0 | 178.0208 | -528.4504 | -26.91834 | 620.9902 | 0 | 0 | 0 | Slop 98 | 2 | MainDB
C2H4O3(a) |  |  |  |  | 76.0518 | 0 | 0 | 273.15 | 333.15 | ao | -154.89 | 43.1 | 214.9032 | -709.5984 | -30.80461 | 864.1505 | 0 | 0 | 0 | Slop 98 | 2 | MainDB
C2H4O3(a) |  |  |  |  | 76.0518 | 0 | 0 | 333.15 | 473.15 | ao | 0 | 0 | 178.0208 | -528.4504 | -26.91834 | 620.9902 | 0 | 0 | 0 | Slop 98 | 2 | MainDB
C2H4O3(GAg) | HO-CH2-COOH | Glycolic Acid |  |  | 76.0518 | 0 | 0 | 25 | 150 | g | -139.3403 | 76.14962 | 8.625104 | 8.888087 | 0.0007314569 | 145.1418 | 0 | 0 | 0 | Dorofeeva 01 | 1 | MainDB
C2H4O3(GAg) | HO-CH2-COOH | Glycolic Acid |  |  | 76.0518 | 0 | 0 | 150 | 260 | g | 0 | 0 | 5.398876 | 48.58405 | 0.07086215 | 9.874144 | 0 | 0 | 0 | Dorofeeva 01 | 1 | MainDB
C2H4O3(GAg) | HO-CH2-COOH | Glycolic Acid |  |  | 76.0518 | 0 | 0 | 260 | 450 | g | 0 | 0 | -4.763729 | 99.7293 | 1.28303 | -63.0223 | 0 | 0 | 0 | Dorofeeva 01 | 1 | MainDB
C2H4O3(GAg) | HO-CH2-COOH | Glycolic Acid |  |  | 76.0518 | 0 | 0 | 450 | 800 | g | 0 | 0 | 17.29265 | 40.04462 | -7.65557 | -17.52983 | 0 | 0 | 0 | Dorofeeva 01 | 1 | MainDB
C2H4O3(GAg) | HO-CH2-COOH | Glycolic Acid |  |  | 76.0518 | 0 | 0 | 800 | 1300 | g | 0 | 0 | 32.54638 | 11.5978 | -20.77939 | -2.598082 | 0 | 0 | 0 | Dorofeeva 01 | 1 | MainDB
C2H4O3(GAg) | HO-CH2-COOH | Glycolic Acid |  |  | 76.0518 | 0 | 0 | 1300 | 2000 | g | 0 | 0 | 37.96864 | 6.196902 | -37.26431 | -1.074994 | 0 | 0 | 0 | Dorofeeva 01 | 1 | MainDB
C2H4O3(GAg) | HO-CH2-COOH | Glycolic Acid |  |  | 76.0518 | 0 | 0 | 25 | 150 | g | -139.3403 | 76.14962 | 8.625104 | 8.888087 | 0.0007314569 | 145.1418 | 0 | 0 | 0 | Dorofeeva 01 | 1 | MainDB
C2H4O3(GAg) | HO-CH2-COOH | Glycolic Acid |  |  | 76.0518 | 0 | 0 | 150 | 260 | g | 0 | 0 | 5.398876 | 48.58405 | 0.07086215 | 9.874144 | 0 | 0 | 0 | Dorofeeva 01 | 1 | MainDB
C2H4O3(GAg) | HO-CH2-COOH | Glycolic Acid |  |  | 76.0518 | 0 | 0 | 260 | 450 | g | 0 | 0 | -4.763729 | 99.7293 | 1.28303 | -63.0223 | 0 | 0 | 0 | Dorofeeva 01 | 1 | MainDB
C2H4O3(GAg) | HO-CH2-COOH | Glycolic Acid |  |  | 76.0518 | 0 | 0 | 450 | 800 | g | 0 | 0 | 17.29265 | 40.04462 | -7.65557 | -17.52983 | 0 | 0 | 0 | Dorofeeva 01 | 1 | MainDB
C2H4O3(GAg) | HO-CH2-COOH | Glycolic Acid |  |  | 76.0518 | 0 | 0 | 800 | 1300 | g | 0 | 0 | 32.54638 | 11.5978 | -20.77939 | -2.598082 | 0 | 0 | 0 | Dorofeeva 01 | 1 | MainDB
C2H4O3(GAg) | HO-CH2-COOH | Glycolic Acid |  |  | 76.0518 | 0 | 0 | 1300 | 2000 | g | 0 | 0 | 37.96864 | 6.196902 | -37.26431 | -1.074994 | 0 | 0 | 0 | Dorofeeva 01 | 1 | MainDB
C2H4O3(GAg) | HO-CH2-COOH | Glycolic Acid |  |  | 76.0518 | 0 | 0 | 25 | 150 | g | -139.3403 | 76.14962 | 8.625104 | 8.888087 | 0.0007314569 | 145.1418 | 0 | 0 | 0 | Dorofeeva 01 | 1 | MainDB
C2H4O3(GAg) | HO-CH2-COOH | Glycolic Acid |  |  | 76.0518 | 0 | 0 | 150 | 260 | g | 0 | 0 | 5.398876 | 48.58405 | 0.07086215 | 9.874144 | 0 | 0 | 0 | Dorofeeva 01 | 1 | MainDB
C2H4O3(GAg) | HO-CH2-COOH | Glycolic Acid |  |  | 76.0518 | 0 | 0 | 260 | 450 | g | 0 | 0 | -4.763729 | 99.7293 | 1.28303 | -63.0223 | 0 | 0 | 0 | Dorofeeva 01 | 1 | MainDB
C2H4O3(GAg) | HO-CH2-COOH | Glycolic Acid |  |  | 76.0518 | 0 | 0 | 450 | 800 | g | 0 | 0 | 17.29265 | 40.04462 | -7.65557 | -17.52983 | 0 | 0 | 0 | Dorofeeva 01 | 1 | MainDB
C2H4O3(GAg) | HO-CH2-COOH | Glycolic Acid |  |  | 76.0518 | 0 | 0 | 800 | 1300 | g | 0 | 0 | 32.54638 | 11.5978 | -20.77939 | -2.598082 | 0 | 0 | 0 | Dorofeeva 01 | 1 | MainDB
C2H4O3(GAg) | HO-CH2-COOH | Glycolic Acid |  |  | 76.0518 | 0 | 0 | 1300 | 2000 | g | 0 | 0 | 37.96864 | 6.196902 | -37.26431 | -1.074994 | 0 | 0 | 0 | Dorofeeva 01 | 1 | MainDB
C2H4O3(GAg) | HO-CH2-COOH | Glycolic Acid |  |  | 76.0518 | 0 | 0 | 25 | 150 | g | -139.3403 | 76.14962 | 8.625104 | 8.888087 | 0.0007314569 | 145.1418 | 0 | 0 | 0 | Dorofeeva 01 | 1 | MainDB
C2H4O3(GAg) | HO-CH2-COOH | Glycolic Acid |  |  | 76.0518 | 0 | 0 | 150 | 260 | g | 0 | 0 | 5.398876 | 48.58405 | 0.07086215 | 9.874144 | 0 | 0 | 0 | Dorofeeva 01 | 1 | MainDB
C2H4O3(GAg) | HO-CH2-COOH | Glycolic Acid |  |  | 76.0518 | 0 | 0 | 260 | 450 | g | 0 | 0 | -4.763729 | 99.7293 | 1.28303 | -63.0223 | 0 | 0 | 0 | Dorofeeva 01 | 1 | MainDB
C2H4O3(GAg) | HO-CH2-COOH | Glycolic Acid |  |  | 76.0518 | 0 | 0 | 450 | 800 | g | 0 | 0 | 17.29265 | 40.04462 | -7.65557 | -17.52983 | 0 | 0 | 0 | Dorofeeva 01 | 1 | MainDB
C2H4O3(GAg) | HO-CH2-COOH | Glycolic Acid |  |  | 76.0518 | 0 | 0 | 800 | 1300 | g | 0 | 0 | 32.54638 | 11.5978 | -20.77939 | -2.598082 | 0 | 0 | 0 | Dorofeeva 01 | 1 | MainDB
C2H4O3(GAg) | HO-CH2-COOH | Glycolic Acid |  |  | 76.0518 | 0 | 0 | 1300 | 2000 | g | 0 | 0 | 37.96864 | 6.196902 | -37.26431 | -1.074994 | 0 | 0 | 0 | Dorofeeva 01 | 1 | MainDB
C2H4O3(GAg) | HO-CH2-COOH | Glycolic Acid |  |  | 76.0518 | 0 | 0 | 25 | 150 | g | -139.3403 | 76.14962 | 8.625104 | 8.888087 | 0.0007314569 | 145.1418 | 0 | 0 | 0 | Dorofeeva 01 | 1 | MainDB
C2H4O3(GAg) | HO-CH2-COOH | Glycolic Acid |  |  | 76.0518 | 0 | 0 | 150 | 260 | g | 0 | 0 | 5.398876 | 48.58405 | 0.07086215 | 9.874144 | 0 | 0 | 0 | Dorofeeva 01 | 1 | MainDB
C2H4O3(GAg) | HO-CH2-COOH | Glycolic Acid |  |  | 76.0518 | 0 | 0 | 260 | 450 | g | 0 | 0 | -4.763729 | 99.7293 | 1.28303 | -63.0223 | 0 | 0 | 0 | Dorofeeva 01 | 1 | MainDB
C2H4O3(GAg) | HO-CH2-COOH | Glycolic Acid |  |  | 76.0518 | 0 | 0 | 450 | 800 | g | 0 | 0 | 17.29265 | 40.04462 | -7.65557 | -17.52983 | 0 | 0 | 0 | Dorofeeva 01 | 1 | MainDB
C2H4O3(GAg) | HO-CH2-COOH | Glycolic Acid |  |  | 76.0518 | 0 | 0 | 800 | 1300 | g | 0 | 0 | 32.54638 | 11.5978 | -20.77939 | -2.598082 | 0 | 0 | 0 | Dorofeeva 01 | 1 | MainDB
C2H4O3(GAg) | HO-CH2-COOH | Glycolic Acid |  |  | 76.0518 | 0 | 0 | 1300 | 2000 | g | 0 | 0 | 37.96864 | 6.196902 | -37.26431 | -1.074994 | 0 | 0 | 0 | Dorofeeva 01 | 1 | MainDB
C2H4O3(GAg) | HO-CH2-COOH | Glycolic Acid |  |  | 76.0518 | 0 | 0 | 25 | 150 | g | -139.3403 | 76.14962 | 8.625104 | 8.888087 | 0.0007314569 | 145.1418 | 0 | 0 | 0 | Dorofeeva 01 | 1 | MainDB
C2H4O3(GAg) | HO-CH2-COOH | Glycolic Acid |  |  | 76.0518 | 0 | 0 | 150 | 260 | g | 0 | 0 | 5.398876 | 48.58405 | 0.07086215 | 9.874144 | 0 | 0 | 0 | Dorofeeva 01 | 1 | MainDB
C2H4O3(GAg) | HO-CH2-COOH | Glycolic Acid |  |  | 76.0518 | 0 | 0 | 260 | 450 | g | 0 | 0 | -4.763729 | 99.7293 | 1.28303 | -63.0223 | 0 | 0 | 0 | Dorofeeva 01 | 1 | MainDB
C2H4O3(GAg) | HO-CH2-COOH | Glycolic Acid |  |  | 76.0518 | 0 | 0 | 450 | 800 | g | 0 | 0 | 17.29265 | 40.04462 | -7.65557 | -17.52983 | 0 | 0 | 0 | Dorofeeva 01 | 1 | MainDB
C2H4O3(GAg) | HO-CH2-COOH | Glycolic Acid |  |  | 76.0518 | 0 | 0 | 800 | 1300 | g | 0 | 0 | 32.54638 | 11.5978 | -20.77939 | -2.598082 | 0 | 0 | 0 | Dorofeeva 01 | 1 | MainDB
C2H4O3(GAg) | HO-CH2-COOH | Glycolic Acid |  |  | 76.0518 | 0 | 0 | 1300 | 2000 | g | 0 | 0 | 37.96864 | 6.196902 | -37.26431 | -1.074994 | 0 | 0 | 0 | Dorofeeva 01 | 1 | MainDB
C2H4O3(PAAg) | CH3COOOH | Peroxyacetic acid | Ethaneperoxoic acid | 79-21-0 | 76.0518 | 273 | 383 | 298.15 | 1000 | g | -81.07962 | 76.869 | 7.168463 | 51.58132 | -0.8658648 | -20.99589 | 0 | 0 | 0 | Daubert 89, Frenkel 94 | 1 | MainDB
C2H4O3(PAAg) | CH3COOOH | Peroxyacetic acid | Ethaneperoxoic acid | 79-21-0 | 76.0518 | 273 | 383 | 1000 | 1200.15 | g | 0 | 0 | 13.37929 | 31.5479 | -4.05043 | -8.388509 | 0 | 0 | 0 | Daubert 89 | 1 | MainDB
C2H4O3(PAAg) | CH3COOOH | Peroxyacetic acid | Ethaneperoxoic acid | 79-21-0 | 76.0518 | 273 | 383 | 298.15 | 1000 | g | -81.07962 | 76.869 | 7.168463 | 51.58132 | -0.8658648 | -20.99589 | 0 | 0 | 0 | Daubert 89, Frenkel 94 | 1 | MainDB
C2H4O3(PAAg) | CH3COOOH | Peroxyacetic acid | Ethaneperoxoic acid | 79-21-0 | 76.0518 | 273 | 383 | 1000 | 1200.15 | g | 0 | 0 | 13.37929 | 31.5479 | -4.05043 | -8.388509 | 0 | 0 | 0 | Daubert 89 | 1 | MainDB
C2H4O4(FADg) | (HCOOH)2 | Formic acid dimer | Methanoic acid dimer | 14523-98-9 | 92.0512 | 0 | 0 | 0.00015 | 1000 | g | -196.1998 | 79.53633 | 7.037702 | 61.01286 | -1.583477e-12 | -24.7074 | 0 | 0 | 0 | Frenkel 94 | 2 | MainDB
C2H6O(DMEg) | CH3OCH3 | Dimethyl ether | Metoxymethane | 115-10-6 | 46.0688 | 131.7 | 248.4 | 0.00015 | 500 | g | -43.989 | 63.94665 | 7.618045 | 25.38049 | 0 | 6.113002 | 0 | 0 | 0 | Yaws 92, Frenkel 94, Bard 85 | 2 | MainDB
C2H6O(DMEg) | CH3OCH3 | Dimethyl ether | Metoxymethane | 115-10-6 | 46.0688 | 131.7 | 248.4 | 500 | 3000 | g | 0 | 0 | 21.41494 | 15.86818 | -18.02534 | -2.869156 | 0 | 0 | 0 | Frenkel 94 | 2 | MainDB
C2H6O(DMEg) | CH3OCH3 | Dimethyl ether | Metoxymethane | 115-10-6 | 46.0688 | 131.7 | 248.4 | 0.00015 | 500 | g | -43.989 | 63.94665 | 7.618045 | 25.38049 | 0 | 6.113002 | 0 | 0 | 0 | Yaws 92, Frenkel 94, Bard 85 | 2 | MainDB
C2H6O(DMEg) | CH3OCH3 | Dimethyl ether | Metoxymethane | 115-10-6 | 46.0688 | 131.7 | 248.4 | 500 | 3000 | g | 0 | 0 | 21.41494 | 15.86818 | -18.02534 | -2.869156 | 0 | 0 | 0 | Frenkel 94 | 2 | MainDB
C2H6O(EAOl) | CH3CH2OH | Ethanol | Ethyl alcohol | 64-17-5 | 46.0688 | 159.1 | 351.4 | 173 | 351.3 | l | -66.2 | 38.4 | 29.853 | -105.176 | -0.184001 | 324.833 | 0.783 | 0 | 0 | Barin 93, PPH 92, Bard 85, Landolt 9 | 1 | MainDB
C2H6O(EAOg) | CH3CH2OH | Ethanol | Ethyl alcohol | 64-17-5 | 46.0688 | 159.1 | 351.4 | 0.00015 | 298.15 | g | -56.11855 | 67.30904 | 7.761632 | 19.82945 | 0 | 21.43316 | 0 | 0 | 0 | Yaws 1992, Frenkel 94, Landolt 99 | 1 | MainDB
C2H6O(EAOg) | CH3CH2OH | Ethanol | Ethyl alcohol | 64-17-5 | 46.0688 | 159.1 | 351.4 | 298.15 | 600 | g | 0 | 0 | -0.2132901 | 57.73707 | 0.7914081 | -24.77728 | 0 | 0 | 0 | Glushko 94, Landolt 99 | 1 | MainDB
C2H6O(EAOg) | CH3CH2OH | Ethanol | Ethyl alcohol | 64-17-5 | 46.0688 | 159.1 | 351.4 | 600 | 1300 | g | 0 | 0 | 14.27028 | 27.54555 | -9.191248 | -6.987237 | 0 | 0 | 0 | Glushko 94, Landolt 99 | 1 | MainDB
C2H6O(EAOg) | CH3CH2OH | Ethanol | Ethyl alcohol | 64-17-5 | 46.0688 | 159.1 | 351.4 | 1300 | 3000 | g | 0 | 0 | 37.30761 | 5.050503 | -83.59179 | -0.7101339 | 0 | 0 | 0 | Glushko 94, Landolt 99 | 1 | MainDB
C2H6O(EAOg) | CH3CH2OH | Ethanol | Ethyl alcohol | 64-17-5 | 46.0688 | 159.1 | 351.4 | 3000 | 6000 | g | 0 | 0 | 46.79737 | 0.2174486 | -195.6366 | -0.01522231 | 0 | 0 | 0 | Glushko 94, Landolt 99 | 1 | MainDB
C2H6O(EAOg) | CH3CH2OH | Ethanol | Ethyl alcohol | 64-17-5 | 46.0688 | 159.1 | 351.4 | 0.00015 | 298.15 | g | -56.11855 | 67.30904 | 7.761632 | 19.82945 | 0 | 21.43316 | 0 | 0 | 0 | Yaws 1992, Frenkel 94, Landolt 99 | 1 | MainDB
C2H6O(EAOg) | CH3CH2OH | Ethanol | Ethyl alcohol | 64-17-5 | 46.0688 | 159.1 | 351.4 | 298.15 | 600 | g | 0 | 0 | -0.2132901 | 57.73707 | 0.7914081 | -24.77728 | 0 | 0 | 0 | Glushko 94, Landolt 99 | 1 | MainDB
C2H6O(EAOg) | CH3CH2OH | Ethanol | Ethyl alcohol | 64-17-5 | 46.0688 | 159.1 | 351.4 | 600 | 1300 | g | 0 | 0 | 14.27028 | 27.54555 | -9.191248 | -6.987237 | 0 | 0 | 0 | Glushko 94, Landolt 99 | 1 | MainDB
C2H6O(EAOg) | CH3CH2OH | Ethanol | Ethyl alcohol | 64-17-5 | 46.0688 | 159.1 | 351.4 | 1300 | 3000 | g | 0 | 0 | 37.30761 | 5.050503 | -83.59179 | -0.7101339 | 0 | 0 | 0 | Glushko 94, Landolt 99 | 1 | MainDB
C2H6O(EAOg) | CH3CH2OH | Ethanol | Ethyl alcohol | 64-17-5 | 46.0688 | 159.1 | 351.4 | 3000 | 6000 | g | 0 | 0 | 46.79737 | 0.2174486 | -195.6366 | -0.01522231 | 0 | 0 | 0 | Glushko 94, Landolt 99 | 1 | MainDB
C2H6O(EAOg) | CH3CH2OH | Ethanol | Ethyl alcohol | 64-17-5 | 46.0688 | 159.1 | 351.4 | 0.00015 | 298.15 | g | -56.11855 | 67.30904 | 7.761632 | 19.82945 | 0 | 21.43316 | 0 | 0 | 0 | Yaws 1992, Frenkel 94, Landolt 99 | 1 | MainDB
C2H6O(EAOg) | CH3CH2OH | Ethanol | Ethyl alcohol | 64-17-5 | 46.0688 | 159.1 | 351.4 | 298.15 | 600 | g | 0 | 0 | -0.2132901 | 57.73707 | 0.7914081 | -24.77728 | 0 | 0 | 0 | Glushko 94, Landolt 99 | 1 | MainDB
C2H6O(EAOg) | CH3CH2OH | Ethanol | Ethyl alcohol | 64-17-5 | 46.0688 | 159.1 | 351.4 | 600 | 1300 | g | 0 | 0 | 14.27028 | 27.54555 | -9.191248 | -6.987237 | 0 | 0 | 0 | Glushko 94, Landolt 99 | 1 | MainDB
C2H6O(EAOg) | CH3CH2OH | Ethanol | Ethyl alcohol | 64-17-5 | 46.0688 | 159.1 | 351.4 | 1300 | 3000 | g | 0 | 0 | 37.30761 | 5.050503 | -83.59179 | -0.7101339 | 0 | 0 | 0 | Glushko 94, Landolt 99 | 1 | MainDB
C2H6O(EAOg) | CH3CH2OH | Ethanol | Ethyl alcohol | 64-17-5 | 46.0688 | 159.1 | 351.4 | 3000 | 6000 | g | 0 | 0 | 46.79737 | 0.2174486 | -195.6366 | -0.01522231 | 0 | 0 | 0 | Glushko 94, Landolt 99 | 1 | MainDB
C2H6O(EAOg) | CH3CH2OH | Ethanol | Ethyl alcohol | 64-17-5 | 46.0688 | 159.1 | 351.4 | 0.00015 | 298.15 | g | -56.11855 | 67.30904 | 7.761632 | 19.82945 | 0 | 21.43316 | 0 | 0 | 0 | Yaws 1992, Frenkel 94, Landolt 99 | 1 | MainDB
C2H6O(EAOg) | CH3CH2OH | Ethanol | Ethyl alcohol | 64-17-5 | 46.0688 | 159.1 | 351.4 | 298.15 | 600 | g | 0 | 0 | -0.2132901 | 57.73707 | 0.7914081 | -24.77728 | 0 | 0 | 0 | Glushko 94, Landolt 99 | 1 | MainDB
C2H6O(EAOg) | CH3CH2OH | Ethanol | Ethyl alcohol | 64-17-5 | 46.0688 | 159.1 | 351.4 | 600 | 1300 | g | 0 | 0 | 14.27028 | 27.54555 | -9.191248 | -6.987237 | 0 | 0 | 0 | Glushko 94, Landolt 99 | 1 | MainDB
C2H6O(EAOg) | CH3CH2OH | Ethanol | Ethyl alcohol | 64-17-5 | 46.0688 | 159.1 | 351.4 | 1300 | 3000 | g | 0 | 0 | 37.30761 | 5.050503 | -83.59179 | -0.7101339 | 0 | 0 | 0 | Glushko 94, Landolt 99 | 1 | MainDB
C2H6O(EAOg) | CH3CH2OH | Ethanol | Ethyl alcohol | 64-17-5 | 46.0688 | 159.1 | 351.4 | 3000 | 6000 | g | 0 | 0 | 46.79737 | 0.2174486 | -195.6366 | -0.01522231 | 0 | 0 | 0 | Glushko 94, Landolt 99 | 1 | MainDB
C2H6O(EAOg) | CH3CH2OH | Ethanol | Ethyl alcohol | 64-17-5 | 46.0688 | 159.1 | 351.4 | 0.00015 | 298.15 | g | -56.11855 | 67.30904 | 7.761632 | 19.82945 | 0 | 21.43316 | 0 | 0 | 0 | Yaws 1992, Frenkel 94, Landolt 99 | 1 | MainDB
C2H6O(EAOg) | CH3CH2OH | Ethanol | Ethyl alcohol | 64-17-5 | 46.0688 | 159.1 | 351.4 | 298.15 | 600 | g | 0 | 0 | -0.2132901 | 57.73707 | 0.7914081 | -24.77728 | 0 | 0 | 0 | Glushko 94, Landolt 99 | 1 | MainDB
C2H6O(EAOg) | CH3CH2OH | Ethanol | Ethyl alcohol | 64-17-5 | 46.0688 | 159.1 | 351.4 | 600 | 1300 | g | 0 | 0 | 14.27028 | 27.54555 | -9.191248 | -6.987237 | 0 | 0 | 0 | Glushko 94, Landolt 99 | 1 | MainDB
C2H6O(EAOg) | CH3CH2OH | Ethanol | Ethyl alcohol | 64-17-5 | 46.0688 | 159.1 | 351.4 | 1300 | 3000 | g | 0 | 0 | 37.30761 | 5.050503 | -83.59179 | -0.7101339 | 0 | 0 | 0 | Glushko 94, Landolt 99 | 1 | MainDB
C2H6O(EAOg) | CH3CH2OH | Ethanol | Ethyl alcohol | 64-17-5 | 46.0688 | 159.1 | 351.4 | 3000 | 6000 | g | 0 | 0 | 46.79737 | 0.2174486 | -195.6366 | -0.01522231 | 0 | 0 | 0 | Glushko 94, Landolt 99 | 1 | MainDB
C2H6O2(DMPg) | CH3-O-O-CH3 | Dimethyl peroxide |  |  | 62.0682 | 260 | 470.5 | 25 | 150 | g | -29.99522 | 73.71152 | 8.171425 | 35.71218 | 0.001051625 | 16.21778 | 0 | 0 | 0 | Dorofeeva 01 | 1 | MainDB
C2H6O2(DMPg) | CH3-O-O-CH3 | Dimethyl peroxide |  |  | 62.0682 | 260 | 470.5 | 150 | 300 | g | 0 | 0 | 10.64533 | 21.23197 | -0.1254852 | 27.65456 | 0 | 0 | 0 | Dorofeeva 01 | 1 | MainDB
C2H6O2(DMPg) | CH3-O-O-CH3 | Dimethyl peroxide |  |  | 62.0682 | 260 | 470.5 | 300 | 600 | g | 0 | 0 | 1.555961 | 63.4405 | 1.139696 | -27.68957 | 0 | 0 | 0 | Dorofeeva 01 | 1 | MainDB
C2H6O2(DMPg) | CH3-O-O-CH3 | Dimethyl peroxide |  |  | 62.0682 | 260 | 470.5 | 600 | 1200 | g | 0 | 0 | 14.31007 | 35.20001 | -6.95283 | -9.811069 | 0 | 0 | 0 | Dorofeeva 01 | 1 | MainDB
C2H6O2(DMPg) | CH3-O-O-CH3 | Dimethyl peroxide |  |  | 62.0682 | 260 | 470.5 | 1200 | 2000 | g | 0 | 0 | 35.78711 | 11.05519 | -59.178 | -2.085378 | 0 | 0 | 0 | Dorofeeva 01 | 1 | MainDB
C2H6O2(DMPg) | CH3-O-O-CH3 | Dimethyl peroxide |  |  | 62.0682 | 260 | 470.5 | 25 | 150 | g | -29.99522 | 73.71152 | 8.171425 | 35.71218 | 0.001051625 | 16.21778 | 0 | 0 | 0 | Dorofeeva 01 | 1 | MainDB
C2H6O2(DMPg) | CH3-O-O-CH3 | Dimethyl peroxide |  |  | 62.0682 | 260 | 470.5 | 150 | 300 | g | 0 | 0 | 10.64533 | 21.23197 | -0.1254852 | 27.65456 | 0 | 0 | 0 | Dorofeeva 01 | 1 | MainDB
C2H6O2(DMPg) | CH3-O-O-CH3 | Dimethyl peroxide |  |  | 62.0682 | 260 | 470.5 | 300 | 600 | g | 0 | 0 | 1.555961 | 63.4405 | 1.139696 | -27.68957 | 0 | 0 | 0 | Dorofeeva 01 | 1 | MainDB
C2H6O2(DMPg) | CH3-O-O-CH3 | Dimethyl peroxide |  |  | 62.0682 | 260 | 470.5 | 600 | 1200 | g | 0 | 0 | 14.31007 | 35.20001 | -6.95283 | -9.811069 | 0 | 0 | 0 | Dorofeeva 01 | 1 | MainDB
C2H6O2(DMPg) | CH3-O-O-CH3 | Dimethyl peroxide |  |  | 62.0682 | 260 | 470.5 | 1200 | 2000 | g | 0 | 0 | 35.78711 | 11.05519 | -59.178 | -2.085378 | 0 | 0 | 0 | Dorofeeva 01 | 1 | MainDB
C2H6O2(DMPg) | CH3-O-O-CH3 | Dimethyl peroxide |  |  | 62.0682 | 260 | 470.5 | 25 | 150 | g | -29.99522 | 73.71152 | 8.171425 | 35.71218 | 0.001051625 | 16.21778 | 0 | 0 | 0 | Dorofeeva 01 | 1 | MainDB
C2H6O2(DMPg) | CH3-O-O-CH3 | Dimethyl peroxide |  |  | 62.0682 | 260 | 470.5 | 150 | 300 | g | 0 | 0 | 10.64533 | 21.23197 | -0.1254852 | 27.65456 | 0 | 0 | 0 | Dorofeeva 01 | 1 | MainDB
C2H6O2(DMPg) | CH3-O-O-CH3 | Dimethyl peroxide |  |  | 62.0682 | 260 | 470.5 | 300 | 600 | g | 0 | 0 | 1.555961 | 63.4405 | 1.139696 | -27.68957 | 0 | 0 | 0 | Dorofeeva 01 | 1 | MainDB
C2H6O2(DMPg) | CH3-O-O-CH3 | Dimethyl peroxide |  |  | 62.0682 | 260 | 470.5 | 600 | 1200 | g | 0 | 0 | 14.31007 | 35.20001 | -6.95283 | -9.811069 | 0 | 0 | 0 | Dorofeeva 01 | 1 | MainDB
C2H6O2(DMPg) | CH3-O-O-CH3 | Dimethyl peroxide |  |  | 62.0682 | 260 | 470.5 | 1200 | 2000 | g | 0 | 0 | 35.78711 | 11.05519 | -59.178 | -2.085378 | 0 | 0 | 0 | Dorofeeva 01 | 1 | MainDB
C2H6O2(DMPg) | CH3-O-O-CH3 | Dimethyl peroxide |  |  | 62.0682 | 260 | 470.5 | 25 | 150 | g | -29.99522 | 73.71152 | 8.171425 | 35.71218 | 0.001051625 | 16.21778 | 0 | 0 | 0 | Dorofeeva 01 | 1 | MainDB
C2H6O2(DMPg) | CH3-O-O-CH3 | Dimethyl peroxide |  |  | 62.0682 | 260 | 470.5 | 150 | 300 | g | 0 | 0 | 10.64533 | 21.23197 | -0.1254852 | 27.65456 | 0 | 0 | 0 | Dorofeeva 01 | 1 | MainDB
C2H6O2(DMPg) | CH3-O-O-CH3 | Dimethyl peroxide |  |  | 62.0682 | 260 | 470.5 | 300 | 600 | g | 0 | 0 | 1.555961 | 63.4405 | 1.139696 | -27.68957 | 0 | 0 | 0 | Dorofeeva 01 | 1 | MainDB
C2H6O2(DMPg) | CH3-O-O-CH3 | Dimethyl peroxide |  |  | 62.0682 | 260 | 470.5 | 600 | 1200 | g | 0 | 0 | 14.31007 | 35.20001 | -6.95283 | -9.811069 | 0 | 0 | 0 | Dorofeeva 01 | 1 | MainDB
C2H6O2(DMPg) | CH3-O-O-CH3 | Dimethyl peroxide |  |  | 62.0682 | 260 | 470.5 | 1200 | 2000 | g | 0 | 0 | 35.78711 | 11.05519 | -59.178 | -2.085378 | 0 | 0 | 0 | Dorofeeva 01 | 1 | MainDB
C2H6O2(DMPg) | CH3-O-O-CH3 | Dimethyl peroxide |  |  | 62.0682 | 260 | 470.5 | 25 | 150 | g | -29.99522 | 73.71152 | 8.171425 | 35.71218 | 0.001051625 | 16.21778 | 0 | 0 | 0 | Dorofeeva 01 | 1 | MainDB
C2H6O2(DMPg) | CH3-O-O-CH3 | Dimethyl peroxide |  |  | 62.0682 | 260 | 470.5 | 150 | 300 | g | 0 | 0 | 10.64533 | 21.23197 | -0.1254852 | 27.65456 | 0 | 0 | 0 | Dorofeeva 01 | 1 | MainDB
C2H6O2(DMPg) | CH3-O-O-CH3 | Dimethyl peroxide |  |  | 62.0682 | 260 | 470.5 | 300 | 600 | g | 0 | 0 | 1.555961 | 63.4405 | 1.139696 | -27.68957 | 0 | 0 | 0 | Dorofeeva 01 | 1 | MainDB
C2H6O2(DMPg) | CH3-O-O-CH3 | Dimethyl peroxide |  |  | 62.0682 | 260 | 470.5 | 600 | 1200 | g | 0 | 0 | 14.31007 | 35.20001 | -6.95283 | -9.811069 | 0 | 0 | 0 | Dorofeeva 01 | 1 | MainDB
C2H6O2(DMPg) | CH3-O-O-CH3 | Dimethyl peroxide |  |  | 62.0682 | 260 | 470.5 | 1200 | 2000 | g | 0 | 0 | 35.78711 | 11.05519 | -59.178 | -2.085378 | 0 | 0 | 0 | Dorofeeva 01 | 1 | MainDB
C2H6O2(EGLl) | HOCH2CH2OH | 1,2-Ethanediol | Ethylene glycol, Glycol | 107-21-1 | 62.0682 | 260 | 470.5 | 298.15 | 800 | l | -108.73 | 39.9001 | 11.24614 | 87.70805 | 0.1121243 | -20.60473 | 1.1088 | 0 | 0 | Domalski 93, THDA 99, Landolt 99 | 1 | MainDB
C2H6O2(EGLg) | CH2OHCH2OH | 1,2-Ethanediol | Ethylene glycol, Glycol | 107-21-1 | 62.0682 | 260 | 470.5 | 298.15 | 1000 | g | -93.05 | 77.35612 | 14.54356 | 39.41859 | -1.652933 | -13.9181 | 0 | 0 | 0 | Frenkel 94, Landolt 99, THDA 99 | 1 | MainDB
C2H8O2(DMOLg) |  | Methanol dimer |  | 800001-28-9 | 64.084 | 0 | 0 | 298.15 | 300 | g | -99.6 | 97.2 | 0 | 0 | 0 | 0 | 0 | 0 | 0 | TRC 96 | 1 | MainDB
C3H4O(1P1Ng) |  | 1-Propen-1-one | Methylketene | 5004-44-0 | 56.064 | 0 | 0 | 0.00015 | 298.15 | g | -20.55449 | 66.41969 | 6.752933 | 43.94366 | -1.519403e-12 | -32.06353 | 0 | 0 | 0 | Frenkel 94 | 2 | MainDB
C3H4O(1P1Ng) |  | 1-Propen-1-one | Methylketene | 5004-44-0 | 56.064 | 0 | 0 | 298.15 | 1500 | g | 0 | 0 | 10.45527 | 30.45225 | -1.537131 | -8.743545 | 0 | 0 | 0 | Frenkel 94 | 2 | MainDB
C3H4O(1P1Ng) |  | 1-Propen-1-one | Methylketene | 5004-44-0 | 56.064 | 0 | 0 | 0.00015 | 298.15 | g | -20.55449 | 66.41969 | 6.752933 | 43.94366 | -1.519403e-12 | -32.06353 | 0 | 0 | 0 | Frenkel 94 | 2 | MainDB
C3H4O(1P1Ng) |  | 1-Propen-1-one | Methylketene | 5004-44-0 | 56.064 | 0 | 0 | 298.15 | 1500 | g | 0 | 0 | 10.45527 | 30.45225 | -1.537131 | -8.743545 | 0 | 0 | 0 | Frenkel 94 | 2 | MainDB
C3H4O(ACRg) | CH2CHCHO | 2-Propenal | Acrolein | 107-02-8 | 56.064 | 185.3 | 325.5 | 0.00015 | 298.15 | g | -20.07648 | 67.18929 | 7.286637 | 20.35843 | -1.639486e-12 | 41.77913 | 0 | 0 | 0 | Reid 87, TRC 96, Frenkel 94 | 2 | MainDB
C3H4O(ACRg) | CH2CHCHO | 2-Propenal | Acrolein | 107-02-8 | 56.064 | 185.3 | 325.5 | 298.15 | 1500 | g | 0 | 0 | 13.04866 | 30.20292 | -3.790935 | -9.330274 | 0 | 0 | 0 | Frenkel 94 | 2 | MainDB
C3H4O(ACRg) | CH2CHCHO | 2-Propenal | Acrolein | 107-02-8 | 56.064 | 185.3 | 325.5 | 0.00015 | 298.15 | g | -20.07648 | 67.18929 | 7.286637 | 20.35843 | -1.639486e-12 | 41.77913 | 0 | 0 | 0 | Reid 87, TRC 96, Frenkel 94 | 2 | MainDB
C3H4O(ACRg) | CH2CHCHO | 2-Propenal | Acrolein | 107-02-8 | 56.064 | 185.3 | 325.5 | 298.15 | 1500 | g | 0 | 0 | 13.04866 | 30.20292 | -3.790935 | -9.330274 | 0 | 0 | 0 | Frenkel 94 | 2 | MainDB
C3H4O(CPNg) |  | Cyclopropanone |  | 5009-27-8 | 56.064 | 0 | 0 | 0.00015 | 298.15 | g | -1.434034 | 62.88241 | 8.072905 | -9.943968 | -1.816395e-12 | 116.8527 | 0 | 0 | 0 | Frenkel 94 | 2 | MainDB
C3H4O(CPNg) |  | Cyclopropanone |  | 5009-27-8 | 56.064 | 0 | 0 | 298.15 | 1500 | g | 0 | 0 | 12.0485 | 30.63743 | -4.515284 | -9.032319 | 0 | 0 | 0 | Frenkel 94 | 2 | MainDB
C3H4O(CPNg) |  | Cyclopropanone |  | 5009-27-8 | 56.064 | 0 | 0 | 0.00015 | 298.15 | g | -1.434034 | 62.88241 | 8.072905 | -9.943968 | -1.816395e-12 | 116.8527 | 0 | 0 | 0 | Frenkel 94 | 2 | MainDB
C3H4O(CPNg) |  | Cyclopropanone |  | 5009-27-8 | 56.064 | 0 | 0 | 298.15 | 1500 | g | 0 | 0 | 12.0485 | 30.63743 | -4.515284 | -9.032319 | 0 | 0 | 0 | Frenkel 94 | 2 | MainDB
C3H4O2(13DOX2Ng) |  | 1,3-Dioxolan-2-one |  | 96-49-1 | 72.0634 | 0 | 0 | 298.15 | 1000 | g | -120.913 | 70.38958 | 5.956586 | 61.42585 | -2.359525 | -24.10145 | 0 | 0 | 0 | Frenkel 94 | 2 | MainDB
C3H4O2(2OXl) | OCH2CH2CO (cyclic) | 2-Oxetanone | beta-Propiolactone | 57-57-8 | 72.0634 | 239.8 | 435 | 298.15 | 398 | l | -78.848 | 41.898 | 29.183 | 0 | 0 | 0 | 1.146 | 0 | 0 | CRC 94 | 2 | MainDB
C3H4O2(2PAg) | CH2CHCOOH | 2-Propenoic acid | Acrylic acid | 79-10-7 | 72.0634 | 285.5 | 414 | 0.00015 | 298.15 | g | -79.448 | 75.289 | 8.883667 | 13.03253 | -1.998818e-12 | 77.40081 | 0 | 0 | 0 | Domalski 93, Frenkel 94, Reid 87 | 2 | MainDB
C3H4O2(2PAg) | CH2CHCOOH | 2-Propenoic acid | Acrylic acid | 79-10-7 | 72.0634 | 285.5 | 414 | 298.15 | 1500 | g | 0 | 0 | 17.21223 | 30.31447 | -5.309543 | -9.167173 | 0 | 0 | 0 | Frenkel 94 | 2 | MainDB
C3H4O2(2PAg) | CH2CHCOOH | 2-Propenoic acid | Acrylic acid | 79-10-7 | 72.0634 | 285.5 | 414 | 0.00015 | 298.15 | g | -79.448 | 75.289 | 8.883667 | 13.03253 | -1.998818e-12 | 77.40081 | 0 | 0 | 0 | Domalski 93, Frenkel 94, Reid 87 | 2 | MainDB
C3H4O2(2PAg) | CH2CHCOOH | 2-Propenoic acid | Acrylic acid | 79-10-7 | 72.0634 | 285.5 | 414 | 298.15 | 1500 | g | 0 | 0 | 17.21223 | 30.31447 | -5.309543 | -9.167173 | 0 | 0 | 0 | Frenkel 94 | 2 | MainDB
C3H4O2(PAl) |  | Propenoic acid | Acrylic acid | 79-10-7 | 72.0634 | 286 | 414 | 298.15 | 300 | l | -91.7304 | 34.70363 | 0 | 0 | 0 | 0 | 1.044 | 0 | 0 | TRC 96 | 1 | MainDB
C3H4O2(PACg) | OCH2CH2CO (cyclic) | 2-Oxetanone | beta-Propiolactone | 57-57-8 | 72.0634 | 239.8 | 435 | 298.15 | 1000 | g | -70.98203 | 68.389 | 4.306142 | 55.38195 | -1.57515 | -21.63605 | 0 | 0 | 0 | Daubert 89, Frenkel 94 | 1 | MainDB
C3H4O2(PACg) | OCH2CH2CO (cyclic) | 2-Oxetanone | beta-Propiolactone | 57-57-8 | 72.0634 | 239.8 | 435 | 1000 | 1500 | g | 0 | 0 | 5.77581 | 48.30834 | -0.6944694 | -15.8245 | 0 | 0 | 0 | Daubert 89 | 1 | MainDB
C3H4O2(PACg) | OCH2CH2CO (cyclic) | 2-Oxetanone | beta-Propiolactone | 57-57-8 | 72.0634 | 239.8 | 435 | 298.15 | 1000 | g | -70.98203 | 68.389 | 4.306142 | 55.38195 | -1.57515 | -21.63605 | 0 | 0 | 0 | Daubert 89, Frenkel 94 | 1 | MainDB
C3H4O2(PACg) | OCH2CH2CO (cyclic) | 2-Oxetanone | beta-Propiolactone | 57-57-8 | 72.0634 | 239.8 | 435 | 1000 | 1500 | g | 0 | 0 | 5.77581 | 48.30834 | -0.6944694 | -15.8245 | 0 | 0 | 0 | Daubert 89 | 1 | MainDB
C3H4O2(PDALg) |  | Propanedial |  | 542-78-9 | 72.0634 | 0 | 0 | 50 | 298.15 | g | -65.84608 | 71.07314 | 5.74493 | 35.50098 | 0.01247 | 18.43072 | 0 | 0 | 0 | TRC 96 | 1 | MainDB
C3H4O2(PDALg) |  | Propanedial |  | 542-78-9 | 72.0634 | 0 | 0 | 298.15 | 1500 | g | 0 | 0 | 12.00727 | 38.31077 | -3.99593 | -11.69569 | 0 | 0 | 0 | TRC 96 | 1 | MainDB
C3H4O2(PDALg) |  | Propanedial |  | 542-78-9 | 72.0634 | 0 | 0 | 50 | 298.15 | g | -65.84608 | 71.07314 | 5.74493 | 35.50098 | 0.01247 | 18.43072 | 0 | 0 | 0 | TRC 96 | 1 | MainDB
C3H4O2(PDALg) |  | Propanedial |  | 542-78-9 | 72.0634 | 0 | 0 | 298.15 | 1500 | g | 0 | 0 | 12.00727 | 38.31077 | -3.99593 | -11.69569 | 0 | 0 | 0 | TRC 96 | 1 | MainDB
C3H4O2(VFMg) | HCOOCHCH2 | Ethenyl formate | Formic acid ethenyl ester | 692-45-5 | 72.0634 | 0 | 0 | 298.15 | 1500 | g | -62.60504 | 72.897 | 15.11573 | 30.46086 | -5.30807 | -7.87841 | 0 | 0 | 0 | Daubert 89 | 1 | MainDB
C3H4O3(PYAg) | CH3COCOOH | 2-Oxopropanoic acid | Pyruvic acid | 127-17-3 | 88.0628 | 287 | -438 | 298.15 | 1500 | g | -149.3434 | 76.004 | 25.33612 | 30.34756 | -9.16003 | -9.75107 | 0 | 0 | 0 | Daubert 92 | 1 | MainDB
C3H4O4(a) |  |  |  |  | 104.0622 | 0 | 0 | 273.15 | 333.15 | ao | -207.87 | 55.7 | 849.3701 | -3357.098 | -143.0837 | 3947.773 | 0 | 0 | 0 | Slop 98 | 2 | MainDB
C3H4O4(a) |  |  |  |  | 104.0622 | 0 | 0 | 333.15 | 473.15 | ao | 0 | 0 | 155.3824 | -440.1401 | -26.49177 | 498.1056 | 0 | 0 | 0 | Slop 98 | 2 | MainDB
C3H4O4(a) |  |  |  |  | 104.0622 | 0 | 0 | 273.15 | 333.15 | ao | -207.87 | 55.7 | 849.3701 | -3357.098 | -143.0837 | 3947.773 | 0 | 0 | 0 | Slop 98 | 2 | MainDB
C3H4O4(a) |  |  |  |  | 104.0622 | 0 | 0 | 333.15 | 473.15 | ao | 0 | 0 | 155.3824 | -440.1401 | -26.49177 | 498.1056 | 0 | 0 | 0 | Slop 98 | 2 | MainDB
C3H4O4(MACg) | HO2CCH2CO2H | Propanedioic acid | Malonic acid | 141-82-2 | 104.0622 | -408 | 0 | 298.15 | 1500 | g | -194.0265 | 88.432 | 21.22677 | 37.95548 | -7.38852 | -11.84186 | 0 | 0 | 0 | Daubert 92 | 1 | MainDB
C3H6O(a) | CH3COCH3 | Propanone | Acetone | 67-64-1 | 58.0798 | 178.4 | 329 | 273.15 | 333.15 | ao | -61.72 | 44.4 | -53.67241 | 449.244 | 18.35423 | -486.2729 | 0 | 0 | 0 | Shock 90 | 2 | MainDB
C3H6O(a) | CH3COCH3 | Propanone | Acetone | 67-64-1 | 58.0798 | 178.4 | 329 | 333.15 | 473.15 | ao | 0 | 0 | 194.5365 | -557.0665 | -26.61356 | 662.889 | 0 | 0 | 0 | Slop 98 | 2 | MainDB
C3H6O(a) | CH3COCH3 | Propanone | Acetone | 67-64-1 | 58.0798 | 178.4 | 329 | 273.15 | 333.15 | ao | -61.72 | 44.4 | -53.67241 | 449.244 | 18.35423 | -486.2729 | 0 | 0 | 0 | Shock 90 | 2 | MainDB
C3H6O(a) | CH3COCH3 | Propanone | Acetone | 67-64-1 | 58.0798 | 178.4 | 329 | 333.15 | 473.15 | ao | 0 | 0 | 194.5365 | -557.0665 | -26.61356 | 662.889 | 0 | 0 | 0 | Slop 98 | 2 | MainDB
C3H6O(13POXg) | CH2CH2CH2O (cyclic) | Oxetane | 1,3-Propylene oxide | 503-30-0 | 58.0798 | 176 | 320.8 | 298.15 | 1500 | g | -17.93571 | 63.399 | 7.54644 | 41.6096 | -3.86411 | -8.25715 | 0 | 0 | 0 | Daubert 89 | 1 | MainDB
C3H6O(2PRg) | CH2CHCH2OH | 2-Propen-1-ol | Allyl alcohol | 107-18-6 | 58.0798 | 144 | 370 | 298.15 | 300 | g | -29.637 | 73.511 | 6.855 | 50.117 | -1.842 | -17.652 | 0 | 0 | 0 | Domalski 93, Reid 87 | 1 | MainDB
C3H6O(ACEl) | CH3COCH3 | Propanone | Acetone | 67-64-1 | 58.0798 | 178.4 | 329 | 298.15 | 328.9 | l | -59.3 | 47.9 | 29.88 | 0 | 0 | 0 | 0.7899 | 0 | 0 | Barin 93 | 1 | MainDB
C3H6O(CPOLg) |  | Cyclopropanol |  | 16545-68-9 | 58.0798 | 0 | 0 | 0.00015 | 298.15 | g | -32.60038 | 68.14053 | 7.234154 | 10.15264 | -1.627677e-12 | 87.26949 | 0 | 0 | 0 | Frenkel 94 | 2 | MainDB
C3H6O(CPOLg) |  | Cyclopropanol |  | 16545-68-9 | 58.0798 | 0 | 0 | 298.15 | 1500 | g | 0 | 0 | 14.46458 | 38.20999 | -6.214726 | -11.26454 | 0 | 0 | 0 | Frenkel 94 | 2 | MainDB
C3H6O(CPOLg) |  | Cyclopropanol |  | 16545-68-9 | 58.0798 | 0 | 0 | 0.00015 | 298.15 | g | -32.60038 | 68.14053 | 7.234154 | 10.15264 | -1.627677e-12 | 87.26949 | 0 | 0 | 0 | Frenkel 94 | 2 | MainDB
C3H6O(CPOLg) |  | Cyclopropanol |  | 16545-68-9 | 58.0798 | 0 | 0 | 298.15 | 1500 | g | 0 | 0 | 14.46458 | 38.20999 | -6.214726 | -11.26454 | 0 | 0 | 0 | Frenkel 94 | 2 | MainDB
C3H6O(MOXg) | CH(CH3)CH2O (cyclic) | Methyloxirane | Propylene oxide | 75-56-9 | 58.0798 | 161.3 | 308 | 0.00015 | 298.15 | g | -22.634 | 68.571 | 7.043967 | 19.80113 | -1.584885e-12 | 49.45702 | 0 | 0 | 0 | CRC 94, Frenkel 94, PPH 92 | 2 | MainDB
C3H6O(MOXg) | CH(CH3)CH2O (cyclic) | Methyloxirane | Propylene oxide | 75-56-9 | 58.0798 | 161.3 | 308 | 298.15 | 1500 | g | 0 | 0 | 9.461182 | 43.62244 | -3.627839 | -12.8078 | 0 | 0 | 0 | Frenkel 94 | 2 | MainDB
C3H6O(MOXg) | CH(CH3)CH2O (cyclic) | Methyloxirane | Propylene oxide | 75-56-9 | 58.0798 | 161.3 | 308 | 0.00015 | 298.15 | g | -22.634 | 68.571 | 7.043967 | 19.80113 | -1.584885e-12 | 49.45702 | 0 | 0 | 0 | CRC 94, Frenkel 94, PPH 92 | 2 | MainDB
C3H6O(MOXg) | CH(CH3)CH2O (cyclic) | Methyloxirane | Propylene oxide | 75-56-9 | 58.0798 | 161.3 | 308 | 298.15 | 1500 | g | 0 | 0 | 9.461182 | 43.62244 | -3.627839 | -12.8078 | 0 | 0 | 0 | Frenkel 94 | 2 | MainDB
C3H6O(PALl) | CH3CH2CHO | Propanal | Propionaldehydi | 123-38-6 | 58.0798 | 193 | 321.2 | 298.15 | 300 | l | -51.67304 | 50.47801 | 32.19407 | 0 | 0 | 0 | 0.7912 | 0 | 0 | TRC 96 | 1 | MainDB
C3H6O(POTM) |  | Poly(oxytrimethylene) |  |  | 58.0798 | 0 | 0 | 298.15 | 350 | s | -51.245 | 21.36 | 4.17 | 49.6 | 0 | 0 | 0 | 0 | 0 | Richard 98 | 2 | MainDB
C3H6O(POXl) | CH(CH3)CH2O (cyclic) | Methyloxirane | Propylene oxide | 75-56-9 | 58.0798 | 161.3 | 308 | 298.15 | 300 | l | -28.489 | 46.209 | 28.757 | 0 | 0 | 0 | 0 | 0 | 0 | Domalski 93, CRC 94 | 1 | MainDB
C3H6O(PREl) | CH3COCH3 | Propanone | Acetone | 67-64-1 | 58.0798 | 178.4 | 329 | 298.15 | 300 | l | -59.269 | 47.899 | 30.098 | 0 | 0 | 0 | 0.7899 | 0 | 0 | Domalski 93 | 1 | MainDB
C3H6O(PREg) | CH3COCH3 | Propanone | Acetone | 67-64-1 | 58.0798 | 178.4 | 329 | 0.00015 | 1500 | g | -51.91 | 70.488 | 4.942521 | 48.72924 | -1.112061e-12 | -14.81124 | 0 | 0 | 0 | Domalski 93, Barin 89 | 1 | MainDB
C3H6O(PROl) | CH3CH2CHO | Propanal | Propionaldehyde | 123-38-6 | 58.0798 | 193 | 321 | 298.15 | 300 | l | -51.188 | 51.797 | 31.279 | 0 | 0 | 0 | 0.8657 | 0 | 0 | Domalski 93 | 1 | MainDB
C3H6O(PROg) | CH3CH2CHO | Propanal | Propionaldehyde | 123-38-6 | 58.0798 | 193 | 321 | 298.15 | 1500 | g | -45.05 | 72.849 | 2.76231 | 54.60485 | 1.68383 | -15.30907 | 0 | 0 | 0 | Domalski 93, Domalski 89 | 1 | MainDB
C3H6O2(a) |  |  |  |  | 74.0792 | 0 | 0 | 273.15 | 333.15 | ao | -122.47 | 49.4 | 940.8439 | -3635.53125 | -154.7618 | 4265.181 | 0 | 0 | 0 | Slop 98 | 2 | MainDB
C3H6O2(a) |  |  |  |  | 74.0792 | 0 | 0 | 333.15 | 473.15 | ao | 0 | 0 | 152.2704 | -329.8209 | -21.50023 | 365.5209 | 0 | 0 | 0 | Slop 98 | 2 | MainDB
C3H6O2(a) |  |  |  |  | 74.0792 | 0 | 0 | 273.15 | 333.15 | ao | -122.47 | 49.4 | 940.8439 | -3635.53125 | -154.7618 | 4265.181 | 0 | 0 | 0 | Slop 98 | 2 | MainDB
C3H6O2(a) |  |  |  |  | 74.0792 | 0 | 0 | 333.15 | 473.15 | ao | 0 | 0 | 152.2704 | -329.8209 | -21.50023 | 365.5209 | 0 | 0 | 0 | Slop 98 | 2 | MainDB
C3H6O2(ACTg) | CH3COCH2OH | 1-Hydroxy-2-propanone | Acetol | 116-09-6 | 74.0792 | 256 | 418.7 | 298.15 | 1200 | g | -87.4552 | 81.97897 | 8.03291 | 52.35648 | -1.08995 | -16.89673 | 0 | 0 | 0 | Daubert 94 | 1 | MainDB
C3H6O2(EFOl) | HCOOCH2CH3 | Ethyl formate, formic acid ethyl ester | Ethyl methanoate | 109-94-4 | 74.0792 | 193.55 | 327.46 | 298.15 | 300 | l | -100.825 | 53.58509 | 36.998 | 0 | 0 | 0 | 0.9153 | 0 | 0 | Domalski 93,TRC 96 | 1 | MainDB
C3H6O2(EFOg) | HCOOCH2CH3 | Ethyl formate | Ethyl methanoate | 109-94-4 | 74.0792 | 193.6 | 327.46 | 298.15 | 1500 | g | -92.80593 | 78.44168 | 5.25128 | 58.93696 | 0.19588 | -18.96492 | 0.9153 | 0 | 0 | TRC 96, Daubert 89 | 1 | MainDB
C3H6O2(MACg) | CH3COOCH3 | Methyl acetate | Methyl ethanoate | 79-20-9 | 74.0792 | 175.2 | 330.1 | 298.15 | 1200 | g | -97.70554 | 76.74474 | 14.57844 | 42.85707 | -5.0364 | -12.78791 | 0.9273 | 0 | 0 | TRC 96, Daubert 89 | 1 | MainDB
C3H6O2(METl) | CH3COOCH3 | Methyl acetate | Acetic acid methyl ester | 79-20-9 | 74.0792 | 175 | 330 | 298.15 | 300 | l | -105.308 | 56.788 | 32.868 | 0 | 0 | 0 | 0.9342 | 0 | 0 | Domalski 93 | 1 | MainDB
C3H6O2(PAl) | CH3CH2COOH | Propanoic acid | Propionic acid | 79-09-4 | 74.0792 | 252.5 | 414.3 | 298.15 | 398 | l | -122.06 | 45.65 | 36.52 | 0 | 0 | 0 | 0.993 | 0 | 0 | CRC 94, Domalski 93 | 2 | MainDB
C3H6O2(PAg) | CH3CH2COOH | Propanoic acid | Propionic acid | 79-09-4 | 74.0792 | 252.5 | 414.3 | 298.15 | 1500 | g | -108.3731 | 77.199 | 163.9826 | 42.80289 | -4.16742 | -12.30681 | 1.259 | 0 | 0 | Daubert 89, Reid 87 | 1 | MainDB
C3H6O3(a) |  |  |  |  | 90.0786 | 0 | 0 | 273.15 | 333.15 | ao | -164 | 49.8 | -1468.387 | 6332.845 | 268.4472 | -7369.405 | 0 | 0 | 0 | Slop 98 | 2 | MainDB
C3H6O3(a) |  |  |  |  | 90.0786 | 0 | 0 | 333.15 | 473.15 | ao | 0 | 0 | 128.0009 | -308.7276 | -5.79355 | 409.4058 | 0 | 0 | 0 | Slop 98 | 2 | MainDB
C3H6O3(a) |  |  |  |  | 90.0786 | 0 | 0 | 273.15 | 333.15 | ao | -164 | 49.8 | -1468.387 | 6332.845 | 268.4472 | -7369.405 | 0 | 0 | 0 | Slop 98 | 2 | MainDB
C3H6O3(a) |  |  |  |  | 90.0786 | 0 | 0 | 333.15 | 473.15 | ao | 0 | 0 | 128.0009 | -308.7276 | -5.79355 | 409.4058 | 0 | 0 | 0 | Slop 98 | 2 | MainDB
C3H6O3(L2H) | CH3CHOHCOOH | L-2-Hydroxypropanoic acid | L-Lactic acid | 79-33-4 | 90.0786 | 0 | 0 | 298.15 | 300 | s | -167.036 | 35.206 | 30.552 | 0 | 0 | 0 | 0 | 0 | 0 | Domalski 93 | 1 | MainDB
C3H6O3(L2Hl) | CH3CHOHCOOH | L-2-Hydroxypropanoic acid | L-Lactic acid | 79-33-4 | 90.0786 | 0 | 0 | 298.15 | 300 | l | -132.139 | 36.205 | 40.956 | 0 | 0 | 0 | 0 | 0 | 0 | Domalski 93 | 1 | MainDB
C3H6O3(LACg) | CH3CHOHCOOH | DL-2-Hydroxypropanoic acid | DL-Lactic acid | 598-82-3 | 90.0786 | 291 | 0 | 298.15 | 1500 | g | -148.3875 | 86.998 | 18.47404 | 44.59053 | -5.05637 | -13.54365 | 0 | 0 | 0 | Daubert 89 | 1 | MainDB
C3H6O3(MOAg) | CH3OCH2COOH | Methoxyacetic acid |  | 625-45-6 | 90.0786 | 0 | 476.7 | 298.15 | 900 | g | -134.5278 | 86.042 | 15.09291 | 48.3069 | -3.5697 | -13.34385 | 0 | 0 | 0 | Daubert 92 | 1 | MainDB
C3H6O3(TOXg) | CH2OCH2OCH2O (cyclic) | 1,3,5-Trioxane | Formaldehyde trimer | 110-88-3 | 90.0786 | 333.4 | 387.7 | 0.00015 | 1000 | g | -111.3264 | 68.09 | -4.262212 | 91.42793 | 9.590026e-13 | -36.87292 | 0 | 0 | 0 | Daubert 89, Frenkel 94 | 1 | MainDB
C3H6O3(TOXg) | CH2OCH2OCH2O (cyclic) | 1,3,5-Trioxane | Formaldehyde trimer | 110-88-3 | 90.0786 | 333.4 | 387.7 | 1000 | 1500 | g | 0 | 0 | 1.310829 | 73.84824 | -0.2800406 | -24.46469 | 0 | 0 | 0 | Daubert 89 | 1 | MainDB
C3H6O3(TOXg) | CH2OCH2OCH2O (cyclic) | 1,3,5-Trioxane | Formaldehyde trimer | 110-88-3 | 90.0786 | 333.4 | 387.7 | 0.00015 | 1000 | g | -111.3264 | 68.09 | -4.262212 | 91.42793 | 9.590026e-13 | -36.87292 | 0 | 0 | 0 | Daubert 89, Frenkel 94 | 1 | MainDB
C3H6O3(TOXg) | CH2OCH2OCH2O (cyclic) | 1,3,5-Trioxane | Formaldehyde trimer | 110-88-3 | 90.0786 | 333.4 | 387.7 | 1000 | 1500 | g | 0 | 0 | 1.310829 | 73.84824 | -0.2800406 | -24.46469 | 0 | 0 | 0 | Daubert 89 | 1 | MainDB
C3H6O3(TRI) | CH2OCH2OCH2O (cyclic) | 1,3,5-Trioxane | Formaldehyde trimer | 110-88-3 | 90.0786 | 333.4 | 387.7 | 298.15 | 398 | s | -124.881 | 31.788 | 26.625 | 0 | 0 | 0 | 0 | 0 | 0 | CRC 94 | 2 | MainDB
C3H8O(2PRl) | CH3CHOHCH3 | 2-Propanol | Isopropanol, Isopropyl alcohol | 67-63-0 | 60.0956 | 183.7 | 355.5 | 185.26 | 480 | l | -76.166 | 43.179 | -84.296 | 453.153 | 12.974 | -312.631 | 0.775 | 0 | 0 | CRC 94, Domaslki 93, Wilhoit 85 | 2 | MainDB
C3H8O(2PRg) | CH3CHOHCH3 | 2-Propanol | Isopropanol, Isopropyl alcohol | 67-63-0 | 60.0956 | 183.7 | 355.5 | 0.00015 | 500 | g | -65.201 | 74.07 | 5.758379 | 53.59195 | -1.295629e-12 | -3.760763 | 0 | 0 | 0 | Domalski 93, Frenkel 94, Alberty 87 | 1 | MainDB
C3H8O(2PRg) | CH3CHOHCH3 | 2-Propanol | Isopropanol, Isopropyl alcohol | 67-63-0 | 60.0956 | 183.7 | 355.5 | 500 | 3000 | g | 0 | 0 | 33.40989 | 18.00753 | -26.2469 | -3.206663 | 0 | 0 | 0 | Frenkel 94, Daubert 89 | 2 | MainDB
C3H8O(2PRg) | CH3CHOHCH3 | 2-Propanol | Isopropanol, Isopropyl alcohol | 67-63-0 | 60.0956 | 183.7 | 355.5 | 0.00015 | 500 | g | -65.201 | 74.07 | 5.758379 | 53.59195 | -1.295629e-12 | -3.760763 | 0 | 0 | 0 | Domalski 93, Frenkel 94, Alberty 87 | 1 | MainDB
C3H8O(2PRg) | CH3CHOHCH3 | 2-Propanol | Isopropanol, Isopropyl alcohol | 67-63-0 | 60.0956 | 183.7 | 355.5 | 500 | 3000 | g | 0 | 0 | 33.40989 | 18.00753 | -26.2469 | -3.206663 | 0 | 0 | 0 | Frenkel 94, Daubert 89 | 2 | MainDB
C3H8O(MEEg) | CH3CH2OCH3 | Ethyl methyl ether | Metoxyethane | 540-67-0 | 60.0956 | 160 | 280.6 | 0.00015 | 1500 | g | -51.767 | 74.186 | 6.74368 | 58.14437 | -1.517322e-12 | -17.88854 | 0 | 0 | 0 | Reid 87, Frenkel 94 | 2 | MainDB
C3H8O(PROl) | CH3CH2CH2OH | 1-Propanol | Propyl alcohol | 71-23-8 | 60.0956 | 147.1 | 370.4 | 298.15 | 300 | l | -71.855 | 45.927 | 34.699 | 0 | 0 | 0 | 0.798 | 0 | 0 | Domalski 93 | 1 | MainDB
C3H8O(PROg) | CH3CH2CH2OH | 1-Propanol | Propyl alcohol | 71-23-8 | 60.0956 | 147.1 | 370.4 | 50 | 500 | g | -60.97 | 77.629 | 8.949183 | 31.0671 | -0.02076454 | 25.38926 | 0 | 0 | 0 | Domalski 93, Karapet 78, Frenkel 94, | 3 | MainDB
C3H8O(PROg) | CH3CH2CH2OH | 1-Propanol | Propyl alcohol | 71-23-8 | 60.0956 | 147.1 | 370.4 | 500 | 3000 | g | 0 | 0 | 31.16124 | 21.42738 | -26.97928 | -3.83843 | 0 | 0 | 0 | Frenkel 94, Daubert 89 | 2 | MainDB
C3H8O(PROg) | CH3CH2CH2OH | 1-Propanol | Propyl alcohol | 71-23-8 | 60.0956 | 147.1 | 370.4 | 50 | 500 | g | -60.97 | 77.629 | 8.949183 | 31.0671 | -0.02076454 | 25.38926 | 0 | 0 | 0 | Domalski 93, Karapet 78, Frenkel 94, | 3 | MainDB
C3H8O(PROg) | CH3CH2CH2OH | 1-Propanol | Propyl alcohol | 71-23-8 | 60.0956 | 147.1 | 370.4 | 500 | 3000 | g | 0 | 0 | 31.16124 | 21.42738 | -26.97928 | -3.83843 | 0 | 0 | 0 | Frenkel 94, Daubert 89 | 2 | MainDB
C3H8O2(g) | CH3CHOHCH2OH | 1,2-Propanediol | Propylene glycol | 57-55-6 | 76.095 | 213 | 460.8 | 298.15 | 1273 | g | -100.74 | 93.8 | 8.142 | 64.985 | -0.989 | -22.068 | 0 | 0 | 0 | PPH 92 | 2 | MainDB
C3H8O2(2MOl) | CH3OCH2CH2OH | 2-Methoxyethanol | Ethylene glycol monomethyl ether | 109-86-4 | 76.095 | 188.1 | 397.3 | 298.15 | 300 | l | -100.75 | 52.378 | 41.269 | 0 | 0 | 0 | 0.9647 | 0 | 0 | Domalski 93 | 1 | MainDB
C3H8O2(DMOl) | CH3OCH2OCH3 | Dimethoxymethane | Methylal | 109-87-5 | 76.095 | 168.4 | 315 | 298.15 | 398 | l | -90.272 | 58.317 | 38.719 | 0 | 0 | 0 | 0.8593 | 0 | 0 | CRC 94 | 2 | MainDB
C3H8O2(PGLl) | CH3CH(OH)CH2OH | 1,2-Propanediol | Propylene glycol | 57-55-6 | 76.095 | 213.15 | 460.75 | 298.15 | 300 | l | -118.592 | 32.98279 | 44.95698 | 0 | 0 | 0 | 1.033 | 0 | 0 | Domalski 93, TRC 96 | 1 | MainDB
C3H8O2(PGLg) | CH3CH(OH)CH2OH | 1,2-Propanediol | Propylene glycol | 57-55-6 | 76.095 | 213 | 460.8 | 298.15 | 300 | g | -103.4895 | 68.83365 | 0 | 0 | 0 | 0 | 1 | 0 | 0 | TRC 96 | 1 | MainDB
C3H8O2(TMGl) | CH2OHCH2CH2OH | 1,3-Propanediol | Trimethylene glycol | 504-63-2 | 76.095 | 246.5 | 487.6 | 298.15 | 300 | l | -114.802 | 44.297 | 44.689 | 0 | 0 | 0 | 1.0538 | 0 | 0 | Domalski 93 | 1 | MainDB
C3H8O3(g) | CH2OHCHOHCH2OH | 1,2,3-Propanetriol | Glycerol, Glycerine | 56-81-5 | 92.0944 | 291.4 | 563 | 298.15 | 1273 | g | -139.29 | 107.42 | 11.143 | 55.533 | 1.934 | -11.235 | 0 | 0 | 0 | PPH 92 | 2 | MainDB
C3H8O3(GLYl) | CH2OHCHOHCH2OH | 1,2,3-Propanetriol | Glycerol, Glycerine | 56-81-5 | 92.0944 | 291.4 | 563 | 298.15 | 323 | l | -161.018 | 39.919 | 59.998 | 0 | 0 | 0 | 1.2613 | 0 | 0 | Domalski 93, Nortia 59 | 1 | MainDB
C4H2O3(MANg) | CHCO-O-COCH (cyclic) | 2,5-Furandione | Maleic anhydride | 108-31-6 | 98.058 | 326 | 475 | 298.15 | 1000.1 | g | -95.17324 | 75.7668 | 28.68211 | 25.4265 | -8.06213 | -6.58252 | 0 | 0 | 0 | Daubert 89 | 1 | MainDB
C4H4O(FURl) | CHCHCHCHO | Furan | Oxacyclopentadiene, Oxole | 110-00-9 | 68.075 | 187.6 | 304.7 | 298.15 | 398 | l | -14.89 | 42.304 | 24.78 | -34.179 | 0.57 | 137.286 | 0.94 | 0 | 0 | CRC 94, PPH 92 | 2 | MainDB
C4H4O(FURg) | CHCHCHCHO | Furan | Oxacyclopentadiene, Oxole | 110-00-9 | 68.075 | 187.6 | 304.7 | 0.00015 | 298.15 | g | -8.295999 | 63.838 | 8.661112 | -22.13543 | -1.948741e-12 | 153.7194 | 0 | 0 | 0 | Reid 87, Frenkel 94 | 2 | MainDB
C4H4O(FURg) | CHCHCHCHO | Furan | Oxacyclopentadiene, Oxole | 110-00-9 | 68.075 | 187.6 | 304.7 | 298.15 | 1500 | g | 0 | 0 | 12.39741 | 37.85066 | -6.34311 | -11.64816 | 0 | 0 | 0 | Frenkel 94 | 2 | MainDB
C4H4O(FURg) | CHCHCHCHO | Furan | Oxacyclopentadiene, Oxole | 110-00-9 | 68.075 | 187.6 | 304.7 | 0.00015 | 298.15 | g | -8.295999 | 63.838 | 8.661112 | -22.13543 | -1.948741e-12 | 153.7194 | 0 | 0 | 0 | Reid 87, Frenkel 94 | 2 | MainDB
C4H4O(FURg) | CHCHCHCHO | Furan | Oxacyclopentadiene, Oxole | 110-00-9 | 68.075 | 187.6 | 304.7 | 298.15 | 1500 | g | 0 | 0 | 12.39741 | 37.85066 | -6.34311 | -11.64816 | 0 | 0 | 0 | Frenkel 94 | 2 | MainDB
C4H4O2(DIKg) | C(CH2)OCOCH2 (cyclic) | 4-Methylene-2-oxetanone | Diketene | 674-82-8 | 84.0744 | 266.7 | 399.3 | 0.00015 | 298.15 | g | -45.44803 | 73.494 | 7.344305 | 21.69869 | -1.652461e-12 | 72.42005 | 0 | 0 | 0 | Daubert 92, Frenkel 94 | 2 | MainDB
C4H4O2(DIKg) | C(CH2)OCOCH2 (cyclic) | 4-Methylene-2-oxetanone | Diketene | 674-82-8 | 84.0744 | 266.7 | 399.3 | 298.15 | 1500 | g | 0 | 0 | 14.93166 | 41.39846 | -5.407539 | -12.65971 | 0 | 0 | 0 | Frenkel 94 | 2 | MainDB
C4H4O2(DIKg) | C(CH2)OCOCH2 (cyclic) | 4-Methylene-2-oxetanone | Diketene | 674-82-8 | 84.0744 | 266.7 | 399.3 | 0.00015 | 298.15 | g | -45.44803 | 73.494 | 7.344305 | 21.69869 | -1.652461e-12 | 72.42005 | 0 | 0 | 0 | Daubert 92, Frenkel 94 | 2 | MainDB
C4H4O2(DIKg) | C(CH2)OCOCH2 (cyclic) | 4-Methylene-2-oxetanone | Diketene | 674-82-8 | 84.0744 | 266.7 | 399.3 | 298.15 | 1500 | g | 0 | 0 | 14.93166 | 41.39846 | -5.407539 | -12.65971 | 0 | 0 | 0 | Frenkel 94 | 2 | MainDB
C4H4O3(SANg) | CH2CO-O-COCH2 | Dihydro-2,5-Furandione | Succinic anhydride | 108-30-5 | 100.0738 | 392 | 534 | 298.15 | 1000 | g | -125.2331 | 80.067 | 18.237 | 47.21188 | -3.03633 | -16.52199 | 0 | 0 | 0 | Daubert 89 | 1 | MainDB
C4H4O4(E2B) | HOOCCHCHCOOH | trans-2-Butenedioic acid | Fumaric acid | 110-17-8 | 116.0732 | -560 | 438 | 298.15 | 300 | s | -195.234 | 39.297 | 33.313 | 0 | 0 | 0 | 1.635 | 0 | 0 | Domalski 93 | 1 | MainDB
C4H4O4(FMAg) | HOOCCHCHCOOH | trans-2-Butenedioic acid | Fumaric acid | 110-17-8 | 116.0732 | -560 | 438 | 298.15 | 1500 | g | -160.5616 | 93.929 | 34.05799 | 30.96157 | -7.85601 | -7.7591 | 0 | 0 | 0 | Daubert 89 | 1 | MainDB
C4H4O4(MAA) | HOOCCHCHCOOH | cis-2-Butenedioic acid | Maleic acid | 110-16-7 | 116.0732 | 403.7 | 408 | 298.15 | 398 | s | -193.865 | 39.297 | 33.313 | 0 | 0 | 0 | 1.59 | 0 | 0 | Domaslki 93, CRC 94 | 2 | MainDB
C4H4O4(MACg) | HOOCCHCHCOOH | cis-2-Butenedioic acid | Maleic acid | 110-16-7 | 116.0732 | 403.7 | 0 | 298.15 | 1500 | g | -161.4814 | 94.001 | 26.62565 | 32.60095 | -7.93524 | -6.86406 | 0 | 0 | 0 | Daubert 89 | 1 | MainDB
C4H6O(25DYFg) | CHCH2OCH2CH | 2,5-Dihydrofuran |  | 1708-29-8 | 70.0908 | 0 | 339.7 | 0.00015 | 298.15 | g | -25.99283 | 68.078 | 8.980034 | -6.352548 | -2.020499e-12 | 123.9294 | 0 | 0 | 0 | Daubert 92, Frenkel 94 | 2 | MainDB
C4H6O(25DYFg) | CHCH2OCH2CH | 2,5-Dihydrofuran |  | 1708-29-8 | 70.0908 | 0 | 339.7 | 298.15 | 1500 | g | 0 | 0 | 10.30796 | 51.0413 | -5.514817 | -15.48839 | 0 | 0 | 0 | Frenkel 94 | 2 | MainDB
C4H6O(25DYFg) | CHCH2OCH2CH | 2,5-Dihydrofuran |  | 1708-29-8 | 70.0908 | 0 | 339.7 | 0.00015 | 298.15 | g | -25.99283 | 68.078 | 8.980034 | -6.352548 | -2.020499e-12 | 123.9294 | 0 | 0 | 0 | Daubert 92, Frenkel 94 | 2 | MainDB
C4H6O(25DYFg) | CHCH2OCH2CH | 2,5-Dihydrofuran |  | 1708-29-8 | 70.0908 | 0 | 339.7 | 298.15 | 1500 | g | 0 | 0 | 10.30796 | 51.0413 | -5.514817 | -15.48839 | 0 | 0 | 0 | Frenkel 94 | 2 | MainDB
C4H6O(2BALtg) |  | trans-2-Butenal | Crotonaldehyde | 123-73-9 | 70.0908 | 0 | 0 | 50 | 298.15 | g | -24.02008 | 75.86042 | 7.84913 | 50.61113 | -0.02629 | -5.3671 | 0 | 0 | 0 | TRC 96 | 1 | MainDB
C4H6O(2BALtg) |  | trans-2-Butenal | Crotonaldehyde | 123-73-9 | 70.0908 | 0 | 0 | 298.15 | 1500 | g | 0 | 0 | 13.54533 | 45.4599 | -3.15374 | -13.31007 | 0 | 0 | 0 | TRC 96 | 1 | MainDB
C4H6O(2BALtg) |  | trans-2-Butenal | Crotonaldehyde | 123-73-9 | 70.0908 | 0 | 0 | 50 | 298.15 | g | -24.02008 | 75.86042 | 7.84913 | 50.61113 | -0.02629 | -5.3671 | 0 | 0 | 0 | TRC 96 | 1 | MainDB
C4H6O(2BALtg) |  | trans-2-Butenal | Crotonaldehyde | 123-73-9 | 70.0908 | 0 | 0 | 298.15 | 1500 | g | 0 | 0 | 13.54533 | 45.4599 | -3.15374 | -13.31007 | 0 | 0 | 0 | TRC 96 | 1 | MainDB
C4H6O(BNg) |  | Butenone |  | 78-94-4 | 70.0908 | 0 | 0 | 298.15 | 1000 | g | -30.64054 | 76.58939 | 7.707532 | 59.51719 | -1.084267 | -22.18845 | 0 | 0 | 0 | Frenkel 94 | 2 | MainDB
C4H6O(CBNg) |  | Cyclobutanone |  | 1191-95-3 | 70.0908 | 0 | 0 | 0.00015 | 298.15 | g | -24.18738 | 69.60086 | 9.193683 | -6.380307 | -2.06857e-12 | 118.3787 | 0 | 0 | 0 | Frenkel 94 | 2 | MainDB
C4H6O(CBNg) |  | Cyclobutanone |  | 1191-95-3 | 70.0908 | 0 | 0 | 298.15 | 1500 | g | 0 | 0 | 8.12548 | 54.0055 | -4.543064 | -16.69489 | 0 | 0 | 0 | Frenkel 94 | 2 | MainDB
C4H6O(CBNg) |  | Cyclobutanone |  | 1191-95-3 | 70.0908 | 0 | 0 | 0.00015 | 298.15 | g | -24.18738 | 69.60086 | 9.193683 | -6.380307 | -2.06857e-12 | 118.3787 | 0 | 0 | 0 | Frenkel 94 | 2 | MainDB
C4H6O(CBNg) |  | Cyclobutanone |  | 1191-95-3 | 70.0908 | 0 | 0 | 298.15 | 1500 | g | 0 | 0 | 8.12548 | 54.0055 | -4.543064 | -16.69489 | 0 | 0 | 0 | Frenkel 94 | 2 | MainDB
C4H6O(DMKg) |  | 2-Methyl-1-propen-1-one | Dimethyl ketene | 598-26-5 | 70.0908 | 0 | 0 | 0.00015 | 298.15 | g | -29.63671 | 75.4804 | 5.056261 | 85.85575 | -1.137654e-12 | -90.51516 | 0 | 0 | 0 | Frenkel 94 | 2 | MainDB
C4H6O(DMKg) |  | 2-Methyl-1-propen-1-one | Dimethyl ketene | 598-26-5 | 70.0908 | 0 | 0 | 298.15 | 1500 | g | 0 | 0 | 12.60514 | 44.34314 | -1.803501 | -12.70672 | 0 | 0 | 0 | Frenkel 94 | 2 | MainDB
C4H6O(DMKg) |  | 2-Methyl-1-propen-1-one | Dimethyl ketene | 598-26-5 | 70.0908 | 0 | 0 | 0.00015 | 298.15 | g | -29.63671 | 75.4804 | 5.056261 | 85.85575 | -1.137654e-12 | -90.51516 | 0 | 0 | 0 | Frenkel 94 | 2 | MainDB
C4H6O(DMKg) |  | 2-Methyl-1-propen-1-one | Dimethyl ketene | 598-26-5 | 70.0908 | 0 | 0 | 298.15 | 1500 | g | 0 | 0 | 12.60514 | 44.34314 | -1.803501 | -12.70672 | 0 | 0 | 0 | Frenkel 94 | 2 | MainDB
C4H6O2(2BDLg) | HOCH2CCCH2OH | 2-Butyne-1,4-diol | Bis(hydroxymethyl)acetylene | 110-65-6 | 86.0902 | 323 | 511 | 298.15 | 1200.1 | g | -37.03715 | 85.564 | 12.88934 | 53.31063 | -1.83597 | -17.92145 | 0 | 0 | 0 | Daubert 89 | 1 | MainDB
C4H6O2(4BLl) | OCH2CH2CH2CO (cyclic) | Dihydro-2(3H)-furanone | gamma-Butyrolactone | 96-48-0 | 86.0902 | 229.9 | 477 | 298.15 | 300 | l | -100.598 | 47.18 | 33.772 | 0 | 0 | 0 | 1.128 | 0 | 0 | Domalski 93 | 1 | MainDB
C4H6O2(BACg) | CH2CH2COOCH2 | Dihydro-2(3H)-furanone | gamma-Butyrolactone | 96-48-0 | 86.0902 | 229.9 | 477 | 298.15 | 1000 | g | -90.56136 | 72.992 | 1.655978 | 79.83922 | -1.92876 | -30.82701 | 0 | 0 | 0 | Daubert 89, Frenkel 94 | 2 | MainDB
C4H6O2(BACg) | CH2CH2COOCH2 | Dihydro-2(3H)-furanone | gamma-Butyrolactone | 96-48-0 | 86.0902 | 229.9 | 477 | 1000 | 1500 | g | -90.56136 | 72.992 | -0.01523901 | 77.58857 | 0.33076 | -26.41164 | 0 | 0 | 0 | Daubert 89 | 1 | MainDB
C4H6O2(BACg) | CH2CH2COOCH2 | Dihydro-2(3H)-furanone | gamma-Butyrolactone | 96-48-0 | 86.0902 | 229.9 | 477 | 298.15 | 1000 | g | -90.56136 | 72.992 | 1.655978 | 79.83922 | -1.92876 | -30.82701 | 0 | 0 | 0 | Daubert 89, Frenkel 94 | 2 | MainDB
C4H6O2(BACg) | CH2CH2COOCH2 | Dihydro-2(3H)-furanone | gamma-Butyrolactone | 96-48-0 | 86.0902 | 229.9 | 477 | 1000 | 1500 | g | -90.56136 | 72.992 | -0.01523901 | 77.58857 | 0.33076 | -26.41164 | 0 | 0 | 0 | Daubert 89 | 1 | MainDB
C4H6O2(CRAcg) | CH3CHCHCOOH | cis-2-Butenoic acid | cis-Crotonic acid, Isocrotonic- | 503-64-0 | 86.0902 | 288 | 442 | 298.15 | 1500 | g | -85.7825 | 83.891 | 19.92258 | 43.88939 | -5.40957 | -12.08754 | 0 | 0 | 0 | Daubert 89 | 1 | MainDB
C4H6O2(CRAtg) | CH3CHCHCOOH | trans-2-Butenoic acid | trans-Crotonic acid | 107-93-7 | 86.0902 | 345 | 457.9 | 0.00015 | 298.15 | g | -88.08794 | 85.251 | 6.298286 | 73.95731 | -1.417109e-12 | -27.87095 | 0 | 0 | 0 | Daubert 89, Frenkel 94 | 2 | MainDB
C4H6O2(CRAtg) | CH3CHCHCOOH | trans-2-Butenoic acid | trans-Crotonic acid | 107-93-7 | 86.0902 | 345 | 457.9 | 298.15 | 1500 | g | 0 | 0 | 19.251 | 45.61692 | -5.218102 | -13.44861 | 0 | 0 | 0 | Frenkel 94 | 2 | MainDB
C4H6O2(CRAtg) | CH3CHCHCOOH | trans-2-Butenoic acid | trans-Crotonic acid | 107-93-7 | 86.0902 | 345 | 457.9 | 0.00015 | 298.15 | g | -88.08794 | 85.251 | 6.298286 | 73.95731 | -1.417109e-12 | -27.87095 | 0 | 0 | 0 | Daubert 89, Frenkel 94 | 2 | MainDB
C4H6O2(CRAtg) | CH3CHCHCOOH | trans-2-Butenoic acid | trans-Crotonic acid | 107-93-7 | 86.0902 | 345 | 457.9 | 298.15 | 1500 | g | 0 | 0 | 19.251 | 45.61692 | -5.218102 | -13.44861 | 0 | 0 | 0 | Frenkel 94 | 2 | MainDB
C4H6O2(MAAg) | CH2C(CH3)COOH | 2-Methyl-2-propenoic acid | Methacrylic acid | 79-41-4 | 86.0902 | 289 | 435.7 | 298.15 | 1200.1 | g | -87.91898 | 83.75 | 14.35838 | 51.9208 | -5.21007 | -16.48278 | 0 | 0 | 0 | Daubert 89 | 1 | MainDB
C4H6O2(MARg) | CH2CHCOOCH3 | Methyl 2-propenoate | Methyl acrylate | 96-33-3 | 86.0902 | 198 | 353.9 | 298.15 | 1200.1 | g | -79.56998 | 87.39 | 10.91438 | 60.55947 | -2.98945 | -22.0311 | 0 | 0 | 0 | Daubert 89 | 1 | MainDB
C4H6O2(VACg) | CH3COOCHCH2 | Ethenyl acetate | Vinyl acetate | 108-05-4 | 86.0902 | 180 | 345.7 | 100 | 1500 | g | -75.43597 | 78.394 | 5.43945 | 68.22457 | 0.07978 | -22.96138 | 0 | 0 | 0 | Daubert 89 | 1 | MainDB
C4H6O3(4M13DO2Ng) |  | 4-Methyl-1,3-dioxolan-2-one |  | 108-32-7 | 102.0896 | 0 | 0 | 298.15 | 1000 | g | -131.74 | 80.04541 | 7.538453 | 78.40963 | -2.228397 | -30.23673 | 0 | 0 | 0 | Frenkel 94 | 2 | MainDB
C4H6O3(AAHg) | CH3CO-O-COCH3 | Acetic acid anhydride | Acetic anhydride | 108-24-7 | 102.0896 | 200 | 412.7 | 298.15 | 1100 | g | -137.07 | 93.2 | 7.35906 | 75.81586 | -3.28051 | -28.88404 | 0 | 0 | 0 | Yaws 92, Domalski 93, Reid 87 | 2 | MainDB
C4H6O4(a) |  |  |  |  | 118.089 | 0 | 0 | 273.15 | 333.15 | ao | -218 | 62.3 | -324.7152 | 1555.85 | 65.70805 | -1797.59 | 0 | 0 | 0 | Slop 98 | 2 | MainDB
C4H6O4(a) |  |  |  |  | 118.089 | 0 | 0 | 333.15 | 473.15 | ao | 0 | 0 | 115.2618 | -265.2976 | -10.69911 | 324.9652 | 0 | 0 | 0 | Slop 98 | 2 | MainDB
C4H6O4(a) |  |  |  |  | 118.089 | 0 | 0 | 273.15 | 333.15 | ao | -218 | 62.3 | -324.7152 | 1555.85 | 65.70805 | -1797.59 | 0 | 0 | 0 | Slop 98 | 2 | MainDB
C4H6O4(a) |  |  |  |  | 118.089 | 0 | 0 | 333.15 | 473.15 | ao | 0 | 0 | 115.2618 | -265.2976 | -10.69911 | 324.9652 | 0 | 0 | 0 | Slop 98 | 2 | MainDB
C4H6O4(BDA) | HOOCCH2CH2COOH | Butanedioic acid | Succinic acid | 110-15-6 | 118.089 | 461 | -508 | 298.15 | 300 | s | -221.63 | 37.591 | 53.298 | 0 | 0 | 0 | 1.572 | 0 | 0 | Domalski 93 | 1 | MainDB
C4H6O4(BDAl) | HOOCCH2CH2COOH | Butanedioic acid | Succinic acid | 110-15-6 | 118.089 | 461 | -508 | 298.15 | 300 | l | -219.479 | 52.997 | 53.58 | 0 | 0 | 0 | 0 | 0 | 0 | Domalski 93 | 1 | MainDB
C4H6O4(DAPg) | CH3-CO-O-O-CO-CH3 | Diacetyl peroxide |  |  | 118.089 | 0 | 0 | 25 | 150 | g | -119.5029 | 93.37524 | 13.45325 | 6.566082 | -0.01021913 | 195.0293 | 0 | 0 | 0 | Dorofeeva 01 | 1 | MainDB
C4H6O4(DAPg) | CH3-CO-O-O-CO-CH3 | Diacetyl peroxide |  |  | 118.089 | 0 | 0 | 150 | 300 | g | 0 | 0 | 4.46075 | 88.27126 | 0.353568 | -21.89224 | 0 | 0 | 0 | Dorofeeva 01 | 1 | MainDB
C4H6O4(DAPg) | CH3-CO-O-O-CO-CH3 | Diacetyl peroxide |  |  | 118.089 | 0 | 0 | 300 | 600 | g | 0 | 0 | 1.822619 | 106.3212 | 0.3152052 | -52.32976 | 0 | 0 | 0 | Dorofeeva 01 | 1 | MainDB
C4H6O4(DAPg) | CH3-CO-O-O-CO-CH3 | Diacetyl peroxide |  |  | 118.089 | 0 | 0 | 600 | 1200 | g | 0 | 0 | 29.56728 | 44.34772 | -17.02059 | -12.74034 | 0 | 0 | 0 | Dorofeeva 01 | 1 | MainDB
C4H6O4(DAPg) | CH3-CO-O-O-CO-CH3 | Diacetyl peroxide |  |  | 118.089 | 0 | 0 | 1200 | 2000 | g | 0 | 0 | 57.32283 | 12.53072 | -82.1087 | -2.359142 | 0 | 0 | 0 | Dorofeeva 01 | 1 | MainDB
C4H6O4(DAPg) | CH3-CO-O-O-CO-CH3 | Diacetyl peroxide |  |  | 118.089 | 0 | 0 | 25 | 150 | g | -119.5029 | 93.37524 | 13.45325 | 6.566082 | -0.01021913 | 195.0293 | 0 | 0 | 0 | Dorofeeva 01 | 1 | MainDB
C4H6O4(DAPg) | CH3-CO-O-O-CO-CH3 | Diacetyl peroxide |  |  | 118.089 | 0 | 0 | 150 | 300 | g | 0 | 0 | 4.46075 | 88.27126 | 0.353568 | -21.89224 | 0 | 0 | 0 | Dorofeeva 01 | 1 | MainDB
C4H6O4(DAPg) | CH3-CO-O-O-CO-CH3 | Diacetyl peroxide |  |  | 118.089 | 0 | 0 | 300 | 600 | g | 0 | 0 | 1.822619 | 106.3212 | 0.3152052 | -52.32976 | 0 | 0 | 0 | Dorofeeva 01 | 1 | MainDB
C4H6O4(DAPg) | CH3-CO-O-O-CO-CH3 | Diacetyl peroxide |  |  | 118.089 | 0 | 0 | 600 | 1200 | g | 0 | 0 | 29.56728 | 44.34772 | -17.02059 | -12.74034 | 0 | 0 | 0 | Dorofeeva 01 | 1 | MainDB
C4H6O4(DAPg) | CH3-CO-O-O-CO-CH3 | Diacetyl peroxide |  |  | 118.089 | 0 | 0 | 1200 | 2000 | g | 0 | 0 | 57.32283 | 12.53072 | -82.1087 | -2.359142 | 0 | 0 | 0 | Dorofeeva 01 | 1 | MainDB
C4H6O4(DAPg) | CH3-CO-O-O-CO-CH3 | Diacetyl peroxide |  |  | 118.089 | 0 | 0 | 25 | 150 | g | -119.5029 | 93.37524 | 13.45325 | 6.566082 | -0.01021913 | 195.0293 | 0 | 0 | 0 | Dorofeeva 01 | 1 | MainDB
C4H6O4(DAPg) | CH3-CO-O-O-CO-CH3 | Diacetyl peroxide |  |  | 118.089 | 0 | 0 | 150 | 300 | g | 0 | 0 | 4.46075 | 88.27126 | 0.353568 | -21.89224 | 0 | 0 | 0 | Dorofeeva 01 | 1 | MainDB
C4H6O4(DAPg) | CH3-CO-O-O-CO-CH3 | Diacetyl peroxide |  |  | 118.089 | 0 | 0 | 300 | 600 | g | 0 | 0 | 1.822619 | 106.3212 | 0.3152052 | -52.32976 | 0 | 0 | 0 | Dorofeeva 01 | 1 | MainDB
C4H6O4(DAPg) | CH3-CO-O-O-CO-CH3 | Diacetyl peroxide |  |  | 118.089 | 0 | 0 | 600 | 1200 | g | 0 | 0 | 29.56728 | 44.34772 | -17.02059 | -12.74034 | 0 | 0 | 0 | Dorofeeva 01 | 1 | MainDB
C4H6O4(DAPg) | CH3-CO-O-O-CO-CH3 | Diacetyl peroxide |  |  | 118.089 | 0 | 0 | 1200 | 2000 | g | 0 | 0 | 57.32283 | 12.53072 | -82.1087 | -2.359142 | 0 | 0 | 0 | Dorofeeva 01 | 1 | MainDB
C4H6O4(DAPg) | CH3-CO-O-O-CO-CH3 | Diacetyl peroxide |  |  | 118.089 | 0 | 0 | 25 | 150 | g | -119.5029 | 93.37524 | 13.45325 | 6.566082 | -0.01021913 | 195.0293 | 0 | 0 | 0 | Dorofeeva 01 | 1 | MainDB
C4H6O4(DAPg) | CH3-CO-O-O-CO-CH3 | Diacetyl peroxide |  |  | 118.089 | 0 | 0 | 150 | 300 | g | 0 | 0 | 4.46075 | 88.27126 | 0.353568 | -21.89224 | 0 | 0 | 0 | Dorofeeva 01 | 1 | MainDB
C4H6O4(DAPg) | CH3-CO-O-O-CO-CH3 | Diacetyl peroxide |  |  | 118.089 | 0 | 0 | 300 | 600 | g | 0 | 0 | 1.822619 | 106.3212 | 0.3152052 | -52.32976 | 0 | 0 | 0 | Dorofeeva 01 | 1 | MainDB
C4H6O4(DAPg) | CH3-CO-O-O-CO-CH3 | Diacetyl peroxide |  |  | 118.089 | 0 | 0 | 600 | 1200 | g | 0 | 0 | 29.56728 | 44.34772 | -17.02059 | -12.74034 | 0 | 0 | 0 | Dorofeeva 01 | 1 | MainDB
C4H6O4(DAPg) | CH3-CO-O-O-CO-CH3 | Diacetyl peroxide |  |  | 118.089 | 0 | 0 | 1200 | 2000 | g | 0 | 0 | 57.32283 | 12.53072 | -82.1087 | -2.359142 | 0 | 0 | 0 | Dorofeeva 01 | 1 | MainDB
C4H6O4(DAPg) | CH3-CO-O-O-CO-CH3 | Diacetyl peroxide |  |  | 118.089 | 0 | 0 | 25 | 150 | g | -119.5029 | 93.37524 | 13.45325 | 6.566082 | -0.01021913 | 195.0293 | 0 | 0 | 0 | Dorofeeva 01 | 1 | MainDB
C4H6O4(DAPg) | CH3-CO-O-O-CO-CH3 | Diacetyl peroxide |  |  | 118.089 | 0 | 0 | 150 | 300 | g | 0 | 0 | 4.46075 | 88.27126 | 0.353568 | -21.89224 | 0 | 0 | 0 | Dorofeeva 01 | 1 | MainDB
C4H6O4(DAPg) | CH3-CO-O-O-CO-CH3 | Diacetyl peroxide |  |  | 118.089 | 0 | 0 | 300 | 600 | g | 0 | 0 | 1.822619 | 106.3212 | 0.3152052 | -52.32976 | 0 | 0 | 0 | Dorofeeva 01 | 1 | MainDB
C4H6O4(DAPg) | CH3-CO-O-O-CO-CH3 | Diacetyl peroxide |  |  | 118.089 | 0 | 0 | 600 | 1200 | g | 0 | 0 | 29.56728 | 44.34772 | -17.02059 | -12.74034 | 0 | 0 | 0 | Dorofeeva 01 | 1 | MainDB
C4H6O4(DAPg) | CH3-CO-O-O-CO-CH3 | Diacetyl peroxide |  |  | 118.089 | 0 | 0 | 1200 | 2000 | g | 0 | 0 | 57.32283 | 12.53072 | -82.1087 | -2.359142 | 0 | 0 | 0 | Dorofeeva 01 | 1 | MainDB
C4H6O4(SUC) | HOOCCH2CH2COOH | Butanedioic acid | Succinic acid | 110-15-6 | 118.089 | 461 | -508 | 298.15 | 398 | s | -224.77 | 42 | 35.8 | 0 | 0 | 0 | 1.572 | 0 | 0 | Karapet 70 | 3 | MainDB
C4H6O4(SUCg) |  | Butanedioic acid | Succinic acid | 110-15-6 | 118.089 | 0 | 0 | 298.15 | 300 | g | -196.6778 | 91.37189 | 0 | 0 | 0 | 0 | 0 | 0 | 0 | TRC 96 | 1 | MainDB
C4H6O4(SUCs) |  | Butanedioic acid | Succinic acid | 110-15-6 | 118.089 | 0 | 0 | 298.15 | 300 | s | -224.7849 | 39.99761 | 36.59417 | 0 | 0 | 0 | 0 | 0 | 0 | TRC 96 | 1 | MainDB
C4H6O5(DGAg) | (CH2COOH)2O | 2,2'-Oxydiacetic acid | Diglycolic acid | 110-99-6 | 134.0884 | 421 | 0 | 298.15 | 1500 | g | -225.806 | 105.402 | 26.78588 | 54.90976 | -7.91967 | -17.29962 | 0 | 0 | 0 | Daubert 89 | 1 | MainDB
C4H6O5(MALg) | HOOCCH2CH(OH)COOH | 2-Hydroxybutanedioic acid | DL-Malic acid | 617-48-1 | 134.0884 | 405 | 0 | 298.15 | 1500 | g | -236.5594 | 107.553 | 29.74337 | 50.49744 | -7.78072 | -15.88942 | 0 | 0 | 0 | Daubert 92 | 1 | MainDB
C4H6O6(TACg) | HO2CCH(OH)CH(OH)CO2H | 2,3-Dihydroxybutanedioic acid | DL-Tartaric acid | 133-37-9 | 150.0878 | 479 | 0 | 298.15 | 1500 | g | -277.1808 | 116.157 | 34.05859 | 51.42488 | -9.34925 | -16.12347 | 0 | 0 | 0 | Daubert 89 | 1 | MainDB
C4H8O(a) | CH3COCH2CH3 | 2-Butanone | Methyl ethyl ketone | 78-93-3 | 72.1066 | 186.6 | 352.7 | 273.15 | 333.15 | ao | -67.88 | 50.3 | -1367.139 | 5965.841 | 252.4965 | -6921.484375 | 0 | 0 | 0 | Shock 90 | 2 | MainDB
C4H8O(a) | CH3COCH2CH3 | 2-Butanone | Methyl ethyl ketone | 78-93-3 | 72.1066 | 186.6 | 352.7 | 333.15 | 473.15 | ao | 0 | 0 | 213.8085 | -596.4551 | -20.4214 | 747.6525 | 0 | 0 | 0 | Slop 98 | 2 | MainDB
C4H8O(a) | CH3COCH2CH3 | 2-Butanone | Methyl ethyl ketone | 78-93-3 | 72.1066 | 186.6 | 352.7 | 273.15 | 333.15 | ao | -67.88 | 50.3 | -1367.139 | 5965.841 | 252.4965 | -6921.484375 | 0 | 0 | 0 | Shock 90 | 2 | MainDB
C4H8O(a) | CH3COCH2CH3 | 2-Butanone | Methyl ethyl ketone | 78-93-3 | 72.1066 | 186.6 | 352.7 | 333.15 | 473.15 | ao | 0 | 0 | 213.8085 | -596.4551 | -20.4214 | 747.6525 | 0 | 0 | 0 | Slop 98 | 2 | MainDB
C4H8O(12EPBg) | CH(CH2CH3)CH2O (cyclic) | Ethyloxirane | Butylene oxide, 1,2-Epoxybutane | 106-88-7 | 72.1066 | 123.15 | 336.7 | 200 | 1500 | g | -26.28472 | 76.96 | 7.06201 | 66.36328125 | -1.02256 | -21.14875 | 0 | 0 | 0 | Daubert 89, PPH 92 | 1 | MainDB
C4H8O(BUOl) | CH3COCH2CH3 | 2-Butanone | Methyl ethyl ketone | 78-93-3 | 72.1066 | 186.6 | 352.7 | 298.15 | 300 | l | -65.038 | 57.428 | 37.098 | 0 | 0 | 0 | 0.8054 | 0 | 0 | Domalski 93 | 1 | MainDB
C4H8O(BUOg) | CH3COCH2CH3 | 2-Butanone | Methyl ethyl ketone | 78-93-3 | 72.1066 | 186.6 | 352.7 | 0.00015 | 1500 | g | -57.13 | 81.324 | 8.148232 | 62.11703 | -1.833346e-12 | -18.83015 | 0 | 0 | 0 | Domalski 93, Frenkel 94, Yaws 92 | 2 | MainDB
C4H8O(BUTl) | CH3CH2CH2CHO | Butanal | Butyraldehyde | 123-72-8 | 72.1066 | 174 | 348 | 298.15 | 351 | l | -57.337 | 59.536 | 38.549 | 0 | 0 | 0 | 0.8016 | 0 | 0 | Domalski 93 | 1 | MainDB
C4H8O(BUTg) | CH3CH2CH2CHO | Butanal | Butyraldehyde | 123-72-8 | 72.1066 | 174 | 348 | 298.15 | 1100 | g | -49.981 | 82.208 | 7.23 | 69.018 | -0.999 | -24.4 | 0 | 0 | 0 | Domalski 93, Reid 87 | 1 | MainDB
C4H8O(CBOLg) |  | Cyclobutanol |  | 2919-23-5 | 72.1066 | 0 | 0 | 50 | 298.15 | g | -46.36711 | 74.42161 | 11.45066 | -0.5926332 | -0.06850344 | 128.4364 | 0 | 0 | 0 | Frenkel 94 | 2 | MainDB
C4H8O(CBOLg) |  | Cyclobutanol |  | 2919-23-5 | 72.1066 | 0 | 0 | 298.15 | 1500 | g | 0 | 0 | 14.45014 | 56.09013 | -6.452836 | -16.57057 | 0 | 0 | 0 | Frenkel 94 | 2 | MainDB
C4H8O(CBOLg) |  | Cyclobutanol |  | 2919-23-5 | 72.1066 | 0 | 0 | 50 | 298.15 | g | -46.36711 | 74.42161 | 11.45066 | -0.5926332 | -0.06850344 | 128.4364 | 0 | 0 | 0 | Frenkel 94 | 2 | MainDB
C4H8O(CBOLg) |  | Cyclobutanol |  | 2919-23-5 | 72.1066 | 0 | 0 | 298.15 | 1500 | g | 0 | 0 | 14.45014 | 56.09013 | -6.452836 | -16.57057 | 0 | 0 | 0 | Frenkel 94 | 2 | MainDB
C4H8O(EOXIl) |  | Ethyloxirane | 1,2-Butene oxide | 106-88-7 | 72.1066 | 0 | 336.56 | 143.87 | 298.15 | l | -35.44455 | 55.18642 | 34.97415 | -59.08836 | 0.26206 | 196.8376 | 0 | 0 | 0 | TRC 96 | 1 | MainDB
C4H8O(EOXIl) |  | Ethyloxirane | 1,2-Butene oxide | 106-88-7 | 72.1066 | 0 | 336.56 | 298.15 | 320 | l | 0 | 0 | 21.21858 | 17.63055 | 1.45337 | 79.00268 | 0 | 0 | 0 | TRC 96 | 1 | MainDB
C4H8O(EOXIl) |  | Ethyloxirane | 1,2-Butene oxide | 106-88-7 | 72.1066 | 0 | 336.56 | 143.87 | 298.15 | l | -35.44455 | 55.18642 | 34.97415 | -59.08836 | 0.26206 | 196.8376 | 0 | 0 | 0 | TRC 96 | 1 | MainDB
C4H8O(EOXIl) |  | Ethyloxirane | 1,2-Butene oxide | 106-88-7 | 72.1066 | 0 | 336.56 | 298.15 | 320 | l | 0 | 0 | 21.21858 | 17.63055 | 1.45337 | 79.00268 | 0 | 0 | 0 | TRC 96 | 1 | MainDB
C4H8O(EVEg) | CH3CH2OCHCH2 | Ethenyl ethyl ether | Ethyl vinyl ether | 109-92-2 | 72.1066 | 157.4 | 308.7 | 298.15 | 1500 | g | -33.66795 | 83.413 | 12.78206 | 54.18483 | -3.77769 | -15.21534 | 0 | 0 | 0 | Daubert 89 | 1 | MainDB
C4H8O(IBAl) | (CH3)2CHCHO | 2-Methylpropanal | Isobutanal, Isobutyraldehyde | 78-84-2 | 72.1066 | 207.3 | 337.7 | 298.15 | 300 | l | -58.769 | 56.317 | 37.158 | 0 | 0 | 0 | 0.7891 | 0 | 0 | Domalski 93 | 1 | MainDB
C4H8O(IBAg) | (CH3)2CHCHO | 2-Methylpropanal | Isobutanal, Isobutyraldehyde | 78-84-2 | 72.1066 | 207.3 | 337.7 | 298.15 | 1100 | g | -51.597 | 79.074 | 14.364 | 50.186 | -2.203 | -12.2 | 0 | 0 | 0 | Reid 87 | 2 | MainDB
C4H8O(OXOg) | CH2CH2CH2CH2O (cyclic) | Tetrahydrofuran | Oxolane | 109-99-9 | 72.1066 | 164.9 | 338 | 298.15 | 300 | g | -44.025 | 72.278 | 18.224 | 0 | 0 | 0 | 0 | 0 | 0 | Domalski 93 | 1 | MainDB
C4H8O(THFl) | CH2CH2CH2CH2O (cyclic) | Tetrahydrofuran | Oxolane | 109-99-9 | 72.1066 | 164.9 | 338 | 298.15 | 300 | l | -51.671 | 48.733 | 29.613 | 0 | 0 | 0 | 0.8892 | 0 | 0 | Domalski 93 | 1 | MainDB
C4H8O(THFg) |  | Oxolane | Tetrahydrofuran | 109-99-9 | 72.1066 | 164.61 | 339.12 | 50 | 298.15 | g | -44.02008 | 71.05402 | 10.22564 | -19.75857 | -0.01736 | 157.5649 | 0.8825 | 0 | 0 | TRC 96 | 1 | MainDB
C4H8O(THFg) |  | Oxolane | Tetrahydrofuran | 109-99-9 | 72.1066 | 164.61 | 339.12 | 298.15 | 1500 | g | 0 | 0 | 5.65713 | 67.34333 | -5.15076 | -20.31976 | 0 | 0 | 0 | TRC 96 | 1 | MainDB
C4H8O(THFg) |  | Oxolane | Tetrahydrofuran | 109-99-9 | 72.1066 | 164.61 | 339.12 | 50 | 298.15 | g | -44.02008 | 71.05402 | 10.22564 | -19.75857 | -0.01736 | 157.5649 | 0.8825 | 0 | 0 | TRC 96 | 1 | MainDB
C4H8O(THFg) |  | Oxolane | Tetrahydrofuran | 109-99-9 | 72.1066 | 164.61 | 339.12 | 298.15 | 1500 | g | 0 | 0 | 5.65713 | 67.34333 | -5.15076 | -20.31976 | 0 | 0 | 0 | TRC 96 | 1 | MainDB
C4H8O2(a) |  |  |  |  | 88.106 | 0 | 0 | 273.15 | 333.15 | ao | -127.95 | 56.1 | -2554.974 | 10879.74 | 461.6851 | -12686.84 | 0 | 0 | 0 | Slop 98 | 2 | MainDB
C4H8O2(a) |  |  |  |  | 88.106 | 0 | 0 | 333.15 | 473.15 | ao | 0 | 0 | 90.35025 | -144.7727 | 8.92719 | 246.6315 | 0 | 0 | 0 | Slop 98 | 2 | MainDB
C4H8O2(a) |  |  |  |  | 88.106 | 0 | 0 | 273.15 | 333.15 | ao | -127.95 | 56.1 | -2554.974 | 10879.74 | 461.6851 | -12686.84 | 0 | 0 | 0 | Slop 98 | 2 | MainDB
C4H8O2(a) |  |  |  |  | 88.106 | 0 | 0 | 333.15 | 473.15 | ao | 0 | 0 | 90.35025 | -144.7727 | 8.92719 | 246.6315 | 0 | 0 | 0 | Slop 98 | 2 | MainDB
C4H8O2(13DOg) |  | 1,3-Dioxane |  | 505-22-6 | 88.106 | 0 | 379.2 | 50 | 298.15 | g | -80.87954 | 72.47849 | 5.7385 | 31.18481 | 0.01485 | 71.08955 | 0 | 0 | 0 | TRC 96 | 1 | MainDB
C4H8O2(13DOg) |  | 1,3-Dioxane |  | 505-22-6 | 88.106 | 0 | 379.2 | 298.15 | 1500 | g | 0 | 0 | 7.1798 | 73.53348 | -5.24177 | -22.41495 | 0 | 0 | 0 | TRC 96 | 1 | MainDB
C4H8O2(13DOg) |  | 1,3-Dioxane |  | 505-22-6 | 88.106 | 0 | 379.2 | 50 | 298.15 | g | -80.87954 | 72.47849 | 5.7385 | 31.18481 | 0.01485 | 71.08955 | 0 | 0 | 0 | TRC 96 | 1 | MainDB
C4H8O2(13DOg) |  | 1,3-Dioxane |  | 505-22-6 | 88.106 | 0 | 379.2 | 298.15 | 1500 | g | 0 | 0 | 7.1798 | 73.53348 | -5.24177 | -22.41495 | 0 | 0 | 0 | TRC 96 | 1 | MainDB
C4H8O2(14Dl) | O(CH2)2O(CH2)2 (cyclic) | 1,4-Dioxane | 1,4-Dioxacyclohexane | 123-91-1 | 88.106 | 285 | 374.7 | 298.15 | 300 | l | -84.871 | 64.579 | 36.711 | 0 | 0 | 0 | 1.0337 | 0 | 0 | Domalski 93 | 1 | MainDB
C4H8O2(14Dg) | O(CH2)2O(CH2)2 (cyclic) | 1,4-Dioxane | 1,4-Dioxacyclohexane | 123-91-1 | 88.106 | 285 | 374.7 | 0.00015 | 298.15 | g | -75.356 | 71.649 | 6.585081 | 25.11183 | -1.481636e-12 | 89.8474 | 0 | 0 | 0 | Domalski 93, Reid 87, Frenkel 94 | 2 | MainDB
C4H8O2(14Dg) | O(CH2)2O(CH2)2 (cyclic) | 1,4-Dioxane | 1,4-Dioxacyclohexane | 123-91-1 | 88.106 | 285 | 374.7 | 298.15 | 1500 | g | 0 | 0 | 9.053627 | 71.39249 | -5.818762 | -21.71785 | 0 | 0 | 0 | Frenkel 94 | 2 | MainDB
C4H8O2(14Dg) | O(CH2)2O(CH2)2 (cyclic) | 1,4-Dioxane | 1,4-Dioxacyclohexane | 123-91-1 | 88.106 | 285 | 374.7 | 0.00015 | 298.15 | g | -75.356 | 71.649 | 6.585081 | 25.11183 | -1.481636e-12 | 89.8474 | 0 | 0 | 0 | Domalski 93, Reid 87, Frenkel 94 | 2 | MainDB
C4H8O2(14Dg) | O(CH2)2O(CH2)2 (cyclic) | 1,4-Dioxane | 1,4-Dioxacyclohexane | 123-91-1 | 88.106 | 285 | 374.7 | 298.15 | 1500 | g | 0 | 0 | 9.053627 | 71.39249 | -5.818762 | -21.71785 | 0 | 0 | 0 | Frenkel 94 | 2 | MainDB
C4H8O2(14DOl) | O(CH2)2O(CH2)2 | 1,4-Dioxane | 1,4-Dioxane | 123-91-1 | 88.106 | 284.95 | 374.5 | 298.15 | 300 | l | -84.871 | 47.68164 | 36.92639 | 0 | 0 | 0 | 0 | 0 | 0 | TRC 96 | 0 | MainDB
C4H8O2(BACl) | CH3CH2CH2COOH | Butanoic acid | Butyric acid | 107-92-6 | 88.106 | 267.5 | 436.9 | 298.15 | 300 | l | -127.268 | 54.147 | 42.78 | 0 | 0 | 0 | 0.9577 | 0 | 0 | Domalski 93 | 1 | MainDB
C4H8O2(BACg) | CH3CH2CH2COOH | Butanoic acid | Butyric acid | 107-92-6 | 88.106 | 267.5 | 436.9 | 298.15 | 1200.1 | g | -112.3731 | 86.52 | 11.81435 | 70.68233 | -2.72448 | -26.0693 | 0 | 0 | 0 | Daubert 89 | 1 | MainDB
C4H8O2(EACg) | CH3COOCH2CH3 | Ethyl acetate | Ethyl ethanoate | 141-78-6 | 88.106 | 189.28 | 350.3 | 298.15 | 1100 | g | -106.2381 | 85.97036 | 5.539 | 83.865 | -0.985 | -33.425 | 0.894 | 0 | 0 | TRC 96, Yaws 92, Reid 87 | 1 | MainDB
C4H8O2(EADg) |  | Ethanoic acid, dimer |  | 6993-75-5 | 88.106 | 0 | 0 | 298.15 | 1000 | g | -221.7256 | 99.04159 | 10.77091 | 90.52897 | -1.767025 | -33.7427 | 0 | 0 | 0 | Frenkel 94 | 2 | MainDB
C4H8O2(EETl) | CH3COOCH2CH3 | Ethyl acetate | Acetic acid ethyl ester | 141-78-6 | 88.106 | 189.6 | 350.3 | 298.15 | 300 | l | -113.865 | 64.577 | 40.908 | 0 | 0 | 0 | 0.9003 | 0 | 0 | Domalski 93 | 1 | MainDB
C4H8O2(IBAg) | (CH3)2CHCOOH | 2-Methylpropanoic acid | Isobutyric acid | 79-31-2 | 88.106 | 227 | 427.6 | 298.15 | 1000 | g | -115.6824 | 81.561 | 10.21649 | 73.15549 | -4.31371 | -26.54106 | 0 | 0 | 0 | Daubert 89 | 1 | MainDB
C4H8O2(IPFOl) |  | 1-Methylethyl formate | Isopropyl formate | 625-55-8 | 88.106 | 0 | 341.3 | 298.15 | 300 | l | -110.0621 | 58.4369 | 45.07648 | 0 | 0 | 0 | 0.8703 | 0 | 0 | TRC 96 | 1 | MainDB
C4H8O2(IPFOg) |  | 1-Methylethyl formate | Isopropyl formate | 625-55-8 | 88.106 | 0 | 341.3 | 298.15 | 300 | g | -101.5296 | 85.01434 | 27.07935 | 0 | 0 | 0 | 0.8703 | 0 | 0 | TRC 96 | 1 | MainDB
C4H8O2(MPRl) | CH3CH2COOCH3 | Methyl propanoate | Propanoic acid.Methyl ester | 554-12-1 | 88.106 | 185 | 352 | 298.15 | 300 | l | -110.7314 | 61.54398 | 41.49139 | 0 | 0 | 0 | 0.909 | 0 | 0 | TRC 96 | 1 | MainDB
C4H8O2(MPRg) | CH3CH2COOCH3 | Methyl propanoate | Propanoic acid.Methyl ester | 554-12-1 | 88.106 | 185.5 | 352.7 | 298.15 | 300 | g | -102.1749 | 85.94646 | 26.38623 | 0 | 0 | 0 | 0.909 | 0 | 0 | TRC 96 | 1 | MainDB
C4H8O2(PFOl) |  | Propyl formate | Propyl methanoate | 110-74-7 | 88.106 | 180.3 | 353.97 | 298.15 | 300 | l | -106.4054 | 61.56788 | 42.56692 | 0 | 0 | 0 | 0.8996 | 0 | 0 | TRC 96 | 1 | MainDB
C4H8O2(PFRg) | HCOOCH2CH2CH3 | Propyl formate | Formic acid propyl ester | 110-74-7 | 88.106 | 180.3 | 354.1 | 298.15 | 1500 | g | -96.62591 | 89.039 | 20.16721 | 50.80504 | -7.0409 | -13.58654 | 0 | 0 | 0 | Daubert 89 | 1 | MainDB
C4H8O2(c2BDOg) | CH2OHCHCHCH2OH | cis-2-Butene-1,4-diol | (Z)-2-Butene-1,4-diol | 6117-80-2 | 88.106 | 277 | 508 | 298.15 | 1000 | g | -70.49015 | 92.495 | 3.83904 | 83.49183 | -0.9939 | -32.0273 | 0 | 0 | 0 | Daubert 89 | 1 | MainDB
C4H8O2(t2BDOg) | CH2OHCHCHCH2OH | trans-2-Butene-1,4-diol | (E)-2-Butene-1,4-diol | 821-11-4 | 88.106 | 298 | 0 | 298.15 | 1000 | g | -71.68487 | 92.495 | 6.30123 | 78.82716 | -0.8336 | -29.33706 | 0 | 0 | 0 | Daubert 89 | 1 | MainDB
C4H8O3(a) |  |  |  |  | 104.1054 | 0 | 0 | 273.15 | 333.15 | ao | -169.67 | 56.5 | -3151.748 | 13375.58 | 567.7112 | -15603.29 | 0 | 0 | 0 | Slop 98 | 2 | MainDB
C4H8O3(a) |  |  |  |  | 104.1054 | 0 | 0 | 333.15 | 473.15 | ao | 0 | 0 | 78.02203 | -89.16921 | 15.32362 | 198.018 | 0 | 0 | 0 | Slop 98 | 2 | MainDB
C4H8O3(a) |  |  |  |  | 104.1054 | 0 | 0 | 273.15 | 333.15 | ao | -169.67 | 56.5 | -3151.748 | 13375.58 | 567.7112 | -15603.29 | 0 | 0 | 0 | Slop 98 | 2 | MainDB
C4H8O3(a) |  |  |  |  | 104.1054 | 0 | 0 | 333.15 | 473.15 | ao | 0 | 0 | 78.02203 | -89.16921 | 15.32362 | 198.018 | 0 | 0 | 0 | Slop 98 | 2 | MainDB
C4H10O(2BUg) | CH3CHOHCH2CH3 | 2-Butanol | sec-Butyl alcohol | 78-92-2 | 74.1224 | 158.5 | 372.7 | 50 | 500 | g | -69.957 | 85.81 | 8.190172 | 63.65195 | -0.03422158 | -1.356528 | 0 | 0 | 51800 | Domalski 93, Reid 87, Frenkel 94, Al | 2 | MainDB
C4H10O(2BUg) | CH3CHOHCH2CH3 | 2-Butanol | sec-Butyl alcohol | 78-92-2 | 74.1224 | 158.5 | 372.7 | 500 | 3000 | g | 0 | 0 | 40.07851 | 26.54919 | -32.99131 | -4.782288 | 0 | 0 | 0 | Frenkel 94, Yaws 92 | 2 | MainDB
C4H10O(2BUg) | CH3CHOHCH2CH3 | 2-Butanol | sec-Butyl alcohol | 78-92-2 | 74.1224 | 158.5 | 372.7 | 50 | 500 | g | -69.957 | 85.81 | 8.190172 | 63.65195 | -0.03422158 | -1.356528 | 0 | 0 | 51800 | Domalski 93, Reid 87, Frenkel 94, Al | 2 | MainDB
C4H10O(2BUg) | CH3CHOHCH2CH3 | 2-Butanol | sec-Butyl alcohol | 78-92-2 | 74.1224 | 158.5 | 372.7 | 500 | 3000 | g | 0 | 0 | 40.07851 | 26.54919 | -32.99131 | -4.782288 | 0 | 0 | 0 | Frenkel 94, Yaws 92 | 2 | MainDB
C4H10O(2M1Pg) | (CH3)2CHCH2OH | 2-Methyl-1-propanol | Isobutyl alcohol, Isobutanol | 78-83-1 | 74.1224 | 165 | 381 | 298.15 | 1000 | g | -68.301 | 83.279 | 2.162 | 90.731 | 0.004 | -34.466 | 0 | 0 | 0 | Alberty 87 | 2 | MainDB
C4H10O(2M2Pg) | (CH3)3COH | 2-Methyl-2-propanol | tert-Butyl alcohol, tert-Butanol | 75-65-0 | 74.1224 | 298.6 | 355.6 | 0.00015 | 500 | g | -77.87 | 78.13445 | 4.575097 | 83.25514 | -1.029392e-12 | -23.85717 | 0 | 0 | 0 | Yaws 92, Frenkel 94 | 2 | MainDB
C4H10O(2M2Pg) | (CH3)3COH | 2-Methyl-2-propanol | tert-Butyl alcohol, tert-Butanol | 75-65-0 | 74.1224 | 298.6 | 355.6 | 500 | 3000 | g | 0 | 0 | 41.20063 | 25.89244 | -33.31328 | -4.735337 | 0 | 0 | 0 | Frenkel 94, Reid 87 | 2 | MainDB
C4H10O(2M2Pg) | (CH3)3COH | 2-Methyl-2-propanol | tert-Butyl alcohol, tert-Butanol | 75-65-0 | 74.1224 | 298.6 | 355.6 | 0.00015 | 500 | g | -77.87 | 78.13445 | 4.575097 | 83.25514 | -1.029392e-12 | -23.85717 | 0 | 0 | 0 | Yaws 92, Frenkel 94 | 2 | MainDB
C4H10O(2M2Pg) | (CH3)3COH | 2-Methyl-2-propanol | tert-Butyl alcohol, tert-Butanol | 75-65-0 | 74.1224 | 298.6 | 355.6 | 500 | 3000 | g | 0 | 0 | 41.20063 | 25.89244 | -33.31328 | -4.735337 | 0 | 0 | 0 | Frenkel 94, Reid 87 | 2 | MainDB
C4H10O(BUTl) | CH3CH2CH2CH2OH | 1-Butanol | Butyl alcohol | 71-36-3 | 74.1224 | 183.4 | 390.9 | 298.15 | 388 | l | -78.004 | 53.666 | 41.969 | 0 | 0 | 0 | 0.8098 | 0 | 0 | Domalski 93 | 1 | MainDB
C4H10O(BUTg) | CH3CH2CH2CH2OH | 1-Butanol | Butyl alcohol | 71-36-3 | 74.1224 | 183.4 | 390.9 | 50 | 298.15 | g | -65.729 | 86.8 | 10.84904 | 30.66908 | -0.05960665 | 66.08929 | 0 | 0 | 0 | Domalski 93, Reid 87 | 1 | MainDB
C4H10O(BUTg) | CH3CH2CH2CH2OH | 1-Butanol | Butyl alcohol | 71-36-3 | 74.1224 | 183.4 | 390.9 | 298.15 | 1200 | g | 0 | 0 | 10.54296 | 72.07764 | -3.735381 | -23.31289 | 0 | 0 | 0 | Frenkel 94, Yaws 92 | 2 | MainDB
C4H10O(BUTg) | CH3CH2CH2CH2OH | 1-Butanol | Butyl alcohol | 71-36-3 | 74.1224 | 183.4 | 390.9 | 1200 | 3000 | g | 0 | 0 | 62.41204 | 9.929268 | -127.2028 | -1.507768 | 0 | 0 | 0 | Frenkel 94 | 2 | MainDB
C4H10O(BUTg) | CH3CH2CH2CH2OH | 1-Butanol | Butyl alcohol | 71-36-3 | 74.1224 | 183.4 | 390.9 | 50 | 298.15 | g | -65.729 | 86.8 | 10.84904 | 30.66908 | -0.05960665 | 66.08929 | 0 | 0 | 0 | Domalski 93, Reid 87 | 1 | MainDB
C4H10O(BUTg) | CH3CH2CH2CH2OH | 1-Butanol | Butyl alcohol | 71-36-3 | 74.1224 | 183.4 | 390.9 | 298.15 | 1200 | g | 0 | 0 | 10.54296 | 72.07764 | -3.735381 | -23.31289 | 0 | 0 | 0 | Frenkel 94, Yaws 92 | 2 | MainDB
C4H10O(BUTg) | CH3CH2CH2CH2OH | 1-Butanol | Butyl alcohol | 71-36-3 | 74.1224 | 183.4 | 390.9 | 1200 | 3000 | g | 0 | 0 | 62.41204 | 9.929268 | -127.2028 | -1.507768 | 0 | 0 | 0 | Frenkel 94 | 2 | MainDB
C4H10O(BUTg) | CH3CH2CH2CH2OH | 1-Butanol | Butyl alcohol | 71-36-3 | 74.1224 | 183.4 | 390.9 | 50 | 298.15 | g | -65.729 | 86.8 | 10.84904 | 30.66908 | -0.05960665 | 66.08929 | 0 | 0 | 0 | Domalski 93, Reid 87 | 1 | MainDB
C4H10O(BUTg) | CH3CH2CH2CH2OH | 1-Butanol | Butyl alcohol | 71-36-3 | 74.1224 | 183.4 | 390.9 | 298.15 | 1200 | g | 0 | 0 | 10.54296 | 72.07764 | -3.735381 | -23.31289 | 0 | 0 | 0 | Frenkel 94, Yaws 92 | 2 | MainDB
C4H10O(BUTg) | CH3CH2CH2CH2OH | 1-Butanol | Butyl alcohol | 71-36-3 | 74.1224 | 183.4 | 390.9 | 1200 | 3000 | g | 0 | 0 | 62.41204 | 9.929268 | -127.2028 | -1.507768 | 0 | 0 | 0 | Frenkel 94 | 2 | MainDB
C4H10O(DEEl) | CH3CH2OCH2CH3 | Diethyl ether | Ethoxyethane | 60-29-7 | 74.1224 | 156.8 | 307.7 | 298.15 | 300 | l | -66.7304 | 60.65966 | 41.25239 | 0 | 0 | 0 | 0.7076 | 0 | 0 | TRC 96 | 1 | MainDB
C4H10O(DEEg) | CH3CH2OCH2CH3 | Diethyl ether | Ethoxyethane | 60-29-7 | 74.1224 | 156.9 | 307.7 | 0.00015 | 298.15 | g | -60.167 | 82.887 | 1.873508 | 153.5797 | -4.215364e-13 | -217.4284 | 0 | 0 | 0 | Domalski 93, Frenkel 94 | 2 | MainDB
C4H10O(DEEg) | CH3CH2OCH2CH3 | Diethyl ether | Ethoxyethane | 60-29-7 | 74.1224 | 156.9 | 307.7 | 298.15 | 1500 | g | 0 | 0 | 12.50562 | 65.10808 | -1.60671 | -18.7032 | 0 | 0 | 0 | Frenkel 94 | 2 | MainDB
C4H10O(DEEg) | CH3CH2OCH2CH3 | Diethyl ether | Ethoxyethane | 60-29-7 | 74.1224 | 156.9 | 307.7 | 0.00015 | 298.15 | g | -60.167 | 82.887 | 1.873508 | 153.5797 | -4.215364e-13 | -217.4284 | 0 | 0 | 0 | Domalski 93, Frenkel 94 | 2 | MainDB
C4H10O(DEEg) | CH3CH2OCH2CH3 | Diethyl ether | Ethoxyethane | 60-29-7 | 74.1224 | 156.9 | 307.7 | 298.15 | 1500 | g | 0 | 0 | 12.50562 | 65.10808 | -1.60671 | -18.7032 | 0 | 0 | 0 | Frenkel 94 | 2 | MainDB
C4H10O(IBAl) | (CH3)2CHCH2OH | 2-Methyl-1-propanol | Isobutyl alcohol, Isobutanol | 78-83-1 | 74.1224 | 165 | 381 | 171.2 | 500 | l | -79.266 | 52.388 | -122.777 | 679.909 | 16.606 | -607.448 | 0.797 | 0 | 75000 | Domalski 93, Wilhoit 85 | 2 | MainDB
C4H10O(IBUg) | (CH3)2CHCH2OH | 2-Methyl-1-propanol | Isobutyl alcohol, Isobutanol | 78-83-1 | 74.1224 | 165 | 381 | 298.15 | 1100 | g | -67.738 | 93.034 | 7.836 | 77.989 | -2.506 | -26.929 | 0 | 0 | 0 | Reid 87 | 2 | MainDB
C4H10O(MIEl) | CH3CH(OCH3)CH3 | Methyl 1-methylethyl ether | Isopropyl methyl ether | 598-53-8 | 74.1224 | 0 | 303.9 | 298.15 | 300 | l | -66.687 | 60.079 | 38.066 | 0 | 0 | 0 | 0 | 0 | 0 | Domalski 93 | 1 | MainDB
C4H10O(MISg) | CH3OCH(CH3)2 | Methyl 1-methylethyl ether | Isopropyl methyl ether | 598-53-8 | 74.1224 | 0 | 303.9 | 200 | 1500 | g | -60.21458 | 81.644 | 5.6283 | 77.38606 | 0.73978 | -23.8452 | 0 | 0 | 0 | Daubert 92, Reid 87, Domalski 93 | 1 | MainDB
C4H10O(MNPg) | CH3OCH2CH2CH3 | Methyl propyl ether | 1-Methoxypropane | 557-17-5 | 74.1224 | 0 | 312.3 | 298.15 | 1500 | g | -56.91732 | 84.13 | 20.61835 | 74.76472 | -4.7239 | -22.09007 | 0 | 0 | 0 | Daubert 92, Domalski 93, Reid 87 | 1 | MainDB
C4H10O(MPEl) | CH3OCH2CH2CH3 | Methyl propyl ether | 1-Methoxypropane | 557-17-5 | 74.1224 | 0 | 312.3 | 298.15 | 300 | l | -63.953 | 61.747 | 38.549 | 0 | 0 | 0 | 0 | 0 | 0 | Domalski 93 | 1 | MainDB
C4H10O(MPEg) | CH3OCH2CH2CH3 | Methyl propyl ether | 1-Methoxypropane | 557-17-5 | 74.1224 | 0 | 312.3 | 298.15 | 1100 | g | -56.886 | 83.389 | 4.704 | 82.387 | 0.099 | -28.604 | 0 | 0 | 0 | Reid 87 | 2 | MainDB
C4H10O(SBAl) | CH3CHOHCH2CH3 | 2-Butanol | sec-Butyl alcohol | 78-92-2 | 74.1224 | 158.45 | 372.7 | 298.15 | 300 | l | -81.795 | 50.918 | 47.287 | 0 | 0 | 0 | 0.8063 | 0 | 0 | Domalski 93 | 1 | MainDB
C4H10O(TBA) | (CH3)3COH | 2-Methyl-2-propanol | tert-Butyl alcohol, tert-Butanol | 75-65-0 | 74.1224 | 298.6 | 355.6 | 298.15 | 300 | s | -85.129 | 43.958 | 34.924 | 0 | 0 | 0 | 0.7887 | 0 | 0 | Domalski 93 | 1 | MainDB
C4H10O(TBAl) | (CH3)3COH | 2-Methyl-2-propanol | tert-Butyl alcohol, tert-Butanol | 75-65-0 | 74.1224 | 298.6 | 355.6 | 298.15 | 460 | l | -85.715 | 40.944 | 332.575 | -904.966 | -82.187 | 922.4 | 0 | 0 | 0 | Domalski 93, Wilhoit 93, Sussex 77 | 1 | MainDB
C4H10O2(12Bl) | CH3CH2CH(OH)CH2OH | 1,2-Butanediol | 1,2-Butylene glycol | 584-03-2 | 90.1218 | 0 | 463.7 | 298.15 | 300 | l | -124.221 | 49.288 | 57.278 | 0 | 0 | 0 | 1.0024 | 0 | 0 | Domalski 93 | 1 | MainDB
C4H10O2(12BUEg) | CH3CH2CH(OH)CH2OH | 1,2-Butanediol | 1,2-Butylene glycol | 584-03-2 | 90.1218 | 0 | 463.7 | 298.15 | 1500 | g | -106.5235 | 87.715 | 19.58147 | 60.90369 | -5.42959 | -17.1359 | 0 | 0 | 0 | Daubert 92 | 1 | MainDB
C4H10O2(13Bl) | CH3CHOHCH2CH2OH | 1,3-Butanediol | 1,3-Butylene glycol | 107-88-0 | 90.1218 | 223 | 480.7 | 298.15 | 300 | l | -124.742 | 49.288 | 57.278 | 0 | 0 | 0 | 1.0053 | 0 | 0 | Domalski 93 | 1 | MainDB
C4H10O2(13BUEg) | CH3CHOHCH2CH2OH | 1,3-Butanediol | 1,3-Butylene glycol | 107-88-0 | 90.1218 | 223 | 480.7 | 298.15 | 1200 | g | -103.8471 | 95.96558 | 15.3558 | 70.5379 | -3.769651 | -22.67314 | 0 | 0 | 0 | Daubert 92 | 1 | MainDB
C4H10O2(14Bl) | HO(CH2)4OH | 1,4-Butanediol | Tetramethylene glycol | 110-63-4 | 90.1218 | 293.3 | 508 | 298.15 | 300 | l | -120.951 | 52.036 | 51.96 | 0 | 0 | 0 | 1.0171 | 0 | 0 | Domalski 93 | 1 | MainDB
C4H10O2(23Bl) | CH3CHOHCHOHCH3 | (DL)-2,3-Butanediol |  | 6982-25-8 | 90.1218 | 280.8 | 455.7 | 298.15 | 300 | l | -128.533 | 46.539 | 62.596 | 0 | 0 | 0 | 1.0033 | 0 | 0 | Domalski 93 | 1 | MainDB
C4H10O2(2EOl) | CH3CH2OCH2CH2OH | 2-Ethoxyethanol | Ethylene glycol monoethyl ether | 110-80-5 | 90.1218 | 203 | 408 | 298.15 | 300 | l | -109.307 | 60.167 | 49.309 | 0 | 0 | 0 | 0.9297 | 0 | 0 | Domalski 93 | 1 | MainDB
C4H10O2(2M12Pl) | (CH3)2COHCH2OH | 2-Methyl-1,2-propanediol | Isobutylene glycol | 558-43-0 | 90.1218 | 0 | 449 | 298.15 | 300 | l | -127.612 | 39.314 | 62.49 | 0 | 0 | 0 | 1.0024 | 0 | 0 | Domalski 93 | 1 | MainDB
C4H10O2(DEPg) | CH3CH2OOCH2CH3 | Diethyl peroxide | Diethyl dioxide | 628-37-5 | 90.1218 | 203 | 338 | 298.15 | 398 | g | -45.6 | 91.6 | 29 | 0 | 0 | 0 | 0 | 0 | 0 | Karapet 70 | 3 | MainDB
C4H10O2(TBUg) | (CH3)COOH | 1,1-Dimethylethylhydroperoxide | tert-Butyl hydroperoxide | 75-91-2 | 90.1218 | 279 | -362 | 298.15 | 1500 | g | -58.06404 | 86.998 | 21.72589 | 61.27604 | -6.106219 | -17.85629 | 0 | 0 | 0 | Daubert 92 | 1 | MainDB
C4H10O3(g) | CH2OHCH2OCH2CH2OH | 3-Oxa-1,5-pentanediol | Diethylene glycol | 111-46-6 | 106.1212 | 262.8 | 519 | 298.15 | 1273 | g | -136.5 | 105.4 | 9.02 | 90.946 | -0.2120005 | -32.473 | 0 | 0 | 0 | PPH 92, Karapet 70 | 2 | MainDB
C4H10O3(DEGl) | CH2OHCH2OCH2CH2OH | 3-Oxa-1,5-pentanediol | Diethylene glycol | 111-46-6 | 106.1212 | 262.8 | 519 | 298.15 | 300 | l | -152.254 | 58.537 | 59.3 | 0 | 0 | 0 | 1.115 | 0 | 0 | Domalski 93 | 1 | MainDB
C4H10O4(ERY) | CH2OH(CHOH)2CH2OH | (R*,S*)-1,2,3,4-Butanetetrol | Erythritol | 149-32-6 | 122.1206 | 394.7 | 603.7 | 298.15 | 300 | s | -220.554 | 42.505 | 40.722 | 0 | 0 | 0 | 1.451 | 0 | 0 | Domalski 93 | 1 | MainDB
C4H10O4(ERYl) | CH2OH(CHOH)2CH2OH | (R*,S*)-1,2,3,4-Butanetetrol | Erythritol | 149-32-6 | 122.1206 | 394.7 | 603.7 | 298.15 | 300 | l | -213.384 | 43.451 | 82.576 | 0 | 0 | 0 | 0 | 0 | 0 | Domalski 93 | 1 | MainDB
C4H12O2(DEOLg) |  | Ethanol dimer |  | 800001-30-3 | 92.1376 | 0 | 0 | 298.15 | 300 | g | -116.6 | 115 | 0 | 0 | 0 | 0 | 0 | 0 | 0 | TRC 96 | 1 | MainDB
C4H16O4(TMOLg) |  | Methanol tetramer |  | 800001-29-0 | 128.168 | 0 | 0 | 298.15 | 300 | g | -214.7 | 153.6 | 0 | 0 | 0 | 0 | 0 | 0 | 0 | TRC 96 | 1 | MainDB
C5H4O2(FURg) | OC(CHO)CHCHCH (cyclic) | 2-Furfural | 2-Furancarboxylaldehyde | 98-01-1 | 96.0854 | 236.7 | 434.9 | 100 | 1500 | g | -36.09037 | 79.661 | 5.61608 | 70.03497 | -0.1032672 | -25.58976 | 0 | 0 | 0 | Daubert 89 | 1 | MainDB
C5H6O(2MFURg) |  | 2-Methylfuran | Sylvan | 534-22-5 | 82.1018 | 0 | 0 | 0.00015 | 298.15 | g | -15.84608 | 73.80258 | 7.286407 | 27.95203 | -1.639443e-10 | 65.03587 | 0 | 0 | 0 | Frenkel 94 | 2 | MainDB
C5H6O(2MFURg) |  | 2-Methylfuran | Sylvan | 534-22-5 | 82.1018 | 0 | 0 | 298.15 | 1500 | g | 0 | 0 | 13.92037 | 52.68707 | -6.156403 | -15.94259 | 0 | 0 | 0 | Frenkel 94 | 2 | MainDB
C5H6O(2MFURg) |  | 2-Methylfuran | Sylvan | 534-22-5 | 82.1018 | 0 | 0 | 0.00015 | 298.15 | g | -15.84608 | 73.80258 | 7.286407 | 27.95203 | -1.639443e-10 | 65.03587 | 0 | 0 | 0 | Frenkel 94 | 2 | MainDB
C5H6O(2MFURg) |  | 2-Methylfuran | Sylvan | 534-22-5 | 82.1018 | 0 | 0 | 298.15 | 1500 | g | 0 | 0 | 13.92037 | 52.68707 | -6.156403 | -15.94259 | 0 | 0 | 0 | Frenkel 94 | 2 | MainDB
C5H6O(3MFURg) |  | 3-Methylfuran |  | 930-27-8 | 82.1018 | 0 | 0 | 0.00015 | 298.15 | g | -16.06119 | 74.10134 | 7.415166 | 27.43826 | -1.668414e-10 | 66.66984 | 0 | 0 | 0 | Frenkel 94 | 2 | MainDB
C5H6O(3MFURg) |  | 3-Methylfuran |  | 930-27-8 | 82.1018 | 0 | 0 | 298.15 | 1500 | g | 0 | 0 | 14.05558 | 52.65675 | -6.149909 | -15.95888 | 0 | 0 | 0 | Frenkel 94 | 2 | MainDB
C5H6O(3MFURg) |  | 3-Methylfuran |  | 930-27-8 | 82.1018 | 0 | 0 | 0.00015 | 298.15 | g | -16.06119 | 74.10134 | 7.415166 | 27.43826 | -1.668414e-10 | 66.66984 | 0 | 0 | 0 | Frenkel 94 | 2 | MainDB
C5H6O(3MFURg) |  | 3-Methylfuran |  | 930-27-8 | 82.1018 | 0 | 0 | 298.15 | 1500 | g | 0 | 0 | 14.05558 | 52.65675 | -6.149909 | -15.95888 | 0 | 0 | 0 | Frenkel 94 | 2 | MainDB
C5H6O2(FRAg) | OC(CH2OH)CHCHCH (cyclic) | 2-Furfuryl alcohol | Furanmethanol | 98-00-0 | 98.1012 | 242 | 444 | 298.15 | 1500 | g | -52.3055 | 97.514 | 22.79101 | 50.77246 | -7.369362 | -16.19407 | 0 | 0 | 0 | Daubert 89 | 1 | MainDB
C5H6O3(GANg) | CH2CH2CO-O-COCH2 (cyclic) | Dihydro-2H-pyran-2,6(3H)-dione | Pentanedioic anhydride | 108-55-4 | 114.1006 | 329.5 | 0 | 298.15 | 1500 | g | -83.39307 | 84.369 | 10.76163 | 87.89185 | -6.752572 | -27.42693 | 0 | 0 | 0 | Daubert 89 | 1 | MainDB
C5H6O4(CIAg) | HOOCC(CH3)CH(COOH) | cis-2-Methyl-2-butenedioic acid | Citraconic acid | 498-23-7 | 130.1 | 366.7 | 0 | 298.15 | 1200 | g | -176.8217 | 103.728 | 33.2244 | 51.1328 | -9.61778 | -15.16039 | 0 | 0 | 0 | Daubert 92 | 1 | MainDB
C5H6O4(ITAg) | HOOCC(CH2)CH2COOH | Methylenebutanedioic acid | Itaconic acid | 97-65-4 | 130.1 | 448 | 0 | 298.15 | 1200 | g | -174.1933 | 104.685 | 27.74583 | 59.33022 | -8.052003 | -19.69513 | 0 | 0 | 0 | Daubert 92 | 1 | MainDB
C5H8O(CPNg) |  | Cyclopentanone | Cyclopentanone | 120-92-3 | 84.1176 | 0 | 0 | 0.00015 | 298.15 | g | -45.913 | 74.97132 | 8.164925 | 14.16595 | -1.837101e-12 | 117.3676 | 0 | 0 | 0 | Frenkel 94 | 2 | MainDB
C5H8O(CPNg) |  | Cyclopentanone | Cyclopentanone | 120-92-3 | 84.1176 | 0 | 0 | 298.15 | 700 | g | 0 | 0 | -8.993387 | 120.3626 | 0.7428371 | -55.67191 | 0 | 0 | 0 | Frenkel 94 | 2 | MainDB
C5H8O(CPNg) |  | Cyclopentanone | Cyclopentanone | 120-92-3 | 84.1176 | 0 | 0 | 700 | 1500 | g | 0 | 0 | 32.13615 | 39.39664 | -33.04612 | -9.881482 | 0 | 0 | 0 | Frenkel 94 | 2 | MainDB
C5H8O(CPNg) |  | Cyclopentanone | Cyclopentanone | 120-92-3 | 84.1176 | 0 | 0 | 0.00015 | 298.15 | g | -45.913 | 74.97132 | 8.164925 | 14.16595 | -1.837101e-12 | 117.3676 | 0 | 0 | 0 | Frenkel 94 | 2 | MainDB
C5H8O(CPNg) |  | Cyclopentanone | Cyclopentanone | 120-92-3 | 84.1176 | 0 | 0 | 298.15 | 700 | g | 0 | 0 | -8.993387 | 120.3626 | 0.7428371 | -55.67191 | 0 | 0 | 0 | Frenkel 94 | 2 | MainDB
C5H8O(CPNg) |  | Cyclopentanone | Cyclopentanone | 120-92-3 | 84.1176 | 0 | 0 | 700 | 1500 | g | 0 | 0 | 32.13615 | 39.39664 | -33.04612 | -9.881482 | 0 | 0 | 0 | Frenkel 94 | 2 | MainDB
C5H8O(CPNg) |  | Cyclopentanone | Cyclopentanone | 120-92-3 | 84.1176 | 0 | 0 | 0.00015 | 298.15 | g | -45.913 | 74.97132 | 8.164925 | 14.16595 | -1.837101e-12 | 117.3676 | 0 | 0 | 0 | Frenkel 94 | 2 | MainDB
C5H8O(CPNg) |  | Cyclopentanone | Cyclopentanone | 120-92-3 | 84.1176 | 0 | 0 | 298.15 | 700 | g | 0 | 0 | -8.993387 | 120.3626 | 0.7428371 | -55.67191 | 0 | 0 | 0 | Frenkel 94 | 2 | MainDB
C5H8O(CPNg) |  | Cyclopentanone | Cyclopentanone | 120-92-3 | 84.1176 | 0 | 0 | 700 | 1500 | g | 0 | 0 | 32.13615 | 39.39664 | -33.04612 | -9.881482 | 0 | 0 | 0 | Frenkel 94 | 2 | MainDB
C5H8O(MIKg) | CH3COC(CH2)CH3 | 3-Methyl-3-buten-2-one | Isopropenyl methyl ketone | 814-78-8 | 84.1176 | 327 | 371 | 298.15 | 1200 | g | -43.01075 | 86.042 | 8.72848 | 72.34245 | -2.86844 | -24.50759 | 0 | 0 | 0 | Daubert 92 | 1 | MainDB
C5H8O2(5PLl) | CH2O-COCH2CH2CH2 (cyclic) | 1-Oxacyclohexan-2-one | 5-Valerolactone | 542-28-9 | 100.117 | 260.7 | 492 | 298.15 | 300 | l | -104.589 | 52.34 | 41.011 | 0 | 0 | 0 | 1.0794 | 0 | 0 | Domalski 93 | 1 | MainDB
C5H8O2(ALAg) | CH3COOCH2CHCH2 | 2-Propenyl acetate | Allyl acetate | 591-87-7 | 100.117 | 0 | 376.7 | 298.15 | 1500 | g | -79.80892 | 96.797 | 18.84552 | 65.14613 | -6.83188 | -21.6623 | 0 | 0 | 0 | Daubert 89 | 1 | MainDB
C5H8O2(EARg) | CH2CHCOOCH2CH3 | Ethyl propenoate | Ethyl acrylate | 140-88-5 | 100.117 | 202 | 372.6 | 296.15 | 1500 | g | -83.52003 | 97.189 | 15.64317 | 71.04062 | -5.379158 | -24.6571 | 0 | 0 | 0 | Daubert 89 | 1 | MainDB
C5H8O2(GVAg) | CH2CH(CH3)O-COCH2 (cyclic) | Dihydro-5-methyl-2(3H)-furanone | gamma-Valerolactone | 108-29-2 | 100.117 | 242 | 479 | 298.15 | 1500 | g | -99.88005 | 83.652 | 26.72872 | 54.96628 | -9.240093 | -16.64673 | 0 | 0 | 0 | Daubert 92 | 1 | MainDB
C5H8O2(MMAg) | CH2C(CH3)COOCH3 | Methyl 2-methyl-2-propenoate | Methyl methacrylate | 80-62-6 | 100.117 | 225 | 373.7 | 298.15 | 1500 | g | -83.00116 | 95.841 | 17.84869 | 64.78885 | -6.86541 | -20.69471 | 0 | 0 | 0 | Daubert 89 | 1 | MainDB
C5H8O2(VPPg) | CH3CH2COOCHCH2 | Ethenyl propanoate | Vinyl propionate | 105-38-4 | 100.117 | 390.7 | 0 | 298.15 | 1500 | g | -83.00116 | 92.034 | 17.74039 | 64.65873 | -5.89735 | -20.74726 | 0 | 0 | 0 | Daubert 89 | 1 | MainDB
C5H8O3(2HYAg) | CH2CHCOOCH2CH2OH | 2-Hydroxyethyl 2-propenoate | 2-Hydroxyethyl acrylate | 818-61-1 | 116.1164 | 0 | 0 | 298.15 | 1200 | g | -117.8019 | 107.792 | 31.32782 | 51.24321 | -9.26881 | -13.33197 | 0 | 0 | 0 | Daubert 92 | 1 | MainDB
C5H8O3(LVAg) | CH3COCH2CH2COOH | 4-Oxopentanoic acid | Levulinic acid | 123-76-2 | 116.1164 | 306 | -518 | 298.15 | 1500 | g | -145.0413 | 101.816 | -7.56706 | 53.31042 | 8.8027 | -16.50736 | 0 | 0 | 0 | Daubert 89 | 1 | MainDB
C5H8O3(MAAg) | CH3COCH2COOCH3 | Methyl 3-oxobutanoate | Methyl acetoacetate | 105-45-3 | 116.1164 | 300.7 | 444.9 | 298.15 | 1500 | g | -140.7404 | 105.88 | 20.39651 | 66.16394 | -7.10071 | -19.8743 | 0 | 0 | 0 | Daubert 89 | 1 | MainDB
C5H8O4(a) |  |  |  |  | 132.1158 | 0 | 0 | 273.15 | 333.15 | ao | -223.44 | 73.2 | -1146.698 | 4998.307 | 212.0979 | -5828.154 | 0 | 0 | 0 | Slop 98 | 2 | MainDB
C5H8O4(a) |  |  |  |  | 132.1158 | 0 | 0 | 333.15 | 473.15 | ao | 0 | 0 | 69.931 | -71.78512 | 3.84303 | 119.5531 | 0 | 0 | 0 | Slop 98 | 2 | MainDB
C5H8O4(a) |  |  |  |  | 132.1158 | 0 | 0 | 273.15 | 333.15 | ao | -223.44 | 73.2 | -1146.698 | 4998.307 | 212.0979 | -5828.154 | 0 | 0 | 0 | Slop 98 | 2 | MainDB
C5H8O4(a) |  |  |  |  | 132.1158 | 0 | 0 | 333.15 | 473.15 | ao | 0 | 0 | 69.931 | -71.78512 | 3.84303 | 119.5531 | 0 | 0 | 0 | Slop 98 | 2 | MainDB
C5H8O4(MBAl) | HOOCCH(CH3)CH2COOH | Methylbutanedioic acid | Methylsuccinic acid | 498-21-5 | 132.1158 | 388 | 0 | 298.15 | 300 | l | -226.539 | 57.517 | 59.46 | 0 | 0 | 0 | 0 | 0 | 0 | Domalski 93 | 1 | MainDB
C5H8O4(PDA) | HOOCCH2CH2CH2COOH | Pentanedioic acid | Glutaric acid | 110-94-1 | 132.1158 | 371 | -576 | 298.15 | 300 | s | -228.659 | 43.09 | 58.537 | 0 | 0 | 0 | 1.429 | 0 | 0 | Domalski 93 | 1 | MainDB
C5H8O4(PDAl) | HOOCCH2CH2CH2COOH | Pentanedioic acid | Glutaric acid | 110-94-1 | 132.1158 | 371 | -576 | 298.15 | 300 | l | -225.629 | 60.736 | 60.851 | 0 | 0 | 0 | 0 | 0 | 0 | Domalski 93 | 1 | MainDB
C5H10O(a) | CH3COCH2CH2CH3 | 2-Pentanone | Methyl propyl ketone | 107-87-9 | 86.1334 | 196.3 | 375.4 | 273.15 | 333.15 | ao | -73.46 | 56.3 | -2599.354 | 11140.56 | 472.1125 | -12957.05 | 0 | 0 | 0 | Shock 90 | 2 | MainDB
C5H10O(a) | CH3COCH2CH2CH3 | 2-Pentanone | Methyl propyl ketone | 107-87-9 | 86.1334 | 196.3 | 375.4 | 333.15 | 473.15 | ao | 0 | 0 | 234.8026 | -645.556 | -15.20803 | 841.5572 | 0 | 0 | 0 | Slop 98 | 2 | MainDB
C5H10O(a) | CH3COCH2CH2CH3 | 2-Pentanone | Methyl propyl ketone | 107-87-9 | 86.1334 | 196.3 | 375.4 | 273.15 | 333.15 | ao | -73.46 | 56.3 | -2599.354 | 11140.56 | 472.1125 | -12957.05 | 0 | 0 | 0 | Shock 90 | 2 | MainDB
C5H10O(a) | CH3COCH2CH2CH3 | 2-Pentanone | Methyl propyl ketone | 107-87-9 | 86.1334 | 196.3 | 375.4 | 333.15 | 473.15 | ao | 0 | 0 | 234.8026 | -645.556 | -15.20803 | 841.5572 | 0 | 0 | 0 | Slop 98 | 2 | MainDB
C5H10O(2PNl) | CH3COCH2CH2CH3 | 2-Pentanone | Methyl propyl ketone | 107-87-9 | 86.1334 | 196.3 | 375.4 | 298.15 | 300 | l | -71.188 | 65.167 | 44.369 | 0 | 0 | 0 | 0.809 | 0 | 0 | Domalski 93 | 1 | MainDB
C5H10O(2PNg) | CH3COCH2CH2CH3 | Methyl propyl ketone | 2-Pentanone | 107-87-9 | 86.1334 | 196.3 | 375.4 | 298.15 | 1100 | g | -62.06 | 89.307 | 9.211 | 83.327 | -2.316 | -28.651 | 0 | 0 | 0 | Domalski 93, Reid 87 | 1 | MainDB
C5H10O(3M2Bl) | (CH3)2CHCOCH3 | 3-Methyl-2-butanone | Methyl isopropyl ketone | 563-80-4 | 86.1334 | 181 | 367.5 | 298.15 | 300 | l | -72.619 | 61.948 | 42.978 | 0 | 0 | 0 | 0.8051 | 0 | 0 | Domalski 93 | 1 | MainDB
C5H10O(3M2Bg) |  | 3-Methyl-2-butanone |  | 563-80-4 | 86.1334 | 181 | 367.48 | 298.15 | 300 | g | -62.76291 | 88.57552 | 29.66061 | 0 | 0 | 0 | 0.7982 | 0 | 0 | TRC 96 | 1 | MainDB
C5H10O(3PNl) | CH3CH2COCH2CH3 | 3-Pentanone | Diethylketone | 96-22-0 | 86.1334 | 234 | 375.1 | 298.15 | 300 | l | -70.808 | 66.957 | 44.099 | 0 | 0 | 0 | 0.816 | 0 | 0 | Domalski 93 | 1 | MainDB
C5H10O(3PNg) | CH3CH2COCH2CH3 | 3-Pentanone | Diethylketone | 96-22-0 | 86.1334 | 234 | 375.1 | 200 | 1000 | g | -61.858 | 88.438 | 6.247537 | 89.40321 | 0.9200293 | -32.13661 | 0 | 0 | 0 | Reid 87, Frenkel 94 | 2 | MainDB
C5H10O(3PNg) | CH3CH2COCH2CH3 | 3-Pentanone | Diethylketone | 96-22-0 | 86.1334 | 234 | 375.1 | 1000 | 1100 | g | 0 | 0 | 11.715 | 78.146 | -1.175999 | -25.859 | 0 | 0 | 0 | Reid 87 | 2 | MainDB
C5H10O(3PNg) | CH3CH2COCH2CH3 | 3-Pentanone | Diethylketone | 96-22-0 | 86.1334 | 234 | 375.1 | 200 | 1000 | g | -61.858 | 88.438 | 6.247537 | 89.40321 | 0.9200293 | -32.13661 | 0 | 0 | 0 | Reid 87, Frenkel 94 | 2 | MainDB
C5H10O(3PNg) | CH3CH2COCH2CH3 | 3-Pentanone | Diethylketone | 96-22-0 | 86.1334 | 234 | 375.1 | 1000 | 1100 | g | 0 | 0 | 11.715 | 78.146 | -1.175999 | -25.859 | 0 | 0 | 0 | Reid 87 | 2 | MainDB
C5H10O(CPAl) | CH(OH)(CH2)4 | Cyclopentanol | Cyclopentyl alcohol | 96-41-3 | 86.1334 | 254 | 413.6 | 298.15 | 300 | l | -71.326 | 47.856 | 46.087 | 0 | 0 | 0 | 0.9488 | 0 | 0 | Domalski 93 | 1 | MainDB
C5H10O(CPAg) | CH(OH)(CH2)4 | Cyclopentanol | Cyclopentyl alcohol | 96-41-3 | 86.1334 | 254 | 413.6 | 100 | 1000 | g | -57.81549 | 82.59322 | -6.468454 | 118.7172 | 0.7125433 | -47.96432 | 0 | 0 | 0 | Frenkel 94 | 2 | MainDB
C5H10O(PENl) | CH3(CH2)3CHO | Pentanal | Valeraldehyde | 110-62-3 | 86.1334 | 181.7 | 376 | 298.15 | 300 | l | -63.487 | 67.275 | 45.82 | 0 | 0 | 0 | 0.8095 | 0 | 0 | Domalski 93 | 1 | MainDB
C5H10O(PENg) | CH3(CH2)3CHO | Pentanal | Valeraldehyde | 110-62-3 | 86.1334 | 181.7 | 376 | 298.15 | 1100 | g | -54.912 | 91.568 | 7.654 | 88.527 | -1.102 | -31.98 | 0 | 0 | 0 | Domalski 93, reid 87 | 1 | MainDB
C5H10O(PNg) | CH3COCH2CH2CH3 | 2-Pentanone | Methyl propyl ketone | 107-87-9 | 86.1334 | 196.3 | 375.4 | 200 | 1000 | g | -61.865 | 89.825 | 3.432866 | 96.49914 | 1.118719 | -36.92805 | 0 | 0 | 0 | Reid 87, Frenkel 94 | 2 | MainDB
C5H10O(PNg) | CH3COCH2CH2CH3 | 2-Pentanone | Methyl propyl ketone | 107-87-9 | 86.1334 | 196.3 | 375.4 | 1000 | 1100 | g | 0 | 0 | 9.211001 | 83.327 | -2.315999 | -28.651 | 0 | 0 | 0 | Reid 87 | 2 | MainDB
C5H10O(PNg) | CH3COCH2CH2CH3 | 2-Pentanone | Methyl propyl ketone | 107-87-9 | 86.1334 | 196.3 | 375.4 | 200 | 1000 | g | -61.865 | 89.825 | 3.432866 | 96.49914 | 1.118719 | -36.92805 | 0 | 0 | 0 | Reid 87, Frenkel 94 | 2 | MainDB
C5H10O(PNg) | CH3COCH2CH2CH3 | 2-Pentanone | Methyl propyl ketone | 107-87-9 | 86.1334 | 196.3 | 375.4 | 1000 | 1100 | g | 0 | 0 | 9.211001 | 83.327 | -2.315999 | -28.651 | 0 | 0 | 0 | Reid 87 | 2 | MainDB
C5H10O2(a) |  |  |  |  | 102.1328 | 0 | 0 | 273.15 | 333.15 | ao | -133.69 | 62.8 | -4367.735 | 18463.62 | 783.9365 | -21553.01 | 0 | 0 | 0 | Slop 98 | 2 | MainDB
C5H10O2(a) |  |  |  |  | 102.1328 | 0 | 0 | 333.15 | 473.15 | ao | 0 | 0 | 37.89777 | 86.01466 | 31.39074 | 25.68284 | 0 | 0 | 0 | Slop 98 | 2 | MainDB
C5H10O2(a) |  |  |  |  | 102.1328 | 0 | 0 | 273.15 | 333.15 | ao | -133.69 | 62.8 | -4367.735 | 18463.62 | 783.9365 | -21553.01 | 0 | 0 | 0 | Slop 98 | 2 | MainDB
C5H10O2(a) |  |  |  |  | 102.1328 | 0 | 0 | 333.15 | 473.15 | ao | 0 | 0 | 37.89777 | 86.01466 | 31.39074 | 25.68284 | 0 | 0 | 0 | Slop 98 | 2 | MainDB
C5H10O2(22Dl) | C(CH3)3COOH | 2,2-Dimethylpropanoic acid | Pivalic acid, Neopentanoic acid | 75-98-9 | 102.1328 | 308 | 437 | 298.15 | 300 | l | -135.005 | 56.147 | 47.856 | 0 | 0 | 0 | 0 | 0 | 0 | Domalski 93 | 1 | MainDB
C5H10O2(2MBl) | CH3CH2CH(CH3)COOH | 2-Methylbutanoic acid | 2-Methylbutyric acid | 600-07-7 | 102.1328 | 193 | 450 | 298.15 | 300 | l | -134.159 | 60.607 | 49.338 | 0 | 0 | 0 | 0.934 | 0 | 0 | Domalski 93 | 1 | MainDB
C5H10O2(2MBg) | CH3CH2CH(CH3)COOH | 2-Methylbutanoic acid | 2-Methylbutyric acid | 600-07-7 | 102.1328 | 193 | 450 | 298.15 | 1500 | g | -118.9967 | 93.212 | 18.02202 | 75.65698 | -7.29901 | -24.2171 | 0 | 0 | 0 | Daubert 92 | 1 | MainDB
C5H10O2(2MPl) | HCOOCH2CH(CH3)2 | 2-Methylpropyl formate | Isobutyl formate | 542-55-2 | 102.1328 | 177.4 | 371.4 | 298.15 | 300 | l | -114.386 | 73.676 | 50.827 | 0 | 0 | 0 | 0.8776 | 0 | 0 | Domalski 93 | 1 | MainDB
C5H10O2(BFOl) |  | Butyl formate | Butyl methanoate | 592-84-7 | 102.1328 | 181.3 | 379.3 | 298.15 | 300 | l | -112.1415 | 69.07265 | 50.57361 | 0 | 0 | 0 | 0.8869 | 0 | 0 | TRC 96 | 1 | MainDB
C5H10O2(BFOg) | HCOO(CH2)3CH3 | Butyl formate | Formic acid butyl ester | 592-84-7 | 102.1328 | 181.7 | 379.3 | 298.15 | 1500 | g | -101.5527 | 98.461 | 22.95638 | 64.52802 | -7.92256 | -17.69128 | 0 | 0 | 0 | Daubert 89 | 1 | MainDB
C5H10O2(EPNl) | CH3CH2COOCH2CH3 | Methyl propanoate | Ethyl propionate | 105-37-3 | 102.1328 | 199.3 | 372.3 | 298.15 | 300 | l | -119.634 | 74.106 | 47.909 | 0 | 0 | 0 | 0.8917 | 0 | 0 | Domalski 93 | 1 | MainDB
C5H10O2(EPNg) | CH3CH2COOCH2CH3 | Ethyl propanoate | Ethyl propionate | 105-37-3 | 102.1328 | 199.3 | 372.3 | 298.15 | 1100 | g | -112.382 | 94.453 | 3.729 | 99.961 | 0.266 | -38.652 | 0 | 0 | 0 | Reid 87 | 2 | MainDB
C5H10O2(IBFg) | HCOOCH2CH(CH3)2 | 2-Methylpropyl formate | Isobutyl formate | 542-55-2 | 102.1328 | 177.4 | 371.4 | 298.15 | 1500 | g | -104.2531 | 97.18 | 23.38797 | 64.28302 | -8.27511 | -17.4678 | 0 | 0 | 0 | Daubert 89 | 1 | MainDB
C5H10O2(IPACg) |  | 1-Methylethyl acetate | Isopropyl acetate | 108-21-4 | 102.1328 | 199.8 | 361.7 | 298.15 | 300 | g | -115.1291 | 93.26004 | 31.30975 | 0 | 0 | 0 | 0.8702 | 0 | 0 | TRC 96 | 1 | MainDB
C5H10O2(IPACl) | CH3COOCH(CH3)2 | 1-Methylethyl acetate | Isopropyl acetate | 108-21-4 | 102.1328 | 199.8 | 361.8 | 298.15 | 300 | l | -122.749 | 70.648 | 47.696 | 0 | 0 | 0 | 0.8718 | 0 | 0 | Domalski 93 | 1 | MainDB
C5H10O2(IVAg) | CH3CH(CH3)CH2COOH | 3-Methylbutanoic acid | Isovaleric acid | 503-74-2 | 102.1328 | 243.9 | 449.7 | 298.15 | 1500 | g | -122.9866 | 93.212 | 21.02616 | 69.7373 | -6.72027 | -21.12361 | 0 | 0 | 0 | Daubert 89 | 1 | MainDB
C5H10O2(M2MPRl) |  | Methyl 2-methylpropanoate |  | 547-63-7 | 102.1328 | 0 | 0 | 298.15 | 300 | l | -119.5029 | 68.35564 | 45.6501 | 0 | 0 | 0 | 0 | 0 | 0 | TRC 96 | 1 | MainDB
C5H10O2(M2MPRg) |  | Methyl 2-methylpropanoate |  | 547-63-7 | 102.1328 | 0 | 0 | 298.15 | 300 | g | -110.8987 | 93.69025 | 31.54876 | 0 | 0 | 0 | 0 | 0 | 0 | TRC 96 | 1 | MainDB
C5H10O2(MBTl) | CH3(CH2)COOCH3 | Methyl butanoate | Methyl butyrate | 623-42-7 | 102.1328 | 187.4 | 376 | 298.15 | 300 | l | -117.228 | 74.056 | 47.139 | 0 | 0 | 0 | 0.8984 | 0 | 0 | Domalski 93 | 1 | MainDB
C5H10O2(MBTg) | CH3(CH2)2COOCH3 | Methyl butanoate | Methyl butyrate | 623-42-7 | 102.1328 | 187.4 | 376 | 298 | 1200 | g | -107.6943 | 95.315 | 20.70657 | 70.28088 | -6.76681 | -21.60379 | 0 | 0 | 0 | Daubert 89 | 1 | MainDB
C5H10O2(NPAg) | C(CH3)3COOH | 2,2-Dimethylpropanoic acid | Pivalic acid, Neopenyanoic acid | 75-98-9 | 102.1328 | 308 | 437 | 298.15 | 1500 | g | -117.3959 | 88.91 | 20.73699 | 70.18346 | -8.46776 | -20.99393 | 0 | 0 | 0 | Daubert 92 | 1 | MainDB
C5H10O2(PAg) | CH3(CH2)3COOH | Pentanoic acid | Valeric acid | 109-52-4 | 102.1328 | 239 | 459.3 | 298.15 | 1100 | g | -117.284 | 105.036 | 12.047 | 89.101 | -2.287 | -31.642 | 0 | 0 | 0 | Reid 87 | 2 | MainDB
C5H10O2(PAl) | CH3(CH2)3COOH | Pentanoic acid | Valeric acid | 109-52-4 | 102.1328 | 239 | 459.3 | 298.15 | 300 | l | -133.418 | 61.886 | 50.05 | 0 | 0 | 0 | 0.9391 | 0 | 0 | Domalski 93 | 1 | MainDB
C5H10O2(PACg) | CH3COOCH2CH2CH3 | Propyl acetate | Acetic acid propyl ester | 109-60-4 | 102.1328 | 180 | 374.7 | 298.15 | 1500 | g | -111.0635 | 96.152 | 16.12249 | 77.94644 | -4.29352 | -25.24018 | 0 | 0 | 0 | Daubert 89 | 1 | MainDB
C5H10O2(PACl) | CH3COOCH2CH2CH3 | Propyl acetate | Acetic acid propyl ester | 109-60-4 | 102.1328 | 180 | 374.7 | 298.15 | 300 | l | -120.014 | 72.316 | 48.179 | 0 | 0 | 0 | 0.8878 | 0 | 0 | Domalski 93 | 1 | MainDB
C5H10O2(SBFOl) |  | 1-Methylpropyl formate | sec-Butyl formate | 589-40-2 | 102.1328 | 0 | 366.6 | 298.15 | 300 | l | -115.9656 | 68.69025 | 52.58126 | 0 | 0 | 0 | 0.8786 | 0 | 0 | TRC 96 | 1 | MainDB
C5H10O2(SBFOg) |  | 1-Methylpropyl formate | sec-Butyl formate | 589-40-2 | 102.1328 | 0 | 366.6 | 298.15 | 300 | g | -106.4532 | 96.70172 | 32.74379 | 0 | 0 | 0 | 0.8786 | 0 | 0 | TRC 96 | 1 | MainDB
C5H10O2(TBFOl) |  | 1,1-Dimethylethyl formate | tert-Butyl formate | 762-75-4 | 102.1328 | 0 | 356 | 298.15 | 300 | l | -119.9331 | 61.49618 | 50.38241 | 0 | 0 | 0 | 0.8718 | 0 | 0 | TRC 96 | 1 | MainDB
C5H10O2(TBFOg) |  | 1,1-Dimethyl formate | tert-Butyl formate | 762-75-4 | 102.1328 | 0 | 356 | 298.15 | 300 | g | -111.1616 | 88.83843 | 32.74379 | 0 | 0 | 0 | 0.8718 | 0 | 0 | TRC 96 | 1 | MainDB
C5H10O2(TFAg) | OCH(CH2OH)(CH2)3 (cyclic) | Tetrahydro2-furanmethanol | Tetrahydrofurfuryl alcohol | 97-99-4 | 102.1328 | 193 | 451 | 298.15 | 1500 | g | -88.21992 | 89.388 | 24.07116 | 67.93198 | -8.34015 | -20.15335 | 0 | 0 | 0 | Daubert 89 | 1 | MainDB
C5H10O3(a) |  |  |  |  | 118.1322 | 0 | 0 | 273.15 | 333.15 | ao | -175.34 | 63.2 | -4835.192 | 20418.66 | 866.9898 | -23837.58 | 0 | 0 | 0 | Slop 98 | 2 | MainDB
C5H10O3(a) |  |  |  |  | 118.1322 | 0 | 0 | 333.15 | 473.15 | ao | 0 | 0 | 28.04056 | 130.3962 | 36.44164 | -13.3757 | 0 | 0 | 0 | Slop 98 | 2 | MainDB
C5H10O3(a) |  |  |  |  | 118.1322 | 0 | 0 | 273.15 | 333.15 | ao | -175.34 | 63.2 | -4835.192 | 20418.66 | 866.9898 | -23837.58 | 0 | 0 | 0 | Slop 98 | 2 | MainDB
C5H10O3(a) |  |  |  |  | 118.1322 | 0 | 0 | 333.15 | 473.15 | ao | 0 | 0 | 28.04056 | 130.3962 | 36.44164 | -13.3757 | 0 | 0 | 0 | Slop 98 | 2 | MainDB
C5H10O3(DEC) | (CH3CH2O)2CO | Diethyl carbonate | Carbonic acid diethyl ester | 105-58-8 | 118.1322 | 230 | 399 | 298.15 | 300 | s | -168.184 | 34.441 | 40.868 | 0 | 0 | 0 | 0 | 0 | 0 | Domalski 93 | 1 | MainDB
C5H10O5(Aa) |  | Arabinose |  | 147-81-9 | 150.131 | 431.65 | 0 | 273.15 | 308.15 | ao | -249.5311 | 43.66635 | 29551.77 | -128480.6875 | -4662.298 | 158255.1 | 0 | 0 | 0 | Amend 01 | 2 | MainDB
C5H10O5(Aa) |  | Arabinose |  | 147-81-9 | 150.131 | 431.65 | 0 | 308.15 | 348.15 | ao | 0 | 0 | 3779.084 | -13981.94 | -791.4006 | 15172.46875 | 0 | 0 | 0 | Amend 01 | 2 | MainDB
C5H10O5(Aa) |  | Arabinose |  | 147-81-9 | 150.131 | 431.65 | 0 | 348.15 | 473.15 | ao | 0 | 0 | 1005.783 | -3262.3 | -239.7107 | 3507.597 | 0 | 0 | 0 | Amend 01 | 2 | MainDB
C5H10O5(Aa) |  | Arabinose |  | 147-81-9 | 150.131 | 431.65 | 0 | 273.15 | 308.15 | ao | -249.5311 | 43.66635 | 29551.77 | -128480.6875 | -4662.298 | 158255.1 | 0 | 0 | 0 | Amend 01 | 2 | MainDB
C5H10O5(Aa) |  | Arabinose |  | 147-81-9 | 150.131 | 431.65 | 0 | 308.15 | 348.15 | ao | 0 | 0 | 3779.084 | -13981.94 | -791.4006 | 15172.46875 | 0 | 0 | 0 | Amend 01 | 2 | MainDB
C5H10O5(Aa) |  | Arabinose |  | 147-81-9 | 150.131 | 431.65 | 0 | 348.15 | 473.15 | ao | 0 | 0 | 1005.783 | -3262.3 | -239.7107 | 3507.597 | 0 | 0 | 0 | Amend 01 | 2 | MainDB
C5H10O5(Aa) |  | Arabinose |  | 147-81-9 | 150.131 | 431.65 | 0 | 273.15 | 308.15 | ao | -249.5311 | 43.66635 | 29551.77 | -128480.6875 | -4662.298 | 158255.1 | 0 | 0 | 0 | Amend 01 | 2 | MainDB
C5H10O5(Aa) |  | Arabinose |  | 147-81-9 | 150.131 | 431.65 | 0 | 308.15 | 348.15 | ao | 0 | 0 | 3779.084 | -13981.94 | -791.4006 | 15172.46875 | 0 | 0 | 0 | Amend 01 | 2 | MainDB
C5H10O5(Aa) |  | Arabinose |  | 147-81-9 | 150.131 | 431.65 | 0 | 348.15 | 473.15 | ao | 0 | 0 | 1005.783 | -3262.3 | -239.7107 | 3507.597 | 0 | 0 | 0 | Amend 01 | 2 | MainDB
C5H10O5(La) |  | Lyxose |  |  | 150.131 | 0 | 0 | 273.15 | 298.15 | ao | -250.1636 | 47.08413 | 35525.48 | -156432.9 | -5469.363 | 195022.7 | 0 | 0 | 0 | Amend 01 | 2 | MainDB
C5H10O5(La) |  | Lyxose |  |  | 150.131 | 0 | 0 | 298.15 | 323.15 | ao | 0 | 0 | 7445.524 | -29375.8 | -1407.179 | 33347.3 | 0 | 0 | 0 | Amend 01 | 2 | MainDB
C5H10O5(La) |  | Lyxose |  |  | 150.131 | 0 | 0 | 323.15 | 353.15 | ao | 0 | 0 | 2574.377 | -9172.993 | -567.6024 | 9776.699 | 0 | 0 | 0 | Amend 01 | 2 | MainDB
C5H10O5(La) |  | Lyxose |  |  | 150.131 | 0 | 0 | 353.15 | 473.15 | ao | 0 | 0 | 991.7797 | -3216.796 | -235.6839 | 3466.645 | 0 | 0 | 0 | Amend 01 | 2 | MainDB
C5H10O5(La) |  | Lyxose |  |  | 150.131 | 0 | 0 | 273.15 | 298.15 | ao | -250.1636 | 47.08413 | 35525.48 | -156432.9 | -5469.363 | 195022.7 | 0 | 0 | 0 | Amend 01 | 2 | MainDB
C5H10O5(La) |  | Lyxose |  |  | 150.131 | 0 | 0 | 298.15 | 323.15 | ao | 0 | 0 | 7445.524 | -29375.8 | -1407.179 | 33347.3 | 0 | 0 | 0 | Amend 01 | 2 | MainDB
C5H10O5(La) |  | Lyxose |  |  | 150.131 | 0 | 0 | 323.15 | 353.15 | ao | 0 | 0 | 2574.377 | -9172.993 | -567.6024 | 9776.699 | 0 | 0 | 0 | Amend 01 | 2 | MainDB
C5H10O5(La) |  | Lyxose |  |  | 150.131 | 0 | 0 | 353.15 | 473.15 | ao | 0 | 0 | 991.7797 | -3216.796 | -235.6839 | 3466.645 | 0 | 0 | 0 | Amend 01 | 2 | MainDB
C5H10O5(La) |  | Lyxose |  |  | 150.131 | 0 | 0 | 273.15 | 298.15 | ao | -250.1636 | 47.08413 | 35525.48 | -156432.9 | -5469.363 | 195022.7 | 0 | 0 | 0 | Amend 01 | 2 | MainDB
C5H10O5(La) |  | Lyxose |  |  | 150.131 | 0 | 0 | 298.15 | 323.15 | ao | 0 | 0 | 7445.524 | -29375.8 | -1407.179 | 33347.3 | 0 | 0 | 0 | Amend 01 | 2 | MainDB
C5H10O5(La) |  | Lyxose |  |  | 150.131 | 0 | 0 | 323.15 | 353.15 | ao | 0 | 0 | 2574.377 | -9172.993 | -567.6024 | 9776.699 | 0 | 0 | 0 | Amend 01 | 2 | MainDB
C5H10O5(La) |  | Lyxose |  |  | 150.131 | 0 | 0 | 353.15 | 473.15 | ao | 0 | 0 | 991.7797 | -3216.796 | -235.6839 | 3466.645 | 0 | 0 | 0 | Amend 01 | 2 | MainDB
C5H10O5(La) |  | Lyxose |  |  | 150.131 | 0 | 0 | 273.15 | 298.15 | ao | -250.1636 | 47.08413 | 35525.48 | -156432.9 | -5469.363 | 195022.7 | 0 | 0 | 0 | Amend 01 | 2 | MainDB
C5H10O5(La) |  | Lyxose |  |  | 150.131 | 0 | 0 | 298.15 | 323.15 | ao | 0 | 0 | 7445.524 | -29375.8 | -1407.179 | 33347.3 | 0 | 0 | 0 | Amend 01 | 2 | MainDB
C5H10O5(La) |  | Lyxose |  |  | 150.131 | 0 | 0 | 323.15 | 353.15 | ao | 0 | 0 | 2574.377 | -9172.993 | -567.6024 | 9776.699 | 0 | 0 | 0 | Amend 01 | 2 | MainDB
C5H10O5(La) |  | Lyxose |  |  | 150.131 | 0 | 0 | 353.15 | 473.15 | ao | 0 | 0 | 991.7797 | -3216.796 | -235.6839 | 3466.645 | 0 | 0 | 0 | Amend 01 | 2 | MainDB
C5H10O5(Ra) |  | Ribose |  |  | 150.131 | 0 | 0 | 273.15 | 298.15 | ao | -247.1911 | 48.75717 | 37721.46875 | -166162.5 | -5805.77 | 207188 | 0 | 0 | 0 | Amend 01 | 2 | MainDB
C5H10O5(Ra) |  | Ribose |  |  | 150.131 | 0 | 0 | 298.15 | 353.15 | ao | 0 | 0 | 4692.339 | -17575.7 | -967.4078 | 19154.85 | 0 | 0 | 0 | Amend 01 | 2 | MainDB
C5H10O5(Ra) |  | Ribose |  |  | 150.131 | 0 | 0 | 353.15 | 473.15 | ao | 0 | 0 | 1009.863 | -3268.791 | -242.6256 | 3509.61 | 0 | 0 | 0 | Amend 01 | 2 | MainDB
C5H10O5(Ra) |  | Ribose |  |  | 150.131 | 0 | 0 | 273.15 | 298.15 | ao | -247.1911 | 48.75717 | 37721.46875 | -166162.5 | -5805.77 | 207188 | 0 | 0 | 0 | Amend 01 | 2 | MainDB
C5H10O5(Ra) |  | Ribose |  |  | 150.131 | 0 | 0 | 298.15 | 353.15 | ao | 0 | 0 | 4692.339 | -17575.7 | -967.4078 | 19154.85 | 0 | 0 | 0 | Amend 01 | 2 | MainDB
C5H10O5(Ra) |  | Ribose |  |  | 150.131 | 0 | 0 | 353.15 | 473.15 | ao | 0 | 0 | 1009.863 | -3268.791 | -242.6256 | 3509.61 | 0 | 0 | 0 | Amend 01 | 2 | MainDB
C5H10O5(Ra) |  | Ribose |  |  | 150.131 | 0 | 0 | 273.15 | 298.15 | ao | -247.1911 | 48.75717 | 37721.46875 | -166162.5 | -5805.77 | 207188 | 0 | 0 | 0 | Amend 01 | 2 | MainDB
C5H10O5(Ra) |  | Ribose |  |  | 150.131 | 0 | 0 | 298.15 | 353.15 | ao | 0 | 0 | 4692.339 | -17575.7 | -967.4078 | 19154.85 | 0 | 0 | 0 | Amend 01 | 2 | MainDB
C5H10O5(Ra) |  | Ribose |  |  | 150.131 | 0 | 0 | 353.15 | 473.15 | ao | 0 | 0 | 1009.863 | -3268.791 | -242.6256 | 3509.61 | 0 | 0 | 0 | Amend 01 | 2 | MainDB
C5H10O5(RIa) |  | Ribulose |  |  | 150.131 | 0 | 0 | 273.15 | 298.15 | ao | -244.5645 | 55.28203 | 35534.32 | -156432.9 | -5469.363 | 195022.7 | 0 | 0 | 0 | Amend 01 | 2 | MainDB
C5H10O5(RIa) |  | Ribulose |  |  | 150.131 | 0 | 0 | 298.15 | 323.15 | ao | 0 | 0 | 7454.368 | -29375.8 | -1407.179 | 33347.3 | 0 | 0 | 0 | Amend 01 | 2 | MainDB
C5H10O5(RIa) |  | Ribulose |  |  | 150.131 | 0 | 0 | 323.15 | 353.15 | ao | 0 | 0 | 2772.04 | -9925.913 | -602.7522 | 10620.8 | 0 | 0 | 0 | Amend 01 | 2 | MainDB
C5H10O5(RIa) |  | Ribulose |  |  | 150.131 | 0 | 0 | 353.15 | 473.15 | ao | 0 | 0 | 1000.623 | -3216.796 | -235.6839 | 3466.645 | 0 | 0 | 0 | Amend 01 | 2 | MainDB
C5H10O5(RIa) |  | Ribulose |  |  | 150.131 | 0 | 0 | 273.15 | 298.15 | ao | -244.5645 | 55.28203 | 35534.32 | -156432.9 | -5469.363 | 195022.7 | 0 | 0 | 0 | Amend 01 | 2 | MainDB
C5H10O5(RIa) |  | Ribulose |  |  | 150.131 | 0 | 0 | 298.15 | 323.15 | ao | 0 | 0 | 7454.368 | -29375.8 | -1407.179 | 33347.3 | 0 | 0 | 0 | Amend 01 | 2 | MainDB
C5H10O5(RIa) |  | Ribulose |  |  | 150.131 | 0 | 0 | 323.15 | 353.15 | ao | 0 | 0 | 2772.04 | -9925.913 | -602.7522 | 10620.8 | 0 | 0 | 0 | Amend 01 | 2 | MainDB
C5H10O5(RIa) |  | Ribulose |  |  | 150.131 | 0 | 0 | 353.15 | 473.15 | ao | 0 | 0 | 1000.623 | -3216.796 | -235.6839 | 3466.645 | 0 | 0 | 0 | Amend 01 | 2 | MainDB
C5H10O5(RIa) |  | Ribulose |  |  | 150.131 | 0 | 0 | 273.15 | 298.15 | ao | -244.5645 | 55.28203 | 35534.32 | -156432.9 | -5469.363 | 195022.7 | 0 | 0 | 0 | Amend 01 | 2 | MainDB
C5H10O5(RIa) |  | Ribulose |  |  | 150.131 | 0 | 0 | 298.15 | 323.15 | ao | 0 | 0 | 7454.368 | -29375.8 | -1407.179 | 33347.3 | 0 | 0 | 0 | Amend 01 | 2 | MainDB
C5H10O5(RIa) |  | Ribulose |  |  | 150.131 | 0 | 0 | 323.15 | 353.15 | ao | 0 | 0 | 2772.04 | -9925.913 | -602.7522 | 10620.8 | 0 | 0 | 0 | Amend 01 | 2 | MainDB
C5H10O5(RIa) |  | Ribulose |  |  | 150.131 | 0 | 0 | 353.15 | 473.15 | ao | 0 | 0 | 1000.623 | -3216.796 | -235.6839 | 3466.645 | 0 | 0 | 0 | Amend 01 | 2 | MainDB
C5H10O5(RIa) |  | Ribulose |  |  | 150.131 | 0 | 0 | 273.15 | 298.15 | ao | -244.5645 | 55.28203 | 35534.32 | -156432.9 | -5469.363 | 195022.7 | 0 | 0 | 0 | Amend 01 | 2 | MainDB
C5H10O5(RIa) |  | Ribulose |  |  | 150.131 | 0 | 0 | 298.15 | 323.15 | ao | 0 | 0 | 7454.368 | -29375.8 | -1407.179 | 33347.3 | 0 | 0 | 0 | Amend 01 | 2 | MainDB
C5H10O5(RIa) |  | Ribulose |  |  | 150.131 | 0 | 0 | 323.15 | 353.15 | ao | 0 | 0 | 2772.04 | -9925.913 | -602.7522 | 10620.8 | 0 | 0 | 0 | Amend 01 | 2 | MainDB
C5H10O5(RIa) |  | Ribulose |  |  | 150.131 | 0 | 0 | 353.15 | 473.15 | ao | 0 | 0 | 1000.623 | -3216.796 | -235.6839 | 3466.645 | 0 | 0 | 0 | Amend 01 | 2 | MainDB
C5H10O5(Xa) |  | Xylose |  |  | 150.131 | 0 | 0 | 273.15 | 308.15 | ao | -249.9946 | 48.73327 | 28260.27 | -122881.5 | -4456.793 | 151389.9 | 0 | 0 | 0 | Amend 01 | 2 | MainDB
C5H10O5(Xa) |  | Xylose |  |  | 150.131 | 0 | 0 | 308.15 | 348.15 | ao | 0 | 0 | 3625.481 | -13416.35 | -758.3316 | 14571.26 | 0 | 0 | 0 | Amend 01 | 2 | MainDB
C5H10O5(Xa) |  | Xylose |  |  | 150.131 | 0 | 0 | 348.15 | 473.15 | ao | 0 | 0 | 984.4514 | -3206.85 | -233.0712 | 3460.292 | 0 | 0 | 0 | Amend 01 | 2 | MainDB
C5H10O5(Xa) |  | Xylose |  |  | 150.131 | 0 | 0 | 273.15 | 308.15 | ao | -249.9946 | 48.73327 | 28260.27 | -122881.5 | -4456.793 | 151389.9 | 0 | 0 | 0 | Amend 01 | 2 | MainDB
C5H10O5(Xa) |  | Xylose |  |  | 150.131 | 0 | 0 | 308.15 | 348.15 | ao | 0 | 0 | 3625.481 | -13416.35 | -758.3316 | 14571.26 | 0 | 0 | 0 | Amend 01 | 2 | MainDB
C5H10O5(Xa) |  | Xylose |  |  | 150.131 | 0 | 0 | 348.15 | 473.15 | ao | 0 | 0 | 984.4514 | -3206.85 | -233.0712 | 3460.292 | 0 | 0 | 0 | Amend 01 | 2 | MainDB
C5H10O5(Xa) |  | Xylose |  |  | 150.131 | 0 | 0 | 273.15 | 308.15 | ao | -249.9946 | 48.73327 | 28260.27 | -122881.5 | -4456.793 | 151389.9 | 0 | 0 | 0 | Amend 01 | 2 | MainDB
C5H10O5(Xa) |  | Xylose |  |  | 150.131 | 0 | 0 | 308.15 | 348.15 | ao | 0 | 0 | 3625.481 | -13416.35 | -758.3316 | 14571.26 | 0 | 0 | 0 | Amend 01 | 2 | MainDB
C5H10O5(Xa) |  | Xylose |  |  | 150.131 | 0 | 0 | 348.15 | 473.15 | ao | 0 | 0 | 984.4514 | -3206.85 | -233.0712 | 3460.292 | 0 | 0 | 0 | Amend 01 | 2 | MainDB
C5H10O5(XYa) |  | Xylulose |  |  | 150.131 | 0 | 0 | 273.15 | 298.15 | ao | -246.1496 | 58.1501 | 35534.32 | -156432.9 | -5469.363 | 195022.7 | 0 | 0 | 0 | Amend 01 | 2 | MainDB
C5H10O5(XYa) |  | Xylulose |  |  | 150.131 | 0 | 0 | 298.15 | 323.15 | ao | 0 | 0 | 7454.368 | -29375.8 | -1407.179 | 33347.3 | 0 | 0 | 0 | Amend 01 | 2 | MainDB
C5H10O5(XYa) |  | Xylulose |  |  | 150.131 | 0 | 0 | 323.15 | 353.15 | ao | 0 | 0 | 2583.22 | -9172.993 | -567.6024 | 9776.699 | 0 | 0 | 0 | Amend 01 | 2 | MainDB
C5H10O5(XYa) |  | Xylulose |  |  | 150.131 | 0 | 0 | 353.15 | 473.15 | ao | 0 | 0 | 1000.623 | -3216.796 | -235.6839 | 3466.645 | 0 | 0 | 0 | Amend 01 | 2 | MainDB
C5H10O5(XYa) |  | Xylulose |  |  | 150.131 | 0 | 0 | 273.15 | 298.15 | ao | -246.1496 | 58.1501 | 35534.32 | -156432.9 | -5469.363 | 195022.7 | 0 | 0 | 0 | Amend 01 | 2 | MainDB
C5H10O5(XYa) |  | Xylulose |  |  | 150.131 | 0 | 0 | 298.15 | 323.15 | ao | 0 | 0 | 7454.368 | -29375.8 | -1407.179 | 33347.3 | 0 | 0 | 0 | Amend 01 | 2 | MainDB
C5H10O5(XYa) |  | Xylulose |  |  | 150.131 | 0 | 0 | 323.15 | 353.15 | ao | 0 | 0 | 2583.22 | -9172.993 | -567.6024 | 9776.699 | 0 | 0 | 0 | Amend 01 | 2 | MainDB
C5H10O5(XYa) |  | Xylulose |  |  | 150.131 | 0 | 0 | 353.15 | 473.15 | ao | 0 | 0 | 1000.623 | -3216.796 | -235.6839 | 3466.645 | 0 | 0 | 0 | Amend 01 | 2 | MainDB
C5H10O5(XYa) |  | Xylulose |  |  | 150.131 | 0 | 0 | 273.15 | 298.15 | ao | -246.1496 | 58.1501 | 35534.32 | -156432.9 | -5469.363 | 195022.7 | 0 | 0 | 0 | Amend 01 | 2 | MainDB
C5H10O5(XYa) |  | Xylulose |  |  | 150.131 | 0 | 0 | 298.15 | 323.15 | ao | 0 | 0 | 7454.368 | -29375.8 | -1407.179 | 33347.3 | 0 | 0 | 0 | Amend 01 | 2 | MainDB
C5H10O5(XYa) |  | Xylulose |  |  | 150.131 | 0 | 0 | 323.15 | 353.15 | ao | 0 | 0 | 2583.22 | -9172.993 | -567.6024 | 9776.699 | 0 | 0 | 0 | Amend 01 | 2 | MainDB
C5H10O5(XYa) |  | Xylulose |  |  | 150.131 | 0 | 0 | 353.15 | 473.15 | ao | 0 | 0 | 1000.623 | -3216.796 | -235.6839 | 3466.645 | 0 | 0 | 0 | Amend 01 | 2 | MainDB
C5H10O5(XYa) |  | Xylulose |  |  | 150.131 | 0 | 0 | 273.15 | 298.15 | ao | -246.1496 | 58.1501 | 35534.32 | -156432.9 | -5469.363 | 195022.7 | 0 | 0 | 0 | Amend 01 | 2 | MainDB
C5H10O5(XYa) |  | Xylulose |  |  | 150.131 | 0 | 0 | 298.15 | 323.15 | ao | 0 | 0 | 7454.368 | -29375.8 | -1407.179 | 33347.3 | 0 | 0 | 0 | Amend 01 | 2 | MainDB
C5H10O5(XYa) |  | Xylulose |  |  | 150.131 | 0 | 0 | 323.15 | 353.15 | ao | 0 | 0 | 2583.22 | -9172.993 | -567.6024 | 9776.699 | 0 | 0 | 0 | Amend 01 | 2 | MainDB
C5H10O5(XYa) |  | Xylulose |  |  | 150.131 | 0 | 0 | 353.15 | 473.15 | ao | 0 | 0 | 1000.623 | -3216.796 | -235.6839 | 3466.645 | 0 | 0 | 0 | Amend 01 | 2 | MainDB
C5H12O(22DMPg) | (CH3)3CCH2OH | 2,2-Dimethyl-1-propanol | Neopentyl alcohol | 75-84-3 | 88.1492 | 220.7 | 386.7 | 298.15 | 1500 | g | -76.24134 | 87.381 | 20.83083 | 73.02253 | -7.95819 | -21.3486 | 0 | 0 | 0 | Daubert 89, Reid 87 | 1 | MainDB
C5H12O(2M1Bl) | CH3CH2CH(CH3)CH2OH | 2-Methyl-1-butanol |  | 137-32-6 | 88.1492 | 0 | 401 | 298.15 | 300 | l | -84.895 | 60.127 | 48.528 | 0 | 0 | 0 | 0.815 | 0 | 0 | Domalski 93 | 1 | MainDB
C5H12O(2M2Bl) | CH3CH2COH(CH3)2 | 2-Methyl-2-butanol | tert-Amyl alcohol | 75-85-4 | 88.1492 | 264.4 | 375.6 | 298.15 | 300 | l | -90.815 | 48.683 | 59.771 | 0 | 0 | 0 | 0.8096 | 0 | 0 | Domalski 93 | 1 | MainDB
C5H12O(2M2Bg) | CH3CH2COH(CH3)2 | 2-Methyl-2-butanol | tert-Amyl alcohol | 75-85-4 | 88.1492 | 264.4 | 375.6 | 298.15 | 1100 | g | -78.728 | 87.679 | 13.565 | 87.774 | -4.261 | -29.141 | 0 | 0 | 0 | Domalski 93, Reid 87 | 1 | MainDB
C5H12O(2M2Mg) | (CH3)3COCH3 | 1,1-Dimethylethyl methyl ether | Methyl tert-butyl ether | 1634-04-4 | 88.1492 | 164.6 | 328.4 | 298.15 | 1100 | g | -65.641 | 83.896 | 6.391 | 102.42 | -1.503 | -37.031 | 0 | 0 | 0 | Domalski 93, Reid 87 | 1 | MainDB
C5H12O(2PEl) | CH3CH2CH2CHOHCH3 | 2-Pentanol | sec-Amyl alcohol | 6032-29-7 | 88.1492 | 200 | 392.5 | 298.15 | 300 | l | -90.096 | 58.657 | 54.558 | 0 | 0 | 0 | 0.8094 | 0 | 0 | Domalski 93 | 1 | MainDB
C5H12O(2PEg) | CH3CH2CH2CHOHCH3 | 2-Pentanol | sec-Amyl alcohol, 2-(RS)-pentano | 6032-29-7 | 88.1492 | 200 | 392.5 | 298.15 | 1000 | g | -74.921 | 95.339 | 3.397 | 110.147 | -0.011 | -42.46 | 0 | 0 | 0 | Domalski 93, Alberty 87 | 1 | MainDB
C5H12O(2RSM1Bg) | CH3CH2CH(CH3)CH2OH | 2-Methyl-1-butanol | 2-(RS)-methyl-1-butanol | 137-32-6 | 88.1492 | 0 | 401 | 298.15 | 1100 | g | -72.419 | 94.073 | 2.606 | 110.001 | -0.03 | -41.855 | 0 | 0 | 0 | Alberty 87, Reid 87 | 2 | MainDB
C5H12O(31MEBg) | (CH3)2CHCH2CH2OH | 3-Methyl-1-butanol | Isoamyl alcohol, Isopentanol | 123-51-3 | 88.1492 | 156 | 404.3 | 298.15 | 1200.15 | g | -72.18375 | 92.734 | 10.26538 | 91.77161 | -3.15326 | -30.9789 | 0 | 0 | 0 | Daubert 89, Alberty 87 | 1 | MainDB
C5H12O(32MEBg) | CH3CH(CH3)CHOHCH3 | 3-Methyl-2-butanol | 3-Methyl-2-(RS)-butanol | 598-75-4 | 88.1492 | 0 | 386.1 | 298.15 | 1500 | g | -75.08205 | 92.058 | 18.27876 | 75.93954 | -6.06932 | -22.51585 | 0 | 0 | 0 | Daubert 89, Alberty 87 | 1 | MainDB
C5H12O(3PEl) | (CH3CH2)2CHOH | 3-Pentanol | Diethyl carbinol | 584-02-1 | 88.1492 | 204 | 389.4 | 298.15 | 300 | l | -87.424 | 58.657 | 54.558 | 0 | 0 | 0 | 0.8203 | 0 | 0 | Domalski 93 | 1 | MainDB
C5H12O(3PEg) | (CH3CH2)2CHOH | 3-Pentanol | Diethyl carbinol | 584-02-1 | 88.1492 | 204 | 389.4 | 298.15 | 1000 | g | -74.381 | 96.147 | 3.397 | 110.147 | -0.011 | -42.46 | 0 | 0 | 0 | Domalski 93, Alberty 87 | 1 | MainDB
C5H12O(EIPEl) |  | Ethyl 1-methylethyl ether | Ethyl isopropyl ether | 625-54-7 | 88.1492 | 0 | 326 | 298.15 | 300 | l | -75.26291 | 69.31166 | 46.12811 | 0 | 0 | 0 | 0.7154 | 0 | 0 | TRC 96 | 1 | MainDB
C5H12O(EIPEg) |  | Ethyl 1-methylethyl ether | Ethyl isopropyl ether | 625-54-7 | 88.1492 | 0 | 326 | 298.15 | 300 | g | -68.30784 | 90.82218 | 33.4608 | 0 | 0 | 0 | 0.7154 | 0 | 0 | TRC 96 | 1 | MainDB
C5H12O(EOPg) | CH3CH2OCH2CH2CH3 | Ethyl propyl ether | Ethoxypropane | 628-32-0 | 88.1492 | 145.7 | 336.4 | 298.15 | 300 | g | -65.098 | 93.623 | 31.919 | 0 | 0 | 0 | 0 | 0 | 0 | Domalski 93 | 1 | MainDB
C5H12O(EPEl) | CH3CH2OCH2CH2CH3 | Ethyl propyl ether | Ethoxypropane | 628-32-0 | 88.1492 | 145.7 | 336.4 | 298.15 | 300 | l | -72.51 | 69.536 | 46.589 | 0 | 0 | 0 | 0.7386 | 0 | 0 | Domalski 93 | 1 | MainDB
C5H12O(IAAl) | (CH3)2CHCH2CH2OH | 3-Methyl-1-butanol | Isoamyl alcohol, Isopentanol | 123-51-3 | 88.1492 | 156 | 404.3 | 298.15 | 300 | l | -85.416 | 60.127 | 48.528 | 0 | 0 | 0 | 0.8104 | 0 | 0 | Domalski 93 | 1 | MainDB
C5H12O(IBMEl) |  | Methyl 2-methylpropyl ether | Isobutyl methyl ether | 625-44-5 | 88.1492 | 0 | 331 | 298.15 | 300 | l | -70.6262 | 67.87763 | 45.6501 | 0 | 0 | 0 | 0.726 | 0 | 0 | TRC 96 | 1 | MainDB
C5H12O(MBEl) | CH3OCH2CH2CH2CH3 | Methyl butyl ether | 1-Methoxybutane | 628-28-4 | 88.1492 | 157.7 | 343.3 | 298.15 | 300 | l | -70.103 | 69.486 | 45.82 | 0 | 0 | 0 | 0.7443 | 0 | 0 | Domalski 93 | 1 | MainDB
C5H12O(MBEg) | CH3OCH2CH2CH2CH3 | Methyl butyl ether | 1-Methoxybutane | 628-28-4 | 88.1492 | 157.7 | 343.3 | 298.15 | 1200 | g | -62.165 | 92.603 | 9.52054 | 92.36727 | -2.81609 | -30.71698 | 0 | 0 | 0 | Domaslki 93, Daubert 92 | 1 | MainDB
C5H12O(MIEg) | CH3OCH2CH(CH3)2 | Methyl 2-methylpropyl ether | Methyl isobutyl ether | 625-44-5 | 88.1492 | 0 | 331.8 | 298.15 | 1200 | g | -63.56081 | 91.061 | 10.65832 | 91.15475 | -3.37674 | -30.17108 | 0 | 0 | 0 | Daubert 92 | 1 | MainDB
C5H12O(MSEg) | CH3CH2CH(OCH3)CH3 | Methyl 1-methylpropyl ether | Methyl sec-butyl ether | 6795-87-5 | 88.1492 | 0 | 333 | 298.15 | 1500 | g | -65.71135 | 91.778 | 17.52423 | 76.70577 | -5.25933 | -21.96829 | 0 | 0 | 0 | Daubert 92 | 1 | MainDB
C5H12O(MTEl) | (CH3)3COCH3 | 1,1-Dimethylethyl methyl ether | Methyl tert-butyl ether | 1634-04-4 | 88.1492 | 164.6 | 328.4 | 298.15 | 300 | l | -74.964 | 63.408 | 45.566 | 0 | 0 | 0 | 0.7405 | 0 | 0 | Domalski 93 | 1 | MainDB
C5H12O(PENl) | CH3(CH2)4OH | 1-Pentanol | Pentyl alcohol, Amyl alcohol | 71-41-0 | 88.1492 | 194.3 | 411.1 | 298.15 | 300 | l | -84.154 | 61.405 | 49.24 | 0 | 0 | 0 | 0.811 | 0 | 0 | Domalski 93 | 1 | MainDB
C5H12O(PENg) | CH3(CH2)4OH | 1-Pentanol | Pentyl alcohol, Amyl alcohol | 71-41-0 | 88.1492 | 194.3 | 411.1 | 298.15 | 1100 | g | -70.435 | 96.209 | 7.81 | 96.385 | -1.786 | -33.312 | 0 | 0 | 0 | Domalski 93, Reid 87 | 1 | MainDB
C5H12O(SBMEl) |  | Methyl 1-methylpropyl ether | sec-Butyl methyl ether | 6795-87-5 | 88.1492 | 0 | 332 | 298.15 | 300 | l | -71.89293 | 68.35564 | 45.41109 | 0 | 0 | 0 | 0.7364 | 0 | 0 | TRC 96 | 1 | MainDB
C5H12O2(15Pl) | CH2OH(CH2)3CH2OH | 1,5-Pentanediol | Pentamethylene glycol | 111-29-5 | 104.1486 | 255 | 512 | 298.15 | 300 | l | 127.101 | 59.775 | 59.23 | 0 | 0 | 0 | 0.9914 | 0 | 0 | Domalski 93 | 1 | MainDB
C5H12O2(15PDOLl) | CH2OH(CH2)3CH2OH | 1,5-Pentanediol | 1,5-Pentanediol | 111-29-5 | 104.1486 | 257 | 512 | 298.15 | 300 | l | -127.3901 | 76.72084 | 59.23 | 0 | 0 | 0 | 0 | 0 | 0 | Domalski 93,TRC 96 | 1 | MainDB
C5H12O2(2IPl) | CH3CH(CH3)OCH2CH2OH | 2-(1-Methylethoxy)ethanol | 2-Isopropoxyethanol | 109-59-1 | 104.1486 | 0 | 418 | 298.15 | 300 | l | -119.768 | 65.158 | 61.898 | 0 | 0 | 0 | 0.903 | 0 | 0 | Domalski 93 | 1 | MainDB
C5H12O2(2POl) | CH3CH2CH2OCH2CH2OH | 2-Propoxyethanol | Ethylene glycol monopropyl ether | 2807-30-9 | 104.1486 | 0 | 423 | 298.15 | 300 | l | -115.456 | 67.906 | 56.58 | 0 | 0 | 0 | 0.9112 | 0 | 0 | Domalski 93 | 1 | MainDB
C5H12O2(35Dl) | (CH3CH2O)2CH2 | Diethoxymethane | Diethyl formal, Ethylal | 462-95-3 | 104.1486 | 206.7 | 361 | 298.15 | 300 | l | -107.88 | 73.898 | 54.661 | 0 | 0 | 0 | 0.8319 | 0 | 0 | Domalski 93 | 1 | MainDB
C5H12O2(EGMg) | CH3CH2CH2OCH2CH2OH | 2-Propoxyethanol | Ethylene glycol monopropyl ether | 2807-30-9 | 104.1486 | 0 | 423 | 298.15 | 1200 | g | -100.5969 | 104.685 | 14.77744 | 91.34837 | -4.56771 | -30.26448 | 0 | 0 | 0 | Daubert 92 | 1 | MainDB
C5H12O3(22MOEg) | CH3OCH2CH2OCH2CH2OH | 2-(2-Methoxyethoxy)ethanol |  | 111-77-3 | 120.148 | 0 | 466 | 298.15 | 1200 | g | -126.6427 | 113.767 | 14.63557 | 101.5589 | -4.07536 | -36.02378 | 0 | 0 | 0 | Daubert 89 | 1 | MainDB
C5H12O4(PER) | C(CH2OH)4 | 2,2-Bis(hydroxymethyl)-1,3-propanediol | Pentaerythritol | 115-77-5 | 136.1474 | 533 | 549 | 298.15 | 300 | s | -219.448 | 43.071 | 28.932 | 0 | 0 | 0 | 0 | 0 | 0 | Domalski 93 | 1 | MainDB
C5H12O4(PERl) | C(CH2OH)4 | 2,2-Bis(hydroxymethyl)-1,3-propanediol | Pentaerythritol | 115-77-5 | 136.1474 | 533 | 549 | 298.15 | 300 | l | -219.457 | 49.539 | 77.285 | 0 | 0 | 0 | 0 | 0 | 0 | Domalski 93 | 1 | MainDB
C6H4O2(QUIg) | COCHCHCOCHCH (cyclic) | 1,4-Benzoquinone | 2,5-Cyclohexadiene-1,4-dione | 106-51-4 | 108.0964 | 388.9 | 0 | 298.15 | 1000 | g | -29.36703 | 76.601 | 11.29554 | 70.70198 | -3.767253 | -28.11545 | 0 | 0 | 0 | Daubert 92, Frenkel 94 | 2 | MainDB
C6H4O2(QUIg) | COCHCHCOCHCH (cyclic) | 1,4-Benzoquinone | 2,5-Cyclohexadiene-1,4-dione | 106-51-4 | 108.0964 | 388.9 | 0 | 1000 | 1200 | g | 0 | 0 | -24.45766 | 104.8979 | 17.31155 | -24.08626 | 0 | 0 | 0 | Daubert 92 | 1 | MainDB
C6H4O2(QUIg) | COCHCHCOCHCH (cyclic) | 1,4-Benzoquinone | 2,5-Cyclohexadiene-1,4-dione | 106-51-4 | 108.0964 | 388.9 | 0 | 298.15 | 1000 | g | -29.36703 | 76.601 | 11.29554 | 70.70198 | -3.767253 | -28.11545 | 0 | 0 | 0 | Daubert 92, Frenkel 94 | 2 | MainDB
C6H4O2(QUIg) | COCHCHCOCHCH (cyclic) | 1,4-Benzoquinone | 2,5-Cyclohexadiene-1,4-dione | 106-51-4 | 108.0964 | 388.9 | 0 | 1000 | 1200 | g | 0 | 0 | -24.45766 | 104.8979 | 17.31155 | -24.08626 | 0 | 0 | 0 | Daubert 92 | 1 | MainDB
C6H6O(Pg) | C6H5OH | Hydroxybenzene | Phenol | 108-95-2 | 94.1128 | 0 | 0 | 298 | 2000 | g | -21.75 | 75.454 | 33.126 | 28.262 | -16.601 | -5.427999 | 0 | 0 | 0 | Saito 00 | 2 | MainDB
C6H6O(PHE) | C6H5OH | Phenol | Hydroxybenzene | 108-95-2 | 94.1128 | 314.1 | 455 | 298.15 | 314 | s | -39.44 | 34.42 | 34.35 | 0 | 0 | 0 | 1.071 | 0 | 0 | Barin 93, Domalski 93 | 1 | MainDB
C6H6O(PHEl) | C6H5OH | Phenol | Hydroxybenzene | 108-95-2 | 94.1128 | 314.1 | 455 | 298.15 | 300 | l | -37.419 | 42.459 | 47.263 | 0 | 0 | 0 | 0 | 0 | 0 | Domalski 93 | 1 | MainDB
C6H6O(PHEg) | C6H5OH | Phenol | Hydroxybenzene | 108-95-2 | 94.1128 | 314.1 | 455 | 50 | 298.15 | g | -23.03 | 75.456 | 3.462257 | 53.40046 | 0.04569049 | 59.45305 | 0 | 0 | 0 | Barin 89, Frenkel 94 | 2 | MainDB
C6H6O(PHEg) | C6H5OH | Phenol | Hydroxybenzene | 108-95-2 | 94.1128 | 314.1 | 455 | 298.15 | 1500 | g | 0 | 0 | 20.24616 | 52.08389 | -8.757693 | -15.81408 | 0 | 0 | 0 | Frenkel 94 | 2 | MainDB
C6H6O(PHEg) | C6H5OH | Phenol | Hydroxybenzene | 108-95-2 | 94.1128 | 314.1 | 455 | 50 | 298.15 | g | -23.03 | 75.456 | 3.462257 | 53.40046 | 0.04569049 | 59.45305 | 0 | 0 | 0 | Barin 89, Frenkel 94 | 2 | MainDB
C6H6O(PHEg) | C6H5OH | Phenol | Hydroxybenzene | 108-95-2 | 94.1128 | 314.1 | 455 | 298.15 | 1500 | g | 0 | 0 | 20.24616 | 52.08389 | -8.757693 | -15.81408 | 0 | 0 | 0 | Frenkel 94 | 2 | MainDB
C6H6O2(12BNDg) | C(OH)C(OH)CHCHCHCH | 1,2-Benzenediol | Pyrocatechol, Catechol | 120-80-9 | 110.1122 | 378 | 518 | 50 | 298.15 | g | -64.99451 | 82.457 | 0.8939383 | 91.75076 | 0.06824567 | 4.638281 | 0 | 0 | 0 | Daubert 92, Frenkel 94 | 2 | MainDB
C6H6O2(12BNDg) | C(OH)C(OH)CHCHCHCH | 1,2-Benzenediol | Pyrocatechol, Catechol | 120-80-9 | 110.1122 | 378 | 518 | 298.15 | 1500 | g | 0 | 0 | 24.24673 | 56.63945 | -9.792212 | -18.01308 | 0 | 0 | 0 | Frenkel 94 | 2 | MainDB
C6H6O2(12BNDg) | C(OH)C(OH)CHCHCHCH | 1,2-Benzenediol | Pyrocatechol, Catechol | 120-80-9 | 110.1122 | 378 | 518 | 50 | 298.15 | g | -64.99451 | 82.457 | 0.8939383 | 91.75076 | 0.06824567 | 4.638281 | 0 | 0 | 0 | Daubert 92, Frenkel 94 | 2 | MainDB
C6H6O2(12BNDg) | C(OH)C(OH)CHCHCHCH | 1,2-Benzenediol | Pyrocatechol, Catechol | 120-80-9 | 110.1122 | 378 | 518 | 298.15 | 1500 | g | 0 | 0 | 24.24673 | 56.63945 | -9.792212 | -18.01308 | 0 | 0 | 0 | Frenkel 94 | 2 | MainDB
C6H6O2(13BNDg) | C(OH)CHC(OH)CHCHCH | 1,3-Benzenediol | Resorcinol | 108-46-3 | 110.1122 | 384 | 0 | 200 | 298.15 | g | -65.63943 | 82.33987 | 18.30371 | 65.36301 | -4.118031 | -21.80225 | 0 | 0 | 0 | Daubert 92 | 1 | MainDB
C6H6O2(13BNDg) | C(OH)CHC(OH)CHCHCH | 1,3-Benzenediol | Resorcinol | 108-46-3 | 110.1122 | 384 | 0 | 298.15 | 1000 | g | 0 | 0 | 16.86814 | 75.09754 | -6.240448 | -30.41267 | 0 | 0 | 0 | Frenkel 94 | 2 | MainDB
C6H6O2(13BNDg) | C(OH)CHC(OH)CHCHCH | 1,3-Benzenediol | Resorcinol | 108-46-3 | 110.1122 | 384 | 0 | 1000 | 1500 | g | 0 | 0 | 18.30371 | 65.36301 | -4.118031 | -21.80225 | 0 | 0 | 0 | Daubert 92 | 1 | MainDB
C6H6O2(13BNDg) | C(OH)CHC(OH)CHCHCH | 1,3-Benzenediol | Resorcinol | 108-46-3 | 110.1122 | 384 | 0 | 200 | 298.15 | g | -65.63943 | 82.33987 | 18.30371 | 65.36301 | -4.118031 | -21.80225 | 0 | 0 | 0 | Daubert 92 | 1 | MainDB
C6H6O2(13BNDg) | C(OH)CHC(OH)CHCHCH | 1,3-Benzenediol | Resorcinol | 108-46-3 | 110.1122 | 384 | 0 | 298.15 | 1000 | g | 0 | 0 | 16.86814 | 75.09754 | -6.240448 | -30.41267 | 0 | 0 | 0 | Frenkel 94 | 2 | MainDB
C6H6O2(13BNDg) | C(OH)CHC(OH)CHCHCH | 1,3-Benzenediol | Resorcinol | 108-46-3 | 110.1122 | 384 | 0 | 1000 | 1500 | g | 0 | 0 | 18.30371 | 65.36301 | -4.118031 | -21.80225 | 0 | 0 | 0 | Daubert 92 | 1 | MainDB
C6H6O2(13BNDg) | C(OH)CHC(OH)CHCHCH | 1,3-Benzenediol | Resorcinol | 108-46-3 | 110.1122 | 384 | 0 | 200 | 298.15 | g | -65.63943 | 82.33987 | 18.30371 | 65.36301 | -4.118031 | -21.80225 | 0 | 0 | 0 | Daubert 92 | 1 | MainDB
C6H6O2(13BNDg) | C(OH)CHC(OH)CHCHCH | 1,3-Benzenediol | Resorcinol | 108-46-3 | 110.1122 | 384 | 0 | 298.15 | 1000 | g | 0 | 0 | 16.86814 | 75.09754 | -6.240448 | -30.41267 | 0 | 0 | 0 | Frenkel 94 | 2 | MainDB
C6H6O2(13BNDg) | C(OH)CHC(OH)CHCHCH | 1,3-Benzenediol | Resorcinol | 108-46-3 | 110.1122 | 384 | 0 | 1000 | 1500 | g | 0 | 0 | 18.30371 | 65.36301 | -4.118031 | -21.80225 | 0 | 0 | 0 | Daubert 92 | 1 | MainDB
C6H6O2(CAT) | C(OH)C(OH)CHCHCHCH | 1,2-Benzenediol | Pyrocatechol, Catechol | 120-80-9 | 110.1122 | 378 | 518 | 298.15 | 300 | s | -84.699 | 36.19 | 33.074 | 0 | 0 | 0 | 1.1493 | 0 | 0 | Domalski 93 | 1 | MainDB
C6H6O2(CATl) | C(OH)C(OH)CHCHCHCH | 1,2-Benzenediol | Pyrocatechol, Catechol | 120-80-9 | 110.1122 | 378 | 518 | 298.15 | 300 | l | -85.76 | 43.518 | 62.839 | 0 | 0 | 0 | 0 | 0 | 0 | Domalski 93 | 1 | MainDB
C6H6O2(HQU) | HO(C6H4)OH | 1,4-Benzenediol | p-Hydroquinone | 123-31-9 | 110.1122 | 445.3 | 560 | 298.15 | 300 | s | -88.523 | 36.19 | 33.088 | 0 | 0 | 0 | 1.326 | 0 | 0 | Domalski 93 | 1 | MainDB
C6H6O2(HQUl) | HO(C6H4)OH | 1,4-Benzenediol | p-Hydroquinone | 123-31-9 | 110.1122 | 445.3 | 560 | 298.15 | 300 | l | -86.539 | 43.518 | 62.003 | 0 | 0 | 0 | 0 | 0 | 0 | Domalski 93 | 1 | MainDB
C6H6O2(HQUg) | HO(C6H4)OH | 1,4-Benzenediol | Hydroquinone | 123-31-9 | 110.1122 | 445.3 | 560 | 50 | 298.15 | g | -62.53505 | 70.6 | 0.66477 | 103.0608 | 0.0622 | -21.32536 | 0 | 0 | 0 | Daubert 89,TRC 96 | 1 | MainDB
C6H6O2(HQUg) | HO(C6H4)OH | 1,4-Benzenediol | Hydroquinone | 123-31-9 | 110.1122 | 445.3 | 560 | 298.15 | 1500 | g | 0 | 0 | 26.46748 | 50.02703 | -9.46826 | -15.05274 | 0 | 0 | 0 | TRC 96, Daubert 89 | 0 | MainDB
C6H6O2(HQUg) | HO(C6H4)OH | 1,4-Benzenediol | Hydroquinone | 123-31-9 | 110.1122 | 445.3 | 560 | 50 | 298.15 | g | -62.53505 | 70.6 | 0.66477 | 103.0608 | 0.0622 | -21.32536 | 0 | 0 | 0 | Daubert 89,TRC 96 | 1 | MainDB
C6H6O2(HQUg) | HO(C6H4)OH | 1,4-Benzenediol | Hydroquinone | 123-31-9 | 110.1122 | 445.3 | 560 | 298.15 | 1500 | g | 0 | 0 | 26.46748 | 50.02703 | -9.46826 | -15.05274 | 0 | 0 | 0 | TRC 96, Daubert 89 | 0 | MainDB
C6H6O2(RES) | C(OH)CHC(OH)CHCHCH | 1,3-Benzenediol | Resorcinol | 108-46-3 | 110.1122 | 384 | 549.5 | 298.15 | 300 | s | -88.045 | 36.19 | 33.088 | 0 | 0 | 0 | 1.2717 | 0 | 0 | Domalski 93 | 1 | MainDB
C6H6O2(RESl) | C(OH)CHC(OH)CHCHCH | 1,3-Benzenediol | Resorcinol | 108-46-3 | 110.1122 | 384 | 549.5 | 298.15 | 300 | l | -86.539 | 43.518 | 62.003 | 0 | 0 | 0 | 0 | 0 | 0 | Domalski 93 | 1 | MainDB
C6H6O3(123BTRg) | C(OH)C(OH)C(OH)CHCHCH | 1,2,3-Benzenetriol | Pyrogallol | 87-66-1 | 126.1116 | 406 | 582 | 298.15 | 1500 | g | -106.5715 | 91.3 | 32.45468 | 51.3208 | -10.85703 | -16.88882 | 0 | 0 | 0 | Daubert 89 | 1 | MainDB
C6H8O(25DMFg) |  | 2,5-Dimethylfuran |  | 625-86-5 | 96.1286 | 0 | 0 | 50 | 298.15 | g | -23.39866 | 80.82696 | 9.839267 | 42.69163 | -0.06022911 | 53.04996 | 0 | 0 | 0 | Frenkel 94 | 2 | MainDB
C6H8O(25DMFg) |  | 2,5-Dimethylfuran |  | 625-86-5 | 96.1286 | 0 | 0 | 298.15 | 1500 | g | 0 | 0 | 15.23795 | 67.92759 | -5.860957 | -20.41016 | 0 | 0 | 0 | Frenkel 94 | 2 | MainDB
C6H8O(25DMFg) |  | 2,5-Dimethylfuran |  | 625-86-5 | 96.1286 | 0 | 0 | 50 | 298.15 | g | -23.39866 | 80.82696 | 9.839267 | 42.69163 | -0.06022911 | 53.04996 | 0 | 0 | 0 | Frenkel 94 | 2 | MainDB
C6H8O(25DMFg) |  | 2,5-Dimethylfuran |  | 625-86-5 | 96.1286 | 0 | 0 | 298.15 | 1500 | g | 0 | 0 | 15.23795 | 67.92759 | -5.860957 | -20.41016 | 0 | 0 | 0 | Frenkel 94 | 2 | MainDB
C6H8O4(DIMg) | CH3OOCCHCHCOOCH3 | Dimethyl cis-2-butenedioate | Dimethyl maleate | 624-48-6 | 144.1268 | 254 | 475 | 298.15 | 1200 | g | -148.3395 | 119.264 | 27.3821 | 73.43562 | -6.569654 | -23.03002 | 0 | 0 | 0 | Daubert 92 | 1 | MainDB
C6H8O4(DPAg) |  | Propenoic acid (Dimer) |  | 800002-32-8 | 144.1268 | 0 | 0 | 50 | 298.15 | g | -170.1721 | 107.6721 | 17.51912 | 48.78025 | -0.09494373 | 95.75245 | 0 | 0 | 0 | Frenkel 94 | 2 | MainDB
C6H8O4(DPAg) |  | Propenoic acid (Dimer) |  | 800002-32-8 | 144.1268 | 0 | 0 | 298.15 | 1500 | g | 0 | 0 | 32.94956 | 67.93743 | -9.893734 | -20.8433 | 0 | 0 | 0 | Frenkel 94 | 2 | MainDB
C6H8O4(DPAg) |  | Propenoic acid (Dimer) |  | 800002-32-8 | 144.1268 | 0 | 0 | 50 | 298.15 | g | -170.1721 | 107.6721 | 17.51912 | 48.78025 | -0.09494373 | 95.75245 | 0 | 0 | 0 | Frenkel 94 | 2 | MainDB
C6H8O4(DPAg) |  | Propenoic acid (Dimer) |  | 800002-32-8 | 144.1268 | 0 | 0 | 298.15 | 1500 | g | 0 | 0 | 32.94956 | 67.93743 | -9.893734 | -20.8433 | 0 | 0 | 0 | Frenkel 94 | 2 | MainDB
C6H8O7(CACg) | HO2CCH2C(OH)(CO2H)CH2CO2H | 2-Hydroxy-1,2,3-propanetricarboxylic acid | Citric acid | 77-92-9 | 192.125 | 426 | 0 | 298.15 | 1500 | g | -332.1386 | 132.648 | 44.32457 | 69.95909 | -11.67073 | -22.24845 | 0 | 0 | 0 | Daubert 89 | 1 | MainDB
C6H10O(CHNg) | (CH2)5CO | Cyclohexanone | Pimelic ketone | 108-94-1 | 98.1444 | 242 | 428.6 | 298.15 | 1000 | g | -54.431 | 77 | 4.234595 | 108.2681 | -3.578541 | -40.2916 | 0 | 0 | 0 | Domalski 93, Reid 87, Frenkel 94 | 2 | MainDB
C6H10O(CHNg) | (CH2)5CO | Cyclohexanone | Pimelic ketone | 108-94-1 | 98.1444 | 242 | 428.6 | 1000 | 1100 | g | 0 | 0 | -11.083 | 139.604 | 0.5290009 | -55.582 | 0 | 0 | 0 | Domalski 93, Reid 87 | 2 | MainDB
C6H10O(CHNg) | (CH2)5CO | Cyclohexanone | Pimelic ketone | 108-94-1 | 98.1444 | 242 | 428.6 | 298.15 | 1000 | g | -54.431 | 77 | 4.234595 | 108.2681 | -3.578541 | -40.2916 | 0 | 0 | 0 | Domalski 93, Reid 87, Frenkel 94 | 2 | MainDB
C6H10O(CHNg) | (CH2)5CO | Cyclohexanone | Pimelic ketone | 108-94-1 | 98.1444 | 242 | 428.6 | 1000 | 1100 | g | 0 | 0 | -11.083 | 139.604 | 0.5290009 | -55.582 | 0 | 0 | 0 | Domalski 93, Reid 87 | 2 | MainDB
C6H10O(CHOl) | (CH2)5CO | Cyclohexanone | Pimelic ketone | 141-79-7 | 98.1444 | 242 | 428.6 | 298.15 | 300 | l | -65.16 | 53.054 | 42.352 | 0 | 0 | 0 | 0.9478 | 0 | 0 | Domalski 93 | 1 | MainDB
C6H10O2(CALg) | OCOCH2CH2CH2CH2CH2 | 2-Oxepanone | Caprolactone | 502-44-3 | 114.1438 | 255 | 488 | 298.15 | 1500 | g | -101.7757 | 86.539 | 12.42561 | 98.75561 | -8.86694 | -32.32412 | 0 | 0 | 0 | Daubert 89 | 1 | MainDB
C6H10O2(EMCg) | CH2C(CH3)COOCH2CH3 | Ethyl 2-methyl-2-propenoate | Ethyl methacrylate | 97-63-2 | 114.1438 | 0 | 390 | 298.15 | 1500.1 | g | -91.03924 | 105.641 | 22.74555 | 74.30337 | -9.23402 | -22.63041 | 0 | 0 | 0 | Daubert 89 | 1 | MainDB
C6H10O2(NPAg) | CH2CHCOOCH2CH2CH3 | Propyl 2-propenoate | Propyl acrylate | 925-60-0 | 114.1438 | 0 | 0 | 298.15 | 1500 | g | -86.97721 | 106.597 | 33.68717 | 57.09935 | -10.76651 | -13.34482 | 0 | 0 | 0 | Daubert 89 | 1 | MainDB
C6H10O3(EAAg) | CH3COCH2COOCH2CH3 | Ethyl 3-oxobutanoate | Ethyl acetoacetate | 141-97-9 | 130.1432 | 228 | 454 | 298.15 | 1500 | g | -133.811 | 115.679 | 25.74471 | 75.40108 | -9.7967 | -21.97765 | 0 | 0 | 0 | Daubert 89 | 1 | MainDB
C6H10O3(PANg) | CH3CH2CO-O-COCH2CH3 | Propanoic acid anhydride | Propionic anhydride | 123-62-6 | 130.1432 | 228 | 443 | 298.15 | 1200.1 | g | -149.7012 | 112.333 | 9.06409 | 117.2515 | -3.18509 | -48.70124 | 0 | 0 | 0 | Daubert 89 | 1 | MainDB
C6H10O4(a) |  |  |  |  | 146.1426 | 0 | 0 | 273.15 | 333.15 | ao | -229.75 | 81.3 | -2402.707 | 10254.54 | 435.4937 | -11975.77 | 0 | 0 | 0 | Slop 98 | 2 | MainDB
C6H10O4(a) |  |  |  |  | 146.1426 | 0 | 0 | 333.15 | 473.15 | ao | 0 | 0 | 24.13577 | 127.1076 | 21.31856 | -79.70069 | 0 | 0 | 0 | Slop 98 | 2 | MainDB
C6H10O4(a) |  |  |  |  | 146.1426 | 0 | 0 | 273.15 | 333.15 | ao | -229.75 | 81.3 | -2402.707 | 10254.54 | 435.4937 | -11975.77 | 0 | 0 | 0 | Slop 98 | 2 | MainDB
C6H10O4(a) |  |  |  |  | 146.1426 | 0 | 0 | 333.15 | 473.15 | ao | 0 | 0 | 24.13577 | 127.1076 | 21.31856 | -79.70069 | 0 | 0 | 0 | Slop 98 | 2 | MainDB
C6H10O4(22Dl) | HOOCC(CH3)2CH2COOH | 2,2-Dimethylbutanedioic acid | 2,2-Dimethylsuccinic acid | 597-43-3 | 146.1426 | 413.7 | 0 | 298.15 | 300 | l | -232.316 | 62.737 | 65.927 | 0 | 0 | 0 | 0 | 0 | 0 | Domalski 93 | 1 | MainDB
C6H10O4(ADAg) | HOOC(CH2)4COOH | Hexanedioic acid | Adipic acid | 124-04-9 | 146.1426 | 426.4 | 610.7 | 298.15 | 1500 | g | -206.7006 | 119.039 | 27.79474 | 82.56972 | -8.39939 | -26.90166 | 0 | 0 | 0 | Daubert 89 | 1 | MainDB
C6H10O4(DEOg) | (COOCH2CH3)2 | Diethyl oxalate | Ethanedioic acid diethyl ester | 95-92-1 | 146.1426 | 232.6 | 458.9 | 298.15 | 1500 | g | -176.7737 | 125.956 | 38.08304 | 60.94555 | -13.7954 | -14.28191 | 0 | 0 | 0 | Daubert 89 | 1 | MainDB
C6H10O4(EBAl) | HOOCCH2CH(CH2CH3)COOH | Ethylbutanedioic acid | Ethylsuccinic acid | 636-48-6 | 146.1426 | 0 | 0 | 298.15 | 300 | l | -232.168 | 65.256 | 66.73 | 0 | 0 | 0 | 0 | 0 | 0 | Domalski 93 | 1 | MainDB
C6H10O4(EGAg) | CH3COOCH2CH2OOCCH3 | 1,2-Ethanediol diacetate | Ethylene glycol diacetate | 111-55-7 | 146.1426 | 242 | 463 | 298.15 | 1500 | g | -192.8319 | 121.176 | 38.08304 | 60.94555 | -13.7954 | -14.28191 | 0 | 0 | 0 | Daubert 89 | 1 | MainDB
C6H10O4(ETYg) | (CH3COO)2CHCH3 | 1,1-Ethanediol diacetate | Ethylidene diacetate | 542-10-9 | 146.1426 | 292.1 | 442 | 298.15 | 1000 | g | -194.0265 | 118.069 | 19.05757 | 108.6485 | -8.73752 | -45.14874 | 0 | 0 | 0 | Daubert 92 | 1 | MainDB
C6H10O4(HDA) | HOOC(CH2)4COOH | Hexanedioic acid | Adipic acid | 124-04-9 | 146.1426 | 426.4 | 610.7 | 298.15 | 300 | s | -235.688 | 48.59 | 63.776 | 0 | 0 | 0 | 1.36 | 0 | 0 | Domalski 93 | 1 | MainDB
C6H10O4(HDAl) | HOOC(CH2)4COOH | Hexanedioic acid | Adipic acid | 124-04-9 | 146.1426 | 426.4 | 610.7 | 298.15 | 300 | l | -231.778 | 68.475 | 68.121 | 0 | 0 | 0 | 0 | 0 | 0 | Domalski 93 | 1 | MainDB
C6H10O4(M23Dl) | HOOCCH(CH3)CH(CH3)COOH | meso-2,3-Dimethylbutanedioic acid | meso-2,3-Dimethylsuccinic acid | 608-40-2 | 146.1426 | -473 | 0 | 298.15 | 300 | l | -233.599 | 62.036 | 65.339 | 0 | 0 | 0 | 0 | 0 | 0 | Domalski 93 | 1 | MainDB
C6H10O4(R23Dl) | HOOCCH(CH3)CH(CH3)COOH | Racemic-2.3-Dimethylbutanoic acid | Rasemic-2,3-Dimethylsuccinic aci | 608-39-9 | 146.1426 | 0 | 0 | 298.15 | 300 | l | -233.599 | 62.036 | 65.339 | 0 | 0 | 0 | 0 | 0 | 0 | Domalski 93 | 1 | MainDB
C6H12O(a) | CH3CO(CH2)3CH3 | 2-Hexanone | Butyl methyl ketone | 591-78-6 | 100.1602 | 217.7 | 400.8 | 273.15 | 333.15 | ao | -79.22 | 63.4 | -3843.399 | 16363.6 | 693.7451 | -19047.16 | 0 | 0 | 0 | Shock 90 | 2 | MainDB
C6H12O(a) | CH3CO(CH2)3CH3 | 2-Hexanone | Butyl methyl ketone | 591-78-6 | 100.1602 | 217.7 | 400.8 | 333.15 | 473.15 | ao | 0 | 0 | 262.4368 | -721.9474 | -11.25971 | 968.1187 | 0 | 0 | 0 | Slop 98 | 2 | MainDB
C6H12O(a) | CH3CO(CH2)3CH3 | 2-Hexanone | Butyl methyl ketone | 591-78-6 | 100.1602 | 217.7 | 400.8 | 273.15 | 333.15 | ao | -79.22 | 63.4 | -3843.399 | 16363.6 | 693.7451 | -19047.16 | 0 | 0 | 0 | Shock 90 | 2 | MainDB
C6H12O(a) | CH3CO(CH2)3CH3 | 2-Hexanone | Butyl methyl ketone | 591-78-6 | 100.1602 | 217.7 | 400.8 | 333.15 | 473.15 | ao | 0 | 0 | 262.4368 | -721.9474 | -11.25971 | 968.1187 | 0 | 0 | 0 | Slop 98 | 2 | MainDB
C6H12O(2HEl) | CH3CO(CH2)3CH3 | 2-Hexanone | Butyl methyl ketone | 591-78-6 | 100.1602 | 217.7 | 400.8 | 298.15 | 300 | l | -77.337 | 72.906 | 51.64 | 0 | 0 | 0 | 0.8113 | 0 | 0 | Domalski 93 | 1 | MainDB
C6H12O(2HEg) | CH3CO(CH2)3CH3 | 2-Hexanone | Butyl methyl ketone | 591-78-6 | 100.1602 | 217.7 | 400.8 | 298.15 | 300 | g | -66.991 | 98.666 | 34.742 | 0 | 0 | 0 | 0 | 0 | 0 | Domalski 93 | 1 | MainDB
C6H12O(2M3Pl) | CH3CH2COCH(CH3)2 | 2-Methyl-3-pentanone | Ethyl isopropyl ketone | 565-69-5 | 100.1602 | 0 | 386.7 | 298.15 | 300 | l | -78.389 | 71.477 | 49.978 | 0 | 0 | 0 | 0.814 | 0 | 0 | Domalski 93 | 1 | MainDB
C6H12O(32MPTg) | CH3COCH(CH3)CH2CH3 | 3-Methyl-2-pentanone | sec-Butyl methyl ketone | 565-61-7 | 100.1602 | 0 | 391 | 298.15 | 1200 | g | -67.14456 | 98.47 | 45.16636 | 87.82431 | -12.99294 | -29.24703 | 0 | 0 | 0 | Daubert 92 | 1 | MainDB
C6H12O(332DMEg) | (CH3)3CCOCH3 | 3,3-Dimethyl-2-butanone | Pinacolone | 75-97-8 | 100.1602 | 220.7 | 379.3 | 200 | 1500 | g | -69.46236 | 92.734 | 13.26875 | 61.37702 | -2.60476 | -20.48874 | 0 | 0 | 0 | Daubert 92 | 1 | MainDB
C6H12O(33D2Bl) | (CH3)3CCOCH3 | 3,3-Dimethyl-2-butanone | Pinacolone | 75-97-8 | 100.1602 | 220.7 | 379.3 | 298.15 | 300 | l | -78.924 | 67.168 | 49.446 | 0 | 0 | 0 | 0.7229 | 0 | 0 | Domalski 93 | 1 | MainDB
C6H12O(33DM2BNl) |  | 3,3-Dimethyl-2-butanone |  | 75-97-8 | 100.1602 | 221 | 379.26 | 221.74 | 298.15 | l | -78.51338 | 67.71033 | -45.42531 | 416.69 | 10.27048 | -458.3827 | 0.8011 | 0 | 0 | TRC 96 | 1 | MainDB
C6H12O(33DM2BNl) |  | 3,3-Dimethyl-2-butanone |  | 75-97-8 | 100.1602 | 221 | 379.26 | 298.15 | 360 | l | 0 | 0 | 402.6504 | -1472.737 | -64.01372 | 1778.158 | 0 | 0 | 0 | TRC 96 | 1 | MainDB
C6H12O(33DM2BNl) |  | 3,3-Dimethyl-2-butanone |  | 75-97-8 | 100.1602 | 221 | 379.26 | 221.74 | 298.15 | l | -78.51338 | 67.71033 | -45.42531 | 416.69 | 10.27048 | -458.3827 | 0.8011 | 0 | 0 | TRC 96 | 1 | MainDB
C6H12O(33DM2BNl) |  | 3,3-Dimethyl-2-butanone |  | 75-97-8 | 100.1602 | 221 | 379.26 | 298.15 | 360 | l | 0 | 0 | 402.6504 | -1472.737 | -64.01372 | 1778.158 | 0 | 0 | 0 | TRC 96 | 1 | MainDB
C6H12O(33DM2BNg) |  | 3,3-Dimethyl-2-butanone |  | 75-97-8 | 100.1602 | 221 | 379.26 | 298.15 | 300 | g | -69.43117 | 91.8738 | 35.61185 | 0 | 0 | 0 | 0.8011 | 0 | 0 | TRC 96 | 1 | MainDB
C6H12O(3HEl) | CH3CH2COCH2CH2CH3 | 3-Hexanone | Ethyl propyl ketone | 589-38-8 | 100.1602 | 217.7 | 396.7 | 298.15 | 300 | l | -76.957 | 74.696 | 51.37 | 0 | 0 | 0 | 0.8118 | 0 | 0 | Domalski 93 | 1 | MainDB
C6H12O(3HEg) | CH3CH2COCH2CH2CH3 | 3-Hexanone | Ethyl propyl ketone | 589-38-8 | 100.1602 | 217.7 | 396.7 | 298.15 | 1500 | g | -67.28 | 98.767 | 10.23092 | 97.3018 | 0.68963 | -31.66251 | 0 | 0 | 0 | Domalski 93, Daubert 92 | 1 | MainDB
C6H12O(3M2PNl) |  | 3-Methyl-2-pentanone |  | 565-61-7 | 100.1602 | 167 | 390.6 | 298.15 | 300 | l | -77.39006 | 72.41874 | 48.58987 | 0 | 0 | 0 | 0.803 | 0 | 0 | TRC 96 | 1 | MainDB
C6H12O(4M2PNl) |  | 4-Methyl-2-pentanone |  | 108-10-1 | 100.1602 | 189 | 389.7 | 298.15 | 300 | l | -78.48949 | 72.41874 | 50.0956 | 0 | 0 | 0 | 0.7961 | 0 | 0 | TRC 96 | 1 | MainDB
C6H12O(4M2PNg) |  | 4-Methyl-2-pentanone |  | 108-10-1 | 100.1602 | 189 | 389.7 | 298.15 | 300 | g | -68.45124 | 98.68547 | 35.22945 | 0 | 0 | 0 | 0.7961 | 0 | 0 | TRC 96 | 1 | MainDB
C6H12O(CHAl) | CHOH(CH2)5 | Cyclohexanol | Cyclohexyl alcohol | 108-93-0 | 100.1602 | 298.6 | 434 | 298.15 | 300 | l | -83.647 | 48.054 | 52.667 | 0 | 0 | 0 | 0.9624 | 0 | 0 | Domalski 93 | 1 | MainDB
C6H12O(CHOg) | (CH2)5CHOH | Cyclohexanol | Cyclohexyl alcohol | 108-93-0 | 100.1602 | 298.6 | 434 | 298.15 | 1000 | g | -68.54684 | 84.38336 | -3.331461 | 137.7329 | -1.13002 | -53.83047 | 0 | 0 | 0 | Frenkel 94 | 2 | MainDB
C6H12O(CHOg) | (CH2)5CHOH | Cyclohexanol | Cyclohexyl alcohol | 108-93-0 | 100.1602 | 298.6 | 434 | 1000 | 1100 | g | 0 | 0 | -2.263 | 133.603 | -2.849001 | -49.866 | 0 | 0 | 0 | Reid 87 | 2 | MainDB
C6H12O(CHOg) | (CH2)5CHOH | Cyclohexanol | Cyclohexyl alcohol | 108-93-0 | 100.1602 | 298.6 | 434 | 298.15 | 1000 | g | -68.54684 | 84.38336 | -3.331461 | 137.7329 | -1.13002 | -53.83047 | 0 | 0 | 0 | Frenkel 94 | 2 | MainDB
C6H12O(CHOg) | (CH2)5CHOH | Cyclohexanol | Cyclohexyl alcohol | 108-93-0 | 100.1602 | 298.6 | 434 | 1000 | 1100 | g | 0 | 0 | -2.263 | 133.603 | -2.849001 | -49.866 | 0 | 0 | 0 | Reid 87 | 2 | MainDB
C6H12O(ESPg) | CH3CH2COCH(CH3)2 | 2-Methyl 3-pentanone | Ethyl isopropylketone | 565-69-5 | 100.1602 | 0 | 386.7 | 298.15 | 1200 | g | -68.36368 | 97.251 | 8.99398 | 100.323 | -1.37339 | -33.15102 | 0 | 0 | 0 | Daubert 92 | 1 | MainDB
C6H12O(HEXl) | CH3(CH2)4CHO | Hexanal | Caproaldehyde | 66-25-1 | 100.1602 | 217 | 404 | 298.15 | 300 | l | -69.637 | 75.014 | 53.09 | 0 | 0 | 0 | 0.8335 | 0 | 0 | Domalski 93 | 1 | MainDB
C6H12O(HEXg) | CH3(CH2)4CHO | Hexanal | Caproaldehyde | 66-25-1 | 100.1602 | 217 | 404 | 298.15 | 300 | g | -59.842 | 100.927 | 35.394 | 0 | 0 | 0 | 0 | 0 | 0 | Domalski 93 | 1 | MainDB
C6H12O2(a) |  |  |  |  | 116.1596 | 0 | 0 | 273.15 | 333.15 | ao | -139.29 | 69.5 | -6091.634 | 25675.88 | 1090.401 | -29984.96 | 0 | 0 | 0 | Slop 98 | 2 | MainDB
C6H12O2(a) |  |  |  |  | 116.1596 | 0 | 0 | 333.15 | 473.15 | ao | 0 | 0 | -12.84374 | 309.0373 | 52.92707 | -188.6368 | 0 | 0 | 0 | Slop 98 | 2 | MainDB
C6H12O2(a) |  |  |  |  | 116.1596 | 0 | 0 | 273.15 | 333.15 | ao | -139.29 | 69.5 | -6091.634 | 25675.88 | 1090.401 | -29984.96 | 0 | 0 | 0 | Slop 98 | 2 | MainDB
C6H12O2(a) |  |  |  |  | 116.1596 | 0 | 0 | 333.15 | 473.15 | ao | 0 | 0 | -12.84374 | 309.0373 | 52.92707 | -188.6368 | 0 | 0 | 0 | Slop 98 | 2 | MainDB
C6H12O2(12DMPFOl) |  | 1,2-Dimethylpropyl formate |  | 66794-46-5 | 116.1596 | 0 | 0 | 298.15 | 300 | l | -121.7256 | 72.80115 | 56.47705 | 0 | 0 | 0 | 0 | 0 | 0 | TRC 96 | 1 | MainDB
C6H12O2(12DMPFOg) |  | 1,2-Dimethylpropyl formate |  | 66794-46-5 | 116.1596 | 0 | 0 | 298.15 | 300 | g | -111.9025 | 101.5057 | 36.54398 | 0 | 0 | 0 | 0 | 0 | 0 | TRC 96 | 1 | MainDB
C6H12O2(1EPFOl) |  | 1-Ethylpropyl formate |  | 58368-67-5 | 116.1596 | 0 | 0 | 298.15 | 300 | l | -122.1319 | 76.29063 | 56.97897 | 0 | 0 | 0 | 0 | 0 | 0 | TRC 96 | 1 | MainDB
C6H12O2(1EPFOg) |  | 1-Ethylpropyl formate |  | 58368-67-5 | 116.1596 | 0 | 0 | 298.15 | 300 | g | -111.8547 | 105.6166 | 36.73518 | 0 | 0 | 0 | 0 | 0 | 0 | TRC 96 | 1 | MainDB
C6H12O2(1MBFOl) |  | 1-Methylbutyl formate |  | 58368-66-4 | 116.1596 | 0 | 0 | 298.15 | 300 | l | -121.6778 | 75.90822 | 57.67208 | 0 | 0 | 0 | 0 | 0 | 0 | TRC 96 | 1 | MainDB
C6H12O2(1MBFOg) |  | 1-Methylbutyl formate |  | 58368-66-4 | 116.1596 | 0 | 0 | 298.15 | 300 | g | -111.4484 | 105.1147 | 37.23709 | 0 | 0 | 0 | 0 | 0 | 0 | TRC 96 | 1 | MainDB
C6H12O2(22Dl) | CH3COOC(CH3)3 | 1,1-Dimethylethyl ethanoate | tert-Butyl acetate | 540-88-5 | 116.1596 | 0 | 368.3 | 298.15 | 300 | l | -131.025 | 73.977 | 55.196 | 0 | 0 | 0 | 0.8665 | 0 | 0 | Domalski 93 | 1 | MainDB
C6H12O2(22DMPFOl) |  | 2,2-Dimethylpropyl formate |  | 23361-67-3 | 116.1596 | 0 | 0 | 298.15 | 300 | l | -121.0803 | 71.98853 | 56.47705 | 0 | 0 | 0 | 0 | 0 | 0 | TRC 96 | 1 | MainDB
C6H12O2(22DMPFOg) |  | 2,2-Dimethylpropyl formate |  | 23361-67-3 | 116.1596 | 0 | 0 | 298.15 | 300 | g | -111.1377 | 99.7132 | 37.04589 | 0 | 0 | 0 | 0 | 0 | 0 | TRC 96 | 1 | MainDB
C6H12O2(2EBAg) | CH3CH2CH(CH2CH3)COOH | 2-Ethylbutanoic acid | Diethylacetic acid | 88-09-5 | 116.1596 | 241.4 | 467 | 298.15 | 1200.15 | g | -123.5365 | 101.099 | 16.16423 | 99.12425 | -6.193676 | -33.31277 | 0 | 0 | 0 | Daubert 89 | 1 | MainDB
C6H12O2(2MBFOl) |  | 2-Methylbutyl formate |  | 35073-27-9 | 116.1596 | 0 | 0 | 298.15 | 300 | l | -119.3117 | 76.29063 | 56.97897 | 0 | 0 | 0 | 0 | 0 | 0 | TRC 96 | 1 | MainDB
C6H12O2(2MBFOg) |  | 2-Methylbutyl formate |  | 35073-27-9 | 116.1596 | 0 | 0 | 298.15 | 300 | g | -108.6281 | 105.6166 | 36.73518 | 0 | 0 | 0 | 0 | 0 | 0 | TRC 96 | 1 | MainDB
C6H12O2(2MPl) | CH3COOCH2CH(CH3)2 | 2-Methylpropyl acetate | Isobutyl acetate | 110-19-0 | 116.1596 | 174.4 | 389.7 | 298.15 | 300 | l | -127.426 | 78.776 | 54.737 | 0 | 0 | 0 | 0.8712 | 0 | 0 | Domalski 93 | 1 | MainDB
C6H12O2(3MBFOl) |  | 3-Methylbutyl formate |  | 110-45-2 | 116.1596 | 0 | 0 | 298.15 | 300 | l | -119.24 | 75.90822 | 57.67208 | 0 | 0 | 0 | 0 | 0 | 0 | TRC 96 | 1 | MainDB
C6H12O2(3MBFOg) |  | 3-Methylbutyl formate |  | 110-45-2 | 116.1596 | 0 | 0 | 298.15 | 300 | g | -108.4608 | 105.1147 | 37.23709 | 0 | 0 | 0 | 0 | 0 | 0 | TRC 96 | 1 | MainDB
C6H12O2(BETl) | CH3COO(CH2)3CH3 | Butyl acetate | Butyl ethanaoate | 123-86-4 | 116.1596 | 195 | 399.3 | 298.15 | 300 | l | -126.164 | 80.055 | 55.449 | 0 | 0 | 0 | 0.8825 | 0 | 0 | Domalski 93 | 1 | MainDB
C6H12O2(CHPg) | C6H11OOH | Cyclohexyl hydroperoxide |  | 766-07-4 | 116.1596 | 253 | 0 | 298.15 | 1000 | g | -52.56844 | 90.822 | 2.966114 | 134.9627 | -3.099639 | -51.29626 | 0 | 0 | 0 | Daubert 89 | 1 | MainDB
C6H12O2(DALg) | (CH3)2C(OH)CH2COCH3 | 4-Hydroxy-4-methyl-2-pentanone | Diacetone alcohol | 123-42-2 | 116.1596 | 229 | 441.1 | 298.15 | 1200.15 | g | -130.4178 | 104.685 | 11.80271 | 108.1713 | -2.056417 | -38.9607 | 0 | 0 | 0 | Daubert 89 | 1 | MainDB
C6H12O2(E2MPRl) |  | Ethyl 2-methylpropanoate |  | 97-62-1 | 116.1596 | 0 | 0 | 298.15 | 300 | l | -128.9197 | 76.24283 | 53.05927 | 0 | 0 | 0 | 0 | 0 | 0 | TRC 96 | 1 | MainDB
C6H12O2(EBTg) | CH3CH2CH2COOCH2CH3 | Ethyl butanoate | Ethyl butyrate | 105-54-4 | 116.1596 | 175 | 394.7 | 298 | 1200.15 | g | -116.0093 | 105.569 | 27.14841 | 74.19151 | -8.903406 | -19.23564 | 0 | 0 | 0 | Daubert 89 | 1 | MainDB
C6H12O2(EBUl) |  | Ethyl butanoate |  | 105-54-4 | 116.1596 | 175.2 | 394.7 | 298.15 | 300 | l | -126.5057 | 77.15105 | 53.9436 | 0 | 0 | 0 | 0.87394 | 0 | 0 | TRC 96 | 1 | MainDB
C6H12O2(EIBg) | (CH3)2CHCO2CH2CH3 | Ethyl 2-Methylpropanoate | Ethyl isobutyrate | 97-62-1 | 116.1596 | 185 | 383.3 | 298.15 | 1500 | g | -119.3785 | 103.967 | 25.783 | 78.61369 | -10.92084 | -22.37918 | 0 | 0 | 0 | Daubert 89 | 1 | MainDB
C6H12O2(HACl) | CH3(CH2)4COOH | Hexanoic acid | Caproic acid | 142-62-1 | 116.1596 | 270 | 478.4 | 298.15 | 300 | l | -139.567 | 69.625 | 57.321 | 0 | 0 | 0 | 0.9274 | 0 | 0 | Domalski 93 | 1 | MainDB
C6H12O2(IBAg) | CH3COOCH2CH(CH3)2 | 2-Methylpropyl acetate | Isobutyl acetate | 110-19-0 | 116.1596 | 174.4 | 389.7 | 298.15 | 1500 | g | -118.2077 | 105.402 | 26.85832 | 76.5551 | -9.584995 | -21.85925 | 0 | 0 | 0 | Daubert 89 | 1 | MainDB
C6H12O2(IPPRl) |  | 1-Methylethyl propanoate | Isopropyl propanoate | 637-78-5 | 116.1596 | 0 | 383 | 298.15 | 300 | l | -129.7084 | 74.28298 | 57.26577 | 0 | 0 | 0 | 0.8601 | 0 | 0 | TRC 96 | 1 | MainDB
C6H12O2(IPPRg) |  | 1-Methylethyl propanoate | Isopropyl propanoate | 637-78-5 | 116.1596 | 0 | 383 | 298.15 | 300 | g | -119.7897 | 102.7486 | 37.3327 | 0 | 0 | 0 | 0.8601 | 0 | 0 | TRC 96 | 1 | MainDB
C6H12O2(M22Dl) | (CH3)3CCOOCH3 | Methyl 2,2-dimethylpropanoate | Methyl pivalate | 598-98-1 | 116.1596 | 0 | 374.3 | 298.15 | 300 | l | -124.964 | 76.056 | 52.216 | 0 | 0 | 0 | 0 | 0 | 0 | Domalski 93 | 1 | MainDB
C6H12O2(M22DMPRg) |  | Methyl 2,2-dimethylpropanoate |  | 598-98-1 | 116.1596 | 0 | 0 | 298.15 | 300 | g | -118.1405 | 96.08031 | 36.80688 | 0 | 0 | 0 | 0 | 0 | 0 | TRC 96 | 1 | MainDB
C6H12O2(M2Ml) | CH3CH2CH(CH3)COOCH3 | Methyl 2-methylbutanoate | Methyl 2-methylbutyrate | 868-57-5 | 116.1596 | 0 | 0 | 298.15 | 300 | l | -124.288 | 78.576 | 53.019 | 0 | 0 | 0 | 0 | 0 | 0 | Domalski 93 | 1 | MainDB
C6H12O2(M2MBUg) |  | Methyl 2-methylbutanoate |  | 868-57-5 | 116.1596 | 0 | 0 | 298.15 | 300 | g | -117.6625 | 103.2505 | 36.80688 | 0 | 0 | 0 | 0 | 0 | 0 | TRC 96 | 1 | MainDB
C6H12O2(M3Ml) | (CH3)2CHCH2COOCH3 | Methyl 3-methylbutanoate | Methyl isovalerate | 556-24-1 | 116.1596 | 0 | 389.7 | 298.15 | 300 | l | -124.639 | 80.516 | 53.697 | 0 | 0 | 0 | 0.8808 | 0 | 0 | Domalski 93 | 1 | MainDB
C6H12O2(M3MBUg) |  | Methyl 3-methylbutanoate |  | 556-24-1 | 116.1596 | 0 | 0 | 298.15 | 300 | g | -119.718 | 103.2505 | 36.80688 | 0 | 0 | 0 | 0 | 0 | 0 | TRC 96 | 1 | MainDB
C6H12O2(MPEl) | CH3(CH2)3COOCH3 | Methyl pentanoate | Methyl valerate | 624-24-8 | 116.1596 | 0 | 400.6 | 298.15 | 300 | l | -123.377 | 81.795 | 54.41 | 0 | 0 | 0 | 0.8947 | 0 | 0 | Domalski 93 | 1 | MainDB
C6H12O2(MPEg) |  | Methyl pentanoate |  | 624-24-8 | 116.1596 | 0 | 0 | 298.15 | 300 | g | -112.5956 | 104.7084 | 37.23709 | 0 | 0 | 0 | 0 | 0 | 0 | TRC 96 | 1 | MainDB
C6H12O2(NBAg) | CH3COO(CH2)3CH3 | Butyl acetate | Butyl ethanoate | 123-86-4 | 116.1596 | 195 | 399.3 | 298.15 | 1200.15 | g | -116.0333 | 105.76 | 5.162961 | 123.4232 | 0.2492041 | -47.67294 | 0 | 0 | 0 | Daubert 89 | 1 | MainDB
C6H12O2(NHAg) | CH3(CH2)4COOH | Hexanoic acid | Caproic acid | 142-62-1 | 116.1596 | 270 | 478.4 | 298.15 | 1200.15 | g | -122.3178 | 105.402 | 16.89762 | 98.59837 | -4.305411 | -33.82706 | 0 | 0 | 0 | Daubert 89 | 1 | MainDB
C6H12O2(NPFg) | HCO2(CH2)4CH3 | Pentyl formate | Formic acid pentyl ester | 638-49-3 | 116.1596 | 199.7 | 403.6 | 298.15 | 1500 | g | -107.0963 | 106.907 | 26.66771 | 76.77129 | -9.359893 | -21.15315 | 0 | 0 | 0 | Daubert 92 | 1 | MainDB
C6H12O2(NPPg) | CH3CH2COOCH2CH2CH3 | Propyl propanoate | Propyl propionate | 106-36-5 | 116.1596 | 197.3 | 395.7 | 298.15 | 1200 | g | -115.4364 | 105.641 | 27.90891 | 72.91029 | -9.421606 | -18.63304 | 0 | 0 | 0 | Daubert 89 | 1 | MainDB
C6H12O2(PFOl) |  | Pentyl formate |  | 638-49-3 | 116.1596 | 199.7 | 405.5 | 298.15 | 300 | l | -118.3317 | 76.81644 | 58.07839 | 0 | 0 | 0 | 0.8819 | 0 | 0 | TRC 96 | 1 | MainDB
C6H12O2(PFOg) |  | Pentyl formate |  | 638-49-3 | 116.1596 | 199.7 | 405.5 | 298.15 | 300 | g | -107.1224 | 106.9073 | 37.3327 | 0 | 0 | 0 | 0.8819 | 0 | 0 | TRC 96 | 1 | MainDB
C6H12O2(PPRl) |  | Propyl propanoate |  | 106-36-5 | 116.1596 | 197.3 | 395.7 | 298.15 | 300 | l | -126.0755 | 77.31836 | 54.75621 | 0 | 0 | 0 | 0.8767 | 0 | 0 | TRC 96 | 1 | MainDB
C6H12O2(SBAg) | CH3COOCH(CH3)CH2CH3 | 1-Methylpropyl acetate | sec-Butyl acetate | 105-46-4 | 116.1596 | 174.3 | 385 | 298.15 | 1000.15 | g | -120.3822 | 104.947 | 16.91085 | 102.1353 | -6.249737 | -37.03458 | 0 | 0 | 0 | Daubert 89 | 1 | MainDB
C6H12O2(SBACl) |  | 1-Methylpropyl acetate | sec-Butyl acetate | 105-46-4 | 116.1596 | 0 | 385.2 | 298.15 | 300 | l | -130.1147 | 76.07552 | 58.3413 | 0 | 0 | 0 | 0.8694 | 0 | 0 | TRC 96 | 1 | MainDB
C6H12O2(TBAg) | CH3COOC(CH3)3 | 1,1-Dimethylethyl acetate | tert-Butyl acetate | 540-88-5 | 116.1596 | 0 | 368.3 | 298.15 | 1200 | g | -124.9701 | 97.084 | 24.67433 | 85.29375 | -9.430299 | -27.10884 | 0 | 0 | 0 | Daubert 92 | 1 | MainDB
C6H12O2(TPFOl) |  | 1,1-Dimethylpropyl formate | tert-Pentyl formate | 757-88-0 | 116.1596 | 0 | 385.7 | 298.15 | 300 | l | -124.7849 | 70.10038 | 56.47705 | 0 | 0 | 0 | 0.8837 | 0 | 0 | TRC 96 | 1 | MainDB
C6H12O2(TPFOg) |  | 1,1-Dimethylpropyl formate | tert-Pentyl formate | 757-88-0 | 116.1596 | 0 | 385.7 | 298.15 | 300 | g | -115.5115 | 98.42256 | 37.04589 | 0 | 0 | 0 | 0.8837 | 0 | 0 | TRC 96 | 1 | MainDB
C6H12O3(a) |  |  |  |  | 132.159 | 0 | 0 | 273.15 | 333.15 | ao | -181.01 | 69.9 | -6518.553 | 27461.4 | 1166.254 | -32071.47 | 0 | 0 | 0 | Slop 98 | 2 | MainDB
C6H12O3(a) |  |  |  |  | 132.159 | 0 | 0 | 333.15 | 473.15 | ao | 0 | 0 | -21.93836 | 349.9546 | 57.55881 | -224.7635 | 0 | 0 | 0 | Slop 98 | 2 | MainDB
C6H12O3(a) |  |  |  |  | 132.159 | 0 | 0 | 273.15 | 333.15 | ao | -181.01 | 69.9 | -6518.553 | 27461.4 | 1166.254 | -32071.47 | 0 | 0 | 0 | Slop 98 | 2 | MainDB
C6H12O3(a) |  |  |  |  | 132.159 | 0 | 0 | 333.15 | 473.15 | ao | 0 | 0 | -21.93836 | 349.9546 | 57.55881 | -224.7635 | 0 | 0 | 0 | Slop 98 | 2 | MainDB
C6H12O3(2EEAg) | CH3COO(CH2)2OCH2CH3 | 2-Ethoxyethyl acetate | Cellosolve acetate | 111-15-9 | 132.159 | 211.5 | 429.6 | 298.15 | 1500 | g | -145.9981 | 117.83 | 24.90387 | 91.34874 | -9.23952 | -29.78112 | 0 | 0 | 0 | Daubert 89 | 1 | MainDB
C6H12O3(HYXg) | CH3(CH2)3CH(OH)CO2H | 2-Hydroxyhexanoic acid | 2-Hydroxycaproic acid | 636-36-2 | 132.159 | 334.5 | 543 | 298.15 | 1500 | g | -163.2019 | 111.616 | 27.46637 | 85.78514 | -8.48838 | -26.51151 | 0 | 0 | 0 | Daubert 92 | 1 | MainDB
C6H12O3(PGMg) | CH3OCH2COOCH(CH3)2 | 1-Methylethyl 2-methoxyacetate | 1-Methoxy-2-propanol acetate | 108-65-6 | 132.159 | 0 | 0 | 298.15 | 1200 | g | 146.9056 | 116.7065 | 26.92475 | 87.77813 | -9.37589 | -27.50897 | 0 | 0 | 0 | Daubert 94 | 1 | MainDB
C6H12O3(PRAg) | OCH(CH3)OCH(CH3)OCH(CH3) cyclic | 2,4,6-Trimethyl-1,3,5-trioxane | Paraldehyde | 123-63-7 | 132.159 | 285.8 | 397.5 | 298.15 | 1500 | g | -154.1931 | 80.66 | 44.59718 | 50.6886 | -20.73773 | -7.52667 | 0 | 0 | 0 | Daubert 89 | 1 | MainDB
C6H12O6(DXTg) | HOCH2(CH(OH))4CHO | D-(+)-Glucose | Dextrose, Corn sugar | 50-99-7 | 180.1572 | 0 | 0 | 298.15 | 1000.15 | g | -304.3013 | 50.908 | 29.38142 | 124.2716 | -9.77323 | -52.46959 | 0 | 0 | 0 | Daubert 89 | 1 | MainDB
C6H12O6(Fa) |  | Fructose |  | 7660-25-5 | 180.1572 | 0 | 0 | 273.15 | 308.15 | ao | -301.0715 | 66.826 | 28824.25 | -125357.4 | -4537.012 | 154570.5625 | 0 | 0 | 0 | Amend 01 | 2 | MainDB
C6H12O6(Fa) |  | Fructose |  | 7660-25-5 | 180.1572 | 0 | 0 | 308.15 | 353.15 | ao | 0 | 0 | 3481.544 | -12751.76 | -731.5037 | 13828.5 | 0 | 0 | 0 | Amend 01 | 2 | MainDB
C6H12O6(Fa) |  | Fructose |  | 7660-25-5 | 180.1572 | 0 | 0 | 353.15 | 473.15 | ao | 0 | 0 | 1111.941 | -3648.548 | -254.5697 | 3985.114 | 0 | 0 | 0 | Amend 01 | 2 | MainDB
C6H12O6(Fa) |  | Fructose |  | 7660-25-5 | 180.1572 | 0 | 0 | 273.15 | 308.15 | ao | -301.0715 | 66.826 | 28824.25 | -125357.4 | -4537.012 | 154570.5625 | 0 | 0 | 0 | Amend 01 | 2 | MainDB
C6H12O6(Fa) |  | Fructose |  | 7660-25-5 | 180.1572 | 0 | 0 | 308.15 | 353.15 | ao | 0 | 0 | 3481.544 | -12751.76 | -731.5037 | 13828.5 | 0 | 0 | 0 | Amend 01 | 2 | MainDB
C6H12O6(Fa) |  | Fructose |  | 7660-25-5 | 180.1572 | 0 | 0 | 353.15 | 473.15 | ao | 0 | 0 | 1111.941 | -3648.548 | -254.5697 | 3985.114 | 0 | 0 | 0 | Amend 01 | 2 | MainDB
C6H12O6(Fa) |  | Fructose |  | 7660-25-5 | 180.1572 | 0 | 0 | 273.15 | 308.15 | ao | -301.0715 | 66.826 | 28824.25 | -125357.4 | -4537.012 | 154570.5625 | 0 | 0 | 0 | Amend 01 | 2 | MainDB
C6H12O6(Fa) |  | Fructose |  | 7660-25-5 | 180.1572 | 0 | 0 | 308.15 | 353.15 | ao | 0 | 0 | 3481.544 | -12751.76 | -731.5037 | 13828.5 | 0 | 0 | 0 | Amend 01 | 2 | MainDB
C6H12O6(Fa) |  | Fructose |  | 7660-25-5 | 180.1572 | 0 | 0 | 353.15 | 473.15 | ao | 0 | 0 | 1111.941 | -3648.548 | -254.5697 | 3985.114 | 0 | 0 | 0 | Amend 01 | 2 | MainDB
C6H12O6(Ga) |  | Glucose |  | 50-99-7 | 180.1572 | 356.15 | 0 | 273.15 | 308.15 | ao | -301.7419 | 64.89006 | 12925.73 | -56355.43 | -2004.466 | 69967.15 | 0 | 0 | 0 | Amend 01 | 2 | MainDB
C6H12O6(Ga) |  | Glucose |  | 50-99-7 | 180.1572 | 356.15 | 0 | 308.15 | 348.15 | ao | 0 | 0 | 1878.267 | -6897.15625 | -371.9466 | 7703.507 | 0 | 0 | 0 | Amend 01 | 2 | MainDB
C6H12O6(Ga) |  | Glucose |  | 50-99-7 | 180.1572 | 356.15 | 0 | 348.15 | 473.15 | ao | 0 | 0 | 916.1055 | -3130.493 | -185.9193 | 3556.184 | 0 | 0 | 0 | Amend 01 | 2 | MainDB
C6H12O6(Ga) |  | Glucose |  | 50-99-7 | 180.1572 | 356.15 | 0 | 273.15 | 308.15 | ao | -301.7419 | 64.89006 | 12925.73 | -56355.43 | -2004.466 | 69967.15 | 0 | 0 | 0 | Amend 01 | 2 | MainDB
C6H12O6(Ga) |  | Glucose |  | 50-99-7 | 180.1572 | 356.15 | 0 | 308.15 | 348.15 | ao | 0 | 0 | 1878.267 | -6897.15625 | -371.9466 | 7703.507 | 0 | 0 | 0 | Amend 01 | 2 | MainDB
C6H12O6(Ga) |  | Glucose |  | 50-99-7 | 180.1572 | 356.15 | 0 | 348.15 | 473.15 | ao | 0 | 0 | 916.1055 | -3130.493 | -185.9193 | 3556.184 | 0 | 0 | 0 | Amend 01 | 2 | MainDB
C6H12O6(Ga) |  | Glucose |  | 50-99-7 | 180.1572 | 356.15 | 0 | 273.15 | 308.15 | ao | -301.7419 | 64.89006 | 12925.73 | -56355.43 | -2004.466 | 69967.15 | 0 | 0 | 0 | Amend 01 | 2 | MainDB
C6H12O6(Ga) |  | Glucose |  | 50-99-7 | 180.1572 | 356.15 | 0 | 308.15 | 348.15 | ao | 0 | 0 | 1878.267 | -6897.15625 | -371.9466 | 7703.507 | 0 | 0 | 0 | Amend 01 | 2 | MainDB
C6H12O6(Ga) |  | Glucose |  | 50-99-7 | 180.1572 | 356.15 | 0 | 348.15 | 473.15 | ao | 0 | 0 | 916.1055 | -3130.493 | -185.9193 | 3556.184 | 0 | 0 | 0 | Amend 01 | 2 | MainDB
C6H12O6(GAa) |  | Galactose |  |  | 180.1572 | 0 | 0 | 273.15 | 308.15 | ao | -300.0689 | 64.91396 | 18090.35 | -78752.25 | -2826.486 | 97427.92 | 0 | 0 | 0 | Amend 01 | 2 | MainDB
C6H12O6(GAa) |  | Galactose |  |  | 180.1572 | 0 | 0 | 308.15 | 353.15 | ao | 0 | 0 | 2325.22 | -8479.245 | -474.9679 | 9325.273 | 0 | 0 | 0 | Amend 01 | 2 | MainDB
C6H12O6(GAa) |  | Galactose |  |  | 180.1572 | 0 | 0 | 353.15 | 473.15 | ao | 0 | 0 | 986.3113 | -3306.348 | -208.8838 | 3702.34 | 0 | 0 | 0 | Amend 01 | 2 | MainDB
C6H12O6(GAa) |  | Galactose |  |  | 180.1572 | 0 | 0 | 273.15 | 308.15 | ao | -300.0689 | 64.91396 | 18090.35 | -78752.25 | -2826.486 | 97427.92 | 0 | 0 | 0 | Amend 01 | 2 | MainDB
C6H12O6(GAa) |  | Galactose |  |  | 180.1572 | 0 | 0 | 308.15 | 353.15 | ao | 0 | 0 | 2325.22 | -8479.245 | -474.9679 | 9325.273 | 0 | 0 | 0 | Amend 01 | 2 | MainDB
C6H12O6(GAa) |  | Galactose |  |  | 180.1572 | 0 | 0 | 353.15 | 473.15 | ao | 0 | 0 | 986.3113 | -3306.348 | -208.8838 | 3702.34 | 0 | 0 | 0 | Amend 01 | 2 | MainDB
C6H12O6(GAa) |  | Galactose |  |  | 180.1572 | 0 | 0 | 273.15 | 308.15 | ao | -300.0689 | 64.91396 | 18090.35 | -78752.25 | -2826.486 | 97427.92 | 0 | 0 | 0 | Amend 01 | 2 | MainDB
C6H12O6(GAa) |  | Galactose |  |  | 180.1572 | 0 | 0 | 308.15 | 353.15 | ao | 0 | 0 | 2325.22 | -8479.245 | -474.9679 | 9325.273 | 0 | 0 | 0 | Amend 01 | 2 | MainDB
C6H12O6(GAa) |  | Galactose |  |  | 180.1572 | 0 | 0 | 353.15 | 473.15 | ao | 0 | 0 | 986.3113 | -3306.348 | -208.8838 | 3702.34 | 0 | 0 | 0 | Amend 01 | 2 | MainDB
C6H12O6(INSg) | (CH(OH))6 | Inositol | 1,2,3,5/4,6-Cyclohexanehexol | 87-89-8 | 180.1572 | 497.7 | 0 | 298.15 | 1200 | g | -270.0119 | 103.489 | 17.61538 | 99.31666 | -6.37571 | -31.80018 | 0 | 0 | 0 | Daubert 92 | 1 | MainDB
C6H12O6(Ma) |  | Mannose |  |  | 180.1572 | 0 | 0 | 273.15 | 308.15 | ao | -300.8962 | 63.79063 | 18347.27 | -79905.03125 | -2868.795 | 98841.34375 | 0 | 0 | 0 | Amend 01 | 2 | MainDB
C6H12O6(Ma) |  | Mannose |  |  | 180.1572 | 0 | 0 | 308.15 | 353.15 | ao | 0 | 0 | 2345.242 | -8584.926 | -481.3133 | 9436.66 | 0 | 0 | 0 | Amend 01 | 2 | MainDB
C6H12O6(Ma) |  | Mannose |  |  | 180.1572 | 0 | 0 | 353.15 | 473.15 | ao | 0 | 0 | 980.8387 | -3314.813 | -210.0138 | 3709.335 | 0 | 0 | 0 | Amend 01 | 2 | MainDB
C6H12O6(Ma) |  | Mannose |  |  | 180.1572 | 0 | 0 | 273.15 | 308.15 | ao | -300.8962 | 63.79063 | 18347.27 | -79905.03125 | -2868.795 | 98841.34375 | 0 | 0 | 0 | Amend 01 | 2 | MainDB
C6H12O6(Ma) |  | Mannose |  |  | 180.1572 | 0 | 0 | 308.15 | 353.15 | ao | 0 | 0 | 2345.242 | -8584.926 | -481.3133 | 9436.66 | 0 | 0 | 0 | Amend 01 | 2 | MainDB
C6H12O6(Ma) |  | Mannose |  |  | 180.1572 | 0 | 0 | 353.15 | 473.15 | ao | 0 | 0 | 980.8387 | -3314.813 | -210.0138 | 3709.335 | 0 | 0 | 0 | Amend 01 | 2 | MainDB
C6H12O6(Ma) |  | Mannose |  |  | 180.1572 | 0 | 0 | 273.15 | 308.15 | ao | -300.8962 | 63.79063 | 18347.27 | -79905.03125 | -2868.795 | 98841.34375 | 0 | 0 | 0 | Amend 01 | 2 | MainDB
C6H12O6(Ma) |  | Mannose |  |  | 180.1572 | 0 | 0 | 308.15 | 353.15 | ao | 0 | 0 | 2345.242 | -8584.926 | -481.3133 | 9436.66 | 0 | 0 | 0 | Amend 01 | 2 | MainDB
C6H12O6(Ma) |  | Mannose |  |  | 180.1572 | 0 | 0 | 353.15 | 473.15 | ao | 0 | 0 | 980.8387 | -3314.813 | -210.0138 | 3709.335 | 0 | 0 | 0 | Amend 01 | 2 | MainDB
C6H12O6(Sa) |  | Sorbose |  |  | 180.1572 | 0 | 0 | 273.15 | 308.15 | ao | -302.0022 | 60.85086 | 28824.25 | -125357.4 | -4537.012 | 154570.5625 | 0 | 0 | 0 | Amend 01 | 2 | MainDB
C6H12O6(Sa) |  | Sorbose |  |  | 180.1572 | 0 | 0 | 308.15 | 353.15 | ao | 0 | 0 | 3481.544 | -12751.76 | -731.5037 | 13828.5 | 0 | 0 | 0 | Amend 01 | 2 | MainDB
C6H12O6(Sa) |  | Sorbose |  |  | 180.1572 | 0 | 0 | 353.15 | 473.15 | ao | 0 | 0 | 1111.941 | -3648.548 | -254.5697 | 3985.114 | 0 | 0 | 0 | Amend 01 | 2 | MainDB
C6H12O6(Sa) |  | Sorbose |  |  | 180.1572 | 0 | 0 | 273.15 | 308.15 | ao | -302.0022 | 60.85086 | 28824.25 | -125357.4 | -4537.012 | 154570.5625 | 0 | 0 | 0 | Amend 01 | 2 | MainDB
C6H12O6(Sa) |  | Sorbose |  |  | 180.1572 | 0 | 0 | 308.15 | 353.15 | ao | 0 | 0 | 3481.544 | -12751.76 | -731.5037 | 13828.5 | 0 | 0 | 0 | Amend 01 | 2 | MainDB
C6H12O6(Sa) |  | Sorbose |  |  | 180.1572 | 0 | 0 | 353.15 | 473.15 | ao | 0 | 0 | 1111.941 | -3648.548 | -254.5697 | 3985.114 | 0 | 0 | 0 | Amend 01 | 2 | MainDB
C6H12O6(Sa) |  | Sorbose |  |  | 180.1572 | 0 | 0 | 273.15 | 308.15 | ao | -302.0022 | 60.85086 | 28824.25 | -125357.4 | -4537.012 | 154570.5625 | 0 | 0 | 0 | Amend 01 | 2 | MainDB
C6H12O6(Sa) |  | Sorbose |  |  | 180.1572 | 0 | 0 | 308.15 | 353.15 | ao | 0 | 0 | 3481.544 | -12751.76 | -731.5037 | 13828.5 | 0 | 0 | 0 | Amend 01 | 2 | MainDB
C6H12O6(Sa) |  | Sorbose |  |  | 180.1572 | 0 | 0 | 353.15 | 473.15 | ao | 0 | 0 | 1111.941 | -3648.548 | -254.5697 | 3985.114 | 0 | 0 | 0 | Amend 01 | 2 | MainDB
C6H14O(1EPMEl) |  | 1-Ethylpropyl methyl ether |  | 36839-67-5 | 102.176 | 0 | 361 | 298.15 | 300 | l | -77.67686 | 73.44646 | 52.34225 | 0 | 0 | 0 | 0.749 | 0 | 0 | TRC 96 | 1 | MainDB
C6H14O(1EPMEg) |  | 1-Ethylpropyl methyl ether |  | 36839-67-5 | 102.176 | 0 | 361 | 298.15 | 300 | g | -69.28777 | 98.23135 | 38.95794 | 0 | 0 | 0 | 0.749 | 0 | 0 | TRC 96 | 1 | MainDB
C6H14O(21MPNg) | CH3CH2CH2CH(CH3)CH2OH | 2-Methyl-1-pentanol | 2-(RS)-Methyl-1-pentanol | 105-30-6 | 102.176 | 0 | 422 | 298.15 | 1500 | g | -78.17232 | 103.489 | 18.5409 | 93.10667 | -6.45877 | -27.96917 | 0 | 0 | 0 | Daubert 89, Alberty 87 | 1 | MainDB
C6H14O(22DM1Bg) | CH3CH2C(CH3)2CH2OH | 2,2-Dimethyl-1-butanol |  | 1185-33-7 | 102.176 | 258 | 409.7 | 298.15 | 1000 | g | -79.422 | 97.897 | 1.551 | 137.762 | -0.007 | -55.159 | 0 | 0 | 0 | Alberty 87 | 2 | MainDB
C6H14O(23DM2Bg) | (CH3)2CHCOH(CH3)2 | 2,3-Dimethyl-2-butanol | tert-Hexyl alcohol | 594-60-5 | 102.176 | 259 | 391.6 | 298.15 | 1000 | g | -85.612 | 96.367 | 2.603 | 134.28 | 0.034 | -53.109 | 0 | 0 | 0 | Alberty 87 | 2 | MainDB
C6H14O(2EBUg) | CH3CH2CH(CH2CH3)CH2OH | 2-Ethyl-1-butanol |  | 97-95-0 | 102.176 | 258 | 420 | 298.15 | 1500.1 | g | -77.92138 | 102.091 | 23.00055 | 83.94137 | -8.15274 | -22.99333 | 0 | 0 | 0 | Daubert 89, Alberty 87 | 1 | MainDB
C6H14O(2HEXl) | CH3(CH2)3CH(OH)CH3 | 2-Hexanol |  | 626-93-7 | 102.176 | 0 | 413 | 298.15 | 300 | l | -94.094 | 66.396 | 61.828 | 0 | 0 | 0 | 0.8159 | 0 | 0 | Domalski 93 | 1 | MainDB
C6H14O(2M2Pg) | CH3CH2CH2COH(CH3)2 | 2-Methyl-2-pentanol |  | 590-36-3 | 102.176 | 170 | 394.3 | 298.15 | 1000 | g | -84.154 | 99.068 | 3.522 | 131.372 | 0.076 | -51.248 | 0 | 0 | 0 | Alberty 87 | 2 | MainDB
C6H14O(2M3Pl) | (CH3)2CHCHOHCH2CH3 | 2-Methyl-3-pentanol |  | 565-67-3 | 102.176 | 0 | 399.7 | 298.15 | 300 | l | -94.835 | 65.117 | 61.116 | 0 | 0 | 0 | 0.8243 | 0 | 0 | Domalski 93 | 1 | MainDB
C6H14O(2M3Pg) | (CH3)2CHCHOHCH2CH3 | 2-Methyl-3-pentanol |  | 565-67-3 | 102.176 | 0 | 399.7 | 298.15 | 1000 | g | -80.911 | 101.417 | 2.694 | 132.846 | 0.014 | -52.032 | 0 | 0 | 0 | Domalski 93, Alberty 87 | 1 | MainDB
C6H14O(2P2Pg) | (CH3)2CHOCH(CH3)2 | Di-(1-methylethyl) ether | Diisopropyl ether | 108-20-3 | 102.176 | 186.4 | 341.7 | 298.15 | 1100 | g | -76.104 | 93.382 | 9.626 | 112.244 | -2.025 | -38.402 | 0 | 0 | 0 | Domalski 93, Reid 87 | 1 | MainDB
C6H14O(2RS3DM1Bg) | (CH3)2CHCH(CH3)CH2OH | 2-(RS)-3-Dimethyl-1-butanol |  | 20281-85-0 | 102.176 | 0 | 417.7 | 298.15 | 1000 | g | -78.8 | 100.813 | 1.896 | 132.69 | 0.002 | -51.39 | 0 | 0 | 0 | Alberty 87 | 2 | MainDB
C6H14O(2RSHg) | CH3(CH2)3CHOHCH3 | 2-(RS)-Hexanol |  | 20281-86-1 | 102.176 | 0 | 413 | 298.15 | 1000 | g | -80.282 | 104.183 | 3.851 | 129.425 | -0.052 | -49.881 | 0 | 0 | 0 | Alberty 87 | 2 | MainDB
C6H14O(33DM1Bg) | (CH3)3CCH2CH2OH | 3,3-Dimethyl-1-butanol | Neopentylcarbinol | 624-95-3 | 102.176 | 213 | 416 | 298.15 | 1000 | g | -79.422 | 95.722 | 1.551 | 137.762 | -0.007 | -55.159 | 0 | 0 | 0 | Alberty 87 | 2 | MainDB
C6H14O(33DM2RSBg) | (CH3)3CCHOHCH3 | 3,3-Dimethyl-2-(RS)-butanol | Pinacolyl alcohol | 20281-91-8 | 102.176 | 278.8 | 393.6 | 298.15 | 1000 | g | -83.795 | 95.1 | 1.373 | 140.913 | 0.003 | -57.676 | 0 | 0 | 0 | Alberty 87 | 2 | MainDB
C6H14O(3HEXg) | CH3CH2CH2CHOHCH2CH3 | 3-Hexanol | 3-(RS)-Hexanol, 623-27-0 ? | 623-37-0 | 102.176 | 0 | 408 | 298.15 | 1000 | g | -79.312 | 104.699 | 3.851 | 129.425 | -0.052 | -49.881 | 0 | 0 | 0 | Domalski 93, Alberty 87 | 1 | MainDB
C6H14O(3HEXl) | CH3CH2CH2CHOHCH2CH3 | 3-Hexanol |  | 623-37-0 | 102.176 | 0 | 408 | 298.15 | 300 | l | -93.573 | 66.396 | 61.828 | 0 | 0 | 0 | 0.8182 | 0 | 0 | Domalski 93 | 1 | MainDB
C6H14O(3M3Pg) | CH3CH2COH(CH3)CH2CH3 | 3-Methyl-3-pentanol |  | 77-74-7 | 102.176 | 249.6 | 395.6 | 298.15 | 1000 | g | -84.154 | 99.068 | 3.522 | 131.372 | 0.076 | -51.248 | 0 | 0 | 0 | Alberty 87 | 2 | MainDB
C6H14O(3RSM1Pg) | CH3CH2CH(CH3)CH2CH2OH | 3-(RS)-Methyl-1-pentanol |  | 20281-83-8 | 102.176 | 0 | 426 | 298.15 | 1000 | g | -77.336 | 103.489 | 2.749 | 129.997 | 0.049 | -49.697 | 0 | 0 | 0 | Alberty 87 | 2 | MainDB
C6H14O(3RSM2RSPg) | CH3CHOHCH(CH3)CH2CH3 | 3-Methyl-2-pentanol | 3-(RS)-Methyl-2-(RS)-pentanol | 565-60-3 | 102.176 | 0 | 407.5 | 298.15 | 1000 | g | -81.74 | 102.892 | 2.694 | 132.846 | 0.014 | -52.032 | 0 | 0 | 0 | Alberty 87 | 2 | MainDB
C6H14O(4M1Pg) | (CH3)2CHCH2CH2CH2OH | 4-Methyl-1-pentanol |  | 626-89-1 | 102.176 | 0 | 425.1 | 298.15 | 1000 | g | -77.336 | 102.127 | 2.749 | 129.997 | 0.049 | -49.697 | 0 | 0 | 0 | Alberty 87 | 2 | MainDB
C6H14O(4M2Pl) | CH3CH(CH3)CH2CHOHCH3 | 4-Methyl-2-pentanol |  | 108-11-2 | 102.176 | 183 | 404.8 | 298.15 | 300 | l | -95.356 | 65.117 | 61.116 | 0 | 0 | 0 | 0.8075 | 0 | 0 | Domalski 93 | 1 | MainDB
C6H14O(4M2Pg) | CH3CH(CH3)CH2CHOHCH3 | 4-Methyl-2-pentanol |  | 108-11-2 | 102.176 | 183 | 404.8 | 298.15 | 1000 | g | -81.451 | 101.417 | 2.694 | 132.846 | 0.014 | -52.032 | 0 | 0 | 0 | Domalski 93, Alberty 87 | 1 | MainDB
C6H14O(BEEl) |  | Butyl ethyl ether |  | 628-81-9 | 102.176 | 170 | 365.39 | 298.15 | 300 | l | -78.68069 | 78.29828 | 53.68069 | 0 | 0 | 0 | 0.7448 | 0 | 0 | TRC 96 | 1 | MainDB
C6H14O(DIPl) | (CH3)2CHOCH(CH3)2 | Di-(1-methylethyl) ether | Diisopropyl ether | 108-20-3 | 102.176 | 186.4 | 341 | 298.15 | 300 | l | -84.128 | 73.939 | 52.894 | 0 | 0 | 0 | 0.7241 | 0 | 0 | Domalski 93 | 1 | MainDB
C6H14O(DNPl) | CH3CH2CH2OCH2CH2CH3 | Dipropyl ether | Propoxypropane | 111-43-3 | 102.176 | 147.1 | 363.2 | 298.15 | 300 | l | -78.659 | 77.275 | 53.86 | 0 | 0 | 0 | 0.7466 | 0 | 0 | Domalski 93 | 1 | MainDB
C6H14O(EIBEl) |  | Ethyl 2-methylethyl ether | Ethyl isobutyl ether | 627-02-1 | 102.176 | 0 | 354.3 | 298.15 | 300 | l | -79.70841 | 75.52581 | 52.58126 | 0 | 0 | 0 | 0.7323 | 0 | 0 | TRC 96 | 1 | MainDB
C6H14O(EIBEg) |  | Ethyl 2-methylethyl ether | Ethyl isobutyl ether | 627-02-1 | 102.176 | 0 | 354.3 | 298.15 | 300 | g | -71.41492 | 99.73709 | 38.71893 | 0 | 0 | 0 | 0.7323 | 0 | 0 | TRC 96 | 1 | MainDB
C6H14O(HEXl) | CH3(CH2)5OH | 1-Hexanol | Hexyl alcohol, Caproyl alcohol | 111-27-3 | 102.176 | 228.6 | 430.8 | 298.15 | 300 | l | -90.304 | 69.144 | 56.511 | 0 | 0 | 0 | 0.8136 | 0 | 0 | Domalski 93 | 1 | MainDB
C6H14O(HEXg) | CH3(CH2)5OH | 1-Hexanol | Hexyl alcohol, Caproyl alcohol | 111-27-3 | 102.176 | 228.6 | 430.8 | 298.15 | 1100 | g | -75.502 | 105.521 | 8.456 | 115.1 | -1.899 | -40.366 | 0 | 0 | 0 | Domalski 93, Yaws 92, Reid 87 | 1 | MainDB
C6H14O(2HEXg) | CH3(CH2)3CH(OH)CH3 | 2-Hexanol |  | 626-93-7 | 102.176 | 0 | 413 | 298.15 | 1200 | g | -79.68889 | 104.206 | 16.13508 | 100.0164 | -4.86744 | -31.80427 | 0 | 0 | 0 | Daubert 92, Domalski 93, Reid 87 | 1 | MainDB
C6H14O(IPPEl) |  | 1-Methylethyl propyl ether | Isopropyl propyl ether | 627-08-7 | 102.176 | 0 | 356.2 | 298.15 | 300 | l | -81.30975 | 75.1673 | 52.31836 | 0 | 0 | 0 | 0.732 | 0 | 0 | TRC 96 | 1 | MainDB
C6H14O(IPPEg) |  | 1-Methylethyl propyl ether | Isopropyl propyl ether | 627-08-7 | 102.176 | 0 | 356.2 | 298.15 | 300 | g | -73.18356 | 98.20746 | 37.28489 | 0 | 0 | 0 | 0.732 | 0 | 0 | TRC 96 | 1 | MainDB
C6H14O(M11DMPEl) |  | Methyl 1,1-dimethylpropyl ether |  | 994-05-8 | 102.176 | 0 | 359.56 | 298.15 | 300 | l | -80.04302 | 69.43117 | 52.39006 | 0 | 0 | 0 | 0.7656 | 0 | 0 | TRC 96 | 1 | MainDB
C6H14O(M11DMPEg) |  | Methyl 1,1-dimethylpropyl ether |  | 994-05-8 | 102.176 | 0 | 359.56 | 298.15 | 300 | g | -71.39101 | 95.12428 | 38.64723 | 0 | 0 | 0 | 0.7656 | 0 | 0 | TRC 96 | 1 | MainDB
C6H14O(M12DMPEl) |  | Methyl 1,2-dimethylpropyl ether |  | 62016-49-3 | 102.176 | 0 | 356 | 298.15 | 300 | l | -78.32218 | 75.0717 | 52.10325 | 0 | 0 | 0 | 0.7541 | 0 | 0 | TRC 96 | 1 | MainDB
C6H14O(M12DMPEg) |  | Methyl 1,2-dimethylpropyl ether |  | 62016-49-3 | 102.176 | 0 | 356 | 298.15 | 300 | g | -70.21989 | 98.94837 | 38.47992 | 0 | 0 | 0 | 0.7541 | 0 | 0 | TRC 96 | 1 | MainDB
C6H14O(M1MBEl) |  | Methyl 1-methylbutyl ether |  | 6795-88-6 | 102.176 | 0 | 364 | 298.15 | 300 | l | -78.20267 | 76.45793 | 52.58126 | 0 | 0 | 0 | 0.75 | 0 | 0 | TRC 96 | 1 | MainDB
C6H14O(M1MBEg) |  | Methyl 1-methylbutyl ether |  | 6795-88-6 | 102.176 | 0 | 364 | 298.15 | 300 | g | -69.90918 | 100.4541 | 38.71893 | 0 | 0 | 0 | 0.75 | 0 | 0 | TRC 96 | 1 | MainDB
C6H14O(M22DMPEl) |  | Methyl 2,2-dimethylpropyl ether |  | 1118-00-9 | 102.176 | 0 | 356 | 298.15 | 300 | l | -78.68069 | 70.50669 | 52.82027 | 0 | 0 | 0 | 0.754 | 0 | 0 | TRC 96 | 1 | MainDB
C6H14O(M2MBEl) |  | Methyl 2-methylbutyl ether |  | 62016-48-2 | 102.176 | 0 | 363 | 298.15 | 300 | l | -76.43404 | 76.86424 | 52.82027 | 0 | 0 | 0 | 0.746 | 0 | 0 | TRC 96 | 1 | MainDB
C6H14O(M2MBEg) |  | Methyl 2-methylbutyl ether |  | 62016-48-2 | 102.176 | 0 | 363 | 298.15 | 300 | g | -67.92543 | 101.5774 | 38.95794 | 0 | 0 | 0 | 0.746 | 0 | 0 | TRC 96 | 1 | MainDB
C6H14O(M3MBEl) |  | Methyl 3-methylbutyl ether |  | 626-91-5 | 102.176 | 0 | 364.6 | 298.15 | 300 | l | -76.95985 | 75.95602 | 52.82027 | 0 | 0 | 0 | 0.747 | 0 | 0 | TRC 96 | 1 | MainDB
C6H14O(M3MBEg) |  | Methyl 3-methylbutyl ether |  | 626-91-5 | 102.176 | 0 | 364.6 | 298.15 | 300 | g | -68.54684 | 100.3824 | 38.95794 | 0 | 0 | 0 | 0.747 | 0 | 0 | TRC 96 | 1 | MainDB
C6H14O(MPEl) |  | Methyl pentyl ether |  | 628-80-8 | 102.176 | 0 | 372 | 298.15 | 300 | l | -75.50191 | 78.15488 | 53.68069 | 0 | 0 | 0 | 0.7558 | 0 | 0 | TRC 96 | 1 | MainDB
C6H14O(MPYg) | CH3O(CH2)4CH3 | Methyl pentyl ether | 1-Methoxypentane | 628-80-8 | 102.176 | 0 | 371 | 298.15 | 1200 | g | -66.42819 | 103.25 | 11.1408 | 109.7796 | -3.13659 | -37.0748 | 0 | 0 | 0 | Daubert 92 | 1 | MainDB
C6H14O(MTPg) | CH3OC(CH3)2CH2CH3 | Methyl 2-methylbutyl ether | Methyl tert-pentyl ether | 994-05-8 | 102.176 | 0 | 0 | 298.15 | 1500 | g | -74.55221 | 97.514 | 21.05272 | 90.58421 | -6.77423 | -26.58442 | 0 | 0 | 0 | Daubert 92 | 1 | MainDB
C6H14O(NBEg) | CH3CH2O(CH2)3CH3 | Butyl ethyl ether | Ethoxybutane | 628-81-9 | 102.176 | 0 | 359.5 | 298.15 | 1500 | g | -69.8683 | 102.533 | 17.77637 | 93.95155 | -5.03126 | -27.79129 | 0 | 0 | 0 | Daubert 89 | 1 | MainDB
C6H14O(POPg) | CH3CH2CH2OCH2CH2CH3 | Dipropyl ether | Propoxypropane | 111-43-3 | 102.176 | 147.1 | 363.2 | 298.15 | 1100 | g | -70.029 | 101.606 | 7.72 | 116.008 | -0.845 | -40.429 | 0 | 0 | 0 | Domalski 93, Reid 87 | 1 | MainDB
C6H14O(SBEEl) |  | 1-Methylpropyl ethyl ether | sec-Butyl ethyl ether | 2679-87-0 | 102.176 | 0 | 354.4 | 298.15 | 300 | l | -80.95124 | 76.43404 | 52.58126 | 0 | 0 | 0 | 0.7377 | 0 | 0 | TRC 96 | 1 | MainDB
C6H14O(SBEEg) |  | 1-Methylpropyl ethyl ether | sec-Butyl ethyl ether | 2679-87-0 | 102.176 | 0 | 354.4 | 298.15 | 300 | g | -72.80115 | 100.4541 | 38.71893 | 0 | 0 | 0 | 0.7377 | 0 | 0 | TRC 96 | 1 | MainDB
C6H14O(TBEEl) |  | Ethyl 1,1-dimethylethyl ether | tert-Butyl ethyl ether | 637-92-3 | 102.176 | 179.2 | 345.6 | 298.15 | 300 | l | -84.03442 | 70.9847 | 52.41396 | 0 | 0 | 0 | 0.7348 | 0 | 0 | TRC 96 | 1 | MainDB
C6H14O(TBEEg) |  | Ethyl 1,1-dimethylethyl ether | tert-Butyl ethyl ether | 637-92-3 | 102.176 | 179.2 | 345.6 | 298.15 | 300 | g | -75.64532 | 95.00478 | 38.64723 | 0 | 0 | 0 | 0.7348 | 0 | 0 | TRC 96 | 1 | MainDB
C6H14O2(12Dl) | CH3CH2OCH2CH2OCH2CH3 | 1,2-Diethoxyethane | Ethylene glycol diethyl ether | 629-14-1 | 118.1754 | 0 | 392.6 | 298.15 | 300 | l | -109.962 | 83.776 | 61.2 | 0 | 0 | 0 | 0.8484 | 0 | 0 | Domalski 93 | 1 | MainDB
C6H14O2(12DTOg) | CH3CH2OCH2CH2OCH2CH3 | 1,2-Diethoxyethane | Ethylene glycol diethyl ether | 629-14-1 | 118.1754 | 0 | 392.6 | 298.15 | 1200 | g | -97.53859 | 111.616 | 17.23333 | 107.5993 | -6.38087 | -36.11168 | 0 | 0 | 0 | Daubert 92 | 1 | MainDB
C6H14O2(16H) | CH2OH(CH2)4CH2OH | 1,6-Hexanediol | Hexamethyleneglycol | 629-11-8 | 118.1754 | 316 | 481 | 298.15 | 300 | s | -139.331 | 47.5 | 45.416 | 0 | 0 | 0 | 0 | 0 | 0 | Domalski 93 | 1 | MainDB
C6H14O2(16Hl) | CH2OH(CH2)4CH2OH | 1,6-Hexanediol | Hexamethyleneglycol | 629-11-8 | 118.1754 | 316 | 481 | 298.15 | 300 | l | -133.25 | 67.514 | 66.501 | 0 | 0 | 0 | 0 | 0 | 0 | Domalski 93 | 1 | MainDB
C6H14O2(2BXEg) | CH3(CH2)3OCH2CH2OH | 2-Butoxyethanol | Ethylene glycol monobutyl ether | 111-76-2 | 118.1754 | 198.4 | 441.6 | 298.15 | 1200 | g | -105.3768 | 114.245 | 15.19108 | 110.6669 | -4.60887 | -37.64103 | 0 | 0 | 0 | Daubert 89 | 1 | MainDB
C6H14O2(ACTg) | (CH3CH2O)2CHCH3 | 1,1-Diethoxyethane | Acetal | 105-57-7 | 118.1754 | 173 | 375.4 | 298.15 | 1000.15 | g | -108.3631 | 108.509 | 6.87059 | 131.48 | -2.59946 | -51.31276 | 0 | 0 | 0 | Daubert 89 | 1 | MainDB
C6H14O2(HXGg) | CH3CHOHCH2C(CH3)2OH | 2-Methyl-2,4-pentanediol | Hexylene glycol | 107-41-5 | 118.1754 | 223 | 470.3 | 298.15 | 1500 | g | -127.7805 | 108.987 | 29.1937 | 85.50438 | -9.99997 | -24.88053 | 0 | 0 | 0 | Daubert 89 | 1 | MainDB
C6H14O3(g) | CH3CHOHCH2OCH(CH3)CH2OH | 2-(2-Hydroxypropoxy)1-propanol | Dipropylene glycol | 106-62-7 | 134.1748 | 0 | 504.15 | 298.15 | 1273 | g | -147.33 | 186.64 | 20.932 | 85.473 | -1.61 | -20.932 | 0 | 0 | 0 | PPH 92 | 2 | MainDB
C6H14O3(2ETAg) | CH3CH2OCH2CH2OCH2CH2OH | 2-(2-Ethoxyethoxy)ethanol | Diethylene glycol monoethylether | 111-90-0 | 134.1748 | 0 | 469 | 298.15 | 1500 | g | -135.0057 | 123.566 | 25.99663 | 96.82639 | -9.15643 | -29.70512 | 0 | 0 | 0 | Daubert 89 | 1 | MainDB
C6H14O3(357Tl) | CH3CH2OCH2OCH2OCH2CH3 | 3,5,7-Trioxanonane | Bis(ethoxymethyl) ether | 5648-29-3 | 134.1748 | 0 | 413.8 | 298.15 | 300 | l | -149.4 | 85.999 | 70.002 | 0 | 0 | 0 | 0 | 0 | 0 | Domalski 93 | 1 | MainDB
C6H14O3(DEGg) | CH3OCH2CH2OCH2CH2OCH3 | 1,1'-Oxybis(2-methoxyethane) | Diethylene glycol dimethyl ether | 111-96-6 | 134.1748 | 205 | 435 | 298.15 | 1200 | g | -122.1028 | 120.22 | 15.88817 | 119.3385 | -4.71449 | -42.17945 | 0 | 0 | 0 | Daubert 89 | 1 | MainDB
C6H14O3(DPGg) | CH3CH(OH)CH2OCH2CH(OH)CH3 | Dipropylene glycol | Propanol.Oxybis- | 25265-71-8 | 134.1748 | 0 | 0 | 298.15 | 1200 | g | -150.0601 | 122.132 | 24.69178 | 103.5863 | -7.918025 | -34.51965 | 0 | 0 | 0 | Daubert 89 | 1 | MainDB
C6H14O3(TMPg) | CH3CH2C(CH2OH)3 | 2-Ethyl-2-(hydroxymethyl)-1,3-propanediol | Trimethylolpropane | 77-99-6 | 134.1748 | 331 | 0 | 298.15 | 1500 | g | -152.9724 | 116.711 | 29.55476 | 91.00272 | -9.654919 | -27.01336 | 0 | 0 | 0 | Daubert 89 | 1 | MainDB
C6H14O4(g) | HOCH2CH2OCH2CH2OCH2CH2OH | 2,2'-(1,2-ethanediylbis(oxy))bisethanol | Triethylene glycol | 112-27-6 | 150.1742 | 266 | 558 | 298.15 | 1273 | g | -173.3 | 191.24 | 14.417 | 129.45 | -1.502 | -14.246 | 0 | 0 | 0 | PPH 92 | 2 | MainDB
C6H14O4(TEGl) | HOCH2CH2OCH2CH2OCH2CH2OH | 2,2'-(1,2-ethanediylbis(oxy))bisethanol | Triethylene glycol | 112-27-6 | 150.1742 | 266 | 558 | 298.15 | 300 | l | -195.856 | 80.516 | 81.181 | 0 | 0 | 0 | 1.122 | 0 | 0 | Domalski 93 | 1 | MainDB
C6H14O6(SRBg) | CH2OH(CHOH)4CH2OH | D-Glucitol | Sorbitol | 50-70-4 | 182.173 | 384 | 0 | 298.15 | 1200.15 | g | -272.4019 | 154.159 | 45.83099 | 86.95835 | -13.37314 | -25.29987 | 0 | 0 | 0 | Daubert 89 | 1 | MainDB
C6H16O2(D1POLg) |  | 1-Propanol dimer |  | 800001-32-5 | 120.1912 | 0 | 0 | 298.15 | 300 | g | -126.1 | 140 | 0 | 0 | 0 | 0 | 0 | 0 | 0 | TRC 96 | 1 | MainDB
C6H16O2(D2POLg) |  | 2-Propanol dimer |  | 800001-34-7 | 120.1912 | 0 | 0 | 298.15 | 300 | g | -135.2 | 126.9 | 0 | 0 | 0 | 0 | 0 | 0 | 0 | TRC 96 | 1 | MainDB
C7H6O(BAHg) | C6H5CHO | Benzaldehyde | Benzenecarboxylaldehyde | 100-52-7 | 106.1238 | 247 | 452 | 298.15 | 1100 | g | -8.795999 | 80.205 | 4.022999 | 94.203 | -1.795 | -37.971 | 0 | 0 | 0 | Reid 87 | 2 | MainDB
C7H6O2(a) |  |  |  |  | 122.1232 | 0 | 0 | 273.15 | 333.15 | ao | -85.07 | 55.1 | -3247.438 | 13775.11 | 584.6622 | -16069.02 | 0 | 0 | 0 | Slop 98 | 2 | MainDB
C7H6O2(a) |  |  |  |  | 122.1232 | 0 | 0 | 333.15 | 473.15 | ao | 0 | 0 | 80.06859 | -96.84731 | 15.53581 | 209.872 | 0 | 0 | 0 | Slop 98 | 2 | MainDB
C7H6O2(a) |  |  |  |  | 122.1232 | 0 | 0 | 273.15 | 333.15 | ao | -85.07 | 55.1 | -3247.438 | 13775.11 | 584.6622 | -16069.02 | 0 | 0 | 0 | Slop 98 | 2 | MainDB
C7H6O2(a) |  |  |  |  | 122.1232 | 0 | 0 | 333.15 | 473.15 | ao | 0 | 0 | 80.06859 | -96.84731 | 15.53581 | 209.872 | 0 | 0 | 0 | Slop 98 | 2 | MainDB
C7H6O2(BAg) | C6H5COOH | Benzoic acid | Benzenecarboxylic acid | 65-85-0 | 122.1232 | 395.6 | 522.4 | 298.15 | 1000 | g | -69.359 | 88.37357 | -0.8230091 | 106.1063 | -2.118829 | -42.91259 | 0 | 0 | 0 | Yaws 92, Reid 87 | 2 | MainDB
C7H6O2(BAC) | C6H5COOH | Benzoic acid | Benzenecarboxylic acid | 65-85-0 | 122.1232 | 395.6 | 522.4 | 298.15 | 395 | s | -92.34 | 40.091 | 34.921 | 0 | 0 | 0 | 1.2659 | 0 | 0 | Domalski 93 | 1 | MainDB
C7H6O2(HYBg) | HO(C6H4)CHO | 4-Hydroxybenzaldehyde | p-Hydroxybenzaldehyde | 123-08-0 | 122.1232 | 390 | 0 | 298.15 | 1200 | g | -50.89582 | 92.734 | 12.93962 | 95.40734 | -5.705638 | -37.00092 | 0 | 0 | 0 | Daubert 92 | 1 | MainDB
C7H6O3(2HB) | C(COOH)C(OH)CHCHCHCH | 2-Hydroxybenzoic acid | Salicylic acid | 69-72-7 | 138.1226 | 431 | 0 | 298.15 | 300 | s | -141.283 | 41.874 | 37.032 | 0 | 0 | 0 | 1.443 | 0 | 0 | Domalski 93, Karapet 70 | 1 | MainDB
C7H6O3(MHB) | C(COOH)CHC(OH)CHCHCH | 3-Hydroxybenzoic acid | m-Salicylic acid | 99-06-9 | 138.1226 | 475 | 0 | 298.15 | 398 | s | -141.1 | 42.3 | 37.59 | 0 | 0 | 0 | 0 | 0 | 0 | Karapet 70 | 3 | MainDB
C7H8O(2MPg) | C(OH)C(CH3)CHCHCHCH | 2-Methylphenol | o-Cresol | 95-48-7 | 108.1396 | 303 | 464 | 50 | 298.15 | g | -30.394 | 83.915 | 9.093103 | 49.68463 | -0.06571808 | 74.406 | 0 | 0 | 0 | Domalski 93, Frenkel 94 | 2 | MainDB
C7H8O(2MPg) | C(OH)C(CH3)CHCHCHCH | 2-Methylphenol | o-Cresol | 95-48-7 | 108.1396 | 303 | 464 | 298.15 | 1500 | g | 0 | 0 | 21.64907 | 67.51811 | -8.638537 | -20.41894 | 0 | 0 | 0 | Frenkel 94, Reid 87 | 2 | MainDB
C7H8O(2MPg) | C(OH)C(CH3)CHCHCHCH | 2-Methylphenol | o-Cresol | 95-48-7 | 108.1396 | 303 | 464 | 50 | 298.15 | g | -30.394 | 83.915 | 9.093103 | 49.68463 | -0.06571808 | 74.406 | 0 | 0 | 0 | Domalski 93, Frenkel 94 | 2 | MainDB
C7H8O(2MPg) | C(OH)C(CH3)CHCHCHCH | 2-Methylphenol | o-Cresol | 95-48-7 | 108.1396 | 303 | 464 | 298.15 | 1500 | g | 0 | 0 | 21.64907 | 67.51811 | -8.638537 | -20.41894 | 0 | 0 | 0 | Frenkel 94, Reid 87 | 2 | MainDB
C7H8O(3MPg) | C(OH)CHC(CH3)CHCHCH | 3-Methylphenol | m-Cresol | 108-39-4 | 108.1396 | 285 | 475.4 | 50 | 298.15 | g | -30.846 | 84.512 | 3.723346 | 76.09922 | 0.04063729 | 37.84629 | 0 | 0 | 0 | Domalski 93, Frenkel 94 | 2 | MainDB
C7H8O(3MPg) | C(OH)CHC(CH3)CHCHCH | 3-Methylphenol | m-Cresol | 108-39-4 | 108.1396 | 285 | 475.4 | 298.15 | 1500 | g | 0 | 0 | 21.95913 | 67.02235 | -9.35574 | -20.2451 | 0 | 0 | 0 | Frenkel 94, Reid 87 | 2 | MainDB
C7H8O(3MPg) | C(OH)CHC(CH3)CHCHCH | 3-Methylphenol | m-Cresol | 108-39-4 | 108.1396 | 285 | 475.4 | 50 | 298.15 | g | -30.846 | 84.512 | 3.723346 | 76.09922 | 0.04063729 | 37.84629 | 0 | 0 | 0 | Domalski 93, Frenkel 94 | 2 | MainDB
C7H8O(3MPg) | C(OH)CHC(CH3)CHCHCH | 3-Methylphenol | m-Cresol | 108-39-4 | 108.1396 | 285 | 475.4 | 298.15 | 1500 | g | 0 | 0 | 21.95913 | 67.02235 | -9.35574 | -20.2451 | 0 | 0 | 0 | Frenkel 94, Reid 87 | 2 | MainDB
C7H8O(4MPg) | HO(C6H4)CH3 | 4-Methylphenol | p-Cresol | 106-44-5 | 108.1396 | 308.7 | 475.1 | 50 | 298.15 | g | -30.696 | 83.133 | 3.609836 | 79.34157 | 0.04247342 | 28.92751 | 0 | 0 | 0 | Domalski 93, Frenkel 94 | 2 | MainDB
C7H8O(4MPg) | HO(C6H4)CH3 | 4-Methylphenol | p-Cresol | 106-44-5 | 108.1396 | 308.7 | 475.1 | 298.15 | 1500 | g | 0 | 0 | 21.5759 | 67.27681 | -9.013592 | -20.27406 | 0 | 0 | 0 | Frenkel 94, Reid 87 | 2 | MainDB
C7H8O(4MPg) | HO(C6H4)CH3 | 4-Methylphenol | p-Cresol | 106-44-5 | 108.1396 | 308.7 | 475.1 | 50 | 298.15 | g | -30.696 | 83.133 | 3.609836 | 79.34157 | 0.04247342 | 28.92751 | 0 | 0 | 0 | Domalski 93, Frenkel 94 | 2 | MainDB
C7H8O(4MPg) | HO(C6H4)CH3 | 4-Methylphenol | p-Cresol | 106-44-5 | 108.1396 | 308.7 | 475.1 | 298.15 | 1500 | g | 0 | 0 | 21.5759 | 67.27681 | -9.013592 | -20.27406 | 0 | 0 | 0 | Frenkel 94, Reid 87 | 2 | MainDB
C7H8O(ANSg) | C6H5OCH3 | Methyl phenyl ether | Methoxybenzene, Anisole | 100-66-3 | 108.1396 | 235.7 | 426.9 | 298.15 | 1200 | g | -16.24812 | 86.281 | 7.49195 | 93.57176 | -5.13447 | -32.9346 | 0 | 0 | 0 | Daubert 89 | 1 | MainDB
C7H8O(BALg) | C6H5CH2OH | Benzyl alcohol | Benzenemethanol | 100-51-6 | 108.1396 | 258 | 478.5 | 298.15 | 1000.15 | g | -23.99027 | 87.349 | 2.77973 | 106.1493 | -3.694974 | -41.42678 | 0 | 0 | 0 | Daubert 89 | 1 | MainDB
C7H8O(MCRl) | C(OH)CHC(CH3)CHCHCH | 3-Methylphenol | m-Cresol | 108-39-4 | 108.1396 | 285 | 475.4 | 298.15 | 300 | l | -46.169 | 50.808 | 52.976 | 0 | 0 | 0 | 1.0341 | 0 | 0 | Domalski 93 | 1 | MainDB
C7H8O(OCR) | C(OH)C(CH3)CHCHCHCH | 2-Methylphenol | o-Cresol | 95-48-7 | 108.1396 | 303 | 464 | 298.15 | 300 | s | -47.794 | 41.205 | 36.728 | 0 | 0 | 0 | 1.135 | 0 | 0 | Domalski 93 | 1 | MainDB
C7H8O(OCRl) | C(OH)C(CH3)CHCHCHCH | 2-Methylphenol | o-Cresol | 95-48-7 | 108.1396 | 303 | 464 | 298.15 | 300 | l | -45.39 | 50.808 | 53.812 | 0 | 0 | 0 | 0 | 0 | 0 | Domalski 93 | 1 | MainDB
C7H8O(PCE) | HO(C6H4)CH3 | 4-Methylphenol | p-Cresol | 106-44-5 | 108.1396 | 308.7 | 475.1 | 298.15 | 300 | s | -48.989 | 41.205 | 36.728 | 0 | 0 | 0 | 0 | 0 | 0 | Domalski 93 | 1 | MainDB
C7H8O(PCRl) | HO(C6H4)CH3 | 4-Methylphenol | p-Cresol | 106-44-5 | 108.1396 | 308.7 | 475.1 | 298.15 | 300 | l | -46.169 | 50.808 | 52.976 | 0 | 0 | 0 | 1.0185 | 0 | 0 | Domalski 93 | 1 | MainDB
C7H8O(PCRs) |  | 4-Methylphenol | p-Cresol | 106-44-5 | 108.1396 | 307.83 | 475.2 | 10 | 298.15 | s | -47.62906 | 39.98327 | 3.15869 | 117.9807 | -0.00437 | -34.34509 | 1.154 | 0 | 0 | TRC 96 | 1 | MainDB
C7H8O(PCRs) |  | 4-Methylphenol | p-Cresol | 106-44-5 | 108.1396 | 307.83 | 475.2 | 298.15 | 307.05 | s | 0 | 0 | -696.7722 | 1657.866 | 211.9452 | 0 | 0 | 0 | 0 | TRC 96 | 1 | MainDB
C7H8O(PCRs) |  | 4-Methylphenol | p-Cresol | 106-44-5 | 108.1396 | 307.83 | 475.2 | 10 | 298.15 | s | -47.62906 | 39.98327 | 3.15869 | 117.9807 | -0.00437 | -34.34509 | 1.154 | 0 | 0 | TRC 96 | 1 | MainDB
C7H8O(PCRs) |  | 4-Methylphenol | p-Cresol | 106-44-5 | 108.1396 | 307.83 | 475.2 | 298.15 | 307.05 | s | 0 | 0 | -696.7722 | 1657.866 | 211.9452 | 0 | 0 | 0 | 0 | TRC 96 | 1 | MainDB
C7H8O2(GUAg) | C(OH)C(OCH3)CHCHCHCH | 2-Methoxyphenol | Guiacol | 90-05-1 | 124.139 | 305 | 478 | 298.15 | 1200 | g | -59.49773 | 94.885 | 16.82583 | 86.49815 | -7.614042 | -29.87649 | 0 | 0 | 0 | Daubert 92 | 1 | MainDB
C7H8O2(PMPg) | HO(C6H4)OCH3 | 4-Methoxyphenol | p-Methoxyphenol | 150-76-5 | 124.139 | 330 | 516 | 298.15 | 1500 | g | -59.49778 | 94.885 | 22.66916 | 73.51701 | -9.953418 | -22.66249 | 0 | 0 | 0 | Daubert 89 | 1 | MainDB
C7H10O2(ALMg) | CH2C(CH3)COOCH2CHCH2 | 2-Propenyl 2-methyl-2-propenoate | Allyl methacrylate | 96-05-9 | 126.1548 | 0 | 0 | 298.15 | 1200 | g | -43.96655 | 104.446 | 22.37721 | 65.81191 | -5.17611 | -19.69884 | 0 | 0 | 0 | Daubert 92 | 1 | MainDB
C7H10O2(E4PYl) | CHCCH2CH2COOCH2CH3 | Ethyl-4-pentynoate | Ethyl propargylacetate | 63093-41-4 | 126.1548 | 0 | 0 | 298.15 | 300 | l | -62.966 | 81.487 | 62.12 | 0 | 0 | 0 | 0 | 0 | 0 | Domalski 93 | 1 | MainDB
C7H12O(CHNg) |  | Cycloheptanone |  | 502-42-1 | 112.1712 | 0 | 0 | 0.00015 | 298.15 | g | -59.15392 | 89.32839 | 8.872985 | 36.2031 | -1.996415e-12 | 150.3993 | 0 | 0 | 0 | Frenkel 94 | 2 | MainDB
C7H12O(CHNg) |  | Cycloheptanone |  | 502-42-1 | 112.1712 | 0 | 0 | 298.15 | 1500 | g | 0 | 0 | 16.65794 | 98.62325 | -9.52622 | -29.72533 | 0 | 0 | 0 | Frenkel 94 | 2 | MainDB
C7H12O(CHNg) |  | Cycloheptanone |  | 502-42-1 | 112.1712 | 0 | 0 | 0.00015 | 298.15 | g | -59.15392 | 89.32839 | 8.872985 | 36.2031 | -1.996415e-12 | 150.3993 | 0 | 0 | 0 | Frenkel 94 | 2 | MainDB
C7H12O(CHNg) |  | Cycloheptanone |  | 502-42-1 | 112.1712 | 0 | 0 | 298.15 | 1500 | g | 0 | 0 | 16.65794 | 98.62325 | -9.52622 | -29.72533 | 0 | 0 | 0 | Frenkel 94 | 2 | MainDB
C7H12O2(E4PEl) | CH2CHCH2CH2COOCH2CH3 | Ethyl 4-pentenoate | Ethyl allylacetate | 1968-40-7 | 128.1706 | 0 | 0 | 298.15 | 300 | l | -101.785 | 89.197 | 58.85 | 0 | 0 | 0 | 0 | 0 | 0 | Domalski 93 | 1 | MainDB
C7H12O2(IBAg) | CH2CHCOOCH2CH(CH3)2 | 2-Methylpropyl 2-propenoate | Isobutyl acrylate | 106-63-8 | 128.1706 | 212 | 405 | 298.15 | 1500 | g | -94.1455 | 113.289 | 36.4054 | 71.72906 | -12.04562 | -18.14638 | 0 | 0 | 0 | Daubert 89 | 1 | MainDB
C7H12O2(NBAg) | CH2CHCOO(CH2)3CH3 | Butyl 2-propenoate | Butyl acrylate | 141-32-2 | 128.1706 | 208.6 | 418 | 298.15 | 1000.15 | g | -94.39644 | 115.946 | 15.55709 | 118.0229 | -1.9933 | -45.21796 | 0 | 0 | 0 | Daubert 89 | 1 | MainDB
C7H12O2(NPMg) | CH2C(CH3)COO(CH2)2CH3 | Propyl 2-methyl-2-propenoate | Propyl methacrylate | 2210-28-8 | 128.1706 | 0 | 414 | 298.15 | 1500 | g | -96.05704 | 114.962 | 26.25767 | 86.62375 | -10.52294 | -25.99421 | 0 | 0 | 0 | Daubert 89 | 1 | MainDB
C7H12O4(a) |  |  |  |  | 160.1694 | 0 | 0 | 273.15 | 333.15 | ao | -233.789 | 89.1 | -3813.863 | 16159.44 | 686.4399 | -18881.06 | 0 | 0 | 0 | Slop 98 | 2 | MainDB
C7H12O4(a) |  |  |  |  | 160.1694 | 0 | 0 | 333.15 | 473.15 | ao | 0 | 0 | -23.74735 | 335.8493 | 40.23117 | -286.1381 | 0 | 0 | 0 | Slop 98 | 2 | MainDB
C7H12O4(a) |  |  |  |  | 160.1694 | 0 | 0 | 273.15 | 333.15 | ao | -233.789 | 89.1 | -3813.863 | 16159.44 | 686.4399 | -18881.06 | 0 | 0 | 0 | Slop 98 | 2 | MainDB
C7H12O4(a) |  |  |  |  | 160.1694 | 0 | 0 | 333.15 | 473.15 | ao | 0 | 0 | -23.74735 | 335.8493 | 40.23117 | -286.1381 | 0 | 0 | 0 | Slop 98 | 2 | MainDB
C7H12O4(HAC) | HOOC(CH2)5COOH | Heptanedioic acid | Pimelic acid | 111-16-0 | 160.1694 | 379 | 0 | 298.15 | 300 | s | -242.717 | 54.089 | 69.015 | 0 | 0 | 0 | 1.329 | 0 | 0 | Domalski 93 | 1 | MainDB
C7H12O4(HACl) | HOOC(CH2)5COOH | Heptanedioic acid | Pimelic acid | 111-16-0 | 160.1694 | 379 | 0 | 298.15 | 300 | l | -237.928 | 76.214 | 75.392 | 0 | 0 | 0 | 0 | 0 | 0 | Domalski 93 | 1 | MainDB
C7H12O4(PIMg) | HOOC(CH2)5COOH | Heptanedioic acid | Pimelic acid | 111-16-0 | 160.1694 | 379 | 0 | 298.15 | 1500 | g | -211.4695 | 124.761 | 33.31254 | 92.57444 | -9.06649 | -29.18915 | 0 | 0 | 0 | Daubert 92 | 1 | MainDB
C7H12O4(TMBl) | HOOCC(CH3)2CH(CH3)COOH | Trimethylbutanedioic acid | Trimethylsuccinic acid | 2103-16-4 | 160.1694 | 0 | 0 | 298.15 | 300 | l | -239.376 | 67.256 | 71.807 | 0 | 0 | 0 | 0 | 0 | 0 | Domalski 93 | 1 | MainDB
C7H14O(a) | CH3CO(CH2)4CH3 | 2-Heptanone | Methyl pentyl ketone | 110-43-0 | 114.187 | 238 | 424.2 | 273.15 | 333.15 | ao | -84.89 | 70.1 | -5083.138 | 21569.05 | 914.6435 | -25117.41 | 0 | 0 | 0 | Shock 90, Slop 98 | 2 | MainDB
C7H14O(a) | CH3CO(CH2)4CH3 | 2-Heptanone | Methyl pentyl ketone | 110-43-0 | 114.187 | 238 | 424.2 | 333.15 | 473.15 | ao | 0 | 0 | 287.6723 | -788.4774 | -6.854456 | 1082.879 | 0 | 0 | 0 | Slop 98 | 2 | MainDB
C7H14O(a) | CH3CO(CH2)4CH3 | 2-Heptanone | Methyl pentyl ketone | 110-43-0 | 114.187 | 238 | 424.2 | 273.15 | 333.15 | ao | -84.89 | 70.1 | -5083.138 | 21569.05 | 914.6435 | -25117.41 | 0 | 0 | 0 | Shock 90, Slop 98 | 2 | MainDB
C7H14O(a) | CH3CO(CH2)4CH3 | 2-Heptanone | Methyl pentyl ketone | 110-43-0 | 114.187 | 238 | 424.2 | 333.15 | 473.15 | ao | 0 | 0 | 287.6723 | -788.4774 | -6.854456 | 1082.879 | 0 | 0 | 0 | Slop 98 | 2 | MainDB
C7H14O(22Dl) | (CH3)3CCOCH2CH3 | 2,2-Dimethyl-3-pentanone | tert-Butyl ethyl ketone | 564-04-5 | 114.187 | 228 | 398.8 | 298.15 | 300 | l | -84.694 | 76.697 | 56.446 | 0 | 0 | 0 | 0.8125 | 0 | 0 | Domalski 93 | 1 | MainDB
C7H14O(24Dl) | (CH3)2CHCOCH(CH3)2 | 2,4-Dimethyl-3-pentanone | Diisopropyl ketone | 565-80-0 | 114.187 | 204 | 398.6 | 298.15 | 300 | l | -85.97 | 75.997 | 55.858 | 0 | 0 | 0 | 0.8108 | 0 | 0 | Domalski 93 | 1 | MainDB
C7H14O(2CMCg) | CHOHCH(CH3)(CH2)4 | cis-2-Methylcyclohexanol |  | 7443-70-1 | 114.187 | 280 | 438 | 298.15 | 1200 | g | -78.13632 | 93.451 | -1.4034 | 152.83 | -2.90886 | -57.53604 | 0 | 0 | 0 | Daubert 89 | 1 | MainDB
C7H14O(2HNl) |  | 2-Heptanone |  | 110-43-0 | 114.187 | 238.2 | 424.18 | 298.15 | 300 | l | -83.22179 | 81.50095 | 55.78394 | 0 | 0 | 0 | 0.81158 | 0 | 0 | TRC 96 | 1 | MainDB
C7H14O(2HPNg) | CH3CO(CH2)4CH3 | 2-Heptanone | Methyl pentyl ketone | 110-43-0 | 114.187 | 238 | 424.2 | 150 | 1500 | g | -71.79184 | 109.199 | 7.41347 | 124.8068 | 1.11978 | -44.83498 | 0 | 0 | 0 | Daubert 89 | 1 | MainDB
C7H14O(2MHXg) | CH3(CH2)3CH(CH3)CHO | 2-Methylhexanal |  | 925-54-2 | 114.187 | 0 | 0 | 298.15 | 1500 | g | -64.75555 | 107.553 | 20.42431 | 98.1389 | -7.82179 | -29.29144 | 0 | 0 | 0 | Daubert 92 | 1 | MainDB
C7H14O(3HEPg) | CH3(CH2)3COCH2CH3 | 3-Heptanone | Ethyl butyl ketone | 106-35-4 | 114.187 | 234 | 420 | 200 | 1500 | g | -71.92377 | 109.465 | 14.37188 | 109.0368 | -0.65053 | -35.46127 | 0 | 0 | 0 | Daubert 92 | 1 | MainDB
C7H14O(3HNl) |  | 3-Heptanone |  | 106-35-4 | 114.187 | 234.2 | 420.6 | 298.15 | 300 | l | -82.86329 | 81.57265 | 58.96272 | 0 | 0 | 0 | 0.814 | 0 | 0 | TRC 96 | 1 | MainDB
C7H14O(3HNg) |  | 3-Heptanone |  | 106-35-4 | 114.187 | 234.2 | 420.6 | 200 | 298.15 | g | -71.94073 | 107.1941 | 2.06024 | 142.9359 | 2.0016 | -57.03522 | 0.814 | 0 | 0 | TRC 96 | 1 | MainDB
C7H14O(3HNg) |  | 3-Heptanone |  | 106-35-4 | 114.187 | 234.2 | 420.6 | 298.15 | 1000 | g | 0 | 0 | 9.57413 | 124.6333 | -0.68639 | -46.53767 | 0 | 0 | 0 | TRC 96 | 1 | MainDB
C7H14O(3HNg) |  | 3-Heptanone |  | 106-35-4 | 114.187 | 234.2 | 420.6 | 200 | 298.15 | g | -71.94073 | 107.1941 | 2.06024 | 142.9359 | 2.0016 | -57.03522 | 0.814 | 0 | 0 | TRC 96 | 1 | MainDB
C7H14O(3HNg) |  | 3-Heptanone |  | 106-35-4 | 114.187 | 234.2 | 420.6 | 298.15 | 1000 | g | 0 | 0 | 9.57413 | 124.6333 | -0.68639 | -46.53767 | 0 | 0 | 0 | TRC 96 | 1 | MainDB
C7H14O(3MHXg) | CH3CH2CH2CH(CH3)CH2CHO | 3-Methylhexanal | 3-Methylcaproaldehyde | 19269-28-4 | 114.187 | 0 | 416 | 298.15 | 1500 | g | -64.75555 | 107.792 | 21.45023 | 97.37968 | -6.3339 | -29.53671 | 0 | 0 | 0 | Daubert 92 | 1 | MainDB
C7H14O(3TMCg) | CHOHCH2CH(CH3)CH2CH2CH2 | trans-3-Methylcyclohexanol |  | 7443-55-2 | 114.187 | 272.7 | 440 | 298.15 | 1200 | g | -78.63821 | 93.451 | -1.40866 | 152.83 | -2.90886 | -57.53604 | 0 | 0 | 0 | Daubert 89 | 1 | MainDB
C7H14O(4CMCg) | CHOHCH2CH2CH(CH3)CH2CH2 | cis-4-Methylcyclohexanol |  | 7731-28-4 | 114.187 | 264 | 446 | 298.15 | 1200 | g | 83.03416 | 90.822 | -1.40366 | 152.83 | -2.90886 | -57.53604 | 0 | 0 | 0 | Daubert 89 | 1 | MainDB
C7H14O(4HEPg) | (CH3CH2CH2)2CO | 4-Heptanone | Dipropyl ketone | 123-19-3 | 114.187 | 240 | 417 | 200 | 1500 | g | -71.94791 | 108.031 | 14.22167 | 109.089 | -0.60025 | -35.43693 | 0 | 0 | 0 | Daubert 92 | 1 | MainDB
C7H14O(4HNl) |  | 4-Heptanone |  | 123-19-3 | 114.187 | 240.7 | 417.2 | 298.15 | 300 | l | -82.98279 | 81.30975 | 58.62811 | 0 | 0 | 0 | 0.8116 | 0 | 0 | TRC 96 | 1 | MainDB
C7H14O(4TMCg) | CHOHCH2CH2CH(CH3)CH2CH2 | trans-4-Methylcyclohexanol |  | 7731-29-5 | 114.187 | 0 | 447 | 298.15 | 1200 | g | -87.74203 | 90.822 | -1.40366 | 152.83 | -2.90886 | -57.53604 | 0 | 0 | 0 | Daubert 89 | 1 | MainDB
C7H14O(52MHOg) | CH3CO(CH2)2CH(CH3)2 | 5-Methyl-2-hexanone | Methyl isopentyl ketone | 110-12-3 | 114.187 | 0 | 417 | 298.15 | 1200 | g | -72.64064 | 106.597 | 14.31614 | 111.8456 | -3.78936 | -37.22993 | 0 | 0 | 0 | Daubert 89 | 1 | MainDB
C7H14O(CHAl) | CHOH(CH2)6 | Cycloheptanol | Cycloheptyl alcohol | 502-41-0 | 114.187 | 275 | 458 | 298.15 | 300 | l | -83.647 | 53.592 | 58.509 | 0 | 0 | 0 | 0.9554 | 0 | 0 | Domalski 93 | 1 | MainDB
C7H14O(DSPg) | (CH3)2CHCOCH(CH3)2 | 2,4-Dimethyl 3-pentanone | Diisopropyl ketone | 565-80-0 | 114.187 | 204 | 398.6 | 298.15 | 1500 | g | -74.40813 | 109.226 | 20.46307 | 96.21379 | -9.83126 | -27.43909 | 0 | 0 | 0 | Daubert 92 | 1 | MainDB
C7H14O(HEPl) | CH3(CH2)5CHO | Heptanal | Heptaldehyde | 111-71-7 | 114.187 | 229.9 | 426 | 298.15 | 300 | l | -75.786 | 82.753 | 60.361 | 0 | 0 | 0 | 0.8132 | 0 | 0 | Domalski 93 | 1 | MainDB
C7H14O(HEPg) | CH3(CH2)5CHO | Heptanal | Heptaldehyde | 111-71-7 | 114.187 | 229.9 | 426 | 298.15 | 1000 | g | -64.773 | 110.287 | 10.61753 | 122.2037 | -2.05709 | -44.01078 | 0 | 0 | 0 | Domalski 93, Yaws 92 | 1 | MainDB
C7H14O(MEC1g) | COH(CH3)(CH2)5 | 1-Methylcyclohexanol |  | 590-67-0 | 114.187 | 298 | 428 | 298.15 | 1200 | g | -79.33104 | 89.627 | 0.26309 | 149.9375 | -3.23359 | -56.383 | 0 | 0 | 0 | Daubert 89 | 1 | MainDB
C7H14O2(a) |  |  |  |  | 130.1864 | 0 | 0 | 273.15 | 333.15 | ao | -145.08 | 76.2 | -7775.078 | 32718.96 | 1389.68 | -38219.25 | 0 | 0 | 0 | Slop 98 | 2 | MainDB
C7H14O2(a) |  |  |  |  | 130.1864 | 0 | 0 | 333.15 | 473.15 | ao | 0 | 0 | -62.82521 | 528.6027 | 74.04508 | -400.0305 | 0 | 0 | 0 | Slop 98 | 2 | MainDB
C7H14O2(a) |  |  |  |  | 130.1864 | 0 | 0 | 273.15 | 333.15 | ao | -145.08 | 76.2 | -7775.078 | 32718.96 | 1389.68 | -38219.25 | 0 | 0 | 0 | Slop 98 | 2 | MainDB
C7H14O2(a) |  |  |  |  | 130.1864 | 0 | 0 | 333.15 | 473.15 | ao | 0 | 0 | -62.82521 | 528.6027 | 74.04508 | -400.0305 | 0 | 0 | 0 | Slop 98 | 2 | MainDB
C7H14O2(11DMPACl) |  | 1,1-Dimethylpropyl acetate |  | 625-16-1 | 130.1864 | 0 | 397 | 298.15 | 300 | l | -138.934 | 77.48566 | 62.23709 | 0 | 0 | 0 | 0 | 0 | 0 | TRC 96 | 1 | MainDB
C7H14O2(11DMPACg) |  | 1,1-Dimethylpropyl acetate |  | 625-16-1 | 130.1864 | 0 | 397 | 298.15 | 300 | g | -129.2304 | 106.6444 | 41.27629 | 0 | 0 | 0 | 0 | 0 | 0 | TRC 96 | 1 | MainDB
C7H14O2(12DMPACl) |  | 1,2-Dimethylpropyl acetate |  | 5343-96-4 | 130.1864 | 0 | 401.7 | 298.15 | 300 | l | -135.8748 | 80.18642 | 62.23709 | 0 | 0 | 0 | 0.86 | 0 | 0 | TRC 96 | 1 | MainDB
C7H14O2(12DMPACg) |  | 1,2-Dimethylpropyl acetate |  | 5343-96-4 | 130.1864 | 0 | 401.7 | 298.15 | 300 | g | -125.6214 | 109.7275 | 40.77438 | 0 | 0 | 0 | 0.86 | 0 | 0 | TRC 96 | 1 | MainDB
C7H14O2(1EPACl) |  | 1-Ethylpropyl acetate |  | 620-11-1 | 130.1864 | 0 | 405 | 298.15 | 300 | l | -136.2811 | 83.67591 | 62.73901 | 0 | 0 | 0 | 0 | 0 | 0 | TRC 96 | 1 | MainDB
C7H14O2(1EPACgl) |  | 1-Ethylpropyl acetate |  | 620-11-1 | 130.1864 | 0 | 405 | 298.15 | 300 | l | -136.2811 | 83.67591 | 62.73901 | 0 | 0 | 0 | 0 | 0 | 0 | TRC 96 | 1 | MainDB
C7H14O2(1MBACl) |  | 1-Methylbutyl acetate | 1-Methylbutyl ethanoate | 626-38-0 | 130.1864 | 0 | 406 | 298.15 | 300 | l | -135.827 | 83.2935 | 63.43212 | 0 | 0 | 0 | 0.8628 | 0 | 0 | TRC 96 | 1 | MainDB
C7H14O2(1MBACg) |  | 1-Methylbutyl acetate | 1-Methylbutyl ethanoate | 626-38-0 | 130.1864 | 0 | 406 | 298.15 | 300 | g | -125.1673 | 113.3365 | 41.46749 | 0 | 0 | 0 | 0.8628 | 0 | 0 | TRC 96 | 1 | MainDB
C7H14O2(22DMPACl) |  | 2,2-Dimethylpropyl acetate |  | 926-41-0 | 130.1864 | 0 | 401 | 298.15 | 300 | l | -135.2294 | 79.3738 | 62.23709 | 0 | 0 | 0 | 0.8539 | 0 | 0 | TRC 96 | 1 | MainDB
C7H14O2(22DMPACg) |  | 2,2-Dimethylpropyl acetate |  | 926-41-0 | 130.1864 | 0 | 401 | 298.15 | 300 | g | -124.8566 | 107.935 | 41.27629 | 0 | 0 | 0 | 0.8539 | 0 | 0 | TRC 96 | 1 | MainDB
C7H14O2(2MBACl) |  | 2-Methylbutyl acetate |  | 624-41-9 | 130.1864 | 0 | 413 | 298.15 | 300 | l | -133.4608 | 83.67591 | 62.73901 | 0 | 0 | 0 | 0.8719 | 0 | 0 | TRC 96 | 1 | MainDB
C7H14O2(2MBACg) |  | 2-Methylbutyl acetate |  | 624-41-9 | 130.1864 | 0 | 413 | 298.15 | 300 | g | -122.347 | 113.8384 | 40.96558 | 0 | 0 | 0 | 0.8719 | 0 | 0 | TRC 96 | 1 | MainDB
C7H14O2(3MBACl) |  | 3-Methylbutyl acetate |  | 123-92-2 | 130.1864 | 0 | 415 | 298.15 | 300 | l | -133.3891 | 83.2935 | 63.43212 | 0 | 0 | 0 | 0.8664 | 0 | 0 | TRC 96 | 1 | MainDB
C7H14O2(3MBACg) |  | 3-Methylbutyl acetate |  | 123-92-2 | 130.1864 | 0 | 415 | 298.15 | 300 | g | -122.1797 | 113.3365 | 41.46749 | 0 | 0 | 0 | 0.8664 | 0 | 0 | TRC 96 | 1 | MainDB
C7H14O2(BPRl) |  | Butyl propanoate |  | 590-01-2 | 130.1864 | 183.63 | 419.8 | 298.15 | 300 | l | -131.7878 | 84.89484 | 62.76291 | 0 | 0 | 0 | 0.8714 | 0 | 0 | TRC 96 | 1 | MainDB
C7H14O2(E22DMPRl) |  | Ethyl 2,2-dimethylpropanoate |  | 3938-95-2 | 130.1864 | 0 | 0 | 298.15 | 300 | l | -138.0019 | 80.06693 | 59.99044 | 0 | 0 | 0 | 0 | 0 | 0 | TRC 96 | 1 | MainDB
C7H14O2(E22DMPRg) |  | Ethyl 2,2-dimethylpropanoate |  | 3938-95-2 | 130.1864 | 0 | 0 | 298.15 | 300 | g | -128.131 | 106.3576 | 42.06501 | 0 | 0 | 0 | 0 | 0 | 0 | TRC 96 | 1 | MainDB
C7H14O2(E2Ml) |  | Ethyl 2-methylbutanoate |  | 7452-79-1 | 130.1864 | 0 | 0 | 298.15 | 300 | l | -132.844 | 86.365 | 61.059 | 0 | 0 | 0 | 0 | 0 | 0 | Domalski 93 | 1 | MainDB
C7H14O2(E2MBUg) |  | Ethyl 2-methylbutanoate |  | 7452-79-1 | 130.1864 | 0 | 0 | 298.15 | 300 | g | -124.2113 | 113.5277 | 42.06501 | 0 | 0 | 0 | 0 | 0 | 0 | TRC 96 | 1 | MainDB
C7H14O2(E3MBUl) |  | Ethyl 3-methylbutanoate |  | 108-64-5 | 130.1864 | 0 | 0 | 298.15 | 300 | l | -136.4962 | 83.89101 | 60.46845 | 0 | 0 | 0 | 0 | 0 | 0 | TRC 96 | 1 | MainDB
C7H14O2(E3MBUg) |  | Ethyl 3-methylbutanoate |  | 108-64-5 | 130.1864 | 0 | 0 | 298.15 | 300 | g | -126.1711 | 113.5277 | 42.06501 | 0 | 0 | 0 | 0 | 0 | 0 | TRC 96 | 1 | MainDB
C7H14O2(EIVg) | (CH3)2CHCH2COOCH2CH3 | Ethyl 3-methylbutanoate | Ethyl isovalerate | 108-64-5 | 130.1864 | 173.9 | 408.2 | 298.15 | 1200 | g | -125.9259 | 115.201 | 23.37273 | 105.82 | -8.17433 | -34.98277 | 0 | 0 | 0 | Daubert 89 | 1 | MainDB
C7H14O2(EPEg) |  | Ethyl pentanoate |  | 539-82-2 | 130.1864 | 0 | 0 | 298.15 | 300 | g | -120.913 | 114.9618 | 42.37572 | 0 | 0 | 0 | 0 | 0 | 0 | TRC 96 | 1 | MainDB
C7H14O2(EPOl) | CH3(CH2)3COOCH2CH3 | Ethyl pentanoate | Ethyl valerate | 539-82-2 | 130.1864 | 182 | 419.3 | 298.15 | 300 | l | -131.934 | 89.584 | 62.45 | 0 | 0 | 0 | 0.877 | 0 | 0 | Domalski 93 | 1 | MainDB
C7H14O2(HACl) | CH3(CH2)5COOH | Heptanoic acid | Enanthylic acid | 111-14-8 | 130.1864 | 265.7 | 495.4 | 298.15 | 300 | l | -145.717 | 77.364 | 64.591 | 0 | 0 | 0 | 0.9181 | 0 | 0 | Domalski 93 | 1 | MainDB
C7H14O2(HFOl) |  | Hexyl formate |  | 629-33-4 | 130.1864 | 210.53 | 428.7 | 298.15 | 300 | l | -124.4981 | 84.56023 | 65.60707 | 0 | 0 | 0 | 0.8731 | 0 | 0 | TRC 96 | 1 | MainDB
C7H14O2(HFOg) |  | Hexyl formate |  | 629-33-4 | 130.1864 | 210.53 | 428.7 | 298.15 | 300 | g | -112.0937 | 116.2524 | 42.73423 | 0 | 0 | 0 | 0.8731 | 0 | 0 | TRC 96 | 1 | MainDB
C7H14O2(IBPRl) |  | 2-Methylpropyl propanoate | Isobutyl propanoate | 540-42-1 | 130.1864 | 201.8 | 409.8 | 298.15 | 300 | l | -133.7237 | 84.63193 | 64.05354 | 0 | 0 | 0 | 0.8667 | 0 | 0 | TRC 96 | 1 | MainDB
C7H14O2(IBPRg) |  | 2-Methylpropyl propanoate | Isobutyl propanoate | 540-42-1 | 130.1864 | 201.8 | 409.8 | 298.15 | 300 | g | -122.5382 | 114.914 | 42.90153 | 0 | 0 | 0 | 0.8667 | 0 | 0 | TRC 96 | 1 | MainDB
C7H14O2(IP2MPRl) |  | 1-Methylethyl 2-methylpropanoate | Isopropyl 2-methylpropanoate | 617-50-5 | 130.1864 | 0 | 0 | 298.15 | 300 | l | -138.4799 | 81.26195 | 63.09752 | 0 | 0 | 0 | 0 | 0 | 0 | TRC 96 | 1 | MainDB
C7H14O2(IP2MPRg) |  | 1-Methylethyl 2-methylpropanoate | Isopropyl 2-methylpropanoate | 617-50-5 | 130.1864 | 0 | 0 | 298.15 | 300 | g | -127.9159 | 110.6597 | 42.54302 | 0 | 0 | 0 | 0 | 0 | 0 | TRC 96 | 1 | MainDB
C7H14O2(IPAg) | CH3COOCH2CH2CH(CH3)2 | 3-Methylbutyl acetate | Isoamyl acetate | 123-92-2 | 130.1864 | 194.7 | 415.7 | 298.15 | 1500 | g | -122.3178 | 113.838 | 26.75867 | 98.09762 | -10.64628 | -30.28022 | 0 | 0 | 0 | Daubert 89 | 1 | MainDB
C7H14O2(IPBUg) |  | 1-Methylethyl butanoate | Isopropyl butanoate | 638-11-9 | 130.1864 | 0 | 404 | 298.15 | 300 | g | -124.6415 | 112.1415 | 42.75813 | 0 | 0 | 0 | 0.8523 | 0 | 0 | TRC 96 | 1 | MainDB
C7H14O2(MHEl) | CH3(CH2)4COOCH3 | Methyl hexanoate | Methyl caproate | 106-70-7 | 130.1864 | 202 | 422.7 | 298.15 | 300 | l | -129.527 | 89.534 | 61.68 | 0 | 0 | 0 | 0.8846 | 0 | 0 | Domalski 93 | 1 | MainDB
C7H14O2(MHEg) |  | Methyl hexanoate |  | 106-70-7 | 130.1864 | 0 | 0 | 298.15 | 300 | g | -117.6386 | 114.1013 | 42.63862 | 0 | 0 | 0 | 0 | 0 | 0 | TRC 96 | 1 | MainDB
C7H14O2(NBPg) | CH3CH2COO(CH2)3CH3 | Butyl propanoate | Butyl propionate | 590-01-2 | 130.1864 | 184 | 420 | 298.15 | 1200.15 | g | -120.0953 | 115.033 | -19.63125 | 94.4663 | 14.12523 | -34.57109 | 0 | 0 | 0 | Daubert 89 | 1 | MainDB
C7H14O2(NHAg) | CH3(CH2)5COOH | Heptanoic acid | Enanthylic acid | 111-14-8 | 130.1864 | 265.7 | 495.4 | 298.15 | 1500 | g | -127.7415 | 114.723 | 20.4342 | 111.0199 | -5.60368 | -37.5213 | 0 | 0 | 0 | Daubert 89 | 1 | MainDB
C7H14O2(NPAg) | CH3COOCH2(CH2)3CH3 | Pentyl acetate | Acetic acid pentyl ester | 628-63-7 | 130.1864 | 202.4 | 422.4 | 298.15 | 1200.15 | g | -120.7881 | 115.153 | 18.32075 | 115.9655 | -6.59856 | -40.20477 | 0 | 0 | 0 | Daubert 89 | 1 | MainDB
C7H14O2(NPBg) | CH3(CH2)2COO(CH2)2CH3 | Propyl butanoate | Propyl butyrate | 105-66-8 | 130.1864 | 178 | 416.2 | 298 | 1200.15 | g | -120.7411 | 115.033 | 11.58872 | 132.3234 | -2.97898 | -50.84727 | 0 | 0 | 0 | Daubert 89 | 1 | MainDB
C7H14O2(P2MPRl) |  | Propyl 2-methylpropanoate |  | 644-49-5 | 130.1864 | 0 | 0 | 298.15 | 300 | l | -134.847 | 84.36903 | 60.70746 | 0 | 0 | 0 | 0 | 0 | 0 | TRC 96 | 1 | MainDB
C7H14O2(P2MPRg) |  | Propyl 2-methylpropanoate |  | 644-49-5 | 130.1864 | 0 | 0 | 298.15 | 300 | g | -123.8289 | 113.5277 | 41.826 | 0 | 0 | 0 | 0 | 0 | 0 | TRC 96 | 1 | MainDB
C7H14O2(PACl) |  | Pentyl acetate |  | 628-63-7 | 130.1864 | 202.35 | 422.4 | 298.15 | 300 | l | -132.4809 | 84.20172 | 63.83843 | 0 | 0 | 0 | 0.8719 | 0 | 0 | TRC 96 | 1 | MainDB
C7H14O2(PBUl) |  | Propyl butanoate |  | 105-66-8 | 130.1864 | 178 | 416.5 | 298.15 | 300 | l | -132.4331 | 85.13384 | 61.47227 | 0 | 0 | 0 | 0.8682 | 0 | 0 | TRC 96 | 1 | MainDB
C7H14O2(SBPRl) |  | 1-Methylethyl propanoate | sec-Butyl propanoate | 591-34-4 | 130.1864 | 0 | 0 | 298.15 | 300 | l | -135.6119 | 84.53633 | 64.77055 | 0 | 0 | 0 | 0.8613 | 0 | 0 | TRC 96 | 1 | MainDB
C7H14O2(SBPRg) |  | 1-Methylethyl propanoate | sec-Butyl propanoate | 591-34-4 | 130.1864 | 0 | 0 | 298.15 | 300 | g | -124.6893 | 114.4598 | 42.99713 | 0 | 0 | 0 | 0.8613 | 0 | 0 | TRC 96 | 1 | MainDB
C7H14O2(TBPRl) |  | 1,1-Dimethylethyl propanoate | tert-Butyl propanoate | 20487-40-5 | 130.1864 | 0 | 0 | 298.15 | 300 | l | -139.3881 | 77.34225 | 62.5717 | 0 | 0 | 0 | 0 | 0 | 0 | TRC 96 | 1 | MainDB
C7H14O2(TBPRg) |  | 1,1-Dimethylethyl propanoate | tert-Butyl propanoate | 20487-40-5 | 130.1864 | 0 | 0 | 298.15 | 300 | g | -129.6606 | 106.5726 | 42.99713 | 0 | 0 | 0 | 0 | 0 | 0 | TRC 96 | 1 | MainDB
C7H14O3(a) |  |  |  |  | 146.1858 | 0 | 0 | 273.15 | 333.15 | ao | -186.68 | 76.6 | -8201.926 | 34504.18 | 1465.52 | -40305.42 | 0 | 0 | 0 | Slop 98 | 2 | MainDB
C7H14O3(a) |  |  |  |  | 146.1858 | 0 | 0 | 333.15 | 473.15 | ao | 0 | 0 | -71.96073 | 569.6844 | 78.68445 | -436.3539 | 0 | 0 | 0 | Slop 98 | 2 | MainDB
C7H14O3(a) |  |  |  |  | 146.1858 | 0 | 0 | 273.15 | 333.15 | ao | -186.68 | 76.6 | -8201.926 | 34504.18 | 1465.52 | -40305.42 | 0 | 0 | 0 | Slop 98 | 2 | MainDB
C7H14O3(a) |  |  |  |  | 146.1858 | 0 | 0 | 333.15 | 473.15 | ao | 0 | 0 | -71.96073 | 569.6844 | 78.68445 | -436.3539 | 0 | 0 | 0 | Slop 98 | 2 | MainDB
C7H14O3(3EEPg) | CH3CH2OCH2CH2COOCH2CH3 | Ethyl 3-ethoxypropanoate | Ethyl 3-ethoxypropionate | 763-69-9 | 146.1858 | 0 | 0 | 298.15 | 1200 | g | -151.255 | 127.39 | 29.04574 | 102.4871 | -10.17887 | -32.58824 | 0 | 0 | 0 | Daubert 92 | 1 | MainDB
C7H16O(1E1MPMEl) |  | 1-Ethyl-1-methylpropyl methyl ether |  | 53273-16-8 | 116.2028 | 0 | 0 | 298.15 | 300 | l | -85.06214 | 77.55736 | 58.1501 | 0 | 0 | 0 | 0 | 0 | 0 | TRC 96 | 1 | MainDB
C7H16O(1E1MPMEg) |  | 1-Ethyl-1-methylpropyl methyl ether |  | 53273-16-8 | 116.2028 | 0 | 0 | 298.15 | 300 | g | -75.1673 | 101.7208 | 45.55449 | 0 | 0 | 0 | 0 | 0 | 0 | TRC 96 | 1 | MainDB
C7H16O(1E2MPMEl) |  | 1-Ethyl-2-methylpropyl methyl ether |  | 74317-20-7 | 116.2028 | 0 | 0 | 298.15 | 300 | l | -83.89101 | 82.07457 | 58.86711 | 0 | 0 | 0 | 0 | 0 | 0 | TRC 96 | 1 | MainDB
C7H16O(1E2MPMEg) |  | 1-Ethyl-2-methylpropyl methyl ether |  | 74317-20-7 | 116.2028 | 0 | 0 | 298.15 | 300 | g | -74.56979 | 106.3098 | 46.53442 | 0 | 0 | 0 | 0 | 0 | 0 | TRC 96 | 1 | MainDB
C7H16O(1EBMEl) |  | 1-Ethylbutyl methyl ether |  | 54658-01-4 | 116.2028 | 0 | 0 | 298.15 | 300 | l | -83.413 | 84.77534 | 59.20172 | 0 | 0 | 0 | 0 | 0 | 0 | TRC 96 | 1 | MainDB
C7H16O(1EBMEg) |  | 1-Ethylbutyl methyl ether |  | 54658-01-4 | 116.2028 | 0 | 0 | 298.15 | 300 | g | -73.90057 | 109.6797 | 45.9369 | 0 | 0 | 0 | 0 | 0 | 0 | TRC 96 | 1 | MainDB
C7H16O(223TM1Bg) | (CH3)2CHC(CH3)2CH2OH | 2,2,3-Trimethyl-1-butanol |  | 55505-23-2 | 116.2028 | 0 | 0 | 298.15 | 1000 | g | -84.99 | 104.637 | 0.955 | 160.151 | -0.024 | -64.496 | 0 | 0 | 0 | Alberty 87 | 2 | MainDB
C7H16O(22DM1Pg) | CH3CH2CH2C(CH3)2CH2OH | 2,2-Dimethyl-1-pentanol | Neoheptanol | 2370-12-9 | 116.2028 | 0 | 0 | 298.15 | 1000 | g | -88.719 | 104.517 | 1.809 | 160.169 | -0.023 | -65.035 | 0 | 0 | 0 | Alberty 87 | 2 | MainDB
C7H16O(233TM2Bg) | (CH3)3CCOH(CH3)2 | 2,3,3-Trimethyl-2-butanol | tert-Butyldimethylcarbinol | 594-83-2 | 116.2028 | 290 | 404 | 298.15 | 1000 | g | -91.802 | 99.379 | 1.762 | 161.535 | -0.024 | -66.113 | 0 | 0 | 0 | Alberty 87 | 2 | MainDB
C7H16O(23RSDM2Pg) | CH2CH2CH(CH3)COH(CH3)2 | 2,3-Dimethyl-2-pentanol | 2,3-(RS)-Dimethyl-2-pentanol | 4911-70-0 | 116.2028 | 0 | 0 | 298.15 | 1000 | g | -90.535 | 107.17 | 3.276 | 153.017 | -0.087 | -60.179 | 0 | 0 | 0 | Alberty 87 | 2 | MainDB
C7H16O(23RSDM3Pg) | (CH3)2CHCOH(CH3)CH2CH3 | 2,3-Dimethyl-3-pentanol | 2,3-(RS)-Dimethyl-3-pentanol | 595-41-5 | 116.2028 | 243 | 412.9 | 298.15 | 1000 | g | -90.535 | 107.17 | 3.276 | 153.017 | -0.087 | -60.179 | 0 | 0 | 0 | Alberty 87 | 2 | MainDB
C7H16O(24DM2Pg) | (CH3)2CHCH2COH(CH3)2 | 2,4-Dimethyl-2-pentanol | Isobutyldimethylcarbinol | 625-06-9 | 116.2028 | 253 | 406.3 | 298.15 | 1000 | g | -90.535 | 105.784 | 3.276 | 153.017 | -0.087 | -60.179 | 0 | 0 | 0 | Alberty 87 | 2 | MainDB
C7H16O(24DM3Pg) | (CH3)2CHCHOHCH(CH3)2 | 2,4-Dimethyl-3-pentanol |  | 600-36-2 | 116.2028 | 203 | 411.9 | 298.15 | 1000 | g | -88.098 | 106.859 | 1.932 | 155.688 | 0.059 | -61.665 | 0 | 0 | 0 | Alberty 87 | 2 | MainDB
C7H16O(2E2M1Bg) | (CH3CH2)2C(CH3)CH2OH | 2-Ethyl-2-methyl-1-butanol |  | 18371-13-6 | 116.2028 | 0 | 0 | 298.15 | 1000 | g | -84.369 | 107.314 | 1.751 | 157.545 | 0.063 | -62.818 | 0 | 0 | 0 | Alberty 87 | 2 | MainDB
C7H16O(2EBMEl) |  | 2-Ethylbutyl methyl ether |  | 14602-88-1 | 116.2028 | 0 | 0 | 298.15 | 300 | l | -81.73996 | 84.77534 | 59.20172 | 0 | 0 | 0 | 0 | 0 | 0 | TRC 96 | 1 | MainDB
C7H16O(2EBMEg) |  | 2-Ethylbutyl methyl ether |  | 14602-88-1 | 116.2028 | 0 | 0 | 298.15 | 300 | g | -72.06023 | 109.6797 | 45.9369 | 0 | 0 | 0 | 0 | 0 | 0 | TRC 96 | 1 | MainDB
C7H16O(2M2Hg) | CH3(CH2)3COH(CH3)2 | 2-Methyl-2-hexanol |  | 625-23-0 | 116.2028 | 0 | 416 | 298.15 | 1000 | g | -89.101 | 108.485 | 4.067 | 150.446 | -0.002 | -58.552 | 0 | 0 | 0 | Alberty 87 | 2 | MainDB
C7H16O(2M3RSHg) | CH3CH2CH2CHOHCH(CH3)2 | 2-Methyl-3-(RS)-hexanol | DL-2-Methyl-3-hexanol | 100295-82-7 | 116.2028 | 0 | 416 | 298.15 | 1000 | g | -86.663 | 110.923 | 3.195 | 151.988 | -0.042 | -59.335 | 0 | 0 | 0 | Alberty 87 | 2 | MainDB
C7H16O(2P22Pg) | (CH3)3COCH(CH3) | 1,1-Dimethylethyl 1-methylethyl ether | tert-Butyl isopropyl ether | 17348-59-3 | 116.2028 | 185 | 360.8 | 298.15 | 1000 | g | -81.472 | 99.522 | 8.63497 | 133.8882 | -0.9296 | -46.9613 | 0 | 0 | 0 | Domalski 93, Yaws 92 | 1 | MainDB
C7H16O(2RS33TM1Bg) | (CH3)3CCH(CH3)CH2OH | 2,3,3-Trimethyl-1-butanol | 2-(RS)-3,3-Trimethyl-1-butanol | 36794-64-6 | 116.2028 | 0 | 0 | 298.15 | 1000 | g | -84.99 | 103.824 | 0.955 | 160.151 | -0.024 | -64.496 | 0 | 0 | 0 | Alberty 87 | 2 | MainDB
C7H16O(2RS3RSDM1Pg) | CH3CH2CH(CH3)CH(CH3)CH2OH | 2,3-Dimethyl-1-pentanol | 2-(RS)-3-(RS)-Dimethyl-1-pentano | 10143-23-4 | 116.2028 | 0 | 0 | 298.15 | 1000 | g | -83.724 | 111.616 | 2.341 | 151.97 | -0.043 | -58.796 | 0 | 0 | 0 | Alberty 87 | 2 | MainDB
C7H16O(2RS4DM1Pg) | (CH3)2CHCH2CH(CH3)CH2OH | 2,4-Dimethyl-1-pentanol | 2-(RS)-4-Dimethyl-1-pentanol | 3605-71-1 | 116.2028 | 0 | 432 | 298.15 | 1000 | g | -83.724 | 110.229 | 2.341 | 151.97 | -0.043 | -58.796 | 0 | 0 | 0 | Alberty 87 | 2 | MainDB
C7H16O(2RSE1Pg) | CH3CH2CH2CH(CH2CH3)CH2OH | 2-Ethyl-1-pentanol | 2-(RS)-Ethyl-1-pentanol | 27522-11-8 | 116.2028 | 0 | 0 | 298.15 | 1000 | g | -82.29 | 112.906 | 3.26 | 149.062 | -0.002 | -56.935 | 0 | 0 | 0 | Alberty 87 | 2 | MainDB
C7H16O(2RSE3M1Bg) | (CH3)2CHCH(CH2CH3)CH2OH | 2-Ethyl-3-methyl-1-butanol | 2-(RS)-ethyl-3-methyl-1-butanol | 32444-34-1 | 116.2028 | 0 | 0 | 298.15 | 1000 | g | -83.724 | 110.229 | 2.341 | 151.97 | -0.043 | -58.796 | 0 | 0 | 0 | Alberty 87 | 2 | MainDB
C7H16O(2RSHg) | CH3(CH2)4CHOHCH3 | 2-(RS)-Heptanol | DL-2-Heptanol | 52390-72-4 | 116.2028 | 0 | 432 | 298.15 | 1000 | g | -85.229 | 113.559 | 3.874 | 149.643 | 0.093 | -57.825 | 0 | 0 | 0 | Alberty 87 | 2 | MainDB
C7H16O(2RSM1Hg) | CH3(CH2)3CH(CH3)CH2OH | 2-(RS)-Methyl-1-hexanol |  | 111768-04-8 | 116.2028 | 0 | 437 | 298.15 | 1000 | g | -82.29 | 112.906 | 3.26 | 149.062 | -0.002 | -56.935 | 0 | 0 | 0 | Alberty 87 | 2 | MainDB
C7H16O(33DM1Pg) | CH3CH2C(CH3)2CH2CH2OH | 3,3-Dimethyl-1-pentanol |  | 19264-94-9 | 116.2028 | 0 | 0 | 298.15 | 1000 | g | -84.369 | 107.314 | 1.751 | 157.545 | 0.063 | -62.818 | 0 | 0 | 0 | Alberty 87 | 2 | MainDB
C7H16O(33DM2RSPg) | CH3CH2C(CH3)2CHOHCH3 | 3,3-Dimethyl-2-pentanol | 3,3-Dimethyl-2-(RS)-pentanol | 19781-24-9 | 116.2028 | 0 | 0 | 298.15 | 1000 | g | -88.719 | 106.692 | 1.809 | 160.169 | -0.023 | -65.035 | 0 | 0 | 0 | Alberty 87 | 2 | MainDB
C7H16O(3E1Pg) | (CH3CH2)2CHCH2CH2OH | 3-Ethyl-1-pentanol |  | 66225-51-2 | 116.2028 | 0 | 0 | 298.15 | 1000 | g | -82.29 | 111.544 | 3.26 | 149.062 | -0.002 | -56.935 | 0 | 0 | 0 | Alberty 87 | 2 | MainDB
C7H16O(3E2RSPg) | (CH3CH2)2CHCHOHCH3 | 3-Ethyl-2-pentanol | 3-Ethyl-2-(RS)-pentanol | 609-27-8 | 116.2028 | 0 | 0 | 298.15 | 1000 | g | -86.663 | 110.923 | 3.195 | 151.988 | -0.042 | -59.335 | 0 | 0 | 0 | Alberty 87 | 2 | MainDB
C7H16O(3E3Pg) | (CH3CH2)3COH | 3-Ethyl-3-pentanol | Triethylcarbinol | 597-49-9 | 116.2028 | 260.7 | 415 | 298.15 | 1000 | g | -89.101 | 108.485 | 4.067 | 150.446 | -0.002 | -58.552 | 0 | 0 | 0 | Alberty 87 | 2 | MainDB
C7H16O(3RS4DM1Pg) | (CH3)2CHCH(CH3)CH2CH2OH | 3,4-Dimethyl-1-pentanol | 3-(RS)-4-Dimethyl-1-pentanol | 6570-87-2 | 116.2028 | 0 | 0 | 298.15 | 1000 | g | -83.724 | 110.229 | 2.341 | 151.97 | -0.043 | -58.796 | 0 | 0 | 0 | Alberty 87 | 2 | MainDB
C7H16O(3RS4DM2RSPg) | (CH3)2CHCH(CH3)CHOHCH3 | 3,4-Dimethyl-2-pentanol | 3-(RS)-4-Dimethyl-2-(RS)-pentano | 64502-86-9 | 116.2028 | 0 | 0 | 298.15 | 1000 | g | -88.098 | 109.608 | 1.932 | 155.688 | 0.059 | -61.665 | 0 | 0 | 0 | Alberty 87 | 2 | MainDB
C7H16O(3RSHg) | CH3(CH2)3CHOHCH2CH3 | 3-Heptanol | 3-(RS)-Heptanol | 589-82-2 | 116.2028 | 0 | 0 | 298.15 | 1000 | g | -85.229 | 113.559 | 3.874 | 149.643 | 0.093 | -57.825 | 0 | 0 | 0 | Alberty 87 | 2 | MainDB
C7H16O(3RSM1Hg) | CH3CH2CH2CH(CH3)CH2CH2OH | 3-(RS)-Methyl-1-hexanol |  | 111768-08-2 | 116.2028 | 0 | 442 | 298.15 | 1000 | g | -82.29 | 112.906 | 3.26 | 149.062 | -0.002 | -56.935 | 0 | 0 | 0 | Alberty 87 | 2 | MainDB
C7H16O(3RSM2RSHg) | CH3CH2CH2CH(CH3)CHOHCH3 | 3-Methyl-2-hexanol | 3-(RS)-Methyl-2-(RS)-hexanol | 2313-65-7 | 116.2028 | 0 | 0 | 298.15 | 1000 | g | -86.663 | 112.309 | 3.195 | 151.988 | -0.042 | -59.335 | 0 | 0 | 0 | Alberty 87 | 2 | MainDB
C7H16O(3RSM3Hg) | CH3CH2CH2COH(CH3)CH2CH3 | 3-Methyl-3-hexanol | 3-(RS)-Methyl-3-hexanol | 597-96-6 | 116.2028 | 0 | 416 | 298.15 | 1000 | g | -89.101 | 109.847 | 4.067 | 150.446 | -0.002 | -58.552 | 0 | 0 | 0 | Alberty 87 | 2 | MainDB
C7H16O(44DM1Pg) | (CH3)3CCH2CH2CH2OH | 4,4-Dimethyl-1-pentanol |  | 3121-79-7 | 116.2028 | 0 | 0 | 298.15 | 1000 | g | -84.369 | 105.139 | 1.751 | 157.545 | 0.063 | -62.818 | 0 | 0 | 0 | Alberty 87 | 2 | MainDB
C7H16O(44DM2RSPg) | (CH3)3CCH2CHOHCH3 | 4,4-Dimethyl-2-pentanol | 4,4-Dimethyl-2-(RS)-pentanol | 6144-93-0 | 116.2028 | 0 | 0 | 298.15 | 1000 | g | -88.719 | 104.517 | 1.809 | 160.169 | -0.023 | -65.035 | 0 | 0 | 0 | Alberty 87 | 2 | MainDB
C7H16O(4Hg) | (CH3CH2CH2)2CHOH | 4-Heptanol | Dipropylcarbinol | 589-55-9 | 116.2028 | 232 | 429 | 298.15 | 1000 | g | -85.229 | 112.237 | 3.874 | 149.643 | 0.093 | -57.825 | 0 | 0 | 0 | Alberty 87 | 2 | MainDB
C7H16O(4RSM1Hg) | CH3CH2CH(CH3)CH2CH2CH2OH | 4-(RS)-Methyl-1-hexanol | (DL)-4-Methyl-1-hexanol | 111768-05-9 | 116.2028 | 0 | 446 | 298.15 | 1000 | g | -82.29 | 112.906 | 3.26 | 149.062 | -0.002 | -56.935 | 0 | 0 | 0 | Alberty 87 | 2 | MainDB
C7H16O(4RSM2RSHg) | CH3CH2CH(CH3)CH2CHOHCH3 | 4-Methyl-2-hexanol | 4-(RS)-Methyl-2-(RS)-hexanol | 2313-61-3 | 116.2028 | 0 | 0 | 298.15 | 1000 | g | -86.663 | 112.309 | 3.195 | 151.988 | -0.042 | -59.335 | 0 | 0 | 0 | Alberty 87 | 2 | MainDB
C7H16O(4RSM3RSHg) | CH3CH2CH(CH3)CHOHCH2CH3 | 4-Methyl-3-hexanol | 4-(RS)-Methyl-3-(RS)-hexanol | 615-29-2 | 116.2028 | 0 | 0 | 298.15 | 1000 | g | -86.663 | 112.309 | 3.195 | 151.988 | -0.042 | -59.335 | 0 | 0 | 0 | Alberty 87 | 2 | MainDB
C7H16O(51MEXg) | (CH3)2CH(CH2)3CH2OH | 5-Methyl-1-hexanol |  | 627-98-5 | 116.2028 | 0 | 443 | 298.15 | 1200 | g | -81.72043 | 111.616 | 13.74277 | 124.2709 | -4.14913 | -41.75568 | 0 | 0 | 0 | Daubert 92, Alberty 87 | 1 | MainDB
C7H16O(5M2RSHg) | (CH3)2CHCH2CH2CHOHCH3 | 5-Methyl-2-hexanol | 5-Methyl-2-(RS)-hexanol | 627-59-8 | 116.2028 | 0 | 424 | 298.15 | 1000 | g | -86.663 | 110.923 | 3.195 | 151.988 | -0.042 | -59.335 | 0 | 0 | 0 | Alberty 87 | 2 | MainDB
C7H16O(5M3RSHg) | (CH3)2CHCH2CHOHCH2CH3 | 5-Methyl-3-(RS)-hexanol |  | 100295-83-8 | 116.2028 | 0 | 421 | 298.15 | 1000 | g | -86.663 | 110.923 | 3.195 | 151.988 | -0.042 | -59.335 | 0 | 0 | 0 | Alberty 87 | 2 | MainDB
C7H16O(BIPEl) |  | Butyl 1-methylethyl ether | Butyl isopropyl ether | 1860-27-1 | 116.2028 | 0 | 0 | 298.15 | 300 | l | -87.4283 | 82.88719 | 59.89484 | 0 | 0 | 0 | 0 | 0 | 0 | TRC 96 | 1 | MainDB
C7H16O(BIPEg) |  | Butyl 1-methylethyl ether | Butyl isopropyl ether | 1860-27-1 | 116.2028 | 0 | 0 | 298.15 | 300 | g | -78.13097 | 107.6004 | 42.71032 | 0 | 0 | 0 | 0 | 0 | 0 | TRC 96 | 1 | MainDB
C7H16O(BPEl) |  | Butyl propyl ether |  | 3073-92-5 | 116.2028 | 0 | 0 | 298.15 | 300 | l | -84.70364 | 86.87859 | 59.89484 | 0 | 0 | 0 | 0 | 0 | 0 | TRC 96 | 1 | MainDB
C7H16O(BPEg) |  | Butyl propyl ether |  | 3073-92-5 | 116.2028 | 0 | 0 | 298.15 | 300 | g | -75 | 110.5641 | 43.21224 | 0 | 0 | 0 | 0 | 0 | 0 | TRC 96 | 1 | MainDB
C7H16O(E11DMPEl) |  | Ethyl 1,1-dimethylpropyl ether |  | 919-94-8 | 116.2028 | 0 | 0 | 298.15 | 300 | l | -89.12524 | 81.02294 | 58.3174 | 0 | 0 | 0 | 0 | 0 | 0 | TRC 96 | 1 | MainDB
C7H16O(E11DMPEg) |  | Ethyl 1,1-dimethylpropyl ether |  | 919-94-8 | 116.2028 | 0 | 0 | 298.15 | 300 | g | -79.4455 | 104.9713 | 46.24761 | 0 | 0 | 0 | 0 | 0 | 0 | TRC 96 | 1 | MainDB
C7H16O(E12DMPEl) |  | Ethyl 1,2-dimethylpropyl ether |  | 89851-33-2 | 116.2028 | 0 | 0 | 298.15 | 300 | l | -87.4044 | 83.65201 | 58.84321 | 0 | 0 | 0 | 0 | 0 | 0 | TRC 96 | 1 | MainDB
C7H16O(E12DMPEg) |  | Ethyl 1,2-dimethylpropyl ether |  | 89851-33-2 | 116.2028 | 0 | 0 | 298.15 | 300 | g | -78.27438 | 108.2696 | 44.62237 | 0 | 0 | 0 | 0 | 0 | 0 | TRC 96 | 1 | MainDB
C7H16O(E1EPEl) |  | Ethyl 1-ethylpropyl ether |  | 36749-13-0 | 116.2028 | 0 | 0 | 298.15 | 300 | l | -86.73518 | 84.77534 | 59.20172 | 0 | 0 | 0 | 0 | 0 | 0 | TRC 96 | 1 | MainDB
C7H16O(E1EPEg) |  | Ethyl 1-ethylpropyl ether |  | 36749-13-0 | 116.2028 | 0 | 0 | 298.15 | 300 | g | -77.36616 | 109.6797 | 45.9369 | 0 | 0 | 0 | 0 | 0 | 0 | TRC 96 | 1 | MainDB
C7H16O(E1MBEl) |  | Ethyl 1-methylbutyl ether |  | 1817-89-6 | 116.2028 | 0 | 0 | 298.15 | 300 | l | -87.2849 | 84.51243 | 59.39293 | 0 | 0 | 0 | 0 | 0 | 0 | TRC 96 | 1 | MainDB
C7H16O(E1MBEg) |  | Ethyl 1-methylbutyl ether |  | 1817-89-6 | 116.2028 | 0 | 0 | 298.15 | 300 | g | -77.98757 | 109.5602 | 45.31549 | 0 | 0 | 0 | 0 | 0 | 0 | TRC 96 | 1 | MainDB
C7H16O(E22DMPEl) |  | Ethyl 2,2-dimethylpropyl ether |  | 17348-57-1 | 116.2028 | 0 | 0 | 298.15 | 300 | l | -87.76291 | 79.70841 | 58.93882 | 0 | 0 | 0 | 0 | 0 | 0 | TRC 96 | 1 | MainDB
C7H16O(E22DMPEg) |  | Ethyl 2,2-dimethylpropyl ether |  | 17348-57-1 | 116.2028 | 0 | 0 | 298.15 | 300 | g | -78.82409 | 103.6568 | 45.62619 | 0 | 0 | 0 | 0 | 0 | 0 | TRC 96 | 1 | MainDB
C7H16O(E2MBEl) |  | Ethyl 2-methylbutyl ether |  | 624-23-7 | 116.2028 | 0 | 0 | 298.15 | 300 | l | -85.49236 | 86.42448 | 59.17782 | 0 | 0 | 0 | 0 | 0 | 0 | TRC 96 | 1 | MainDB
C7H16O(E2MBEg) |  | Ethyl 2-methylbutyl ether |  | 624-23-7 | 116.2028 | 0 | 0 | 298.15 | 300 | g | -75.97993 | 111.4962 | 45.02868 | 0 | 0 | 0 | 0 | 0 | 0 | TRC 96 | 1 | MainDB
C7H16O(E3MBEl) |  | Ethyl 3-methylbutyl ether |  | 628-04-6 | 116.2028 | 0 | 0 | 298.15 | 300 | l | -86.04207 | 84.94264 | 59.60803 | 0 | 0 | 0 | 0 | 0 | 0 | TRC 96 | 1 | MainDB
C7H16O(E3MBEg) |  | Ethyl 3-methylbutyl ether |  | 628-04-6 | 116.2028 | 0 | 0 | 298.15 | 300 | g | -76.62524 | 110.086 | 45.36329 | 0 | 0 | 0 | 0 | 0 | 0 | TRC 96 | 1 | MainDB
C7H16O(EPEl) |  | Ethyl pentyl ether |  | 17952-11-3 | 116.2028 | 0 | 0 | 298.15 | 300 | l | -84.79923 | 86.01817 | 59.89484 | 0 | 0 | 0 | 0 | 0 | 0 | TRC 96 | 1 | MainDB
C7H16O(EPEg) |  | Ethyl pentyl ether |  | 17952-11-3 | 116.2028 | 0 | 0 | 298.15 | 300 | g | -74.8327 | 111.9264 | 44.31166 | 0 | 0 | 0 | 0 | 0 | 0 | TRC 96 | 1 | MainDB
C7H16O(HEPl) | CH3(CH2)5CH2OH | 1-Heptanol | Heptyl alcohol | 111-70-6 | 116.2028 | 239 | 449.6 | 298.15 | 300 | l | -96.453 | 76.883 | 63.781 | 0 | 0 | 0 | 0.818 | 0 | 0 | Domalski 93 | 1 | MainDB
C7H16O(HEPg) | CH3(CH2)5CH2OH | 1-Heptanol | Heptyl alcohol | 111-70-6 | 116.2028 | 239 | 449.6 | 298.15 | 1100 | g | -80.425 | 114.83 | 19.822 | 133.506 | -2.091 | -47.288 | 0 | 0 | 0 | Domalski 93, Reid 87 | 1 | MainDB
C7H16O(HMEl) |  | Hexyl methyl ether |  | 4747-07-3 | 116.2028 | 0 | 0 | 298.15 | 300 | l | -81.62046 | 86.01817 | 59.89484 | 0 | 0 | 0 | 0 | 0 | 0 | TRC 96 | 1 | MainDB
C7H16O(HMEg) |  | Hexyl methyl ether |  | 4747-07-3 | 116.2028 | 0 | 0 | 298.15 | 300 | g | -71.65392 | 111.9264 | 44.28776 | 0 | 0 | 0 | 0 | 0 | 0 | TRC 96 | 1 | MainDB
C7H16O(IBIPEl) |  | 1-Methylethyl 2-methylpropyl ether | Isobutyl isopropyl ether | 78448-33-6 | 116.2028 | 0 | 0 | 298.15 | 300 | l | -88.88623 | 81.35755 | 58.93882 | 0 | 0 | 0 | 0 | 0 | 0 | TRC 96 | 1 | MainDB
C7H16O(IBIPEg) |  | 1-Methylethyl 2-methylpropyl ether | Isobutyl isopropyl ether | 78448-33-6 | 116.2028 | 0 | 0 | 298.15 | 300 | g | -79.85181 | 105.9512 | 44.95698 | 0 | 0 | 0 | 0 | 0 | 0 | TRC 96 | 1 | MainDB
C7H16O(IBPEl) |  | 2-Methylpropyl propyl ether | Isobutyl propyl ether | 15268-49-2 | 116.2028 | 0 | 0 | 298.15 | 300 | l | -85.99426 | 84.94264 | 59.60803 | 0 | 0 | 0 | 0 | 0 | 0 | TRC 96 | 1 | MainDB
C7H16O(IBPEg) |  | 2-Methylpropyl propyl ether | Isobutyl propyl ether | 15268-49-2 | 116.2028 | 0 | 0 | 298.15 | 300 | g | -76.43404 | 110.086 | 45.36329 | 0 | 0 | 0 | 0 | 0 | 0 | TRC 96 | 1 | MainDB
C7H16O(IHMEl) |  | Methyl 4-methylpentyl ether | Isohexyl methyl ether | 3590-70-3 | 116.2028 | 0 | 0 | 298.15 | 300 | l | -82.91109 | 84.94264 | 59.60803 | 0 | 0 | 0 | 0 | 0 | 0 | TRC 96 | 1 | MainDB
C7H16O(IHMEg) |  | Methyl 4-methylpentyl ether | Isohexyl methyl ether | 3590-70-3 | 116.2028 | 0 | 0 | 298.15 | 300 | g | -73.32696 | 110.086 | 45.36329 | 0 | 0 | 0 | 0 | 0 | 0 | TRC 96 | 1 | MainDB
C7H16O(IPTl) | (CH3)3COCH(CH3)2 | 1,1-Dimethylethyl 1-methylethyl ether | tert-Butyl isopropyl ether | 17438-59-3 | 116.2028 | 185 | 360.8 | 298.15 | 300 | l | -92.404 | 77.268 | 60.394 | 0 | 0 | 0 | 0.7365 | 0 | 0 | Domalski 93 | 1 | MainDB
C7H16O(M112TMPEl) |  | Methyl 1,1,2-trimethylpropyl ether |  | 26356-10-5 | 116.2028 | 0 | 0 | 298.15 | 300 | l | -85.94646 | 78.34608 | 58.07839 | 0 | 0 | 0 | 0 | 0 | 0 | TRC 96 | 1 | MainDB
C7H16O(M112TMPEg) |  | Methyl 1,1,2-trimethylpropyl ether |  | 26356-10-5 | 116.2028 | 0 | 0 | 298.15 | 300 | g | -76.26673 | 102.2945 | 45.31549 | 0 | 0 | 0 | 0 | 0 | 0 | TRC 96 | 1 | MainDB
C7H16O(M11DMBEl) |  | Methyl 1,1-dimethylbutyl ether |  | 38772-53-1 | 116.2028 | 0 | 0 | 298.15 | 300 | l | -86.37667 | 81.02294 | 58.3174 | 0 | 0 | 0 | 0 | 0 | 0 | TRC 96 | 1 | MainDB
C7H16O(M11DMBEg) |  | Methyl 1,1-dimethylbutyl ether |  | 38772-53-1 | 116.2028 | 0 | 0 | 298.15 | 300 | g | -76.60134 | 104.9713 | 46.24761 | 0 | 0 | 0 | 0 | 0 | 0 | TRC 96 | 1 | MainDB
C7H16O(M122TMPEl) |  | Methyl 1,2,2-trimethylpropyl ether |  | 25246-75-7 | 116.2028 | 0 | 0 | 298.15 | 300 | l | -85.82696 | 77.58126 | 58.03059 | 0 | 0 | 0 | 0 | 0 | 0 | TRC 96 | 1 | MainDB
C7H16O(M122TMPEg) |  | Methyl 1,2,2-trimethylpropyl ether |  | 25246-75-7 | 116.2028 | 0 | 0 | 298.15 | 300 | g | -77.03155 | 101.5535 | 44.98088 | 0 | 0 | 0 | 0 | 0 | 0 | TRC 96 | 1 | MainDB
C7H16O(M12DMBEl) |  | Methyl 1,2-dimethylbutyl ether |  | 89045-01-2 | 116.2028 | 0 | 0 | 298.15 | 300 | l | -83.89101 | 83.3413 | 58.3891 | 0 | 0 | 0 | 0 | 0 | 0 | TRC 96 | 1 | MainDB
C7H16O(M12DMBEg) |  | Methyl 1,2-dimethylbutyl ether |  | 89045-01-2 | 116.2028 | 0 | 0 | 298.15 | 300 | g | -74.56979 | 108.174 | 44.19216 | 0 | 0 | 0 | 0 | 0 | 0 | TRC 96 | 1 | MainDB
C7H16O(M13DMBEl) |  | Methyl 1,3-dimethylbutyl ether |  | 89045-04-5 | 116.2028 | 0 | 0 | 298.15 | 300 | l | -85.37285 | 82.76768 | 59.15392 | 0 | 0 | 0 | 0 | 0 | 0 | TRC 96 | 1 | MainDB
C7H16O(M13DMBEg) |  | Methyl 1,3-dimethylbutyl ether |  | 89045-04-5 | 116.2028 | 0 | 0 | 298.15 | 300 | g | -76.36234 | 107.218 | 46.58222 | 0 | 0 | 0 | 0 | 0 | 0 | TRC 96 | 1 | MainDB
C7H16O(M1MPEl) |  | Methyl 1-methylpentyl ether |  | 25246-71-3 | 116.2028 | 0 | 0 | 298.15 | 300 | l | -84.15392 | 86.42448 | 59.17782 | 0 | 0 | 0 | 0 | 0 | 0 | TRC 96 | 1 | MainDB
C7H16O(M1MPEg) |  | Methyl 1-methylpentyl ether |  | 25246-71-3 | 116.2028 | 0 | 0 | 298.15 | 300 | g | -74.7132 | 111.4962 | 45.02868 | 0 | 0 | 0 | 0 | 0 | 0 | TRC 96 | 1 | MainDB
C7H16O(M22DMBEl) |  | Methyl 2,2-dimethylbutyl ether |  | 67361-84-6 | 116.2028 | 0 | 0 | 298.15 | 300 | l | -83.69981 | 81.02294 | 58.3174 | 0 | 0 | 0 | 0 | 0 | 0 | TRC 96 | 1 | MainDB
C7H16O(M22DMBEg) |  | Methyl 2,2-dimethylbutyl ether |  | 67361-84-6 | 116.2028 | 0 | 0 | 298.15 | 300 | g | -74.54589 | 104.9713 | 46.24761 | 0 | 0 | 0 | 0 | 0 | 0 | TRC 96 | 1 | MainDB
C7H16O(M23DMBEl) |  | Methyl 2,3-dimethylbutyl ether |  | 500009-33-6 | 116.2028 | 0 | 0 | 298.15 | 300 | l | -82.64819 | 83.65201 | 58.84321 | 0 | 0 | 0 | 0 | 0 | 0 | TRC 96 | 1 | MainDB
C7H16O(M23DMBEg) |  | Methyl 2,3-dimethylbutyl ether |  | 500009-33-6 | 116.2028 | 0 | 0 | 298.15 | 300 | g | -73.18356 | 108.2696 | 44.62237 | 0 | 0 | 0 | 0 | 0 | 0 | TRC 96 | 1 | MainDB
C7H16O(M2MPEl) |  | Methyl 2-methylpentyl ether |  | 14476-10-9 | 116.2028 | 0 | 0 | 298.15 | 300 | l | -82.17017 | 84.51243 | 59.39293 | 0 | 0 | 0 | 0 | 0 | 0 | TRC 96 | 1 | MainDB
C7H16O(M2MPEg) |  | Methyl 2-methylpentyl ether |  | 14476-10-9 | 116.2028 | 0 | 0 | 298.15 | 300 | g | -72.53824 | 109.5602 | 45.31549 | 0 | 0 | 0 | 0 | 0 | 0 | TRC 96 | 1 | MainDB
C7H16O(M33DMBEl) |  | Methyl 3,3-dimethylbutyl ether |  | 81156-03-8 | 116.2028 | 0 | 0 | 298.15 | 300 | l | -85.01434 | 79.70841 | 58.93882 | 0 | 0 | 0 | 0 | 0 | 0 | TRC 96 | 1 | MainDB
C7H16O(M33DMBEg) |  | Methyl 3,3-dimethylbutyl ether |  | 81156-03-8 | 116.2028 | 0 | 0 | 298.15 | 300 | g | -75.97993 | 103.6568 | 45.62619 | 0 | 0 | 0 | 0 | 0 | 0 | TRC 96 | 1 | MainDB
C7H16O(M3MPEl) |  | Methyl 3-methylpentyl ether |  | 83281-70-3 | 116.2028 | 0 | 0 | 298.15 | 300 | l | -82.17017 | 86.42448 | 59.17782 | 0 | 0 | 0 | 0 | 0 | 0 | TRC 96 | 1 | MainDB
C7H16O(M3MPEg) |  | Methyl 3-methylpentyl ether |  | 83281-70-3 | 116.2028 | 0 | 0 | 298.15 | 300 | g | -72.53824 | 111.4962 | 45.02868 | 0 | 0 | 0 | 0 | 0 | 0 | TRC 96 | 1 | MainDB
C7H16O(SBIPEl) |  | 1-Methylethyl 1-methylpropyl ether | sec-Butyl isopropyl ether | 18641-81-1 | 116.2028 | 0 | 0 | 298.15 | 300 | l | -90.12907 | 82.76768 | 59.15392 | 0 | 0 | 0 | 0 | 0 | 0 | TRC 96 | 1 | MainDB
C7H16O(SBIPEg) |  | 1-Methylethyl 1-methylpropyl ether | sec-Butyl isopropyl ether | 18641-81-1 | 116.2028 | 0 | 0 | 298.15 | 300 | g | -81.21415 | 107.218 | 46.58222 | 0 | 0 | 0 | 0 | 0 | 0 | TRC 96 | 1 | MainDB
C7H16O(SBPEl) |  | 1-Methylpropyl propyl ether | sec-Butyl propyl ether | 61962-23-0 | 116.2028 | 0 | 0 | 298.15 | 300 | l | -87.23709 | 86.42448 | 59.17782 | 0 | 0 | 0 | 0 | 0 | 0 | TRC 96 | 1 | MainDB
C7H16O(SBPEg) |  | 1-Methylpropyl propyl ether | sec-Butyl propyl ether | 61962-23-0 | 116.2028 | 0 | 0 | 298.15 | 300 | g | -77.79636 | 111.4962 | 45.02868 | 0 | 0 | 0 | 0 | 0 | 0 | TRC 96 | 1 | MainDB
C7H16O(TBIPEl) |  | 1,1-Dimethylethyl 1-methylethyl ether | tert-Butyl isopropyl ether | 17348-59-3 | 116.2028 | 0 | 0 | 298.15 | 300 | l | -93.88145 | 78.17878 | 56.40535 | 0 | 0 | 0 | 0 | 0 | 0 | TRC 96 | 1 | MainDB
C7H16O(TBIPEg) |  | 1,1-Dimethylethyl 1-methylethyl ether | tert-Butyl isopropyl ether | 17348-59-3 | 116.2028 | 0 | 0 | 298.15 | 300 | g | -85.46845 | 101.3384 | 45.6501 | 0 | 0 | 0 | 0 | 0 | 0 | TRC 96 | 1 | MainDB
C7H16O(TBPEl) |  | 1,1-Dimethylethyl propyl ether | tert-Butyl propyl ether | 29072-93-3 | 116.2028 | 0 | 0 | 298.15 | 300 | l | -88.95793 | 79.70841 | 58.93882 | 0 | 0 | 0 | 0 | 0 | 0 | TRC 96 | 1 | MainDB
C7H16O(TBPEg) |  | 1,1-Dimethylethyl propyl ether | tert-Butyl propyl ether | 29072-93-3 | 116.2028 | 0 | 0 | 298.15 | 300 | g | -80.04302 | 103.6568 | 45.62619 | 0 | 0 | 0 | 0 | 0 | 0 | TRC 96 | 1 | MainDB
C7H16O2(13Dl) | CH3CH2O(CH3)2OCH2CH3 | 1,3-Diethoxypropane |  | 3459-83-4 | 132.2022 | 0 | 0 | 298.15 | 300 | l | -116.111 | 91.515 | 68.47 | 0 | 0 | 0 | 0 | 0 | 0 | Domalski 93 | 1 | MainDB
C7H16O4(3579Tl) | CH3CH2(OCH2)4CH3 | 3,5,7,9-Tetraoxaundecane |  | 4431-82-7 | 164.201 | 0 | 0 | 298.15 | 300 | l | -190.92 | 98.1 | 85.344 | 0 | 0 | 0 | 0 | 0 | 0 | Domalski 93 | 1 | MainDB
C8H4O3(PAH) |  | 1,3-Isobenzofurandione | Phthalic anhydride | 85-44-9 | 148.1178 | 404 | 568 | 298.15 | 398 | s | -110.03 | 42.9 | 38.5 | 0 | 0 | 0 | 1.527 | 0 | 0 | Karapet 70 | 3 | MainDB
C8H4O3(PHAg) | C6H4(CO)2O | 1,3-Isobenzofurandione | Phthalic anhydride | 85-44-9 | 148.1178 | 404 | 568 | 298.15 | 1000.15 | g | -93.93755 | 95.49 | -10.34448 | 129.5276 | 2.00004 | -55.69368 | 0 | 0 | 0 | Daubert 89 | 1 | MainDB
C8H6O3(4CHBg) | HOOC(C6H4)CHO | 4-Formylbenzoic acid | 4-Carboxybenzaldehyde | 619-66-9 | 150.1336 | 520 | 0 | 298.15 | 1200 | g | -103.2258 | 105.6405 | -3.04839 | 136.9213 | -0.62435 | -56.67308 | 0 | 0 | 0 | Daubert 94 | 1 | MainDB
C8H6O4(12B) | C(COOH)C(COOH)CHCHCHCH | 1,2-Benzenedicarboxylic acid | Phthalic acid | 88-99-3 | 166.133 | -503 | 0 | 298.15 | 300 | s | -185.884 | 49.699 | 44.56 | 0 | 0 | 0 | 0 | 0 | 0 | Domalski 93 | 1 | MainDB
C8H6O4(13B) | C(COOH)CHC(COOH)CHCHCH | 1,3-Benzenedicarboxylic acid | Isophthalic acid | 121-91-5 | 166.133 | 620 | 0 | 298.15 | 300 | s | -190.903 | 47.557 | 48.145 | 0 | 0 | 0 | 0 | 0 | 0 | Domalski 93 | 1 | MainDB
C8H6O4(14B) | HOOC(C6H4)COOH | 1,4-Benzenedicarboxylic acid | Terephthalic acid | 100-21-0 | 166.133 | 0 | 573 | 298.15 | 300 | s | -194.044 | 47.557 | 40.975 | 0 | 0 | 0 | 0 | 0 | 0 | Domalski 93 | 1 | MainDB
C8H6O4(IPAg) | C(COOH)CHC(COOH)CHCHCH | 1,3-Benzenedicarboxylic acid | Isophthalic acid | 121-91-5 | 166.133 | 620 | 0 | 298.15 | 1500 | g | -166.3802 | 105.729 | 14.08329 | 92.53478 | -8.37503 | -31.48821 | 0 | 0 | 0 | Daubert 89 | 1 | MainDB
C8H6O4(PTAg) | COOH(C6H4)COOH | 1,2-Benzenedicarboxylic acid | Phthalic acid | 88-99-3 | 166.133 | -503 | 0 | 298.15 | 1500 | g | -158.5021 | 105.729 | 14.08329 | 92.53478 | -8.37503 | -31.48821 | 0 | 0 | 0 | Daubert 89 | 1 | MainDB
C8H6O4(TPAg) | HOOC(C6H4)COOH | 1,4-Benzenedicarboxylic acid | Terephthalic acid | 100-21-0 | 166.133 | 0 | 573 | 298.15 | 1500 | g | -171.539 | 107.0746 | 14.08329 | 92.53478 | -8.37503 | -31.48821 | 0 | 0 | 0 | Daubert 89 | 1 | MainDB
C8H8O(MPKg) | C6H5COCH3 | Acetophenone | Methyl phenyl ketone | 98-86-2 | 120.1506 | 293 | 475 | 298.15 | 1100 | g | -20.775 | 89.08 | 5.939 | 107.386 | -3.368 | -40.863 | 0 | 0 | 0 | Reid 87 | 2 | MainDB
C8H8O2(2MB) | C(COOH)C(CH3)CHCHCHCH | 2-Methylbenzoic acid | o-Toluic acid | 118-90-1 | 136.15 | 376.9 | 532 | 298.15 | 300 | s | -100.554 | 46.888 | 40.672 | 0 | 0 | 0 | 0 | 0 | 0 | Domalski 93 | 1 | MainDB
C8H8O2(3MB) | C(COOH)CHC(CH3)CHCHCH | 3-Methylbenzoic acid | m-Toluic acid | 99-04-7 | 136.15 | 381.9 | 0 | 298.15 | 300 | s | -101.272 | 46.888 | 40.672 | 0 | 0 | 0 | 0 | 0 | 0 | Domalski 93 | 1 | MainDB
C8H8O2(4MB) | H3C(C6H4)COOH | 4-Methylbenzoic acid | p-Toluic acid | 99-94-5 | 136.15 | 452.8 | 0 | 298.15 | 300 | s | -101.75 | 46.888 | 40.672 | 0 | 0 | 0 | 0 | 0 | 0 | Domalski 93 | 1 | MainDB
C8H8O2(MBOg) | (C6H5)COOCH3 | Methyl benzoate | Benzoic acid methyl ester | 93-58-3 | 136.15 | 258 | 472 | 298.15 | 1200 | g | -68.79356 | 98.948 | 10.90347 | 98.18778 | -6.7428 | -33.66022 | 0 | 0 | 0 | Daubert 89 | 1 | MainDB
C8H8O2(OTAg) | C(COOH)C(CH3)CHCHCHCH | 2-Methylbenzoic acid | o-Toluic acid | 118-90-1 | 136.15 | 376.9 | 532 | 298.15 | 1000.15 | g | -77.13257 | 97.07 | -1.68566 | 127.352 | -1.5435 | -51.13221 | 0 | 0 | 0 | Daubert 89 | 1 | MainDB
C8H8O2(PTAg) | CH3(C6H4)COOH | 4-Methylbenzoic acid | p-Toluic acid | 99-94-5 | 136.15 | 452.8 | 0 | 298.15 | 1000.15 | g | -77.13257 | 97.07 | -1.68566 | 127.352 | -1.5435 | -51.13221 | 0 | 0 | 0 | Daubert 89 | 1 | MainDB
C8H8O3(MSAg) | HO(C6H4)COOCH3 | Methyl 2-hydroxybenzoate | Methyl salicylate | 119-36-8 | 152.1494 | 265 | 496.1 | 298.15 | 1500 | g | -110.9435 | 108.987 | 26.80615 | 76.60056 | -11.79137 | -22.69887 | 0 | 0 | 0 | Daubert 89 | 1 | MainDB
C8H8O3(VANg) | C(CHO)CHC(OCH3)C(OH)CHCH | 4-Hydroxy-3-methoxybenzaldehyde | Vanillin | 121-33-5 | 152.1494 | 354.7 | 558 | 298.15 | 1200 | g | -88.17204 | 111.138 | 9.54969 | 130.3211 | -4.28164 | -52.34136 | 0 | 0 | 0 | Daubert 92 | 1 | MainDB
C8H10O(23D) | C(OH)C(CH3)C(CH3)CHCHCH | 2,3-Dimethylphenol | 2,3-Xylenol | 526-75-0 | 122.1664 | 346 | 490.1 | 298.15 | 300 | s | -55.531 | 48.002 | 42.478 | 0 | 0 | 0 | 0 | 0 | 0 | Domalski 93 | 1 | MainDB
C8H10O(23Dl) | C(OH)C(CH3)C(CH3)CHCHCH | 2,3-Dimethylphenol | 2,3-Xylenol | 526-75-0 | 122.1664 | 346 | 490.1 | 298.15 | 300 | l | -53.36 | 59.156 | 60.361 | 0 | 0 | 0 | 0 | 0 | 0 | Domalski 93 | 1 | MainDB
C8H10O(23XYNg) | C(OH)C(CH3)C(CH3)CHCHCH | 2,3-Dimethylphenol | 2,3-Xylenol | 526-75-0 | 122.1664 | 346 | 490.1 | 0.00015 | 298.15 | g | -37.56002 | 93.231 | 1.95162 | 159.9978 | -4.391119e-13 | -118.834 | 0 | 0 | 0 | Daubert 89, Frenkel 94 | 2 | MainDB
C8H10O(23XYNg) | C(OH)C(CH3)C(CH3)CHCHCH | 2,3-Dimethylphenol | 2,3-Xylenol | 526-75-0 | 122.1664 | 346 | 490.1 | 298.15 | 1500 | g | 0 | 0 | 27.35734 | 79.53706 | -8.822345 | -23.7635 | 0 | 0 | 0 | Frenkel 94 | 2 | MainDB
C8H10O(23XYNg) | C(OH)C(CH3)C(CH3)CHCHCH | 2,3-Dimethylphenol | 2,3-Xylenol | 526-75-0 | 122.1664 | 346 | 490.1 | 0.00015 | 298.15 | g | -37.56002 | 93.231 | 1.95162 | 159.9978 | -4.391119e-13 | -118.834 | 0 | 0 | 0 | Daubert 89, Frenkel 94 | 2 | MainDB
C8H10O(23XYNg) | C(OH)C(CH3)C(CH3)CHCHCH | 2,3-Dimethylphenol | 2,3-Xylenol | 526-75-0 | 122.1664 | 346 | 490.1 | 298.15 | 1500 | g | 0 | 0 | 27.35734 | 79.53706 | -8.822345 | -23.7635 | 0 | 0 | 0 | Frenkel 94 | 2 | MainDB
C8H10O(24Dl) | C(OH)C(CH3)CHC(CH3)CHCH | 2.4-Dimethylphenol | 2,4-Xylenol | 105-67-9 | 122.1664 | 297.7 | 484.1 | 298.15 | 300 | l | -54.14 | 59.156 | 59.524 | 0 | 0 | 0 | 0 | 0 | 0 | Domalski 93 | 1 | MainDB
C8H10O(24XYNg) | C(OH)C(CH3)CHC(CH3)CHCH | 2,4-Dimethylphenol | 2,4-Xylenol | 105-67-9 | 122.1664 | 297.7 | 484.1 | 0.00015 | 298.15 | g | -38.9197 | 95.057 | 6.644499 | 102.7083 | -1.495008e-12 | -0.4155546 | 0 | 0 | 0 | Daubert 89, Frenkel 94 | 2 | MainDB
C8H10O(24XYNg) | C(OH)C(CH3)CHC(CH3)CHCH | 2,4-Dimethylphenol | 2,4-Xylenol | 105-67-9 | 122.1664 | 297.7 | 484.1 | 298.15 | 1500 | g | 0 | 0 | 25.82605 | 81.33255 | -9.598712 | -24.3553 | 0 | 0 | 0 | Frenkel 94 | 2 | MainDB
C8H10O(24XYNg) | C(OH)C(CH3)CHC(CH3)CHCH | 2,4-Dimethylphenol | 2,4-Xylenol | 105-67-9 | 122.1664 | 297.7 | 484.1 | 0.00015 | 298.15 | g | -38.9197 | 95.057 | 6.644499 | 102.7083 | -1.495008e-12 | -0.4155546 | 0 | 0 | 0 | Daubert 89, Frenkel 94 | 2 | MainDB
C8H10O(24XYNg) | C(OH)C(CH3)CHC(CH3)CHCH | 2,4-Dimethylphenol | 2,4-Xylenol | 105-67-9 | 122.1664 | 297.7 | 484.1 | 298.15 | 1500 | g | 0 | 0 | 25.82605 | 81.33255 | -9.598712 | -24.3553 | 0 | 0 | 0 | Frenkel 94 | 2 | MainDB
C8H10O(25D) | C(OH)C(CH3)CHCHC(CH3)CH | 2,5-Dimethylphenol | 2,5-Xylenol | 95-87-4 | 122.1664 | 348 | 484.3 | 298.15 | 300 | s | -56.726 | 48.002 | 42.478 | 0 | 0 | 0 | 0 | 0 | 0 | Domalski 93 | 1 | MainDB
C8H10O(25Dl) | C(OH)C(CH3)CHCHC(CH3)CH | 2,5-Dimethylphenol | 2,5-Xylenol | 95-87-4 | 122.1664 | 348 | 484.3 | 298.15 | 300 | l | -54.14 | 59.156 | 59.524 | 0 | 0 | 0 | 0 | 0 | 0 | Domalski 93 | 1 | MainDB
C8H10O(25XYNg) | C(OH)C(CH3)CHCHC(CH3)CH | 2.5-Dimethylphenol | 2,5-Xylenol | 95-87-4 | 122.1664 | 348 | 484.3 | 0.00015 | 298.15 | g | -38.62077 | 94.589 | 4.226608 | 133.6552 | -9.509832e-13 | -75.7087 | 0 | 0 | 0 | Daubert 89, Frenkel 94 | 2 | MainDB
C8H10O(25XYNg) | C(OH)C(CH3)CHCHC(CH3)CH | 2.5-Dimethylphenol | 2,5-Xylenol | 95-87-4 | 122.1664 | 348 | 484.3 | 298.15 | 1500 | g | 0 | 0 | 25.69734 | 81.72172 | -9.367264 | -24.54698 | 0 | 0 | 0 | Frenkel 94 | 2 | MainDB
C8H10O(25XYNg) | C(OH)C(CH3)CHCHC(CH3)CH | 2.5-Dimethylphenol | 2,5-Xylenol | 95-87-4 | 122.1664 | 348 | 484.3 | 0.00015 | 298.15 | g | -38.62077 | 94.589 | 4.226608 | 133.6552 | -9.509832e-13 | -75.7087 | 0 | 0 | 0 | Daubert 89, Frenkel 94 | 2 | MainDB
C8H10O(25XYNg) | C(OH)C(CH3)CHCHC(CH3)CH | 2.5-Dimethylphenol | 2,5-Xylenol | 95-87-4 | 122.1664 | 348 | 484.3 | 298.15 | 1500 | g | 0 | 0 | 25.69734 | 81.72172 | -9.367264 | -24.54698 | 0 | 0 | 0 | Frenkel 94 | 2 | MainDB
C8H10O(26D) | C(OH)C(CH3)CHCHCHC(CH3) | 2,6-Dimethylphenol | 2,6-Xylenol | 576-26-1 | 122.1664 | 318.9 | 474 | 298.15 | 300 | s | -55.531 | 48.002 | 42.478 | 0 | 0 | 0 | 0 | 0 | 0 | Domalski 93 | 1 | MainDB
C8H10O(26Dl) | C(OH)C(CH3)CHCHCHC(CH3) | 2,6-Dimethylphenol | 2,6-Xylenol | 576-26-1 | 122.1664 | 0 | 0 | 298.15 | 300 | l | -53.36 | 59.156 | 60.361 | 0 | 0 | 0 | 0 | 0 | 0 | Domalski 93 | 1 | MainDB
C8H10O(26XYNg) | C(OH)C(CH3)CHCHCHC(CH3) | 2,6-Dimethylphenol | 2,6-Xylenol | 576-26-1 | 122.1664 | 318.9 | 474 | 0.00015 | 298.15 | g | -38.64976 | 93.145 | 4.307805 | 121.1741 | -9.692522e-13 | -35.9695 | 0 | 0 | 0 | Daubert 89, Frenkel 94 | 2 | MainDB
C8H10O(26XYNg) | C(OH)C(CH3)CHCHCHC(CH3) | 2,6-Dimethylphenol | 2,6-Xylenol | 576-26-1 | 122.1664 | 318.9 | 474 | 298.15 | 1500 | g | 0 | 0 | 24.93077 | 82.36032 | -9.076505 | -24.69732 | 0 | 0 | 0 | Frenkel 94 | 2 | MainDB
C8H10O(26XYNg) | C(OH)C(CH3)CHCHCHC(CH3) | 2,6-Dimethylphenol | 2,6-Xylenol | 576-26-1 | 122.1664 | 318.9 | 474 | 0.00015 | 298.15 | g | -38.64976 | 93.145 | 4.307805 | 121.1741 | -9.692522e-13 | -35.9695 | 0 | 0 | 0 | Daubert 89, Frenkel 94 | 2 | MainDB
C8H10O(26XYNg) | C(OH)C(CH3)CHCHCHC(CH3) | 2,6-Dimethylphenol | 2,6-Xylenol | 576-26-1 | 122.1664 | 318.9 | 474 | 298.15 | 1500 | g | 0 | 0 | 24.93077 | 82.36032 | -9.076505 | -24.69732 | 0 | 0 | 0 | Frenkel 94 | 2 | MainDB
C8H10O(2EPl) | C(OH)C(CH2CH3)CHCHCHCH | 2-Ethylphenol | o-Ethylphenol | 90-00-6 | 122.1664 | 291 | 477.7 | 298.15 | 300 | l | -51.319 | 62.137 | 59.285 | 0 | 0 | 0 | 1.0146 | 0 | 0 | Domalski 93 | 1 | MainDB
C8H10O(2EPHEg) |  | 2-Ethylphenol |  | 90-00-6 | 122.1664 | 269.84 | 477.67 | 298.15 | 1500 | g | -34.7108 | 93.78107 | 26.55746 | 77.46331 | -10.3543 | -23.5839 | 1.0146 | 0 | 0 | TRC 96 | 1 | MainDB
C8H10O(2PHEg) | (C5H6)CH2CH2OH | Benzeneethanol | Phenethyl alcohol | 60-12-8 | 122.1664 | 246 | 491.4 | 298.15 | 1500 | g | -28.91309 | 96.797 | 17.95255 | 92.15659 | -8.14398 | -30.41151 | 0 | 0 | 0 | Daubert 89 | 1 | MainDB
C8H10O(34D) | C(OH)CHC(CH3)C(CH3)CHCH | 3,4-Dimethylphenol | 3,4-Xylenol | 95-65-8 | 122.1664 | 334 | 500 | 298.15 | 300 | s | -56.726 | 48.002 | 42.478 | 0 | 0 | 0 | 0.983 | 0 | 0 | Domalski 93 | 1 | MainDB
C8H10O(34Dl) | C(OH)CHC(CH3)C(CH3)CHCH | 3,4-Dimethylphenol | 3,4-Xylenol | 95-65-8 | 122.1664 | 334 | 500 | 298.15 | 300 | l | -54.14 | 59.156 | 59.524 | 0 | 0 | 0 | 0 | 0 | 0 | Domalski 93 | 1 | MainDB
C8H10O(34XYNg) | C(OH)CHC(CH3)C(CH3)CHCH | 3,4-Dimethylphenol | 3,4-Xylenol | 95-65-8 | 122.1664 | 334 | 500 | 0.00015 | 298.15 | g | 37.41006 | 93.489 | 2.368879 | 143.5789 | -5.329946e-13 | -68.79893 | 0 | 0 | 0 | Daubert 89, Frenkel 94 | 2 | MainDB
C8H10O(34XYNg) | C(OH)CHC(CH3)C(CH3)CHCH | 3,4-Dimethylphenol | 3,4-Xylenol | 95-65-8 | 122.1664 | 334 | 500 | 298.15 | 1500 | g | 0 | 0 | 28.30325 | 78.10883 | -9.446256 | -23.21584 | 0 | 0 | 0 | Frenkel 94 | 2 | MainDB
C8H10O(34XYNg) | C(OH)CHC(CH3)C(CH3)CHCH | 3,4-Dimethylphenol | 3,4-Xylenol | 95-65-8 | 122.1664 | 334 | 500 | 0.00015 | 298.15 | g | 37.41006 | 93.489 | 2.368879 | 143.5789 | -5.329946e-13 | -68.79893 | 0 | 0 | 0 | Daubert 89, Frenkel 94 | 2 | MainDB
C8H10O(34XYNg) | C(OH)CHC(CH3)C(CH3)CHCH | 3,4-Dimethylphenol | 3,4-Xylenol | 95-65-8 | 122.1664 | 334 | 500 | 298.15 | 1500 | g | 0 | 0 | 28.30325 | 78.10883 | -9.446256 | -23.21584 | 0 | 0 | 0 | Frenkel 94 | 2 | MainDB
C8H10O(35D) | C(OH)CHC(CH3)CHC(CH3)CH | 3,5-Dimethylphenol | 3,5-Xylenol | 108-68-9 | 122.1664 | 336.8 | 494.9 | 298.15 | 300 | s | -56.965 | 48.002 | 42.478 | 0 | 0 | 0 | 0.968 | 0 | 0 | Domalski 93 | 1 | MainDB
C8H10O(35Dl) | C(OH)CHC(CH3)CHC(CH3)CH | 3,5-Dimethylphenol | 3,5-Xylenol | 108-68-9 | 122.1664 | 336.8 | 494.9 | 298.15 | 300 | l | -54.919 | 59.156 | 58.688 | 0 | 0 | 0 | 0 | 0 | 0 | Domalski 93 | 1 | MainDB
C8H10O(35XYNg) | C(OH)CHC(CH3)CHC(CH3)CH | 3,5-Dimethylphenol | 3,5-Xylenol | 108-68-9 | 122.1664 | 336.8 | 494.9 | 0.00015 | 298.15 | g | -38.59977 | 93.616 | 5.556918 | 94.67424 | -1.250302e-12 | 31.26456 | 0 | 0 | 0 | Daubert 89, Frenkel 94 | 2 | MainDB
C8H10O(35XYNg) | C(OH)CHC(CH3)CHC(CH3)CH | 3,5-Dimethylphenol | 3,5-Xylenol | 108-68-9 | 122.1664 | 336.8 | 494.9 | 298.15 | 1500 | g | 0 | 0 | 24.85405 | 82.75797 | -9.799789 | -24.89357 | 0 | 0 | 0 | Frenkel 94 | 2 | MainDB
C8H10O(35XYNg) | C(OH)CHC(CH3)CHC(CH3)CH | 3,5-Dimethylphenol | 3,5-Xylenol | 108-68-9 | 122.1664 | 336.8 | 494.9 | 0.00015 | 298.15 | g | -38.59977 | 93.616 | 5.556918 | 94.67424 | -1.250302e-12 | 31.26456 | 0 | 0 | 0 | Daubert 89, Frenkel 94 | 2 | MainDB
C8H10O(35XYNg) | C(OH)CHC(CH3)CHC(CH3)CH | 3,5-Dimethylphenol | 3,5-Xylenol | 108-68-9 | 122.1664 | 336.8 | 494.9 | 298.15 | 1500 | g | 0 | 0 | 24.85405 | 82.75797 | -9.799789 | -24.89357 | 0 | 0 | 0 | Frenkel 94 | 2 | MainDB
C8H10O(3EPl) | C(OH)CHC(CH2CH3)CHCHCH | 3-Ethylphenol | m-Ethylphenol | 620-17-7 | 122.1664 | 269 | 491.6 | 298.15 | 300 | l | -52.098 | 62.137 | 58.449 | 0 | 0 | 0 | 1.0283 | 0 | 0 | Domalski 93 | 1 | MainDB
C8H10O(3EPHEg) |  | 3-Ethylphenol |  | 620-17-7 | 122.1664 | 269.15 | 491.58 | 298.15 | 1500 | g | -34.90918 | 94.60564 | 26.86357 | 76.97542 | -11.06966 | -23.41406 | 1.0076 | 0 | 0 | TRC 96 | 1 | MainDB
C8H10O(4EP) | HO(C6H4)CH2CH3 | 4-Ethylphenol | p-Ethylphenol | 123-07-9 | 122.1664 | 318.2 | 491.1 | 298.15 | 300 | s | -54.271 | 47.634 | 48.53 | 0 | 0 | 0 | 0 | 0 | 0 | Domalski 93 | 1 | MainDB
C8H10O(4EPl) | HO(C6H4)CH2CH3 | 4-Ethylphenol | p-Ethylphenol | 123-07-9 | 122.1664 | 318.2 | 491.1 | 298.15 | 300 | l | -52.098 | 62.137 | 58.449 | 0 | 0 | 0 | 0 | 0 | 0 | Domalski 93 | 1 | MainDB
C8H10O(PEPg) | HO(C6H4)CH2CH3 | 4-Ethylphenol | p-Ethylphenol | 123-07-9 | 122.1664 | 318.2 | 491.1 | 200 | 1500 | g | -34.42077 | 93.339 | 12.86309 | 99.8338 | -1.57861 | -32.89294 | 0 | 0 | 0 | Daubert 89 | 1 | MainDB
C8H10O(PTOg) | C6H5OCH2CH3) | Ethyl phenyl ether | Ethoxybenzene, Phenetole | 103-73-1 | 122.1664 | 243.7 | 443 | 298.15 | 1500 | g | -24.30119 | 96.08 | 16.41663 | 95.21255 | -9.46356 | -31.14493 | 0 | 0 | 0 | Daubert 89 | 1 | MainDB
C8H10O4(EGDg) | CH2CHCOOCH2CH2OCOCHCH2 | Ethylene bis(2-propenoate) | 1,2-Ethanediyl 2-Propenoic acid | 2274-11-5 | 170.1646 | 0 | 0 | 298.15 | 1200 | g | -143.8466 | 136.472 | 54.11073 | 59.1491 | -16.95225 | -13.10493 | 0 | 0 | 0 | Daubert 92 | 1 | MainDB
C8H12O4(14CYHg) | CH(COOH)(CH2)2CH(COOH)(CH2)2 | trans-1,4-Cyclohexanedicarbocylic acid |  | 619-82-9 | 172.1804 | 585.7 | 573 | 298.15 | 1200 | g | -209.5579 | 108.27 | 12.0936 | 150.6565 | -9.69304 | -56.05723 | 0 | 0 | 0 | Daubert 92 | 1 | MainDB
C8H14O(CONg) |  | Cyclooctanone |  | 502-49-8 | 126.198 | 0 | 0 | 0.00015 | 298.15 | g | -64.91396 | 91.18069 | 5.989366 | 78.3789 | -1.347602e-12 | 84.69619 | 0 | 0 | 0 | Frenkel 94 | 2 | MainDB
C8H14O(CONg) |  | Cyclooctanone |  | 502-49-8 | 126.198 | 0 | 0 | 298.15 | 1500 | g | 0 | 0 | 15.53589 | 118.1985 | -9.744743 | -35.69519 | 0 | 0 | 0 | Frenkel 94 | 2 | MainDB
C8H14O(CONg) |  | Cyclooctanone |  | 502-49-8 | 126.198 | 0 | 0 | 0.00015 | 298.15 | g | -64.91396 | 91.18069 | 5.989366 | 78.3789 | -1.347602e-12 | 84.69619 | 0 | 0 | 0 | Frenkel 94 | 2 | MainDB
C8H14O(CONg) |  | Cyclooctanone |  | 502-49-8 | 126.198 | 0 | 0 | 298.15 | 1500 | g | 0 | 0 | 15.53589 | 118.1985 | -9.744743 | -35.69519 | 0 | 0 | 0 | Frenkel 94 | 2 | MainDB
C8H14O2(NBMg) | CH2C(CH3)COO(CH2)3CH3 | Butyl 2-methyl-2-propenoate | Butyl methacrylate | 97-88-1 | 142.1974 | 0 | 433 | 298.15 | 1200 | g | -100.8368 | 124.522 | 21.57677 | 117.1008 | -8.46416 | -39.50924 | 0 | 0 | 0 | Daubert 89 | 1 | MainDB
C8H14O3(BANg) | CH3(CH2)2CO-O-CO(CH2)2CH3 | Butanoic acid anhydride | Butyric anhydride | 106-31-0 | 158.1968 | 198 | 473 | 298.15 | 1200 | g | -157.8613 | 131.214 | 20.10357 | 147.0673 | -3.84634 | -50.41184 | 0 | 0 | 0 | Daubert 89 | 1 | MainDB
C8H14O4(a) |  |  |  |  | 174.1962 | 0 | 0 | 273.15 | 333.15 | ao | -237.76 | 95.1 | -5775.683 | 24366.34 | 1035.146 | -28474.62 | 0 | 0 | 0 | Slop 98 | 2 | MainDB
C8H14O4(a) |  |  |  |  | 174.1962 | 0 | 0 | 333.15 | 473.15 | ao | 0 | 0 | -77.05739 | 571.362 | 63.8432 | -508.3792 | 0 | 0 | 0 | Slop 98 | 2 | MainDB
C8H14O4(a) |  |  |  |  | 174.1962 | 0 | 0 | 273.15 | 333.15 | ao | -237.76 | 95.1 | -5775.683 | 24366.34 | 1035.146 | -28474.62 | 0 | 0 | 0 | Slop 98 | 2 | MainDB
C8H14O4(a) |  |  |  |  | 174.1962 | 0 | 0 | 333.15 | 473.15 | ao | 0 | 0 | -77.05739 | 571.362 | 63.8432 | -508.3792 | 0 | 0 | 0 | Slop 98 | 2 | MainDB
C8H14O4(22Dl) | HOOCC(CH2CH3)2CH2COOH | 2,2-Diethylbutanedioic acid | 2,2-Diethylsuccinic acid | 5692-97-7 | 174.1962 | 0 | 0 | 298.15 | 300 | l | -242.517 | 78.215 | 80.468 | 0 | 0 | 0 | 0 | 0 | 0 | Domalski 93 | 1 | MainDB
C8H14O4(DEBl) | CH3CH2OCO(CH2)2COOCH2CH3 | Diethyl butanedioate | Diethyl succinate | 123-25-1 | 174.1962 | 252 | 490.9 | 298.15 | 300 | l | -216.511 | 108.394 | 78.38 | 0 | 0 | 0 | 1.0402 | 0 | 0 | Domalski 93 | 1 | MainDB
C8H14O4(M23Dl) | HOOCCH(CH2CH3)CH(CH2CH3)COOH | meso-2,3-Diethylbutanedioic acid | meso-2,3-Diethylsuccinic acid | 35392-80-4 | 174.1962 | 0 | 0 | 298.15 | 300 | l | -244.857 | 77.514 | 79.881 | 0 | 0 | 0 | 0 | 0 | 0 | Domalski 93 | 1 | MainDB
C8H14O4(ODA) | HO2C(CH2)6CO2H | Octanedioic acid | Suberic acid | 505-48-6 | 174.1962 | 417 | 0 | 298.15 | 300 | s | -249.747 | 59.589 | 74.254 | 0 | 0 | 0 | 0 | 0 | 0 | Domalski 93 | 1 | MainDB
C8H14O4(ODAl) | HO2C(CH2)6CO2H | Octanedioic acid | Suberic acid | 505-48-6 | 174.1962 | 417 | 0 | 298.15 | 300 | l | -244.077 | 83.953 | 82.663 | 0 | 0 | 0 | 0 | 0 | 0 | Domalski 93 | 1 | MainDB
C8H14O4(R23Dl) | HOOCCH(CH2CH3)CH(CH2CH3)COOH | racemic 2,3-Diethylbutanedioic acid | 2,3-Diethylsuccinic acid |  | 174.1962 | 0 | 0 | 298.15 | 300 | l | -244.857 | 77.514 | 79.881 | 0 | 0 | 0 | 0 | 0 | 0 | Domalski 93 | 1 | MainDB
C8H14O4(TMBl) | HOOCC(CH3)2C(CH3)2COOH | Tetramethylbutanedioic acid | Tetramethylsuccinic acid | 630-51-3 | 174.1962 | 473 | 0 | 298.15 | 300 | l | -245.153 | 72.476 | 89.03 | 0 | 0 | 0 | 0 | 0 | 0 | Domalski 93 | 1 | MainDB
C8H16O(a) | CH3(CH2)5COCH3 | 2-Octanone | Hexyl methyl ketone | 111-13-7 | 128.2138 | 257 | 445.7 | 273.15 | 333.15 | ao | -90.56 | 76.8 | -6322.877 | 26774.5 | 1135.542 | -31187.66 | 0 | 0 | 0 | Shock 90, Slop 98 | 2 | MainDB
C8H16O(a) | CH3(CH2)5COCH3 | 2-Octanone | Hexyl methyl ketone | 111-13-7 | 128.2138 | 257 | 445.7 | 333.15 | 473.15 | ao | 0 | 0 | 312.9075 | -855.0072 | -2.449198 | 1197.639 | 0 | 0 | 0 | Slop 98 | 2 | MainDB
C8H16O(a) | CH3(CH2)5COCH3 | 2-Octanone | Hexyl methyl ketone | 111-13-7 | 128.2138 | 257 | 445.7 | 273.15 | 333.15 | ao | -90.56 | 76.8 | -6322.877 | 26774.5 | 1135.542 | -31187.66 | 0 | 0 | 0 | Shock 90, Slop 98 | 2 | MainDB
C8H16O(a) | CH3(CH2)5COCH3 | 2-Octanone | Hexyl methyl ketone | 111-13-7 | 128.2138 | 257 | 445.7 | 333.15 | 473.15 | ao | 0 | 0 | 312.9075 | -855.0072 | -2.449198 | 1197.639 | 0 | 0 | 0 | Slop 98 | 2 | MainDB
C8H16O(224T3Pl) | (CH3)3COCH(CH3)2 | 2,2,4-Trimethyl-3-pentanone | tert-Butyl isopropyl ketone | 5857-36-3 | 128.2138 | 0 | 408.3 | 298.15 | 300 | l | -92.275 | 81.217 | 62.326 | 0 | 0 | 0 | 0.8065 | 0 | 0 | Domalski 93 | 1 | MainDB
C8H16O(2ELl) | CH3(CH2)3CH(CH2CH3)CHO | 2-Ethylexanal |  | 123-05-7 | 128.2138 | 173 | 436 | 298.15 | 300 | l | -82.326 | 87.273 | 66.24 | 0 | 0 | 0 | 0.854 | 0 | 0 | Domalski 93 | 1 | MainDB
C8H16O(2OCl) | CH3(CH2)5COCH3 | 2-Octanone | Hexyl methyl ketone | 111-13-7 | 128.2138 | 257 | 445.7 | 298.15 | 300 | l | -89.637 | 88.384 | 66.181 | 0 | 0 | 0 | 0.82 | 0 | 0 | Domalski 93 | 1 | MainDB
C8H16O(2OCg) | CH3(CH2)5COCH3 | 2-Octanone | Hexyl methyl ketone | 111-13-7 | 128.2138 | 257 | 445.7 | 298.15 | 300 | g | -76.852 | 117.385 | 45.684 | 0 | 0 | 0 | 0 | 0 | 0 | Domalski 93 | 1 | MainDB
C8H16O(3ONl) |  | 3-Octanone |  | 106-68-3 | 128.2138 | 0 | 0 | 298.15 | 300 | l | -88.86234 | 89.29254 | 65.70267 | 0 | 0 | 0 | 0 | 0 | 0 | TRC 96 | 1 | MainDB
C8H16O(3ONg) |  | 3-Octanone |  | 106-68-3 | 128.2138 | 0 | 0 | 200 | 298.15 | g | -76.74474 | 116.587 | -0.32829 | 171.5572 | 2.55062 | -72.24215 | 0 | 0 | 0 | TRC 96 | 1 | MainDB
C8H16O(3ONg) |  | 3-Octanone |  | 106-68-3 | 128.2138 | 0 | 0 | 298.15 | 1000 | g | 0 | 0 | 10.30625 | 144.3472 | -1.09346 | -54.96705 | 0 | 0 | 0 | TRC 96 | 1 | MainDB
C8H16O(3ONg) |  | 3-Octanone |  | 106-68-3 | 128.2138 | 0 | 0 | 200 | 298.15 | g | -76.74474 | 116.587 | -0.32829 | 171.5572 | 2.55062 | -72.24215 | 0 | 0 | 0 | TRC 96 | 1 | MainDB
C8H16O(3ONg) |  | 3-Octanone |  | 106-68-3 | 128.2138 | 0 | 0 | 298.15 | 1000 | g | 0 | 0 | 10.30625 | 144.3472 | -1.09346 | -54.96705 | 0 | 0 | 0 | TRC 96 | 1 | MainDB
C8H16O(4ONl) |  | 4-Octanone |  | 589-63-9 | 128.2138 | 0 | 0 | 298.15 | 300 | l | -89.17304 | 89.02964 | 64.43594 | 0 | 0 | 0 | 0 | 0 | 0 | TRC 96 | 1 | MainDB
C8H16O(4ONg) |  | 4-Octanone |  | 589-63-9 | 128.2138 | 0 | 0 | 200 | 298.15 | g | -76.98375 | 116.6109 | -0.32829 | 171.5572 | 2.55062 | -72.24215 | 0 | 0 | 0 | TRC 96 | 1 | MainDB
C8H16O(4ONg) |  | 4-Octanone |  | 589-63-9 | 128.2138 | 0 | 0 | 298.15 | 1000 | g | 0 | 0 | 10.30625 | 144.3472 | -1.09346 | -54.96705 | 0 | 0 | 0 | TRC 96 | 1 | MainDB
C8H16O(4ONg) |  | 4-Octanone |  | 589-63-9 | 128.2138 | 0 | 0 | 200 | 298.15 | g | -76.98375 | 116.6109 | -0.32829 | 171.5572 | 2.55062 | -72.24215 | 0 | 0 | 0 | TRC 96 | 1 | MainDB
C8H16O(4ONg) |  | 4-Octanone |  | 589-63-9 | 128.2138 | 0 | 0 | 298.15 | 1000 | g | 0 | 0 | 10.30625 | 144.3472 | -1.09346 | -54.96705 | 0 | 0 | 0 | TRC 96 | 1 | MainDB
C8H16O(OCTl) | CH3(CH2)6CHO | Octanal | Caprylic aldehyde | 124-13-0 | 128.2138 | 0 | 444 | 298.15 | 300 | l | -77.634 | 90.492 | 67.631 | 0 | 0 | 0 | 0.8211 | 0 | 0 | Domalski 93 | 1 | MainDB
C8H16O(OCTg) | CH3(CH2)6CHO | Octanal | Caprylic aldehyde | 124-13-0 | 128.2138 | 0 | 444 | 298.15 | 300 | g | -69.704 | 119.646 | 46.336 | 0 | 0 | 0 | 0 | 0 | 0 | Domalski 93 | 1 | MainDB
C8H16O2(a) |  |  |  |  | 144.2132 | 0 | 0 | 273.15 | 333.15 | ao | -151.05 | 82.9 | -9458.438 | 39761.69 | 1688.944 | -46453.14 | 0 | 0 | 0 | Slop 98 | 2 | MainDB
C8H16O2(a) |  |  |  |  | 144.2132 | 0 | 0 | 333.15 | 473.15 | ao | 0 | 0 | -112.8041 | 748.1611 | 95.16225 | -611.4183 | 0 | 0 | 0 | Slop 98 | 2 | MainDB
C8H16O2(a) |  |  |  |  | 144.2132 | 0 | 0 | 273.15 | 333.15 | ao | -151.05 | 82.9 | -9458.438 | 39761.69 | 1688.944 | -46453.14 | 0 | 0 | 0 | Slop 98 | 2 | MainDB
C8H16O2(a) |  |  |  |  | 144.2132 | 0 | 0 | 333.15 | 473.15 | ao | 0 | 0 | -112.8041 | 748.1611 | 95.16225 | -611.4183 | 0 | 0 | 0 | Slop 98 | 2 | MainDB
C8H16O2(11DMPPRl) |  | 1,1-Dimethylpropyl propanoate |  | 34949-22-9 | 144.2132 | 0 | 0 | 298.15 | 300 | l | -144.4312 | 85.94646 | 68.66635 | 0 | 0 | 0 | 0 | 0 | 0 | TRC 96 | 1 | MainDB
C8H16O2(11DMPPRg) |  | 1,1-Dimethylpropyl propanoate |  | 34949-22-9 | 144.2132 | 0 | 0 | 298.15 | 300 | g | -133.5325 | 116.0851 | 47.29924 | 0 | 0 | 0 | 0 | 0 | 0 | TRC 96 | 1 | MainDB
C8H16O2(12DMPPRl) |  | 1,2-Dimethylpropyl propanoate |  | 66576-70-3 | 144.2132 | 0 | 0 | 298.15 | 300 | l | -141.3719 | 88.64722 | 68.66635 | 0 | 0 | 0 | 0 | 0 | 0 | TRC 96 | 1 | MainDB
C8H16O2(12DMPPRg) |  | 1,2-Dimethylpropyl propanoate |  | 66576-70-3 | 144.2132 | 0 | 0 | 298.15 | 300 | g | -129.9235 | 119.1683 | 46.79732 | 0 | 0 | 0 | 0 | 0 | 0 | TRC 96 | 1 | MainDB
C8H16O2(1EPPRl) |  | 1-Ethylpropyl propanoate |  | 800000-93-5 | 144.2132 | 0 | 0 | 298.15 | 300 | l | -141.7782 | 92.13671 | 69.16826 | 0 | 0 | 0 | 0 | 0 | 0 | TRC 96 | 1 | MainDB
C8H16O2(1EPPRg) |  | 1-Ethylpropyl propanoate |  | 800000-93-5 | 144.2132 | 0 | 0 | 298.15 | 300 | g | -129.8757 | 123.2792 | 46.98853 | 0 | 0 | 0 | 0 | 0 | 0 | TRC 96 | 1 | MainDB
C8H16O2(1MBPRl) |  | 1-Methylbutyl propanoate |  | 54004-43-2 | 144.2132 | 0 | 0 | 298.15 | 300 | l | -141.3241 | 91.7543 | 69.86137 | 0 | 0 | 0 | 0.8616 | 0 | 0 | TRC 96 | 1 | MainDB
C8H16O2(1MBPRg) |  | 1-Methylbutyl propanoate |  | 54004-43-2 | 144.2132 | 0 | 0 | 298.15 | 300 | g | -129.4694 | 122.849 | 47.49044 | 0 | 0 | 0 | 0.8616 | 0 | 0 | TRC 96 | 1 | MainDB
C8H16O2(22DMPPRl) |  | 2,2-Dimethylpropyl propanoate |  | 3581-69-9 | 144.2132 | 0 | 0 | 298.15 | 300 | l | -140.7266 | 87.83461 | 68.66635 | 0 | 0 | 0 | 0 | 0 | 0 | TRC 96 | 1 | MainDB
C8H16O2(22DMPPRg) |  | 2,2-Dimethylpropyl propanoate |  | 3581-69-9 | 144.2132 | 0 | 0 | 298.15 | 300 | g | -129.1587 | 117.3757 | 47.29924 | 0 | 0 | 0 | 0 | 0 | 0 | TRC 96 | 1 | MainDB
C8H16O2(2MBPRl) |  | 2-Methylbutyl propanoate |  | 2438-20-2 | 144.2132 | 0 | 0 | 298.15 | 300 | l | -138.9579 | 92.13671 | 69.16826 | 0 | 0 | 0 | 0 | 0 | 0 | TRC 96 | 1 | MainDB
C8H16O2(2MBPRg) |  | 2-Methylbutyl propanoate |  | 2438-20-2 | 144.2132 | 0 | 0 | 298.15 | 300 | g | -126.6491 | 123.2792 | 46.98853 | 0 | 0 | 0 | 0 | 0 | 0 | TRC 96 | 1 | MainDB
C8H16O2(3MBPRl) |  | 3-Methylbutyl propanoate |  | 105-68-0 | 144.2132 | 0 | 0 | 298.15 | 300 | l | -138.8862 | 91.7304 | 69.86137 | 0 | 0 | 0 | 0 | 0 | 0 | TRC 96 | 1 | MainDB
C8H16O2(3MBPRg) |  | 3-Methylbutyl propanoate |  | 105-68-0 | 144.2132 | 0 | 0 | 298.15 | 300 | g | -126.4818 | 122.7772 | 47.49044 | 0 | 0 | 0 | 0 | 0 | 0 | TRC 96 | 1 | MainDB
C8H16O2(B2MPRl) |  | Butyl 2-methylpropanoate |  | 97-87-0 | 144.2132 | 0 | 0 | 298.15 | 300 | l | -140.5593 | 91.77821 | 68.59464 | 0 | 0 | 0 | 0 | 0 | 0 | TRC 96 | 1 | MainDB
C8H16O2(B2MPRg) |  | Butyl 2-methylpropanoate |  | 97-87-0 | 144.2132 | 0 | 0 | 298.15 | 300 | g | -128.4895 | 123.088 | 47.32314 | 0 | 0 | 0 | 0 | 0 | 0 | TRC 96 | 1 | MainDB
C8H16O2(BBUl) |  | Butyl butanoate |  | 109-21-7 | 144.2132 | 181 | 438 | 298.15 | 300 | l | -138.1453 | 92.61472 | 69.47897 | 0 | 0 | 0 | 0.8664 | 0 | 0 | TRC 96 | 1 | MainDB
C8H16O2(EHEl) |  | Ethyl hexanoate |  | 123-66-0 | 144.2132 | 0 | 0 | 298.15 | 300 | l | -138.5038 | 92.59082 | 69.14436 | 0 | 0 | 0 | 0 | 0 | 0 | TRC 96 | 1 | MainDB
C8H16O2(EHEg) |  | Ethyl hexanoate |  | 123-66-0 | 144.2132 | 0 | 0 | 298.15 | 300 | g | -125.7887 | 124.3308 | 47.77725 | 0 | 0 | 0 | 0 | 0 | 0 | TRC 96 | 1 | MainDB
C8H16O2(HACl) |  | Hexyl acetate |  | 142-92-7 | 144.2132 | 212.1 | 444.7 | 298.15 | 300 | l | -138.6472 | 91.9455 | 71.36711 | 0 | 0 | 0 | 0.8679 | 0 | 0 | TRC 96 | 1 | MainDB
C8H16O2(HACg) |  | Hexyl acetate |  | 142-92-7 | 144.2132 | 212.1 | 444.7 | 298.15 | 300 | g | -125.7887 | 124.4981 | 46.96463 | 0 | 0 | 0 | 0.8679 | 0 | 0 | TRC 96 | 1 | MainDB
C8H16O2(HFOl) |  | Heptyl formate |  | 112-23-2 | 144.2132 | 226.8 | 451.3 | 298.15 | 300 | l | -130.6405 | 92.30402 | 73.15965 | 0 | 0 | 0 | 0.874 | 0 | 0 | TRC 96 | 1 | MainDB
C8H16O2(HFOg) |  | Heptyl formate |  | 112-23-2 | 144.2132 | 226.8 | 451.3 | 298.15 | 300 | g | -117.065 | 125.6692 | 48.11185 | 0 | 0 | 0 | 0.874 | 0 | 0 | TRC 96 | 1 | MainDB
C8H16O2(IBBUl) |  | 2-Methylpropyl butanoate | Isobutyl butanoate | 539-90-2 | 144.2132 | 0 | 430.1 | 298.15 | 300 | l | -140.1052 | 92.35181 | 70.7696 | 0 | 0 | 0 | 0.8606 | 0 | 0 | TRC 96 | 1 | MainDB
C8H16O2(IBBUg) |  | 2-Methylpropyl butanoate | Isobutyl butanoate | 539-90-2 | 144.2132 | 0 | 430.1 | 298.15 | 300 | g | -127.3901 | 124.283 | 48.32696 | 0 | 0 | 0 | 0.8606 | 0 | 0 | TRC 96 | 1 | MainDB
C8H16O2(IBIBUl) |  | 2-Methylpropyl 2-methylpropanoate | Isobutyl isobutanoate | 97-85-8 | 144.2132 | 0 | 0 | 298.15 | 300 | l | -142.3518 | 91.5392 | 69.78967 | 0 | 0 | 0 | 0 | 0 | 0 | TRC 96 | 1 | MainDB
C8H16O2(IBTg) | (CH3)2CHCOOCH2CH(CH3)2 | 2-Methylpropyl 2-methylpropanoate | Isobutyl isobutyrate | 97-85-8 | 144.2132 | 192.5 | 421.8 | 298.15 | 1500 | g | -130.7048 | 121.893 | 33.6046 | 102.0003 | -14.35065 | -28.41485 | 0 | 0 | 0 | Daubert 89 | 1 | MainDB
C8H16O2(IP22DMPRl) |  | 1-Methylethyl 2,2-dimethylpropanoate | Isopropyl 2,2-dimethylpropanoate | 5129-36-2 | 144.2132 | 0 | 0 | 298.15 | 300 | l | -146.8451 | 85.08604 | 70.02868 | 0 | 0 | 0 | 0 | 0 | 0 | TRC 96 | 1 | MainDB
C8H16O2(IP22DMPRg) |  | 1-Methylethyl 2,2-dimethylpropanoate | Isopropyl 2,2-dimethylpropanoate | 5129-36-2 | 144.2132 | 0 | 0 | 298.15 | 300 | g | -136.5201 | 113.0497 | 47.80115 | 0 | 0 | 0 | 0 | 0 | 0 | TRC 96 | 1 | MainDB
C8H16O2(IP2MBUl) |  | 1-Methylethyl 2-methylbutanoate | Isopropyl 2-methylbutanoate | 66576-71-4 | 144.2132 | 0 | 0 | 298.15 | 300 | l | -144.4551 | 88.91013 | 70.50669 | 0 | 0 | 0 | 0 | 0 | 0 | TRC 96 | 1 | MainDB
C8H16O2(IP2MBUg) |  | 1-Methylethyl 2-methylbutanoate | Isopropyl 2-methylbutanoate | 66576-71-4 | 144.2132 | 0 | 0 | 298.15 | 300 | g | -132.457 | 96.31931 | 47.80115 | 0 | 0 | 0 | 0 | 0 | 0 | TRC 96 | 1 | MainDB
C8H16O2(IP3MBUl) |  | 1-Methylethyl 3-methylbutanoate | Isopropyl 3-methylbutanoate | 32665-23-9 | 144.2132 | 0 | 0 | 298.15 | 300 | l | -145.8891 | 88.91013 | 70.50669 | 0 | 0 | 0 | 0 | 0 | 0 | TRC 96 | 1 | MainDB
C8H16O2(IP3MBUg) |  | 1-Methylethyl 3-methylbutanoate | Isopropyl 3-methylbutanoate | 32665-23-9 | 144.2132 | 0 | 0 | 298.15 | 300 | g | -134.847 | 120.2199 | 47.80115 | 0 | 0 | 0 | 0 | 0 | 0 | TRC 96 | 1 | MainDB
C8H16O2(IPPEl) |  | 1-Methylethyl pentanoate | Isopropyl pentanoate | 18362-97-5 | 144.2132 | 0 | 0 | 298.15 | 300 | l | -142.0411 | 89.72276 | 71.58221 | 0 | 0 | 0 | 0 | 0 | 0 | TRC 96 | 1 | MainDB
C8H16O2(IPPEg) |  | 1-Methylethyl pentanoate | Isopropyl pentanoate | 18362-97-5 | 144.2132 | 0 | 0 | 298.15 | 300 | g | -129.4933 | 121.5105 | 48.18356 | 0 | 0 | 0 | 0 | 0 | 0 | TRC 96 | 1 | MainDB
C8H16O2(MHEl) | CH3(CH2)5COOCH3 | Methyl heptanoate |  | 106-73-0 | 144.2132 | 217 | 447 | 298.15 | 300 | l | -135.676 | 97.273 | 68.951 | 0 | 0 | 0 | 0.8815 | 0 | 0 | Domalski 93 | 1 | MainDB
C8H16O2(MHEg) |  | Methyl heptanoate |  | 106-73-0 | 144.2132 | 0 | 0 | 298.15 | 300 | g | -123.2075 | 123.4704 | 48.06405 | 0 | 0 | 0 | 0 | 0 | 0 | TRC 96 | 1 | MainDB
C8H16O2(NBBg) | CH3(CH2)2COO(CH2)3CH3 | Butyl butanoate | Butyl butyrate | 109-21-7 | 144.2132 | 181.7 | 439 | 298.15 | 1200 | g | -125.424 | 124.641 | 17.81751 | 143.8264 | -4.29096 | -49.10885 | 0 | 0 | 0 | Daubert 89 | 1 | MainDB
C8H16O2(NOAg) | CH3(CH2)6COOH | Octanoic acid | Caprylic acid | 124-07-2 | 144.2132 | 289.5 | 512 | 298.15 | 1000.15 | g | -132.8552 | 124.283 | 86.21767 | -23.26222 | -26.81183 | -7.32253 | 0 | 0 | 0 | Daubert 89 | 1 | MainDB
C8H16O2(OACl) | CH3(CH2)6COOH | Octanoic acid | Caprylic acid | 124-07-2 | 144.2132 | 289.5 | 512 | 298.15 | 300 | l | -151.867 | 85.103 | 71.862 | 0 | 0 | 0 | 0.9106 | 0 | 0 | Domalski 93 | 1 | MainDB
C8H16O2(P22DMPRl) |  | Propyl 2,2-dimethylpropanoate |  | 5129-35-1 | 144.2132 | 0 | 0 | 298.15 | 300 | l | -143.2122 | 88.19312 | 67.63863 | 0 | 0 | 0 | 0 | 0 | 0 | TRC 96 | 1 | MainDB
C8H16O2(P22DMPRg) |  | Propyl 2,2-dimethylpropanoate |  | 5129-35-1 | 144.2132 | 0 | 0 | 298.15 | 300 | g | -132.4331 | 115.9178 | 47.08413 | 0 | 0 | 0 | 0 | 0 | 0 | TRC 96 | 1 | MainDB
C8H16O2(P2MBUl) |  | Propyl 2-methylbutanoate |  | 37064-20-3 | 144.2132 | 0 | 0 | 298.15 | 300 | l | -140.8222 | 92.01721 | 68.11664 | 0 | 0 | 0 | 0 | 0 | 0 | TRC 96 | 1 | MainDB
C8H16O2(P2MBUg) |  | Propyl 2-methylbutanoate |  | 37064-20-3 | 144.2132 | 0 | 0 | 298.15 | 300 | g | -128.37 | 123.088 | 47.08413 | 0 | 0 | 0 | 0 | 0 | 0 | TRC 96 | 1 | MainDB
C8H16O2(P3MBUl) |  | Propyl 3-methylbutanoate |  | 557-00-6 | 144.2132 | 0 | 0 | 298.15 | 300 | l | -142.2562 | 92.01721 | 68.11664 | 0 | 0 | 0 | 0 | 0 | 0 | TRC 96 | 1 | MainDB
C8H16O2(P3MBUg) |  | Propyl 3-methylbutanoate |  | 557-00-6 | 144.2132 | 0 | 0 | 298.15 | 300 | g | -130.76 | 123.088 | 47.08413 | 0 | 0 | 0 | 0 | 0 | 0 | TRC 96 | 1 | MainDB
C8H16O2(PPEl) | CH3(CH2)3COOCH2CH2CH3 | Propyl pentanoate |  | 141-06-0 | 144.2132 | 202.5 | 440.7 | 298.15 | 300 | l | -138.083 | 97.323 | 69.72 | 0 | 0 | 0 | 0.8699 | 0 | 0 | Domalski 93 | 1 | MainDB
C8H16O2(PPEg) |  | Propyl pentanoate |  | 141-06-0 | 144.2132 | 0 | 0 | 298.15 | 300 | g | -125.6453 | 124.4264 | 47.41874 | 0 | 0 | 0 | 0 | 0 | 0 | TRC 96 | 1 | MainDB
C8H16O2(PPRl) |  | Pentyl propanoate |  | 624-54-4 | 144.2132 | 200.1 | 441.9 | 298.15 | 300 | l | -137.978 | 92.66252 | 70.26768 | 0 | 0 | 0 | 0.868 | 0 | 0 | TRC 96 | 1 | MainDB
C8H16O2(PPRg) |  | Pentyl propanoate |  | 624-54-4 | 144.2132 | 200.1 | 441.9 | 298.15 | 300 | g | -125.1195 | 124.4025 | 47.60994 | 0 | 0 | 0 | 0.868 | 0 | 0 | TRC 96 | 1 | MainDB
C8H16O2(SB2MPRl) |  | 1-Methylpropyl 2-methylpropanoate | sec-Butyl 2-methylpropanoate | 23412-21-7 | 144.2132 | 0 | 0 | 298.15 | 300 | l | -144.3595 | 91.30019 | 70.26768 | 0 | 0 | 0 | 0 | 0 | 0 | TRC 96 | 1 | MainDB
C8H16O2(SB2MPRg) |  | 1-Methylpropyl 2-methylpropanoate | sec-Butyl 2-methylpropanoate | 23412-21-7 | 144.2132 | 0 | 0 | 298.15 | 300 | g | -132.8394 | 122.3709 | 48.27916 | 0 | 0 | 0 | 0 | 0 | 0 | TRC 96 | 1 | MainDB
C8H16O2(SBBUl) |  | 1-Methylpropyl butanoate | sec-Butyl butanoate | 819-97-6 | 144.2132 | 0 | 425 | 298.15 | 300 | l | -141.9933 | 92.25622 | 71.48662 | 0 | 0 | 0 | 0 | 0 | 0 | TRC 96 | 1 | MainDB
C8H16O2(SBBUg) |  | 1-Methylpropyl butanoate | sec-Butyl butanoate | 819-97-6 | 144.2132 | 0 | 425 | 298.15 | 300 | g | -129.7801 | 123.8289 | 48.42256 | 0 | 0 | 0 | 0 | 0 | 0 | TRC 96 | 1 | MainDB
C8H16O2(TB2MPRl) |  | 1,1-Dimethylethyl 2-methylpropanoate | tert-Butyl 2-methylpropanoate | 16889-72-8 | 144.2132 | 0 | 0 | 298.15 | 300 | l | -148.3509 | 84.13002 | 78.87189 | 0 | 0 | 0 | 0 | 0 | 0 | TRC 96 | 1 | MainDB
C8H16O2(TB2MPRg) |  | 1,1-Dimethylethyl 2-methylpropanoate | tert-Butyl 2-methylpropanoate | 16889-72-8 | 144.2132 | 0 | 0 | 298.15 | 300 | g | -137.5239 | 114.4837 | 48.27916 | 0 | 0 | 0 | 0 | 0 | 0 | TRC 96 | 1 | MainDB
C8H16O2(TBBUl) |  | 1,1-Dimethylethyl butanoate | tert-Butyl butanoate | 2308-38-5 | 144.2132 | 0 | 409 | 298.15 | 300 | l | -145.9608 | 85.06214 | 69.28777 | 0 | 0 | 0 | 0 | 0 | 0 | TRC 96 | 1 | MainDB
C8H16O2(TBBUg) |  | 1,1-Dimethylethyl butanoate | tert-Butyl butanoate | 2308-38-5 | 144.2132 | 0 | 409 | 298.15 | 300 | g | -134.5124 | 115.9656 | 48.42256 | 0 | 0 | 0 | 0 | 0 | 0 | TRC 96 | 1 | MainDB
C8H16O3(a) |  |  |  |  | 160.2126 | 0 | 0 | 273.15 | 333.15 | ao | -192.35 | 83.3 | -9885.37 | 41547.26 | 1764.799 | -48539.71 | 0 | 0 | 0 | Slop 98 | 2 | MainDB
C8H16O3(a) |  |  |  |  | 160.2126 | 0 | 0 | 333.15 | 473.15 | ao | 0 | 0 | -121.9422 | 789.2498 | 99.80247 | -647.7476 | 0 | 0 | 0 | Slop 98 | 2 | MainDB
C8H16O3(a) |  |  |  |  | 160.2126 | 0 | 0 | 273.15 | 333.15 | ao | -192.35 | 83.3 | -9885.37 | 41547.26 | 1764.799 | -48539.71 | 0 | 0 | 0 | Slop 98 | 2 | MainDB
C8H16O3(a) |  |  |  |  | 160.2126 | 0 | 0 | 333.15 | 473.15 | ao | 0 | 0 | -121.9422 | 789.2498 | 99.80247 | -647.7476 | 0 | 0 | 0 | Slop 98 | 2 | MainDB
C8H16O4(DEGg) | CH3COOCH2CH2OCH2CH2OCH2CH3 | 2-(2-Ethoxyethoxy)ethanol acetate |  | 112-15-2 | 176.212 | 248 | 491.7 | 298.15 | 1500 | g | -185.4237 | 146.033 | 38.60048 | 111.0259 | -14.59702 | -33.46985 | 0 | 0 | 0 | Daubert 89 | 1 | MainDB
C8H18O(11DEPMEl) |  | 1,1-Diethylpropyl methyl ether |  | 57532-71-5 | 130.2296 | 0 | 0 | 298.15 | 300 | l | -89.26865 | 79.4455 | 66.01338 | 0 | 0 | 0 | 0 | 0 | 0 | TRC 96 | 1 | MainDB
C8H18O(11DEPMEg) |  | 1,1-Diethylpropyl methyl ether |  | 57532-71-5 | 130.2296 | 0 | 0 | 298.15 | 300 | g | -77.77247 | 104.565 | 52.41396 | 0 | 0 | 0 | 0 | 0 | 0 | TRC 96 | 1 | MainDB
C8H18O(11DMPPEl) |  | 1,1-Dimethylpropyl propyl ether |  | 74058-13-2 | 130.2296 | 0 | 0 | 298.15 | 300 | l | -95.41109 | 88.59943 | 66.8738 | 0 | 0 | 0 | 0 | 0 | 0 | TRC 96 | 1 | MainDB
C8H18O(11DMPPEg) |  | 1,1-Dimethylpropyl propyl ether |  | 74058-13-2 | 130.2296 | 0 | 0 | 298.15 | 300 | g | -84.46463 | 114.6032 | 51.48183 | 0 | 0 | 0 | 0 | 0 | 0 | TRC 96 | 1 | MainDB
C8H18O(12DMPPEl) |  | 1,2-Dimethylpropyl propyl ether |  | 500009-38-1 | 130.2296 | 0 | 0 | 298.15 | 300 | l | -93.69025 | 91.6348 | 65.46367 | 0 | 0 | 0 | 0 | 0 | 0 | TRC 96 | 1 | MainDB
C8H18O(12DMPPEg) |  | 1,2-Dimethylpropyl propyl ether |  | 500009-38-1 | 130.2296 | 0 | 0 | 298.15 | 300 | g | -83.2935 | 117.8776 | 49.9522 | 0 | 0 | 0 | 0 | 0 | 0 | TRC 96 | 1 | MainDB
C8H18O(1E12DMPMEl) |  | 1-Ethyl-1,2-dimethylpropyl methyl ether |  | 500009-42-7 | 130.2296 | 0 | 0 | 298.15 | 300 | l | -90.53537 | 83.96272 | 64.53155 | 0 | 0 | 0 | 0 | 0 | 0 | TRC 96 | 1 | MainDB
C8H18O(1E12DMPMEg) |  | 1-Ethyl-1,2-dimethylpropyl methyl ether |  | 500009-42-7 | 130.2296 | 0 | 0 | 298.15 | 300 | g | -79.63671 | 108.9388 | 51.33843 | 0 | 0 | 0 | 0 | 0 | 0 | TRC 96 | 1 | MainDB
C8H18O(1E22DMPMEl) |  | 1-Ethyl-2,2-dimethylpropyl methyl ether |  | 500009-43-8 | 130.2296 | 0 | 0 | 298.15 | 300 | l | -90.70267 | 85.22945 | 59.84703 | 0 | 0 | 0 | 0 | 0 | 0 | TRC 96 | 1 | MainDB
C8H18O(1E22DMPMEg) |  | 1-Ethyl-2,2-dimethylpropyl methyl ether |  | 500009-43-8 | 130.2296 | 0 | 0 | 298.15 | 300 | g | -80.73614 | 110.4206 | 49.33078 | 0 | 0 | 0 | 0 | 0 | 0 | TRC 96 | 1 | MainDB
C8H18O(1E2MBMEl) |  | 1-Ethyl-2-methylbutyl methyl ether |  | 500009-44-9 | 130.2296 | 0 | 0 | 298.15 | 300 | l | -89.45985 | 90.43977 | 66.27629 | 0 | 0 | 0 | 0 | 0 | 0 | TRC 96 | 1 | MainDB
C8H18O(1E2MBMEg) |  | 1-Ethyl-2-methylbutyl methyl ether |  | 500009-44-9 | 130.2296 | 0 | 0 | 298.15 | 300 | g | -78.99139 | 116.4914 | 51.79254 | 0 | 0 | 0 | 0 | 0 | 0 | TRC 96 | 1 | MainDB
C8H18O(1E3MBMEl) |  | 1-Ethyl-3-methylbutyl methyl ether |  | 500009-45-0 | 130.2296 | 0 | 0 | 298.15 | 300 | l | -90.72658 | 88.59943 | 68.47514 | 0 | 0 | 0 | 0 | 0 | 0 | TRC 96 | 1 | MainDB
C8H18O(1E3MBMEg) |  | 1-Ethyl-3-methylbutyl methyl ether |  | 500009-45-0 | 130.2296 | 0 | 0 | 298.15 | 300 | g | -80.56883 | 114.8184 | 52.86807 | 0 | 0 | 0 | 0 | 0 | 0 | TRC 96 | 1 | MainDB
C8H18O(1EPIPEl) |  | 1-Ethylpropyl 1-methylethyl ether | 1-Ethylpropyl isopropyl ether | 500009-47-2 | 130.2296 | 0 | 0 | 298.15 | 300 | l | -95.913 | 88.59943 | 68.47514 | 0 | 0 | 0 | 0 | 0 | 0 | TRC 96 | 1 | MainDB
C8H18O(1EPIPEg) |  | 1-Ethylpropyl 1-methylethyl ether | 1-Ethylpropyl isopropyl ether | 500009-47-2 | 130.2296 | 0 | 0 | 298.15 | 300 | g | -85.77916 | 114.8184 | 52.86807 | 0 | 0 | 0 | 0 | 0 | 0 | TRC 96 | 1 | MainDB
C8H18O(1EPMEl) |  | 1-Ethylpentyl methyl ether |  | 500009-46-1 | 130.2296 | 0 | 0 | 298.15 | 300 | l | -89.60325 | 92.42352 | 66.89771 | 0 | 0 | 0 | 0 | 0 | 0 | TRC 96 | 1 | MainDB
C8H18O(1EPMEg) |  | 1-Ethylpentyl methyl ether |  | 500009-46-1 | 130.2296 | 0 | 0 | 298.15 | 300 | g | -78.9675 | 119.1205 | 51.26673 | 0 | 0 | 0 | 0 | 0 | 0 | TRC 96 | 1 | MainDB
C8H18O(1EPPEl) |  | 1-Ethylpropyl propyl ether |  | 120089-16-9 | 130.2296 | 0 | 0 | 298.15 | 300 | l | -93.04493 | 92.42352 | 66.89771 | 0 | 0 | 0 | 0 | 0 | 0 | TRC 96 | 1 | MainDB
C8H18O(1EPPEg) |  | 1-Ethylpropyl propyl ether |  | 120089-16-9 | 130.2296 | 0 | 0 | 298.15 | 300 | g | -82.36137 | 119.1205 | 51.26673 | 0 | 0 | 0 | 0 | 0 | 0 | TRC 96 | 1 | MainDB
C8H18O(1MBPEl) |  | 1-Methylbutyl propyl ether |  | 90951-64-7 | 130.2296 | 0 | 0 | 298.15 | 300 | l | -93.57075 | 93.66635 | 66.587 | 0 | 0 | 0 | 0 | 0 | 0 | TRC 96 | 1 | MainDB
C8H18O(1MBPEg) |  | 1-Methylbutyl propyl ether |  | 90951-64-7 | 130.2296 | 0 | 0 | 298.15 | 300 | g | -83.00669 | 120.3872 | 50.64532 | 0 | 0 | 0 | 0 | 0 | 0 | TRC 96 | 1 | MainDB
C8H18O(1ME22DMPEl) |  | 1-Methylethyl 2,2-dimethylpropyl ether |  | 17348-60-6 | 130.2296 | 0 | 0 | 298.15 | 300 | l | -96.91682 | 85.65965 | 66.06119 | 0 | 0 | 0 | 0 | 0 | 0 | TRC 96 | 1 | MainDB
C8H18O(1ME22DMPEg) |  | 1-Methylethyl 2,2-dimethylpropyl ether |  | 17348-60-6 | 130.2296 | 0 | 0 | 298.15 | 300 | g | -87.26099 | 110.588 | 50.31071 | 0 | 0 | 0 | 0 | 0 | 0 | TRC 96 | 1 | MainDB
C8H18O(2233TM1Bg) | (CH3)3CC(CH3)2CH2OH | 2,2,3,3-Tetramethyl-1-butanol |  | 66576-24-7 | 130.2296 | 0 | 0 | 298.15 | 1000 | g | -91.205 | 107.648 | 0.067 | 187.511 | -0.073 | -77.555 | 0 | 0 | 0 | Alberty 87 | 2 | MainDB
C8H18O(223RSTM1Pg) | CH3CH2CH(CH3)C(CH3)2CH2OH | 2,2,3-Trimethyl-1-pentanol | 2,2,3-(RS)-Trimethyl-1-pentanol | 57409-53-7 | 130.2296 | 0 | 0 | 298.15 | 1000 | g | -89.938 | 115.44 | 1.204 | 179.868 | 0.02 | -66.094 | 0 | 0 | 0 | Alberty 87 | 2 | MainDB
C8H18O(223RSTM3Pg) | (CH3)3CCOH(CH3)CH2CH3 | 2,2,3-(RS)-Trimethyl-3-pentanol | 2,2,3-(RS)-Trimethyl-3-pentanol | 7294-05-5 | 130.2296 | 0 | 0 | 298.15 | 1000 | g | -96.726 | 110.182 | 1.969 | 181.371 | 0.029 | -73.833 | 0 | 0 | 0 | Alberty 87 | 2 | MainDB
C8H18O(224TM1Pg) | (CH3)2CHCH2C(CH3)2CH2OH | 2,2,4-Trimethyl-1-pentanol |  | 123-44-4 | 130.2296 | 0 | 0 | 298.15 | 1000 | g | -89.938 | 114.054 | 1.204 | 179.868 | 0.02 | -66.094 | 0 | 0 | 0 | Alberty 87 | 2 | MainDB
C8H18O(224TM3RSPg) | (CH3)3CCHOHCH(CH3)2 | 2,2,4-Trimethyl-3-pentanol | 2,2,4-trimethyl-3-(RS)-pentanol | 5162-48-1 | 130.2296 | 0 | 0 | 298.15 | 1000 | g | -94.312 | 111.257 | 0.983 | 183.17 | 0.047 | -74.79 | 0 | 0 | 0 | Alberty 87 | 2 | MainDB
C8H18O(22DE1Bg) | (CH3CH2)3CCH2OH | 2,2-Diethyl-1-butanol |  | 13023-60-4 | 130.2296 | 0 | 0 | 298.15 | 1000 | g | -89.293 | 116.73 | 2.372 | 176.422 | -0.051 | -69.994 | 0 | 0 | 0 | Alberty 87 | 2 | MainDB
C8H18O(22DM1Hg) | CH3(CH2)3C(CH3)2CH2OH | 2,2-Dimethyl-1-hexanol | Neooctanol | 2370-13-0 | 130.2296 | 0 | 0 | 298.15 | 1000 | g | -89.293 | 116.73 | 2.372 | 176.422 | -0.051 | -69.994 | 0 | 0 | 0 | Alberty 87 | 2 | MainDB
C8H18O(22DM3RSHg) | (CH3)3CCHOHCH2CH2CH3 | 2,2-Dimethyl-3-hexanol | 2,2-Dimethyl-3-(RS)-hexanol | 4209-90-9 | 130.2296 | 0 | 429 | 298.15 | 1000 | g | -93.666 | 113.934 | 2.194 | 179.573 | -0.041 | -72.512 | 0 | 0 | 0 | Alberty 87 | 2 | MainDB
C8H18O(22DMPPEl) |  | 2,2-Dimethylpropyl propyl ether |  | 17348-61-7 | 130.2296 | 0 | 0 | 298.15 | 300 | l | -94.04876 | 87.3327 | 67.11281 | 0 | 0 | 0 | 0 | 0 | 0 | TRC 96 | 1 | MainDB
C8H18O(22DMPPEg) |  | 2,2-Dimethylpropyl propyl ether |  | 17348-61-7 | 130.2296 | 0 | 0 | 298.15 | 300 | g | -83.84322 | 113.0019 | 51.12333 | 0 | 0 | 0 | 0 | 0 | 0 | TRC 96 | 1 | MainDB
C8H18O(233TM2Pg) | CH3CH2C(CH3)2COH(CH3)2 | 2,3,3-Trimethyl-2-pentanol |  | 23171-85-9 | 130.2296 | 0 | 0 | 298.15 | 1000 | g | -96.726 | 110.994 | 1.969 | 181.371 | 0.029 | -73.833 | 0 | 0 | 0 | Alberty 87 | 2 | MainDB
C8H18O(234TM3Pg) | (CH3)2CHCOH(CH3)CH(CH3)2 | 2,3,4-Trimethyl-3-pentanol |  | 3054-92-0 | 130.2296 | 0 | 429.7 | 298.15 | 1000 | g | -96.104 | 112.524 | 2.325 | 176.318 | 0.039 | -70.111 | 0 | 0 | 0 | Alberty 87 | 2 | MainDB
C8H18O(23DM3RSHg) | CH3CH2CH2COH(CH3)CH(CH3)2 | 2,3-Dimethyl-3-hexanol | 2,3-Dimethyl-3-(RS)-hexanol | 4166-46-5 | 130.2296 | 0 | 0 | 298.15 | 1000 | g | -95.459 | 116.587 | 3.355 | 173.19 | 0.009 | -68.133 | 0 | 0 | 0 | Alberty 87 | 2 | MainDB
C8H18O(23RS4TM2Pg) | (CH3)2CHCH(CH3)COH(CH3)2 | 2,3,4-Trimethyl-2-pentanol | 2,3-(RS)-4-Trimethyl-2-pentanol | 66576-26-9 | 130.2296 | 0 | 0 | 298.15 | 1000 | g | -96.104 | 113.91 | 2.325 | 176.318 | 0.039 | -70.111 | 0 | 0 | 0 | Alberty 87 | 2 | MainDB
C8H18O(23RSDM2Hg) | CH3CH2CH2CH(CH3)COH(CH3)2 | 2,3-Dimethyl-2-hexanol | 2,3-(RS)-Dimethyl-2-hexanol | 19550-03-9 | 130.2296 | 433 | 0 | 298.15 | 1000 | g | -95.459 | 116.587 | 3.355 | 173.19 | 0.009 | -68.133 | 0 | 0 | 0 | Alberty 87 | 2 | MainDB
C8H18O(244TM2Pg) | (CH3)3CCH2COH(CH3)2 | 2,4,4-Trimethyl-2-pentanol |  | 690-37-9 | 130.2296 | 253 | 420.7 | 298.15 | 1000 | g | -96.726 | 108.795 | 1.969 | 181.371 | 0.029 | -73.833 | 0 | 0 | 0 | Alberty 87 | 2 | MainDB
C8H18O(24RSDM2Hg) | CH3CH2CH(CH3)CH2COH(CH3)2 | 2,4-(RS)-Dimethyl-2-hexanol |  | 111675-62-8 | 130.2296 | 0 | 0 | 298.15 | 1000 | g | -95.459 | 116.587 | 3.355 | 173.19 | 0.009 | -68.133 | 0 | 0 | 0 | Alberty 87 | 2 | MainDB
C8H18O(24RSDM3RSHg) | CH3CH2CH(CH3)CHOHCH(CH3)2 | 2,4-Dimethyl-3-hexanol | 2,4-(RS)-Dimethyl-3-(RS)-hexanol | 13432-25-2 | 130.2296 | 0 | 0 | 298.15 | 1000 | g | -93.021 | 119.049 | 2.62 | 174.35 | -0.06 | -68.674 | 0 | 0 | 0 | Alberty 87 | 2 | MainDB
C8H18O(25DM2Hg) | (CH3)2CHCH2CH2COH(CH3)2 | 2,5-Dimethyl-2-hexanol |  | 3730-60-7 | 130.2296 | 0 | 427.7 | 298.15 | 1000 | g | -95.459 | 115.225 | 3.355 | 173.19 | 0.009 | -68.133 | 0 | 0 | 0 | Alberty 87 | 2 | MainDB
C8H18O(25DM3RSHg) | (CH3)2CHCH2CHOHCH(CH3)2 | 2,5-Dimethyl-3-hexanol | 2,5-Dimethyl-3-(RS)-hexanol | 19550-07-3 | 130.2296 | 0 | 430.7 | 298.15 | 1000 | g | -93.021 | 117.663 | 2.62 | 174.35 | -0.06 | -68.674 | 0 | 0 | 0 | Alberty 87 | 2 | MainDB
C8H18O(2B2Bg) | CH3CH2CH(CH3)OCH(CH3)CH2CH3 | Di-(1-methylpropyl) ether | Di-sec-butyl ether | 6863-58-7 | 130.2296 | 0 | 393.7 | 298.15 | 300 | g | -84.885 | 112.101 | 48.47 | 0 | 0 | 0 | 0 | 0 | 0 | Domalski 93 | 1 | MainDB
C8H18O(2E1Hl) | CH3(CH2)3CH(CH2CH3)CH2OH | 2-Ethyl-1-hexanol |  | 104-76-7 | 130.2296 | 203 | 457.8 | 298.15 | 300 | l | -102.823 | 83.344 | 70.339 | 0 | 0 | 0 | 0.8319 | 0 | 0 | Domalski 93 | 1 | MainDB
C8H18O(2E1MBMEl) |  | 2-Ethyl-1-methylbutyl methyl ether |  | 500009-54-1 | 130.2296 | 0 | 0 | 298.15 | 300 | l | -89.36424 | 90.43977 | 66.27629 | 0 | 0 | 0 | 0 | 0 | 0 | TRC 96 | 1 | MainDB
C8H18O(2E1MBMEg) |  | 2-Ethyl-1-methylbutyl methyl ether |  | 500009-54-1 | 130.2296 | 0 | 0 | 298.15 | 300 | g | -79.0392 | 116.4914 | 51.79254 | 0 | 0 | 0 | 0 | 0 | 0 | TRC 96 | 1 | MainDB
C8H18O(2E2MBMEl) |  | 2-Ethyl-2-methylbutyl methyl ether |  | 500009-55-2 | 130.2296 | 0 | 0 | 298.15 | 300 | l | -88.47993 | 86.25717 | 66.20459 | 0 | 0 | 0 | 0 | 0 | 0 | TRC 96 | 1 | MainDB
C8H18O(2E2MBMEg) |  | 2-Ethyl-2-methylbutyl methyl ether |  | 500009-55-2 | 130.2296 | 0 | 0 | 298.15 | 300 | g | -78.15488 | 112.0937 | 51.50574 | 0 | 0 | 0 | 0 | 0 | 0 | TRC 96 | 1 | MainDB
C8H18O(2E3MBMEl) |  | 2-Ethyl-3-methylbutyl methyl ether |  | 500009-56-3 | 130.2296 | 0 | 0 | 298.15 | 300 | l | -88.12141 | 90.58318 | 66.96941 | 0 | 0 | 0 | 0 | 0 | 0 | TRC 96 | 1 | MainDB
C8H18O(2E3MBMEg) |  | 2-Ethyl-3-methylbutyl methyl ether |  | 500009-56-3 | 130.2296 | 0 | 0 | 298.15 | 300 | g | -77.65296 | 116.5631 | 52.03155 | 0 | 0 | 0 | 0 | 0 | 0 | TRC 96 | 1 | MainDB
C8H18O(2EPMEl) |  | 2-Ethylpentyl methyl ether |  | 18668-81-0 | 130.2296 | 0 | 0 | 298.15 | 300 | l | -87.90631 | 91.99331 | 67.08891 | 0 | 0 | 0 | 0 | 0 | 0 | TRC 96 | 1 | MainDB
C8H18O(2EPMEg) |  | 2-Ethylpentyl methyl ether |  | 18668-81-0 | 130.2296 | 0 | 0 | 298.15 | 300 | g | -77.15105 | 118.5468 | 51.60134 | 0 | 0 | 0 | 0 | 0 | 0 | TRC 96 | 1 | MainDB
C8H18O(2IP3M1Bg) | CH3CH(CH3)CH(CH(CH3)2)CH2OH | 3-Methyl-2-(1-methylethyl)-1-butanol | 2-Isopropyl-3-methyl-1-butanol | 18593-92-5 | 130.2296 | 0 | 0 | 298.15 | 1000 | g | -89.293 | 115.583 | 1.566 | 174.831 | 0.02 | -68.445 | 0 | 0 | 0 | Alberty 87 | 2 | MainDB
C8H18O(2M2Hg) | CH3(CH2)4COH(CH3)2 | 2-Methyl-2-heptanol |  | 625-25-2 | 130.2296 | 222.8 | 429 | 298.15 | 1000 | g | -94.025 | 117.902 | 4.38 | 170.004 | 0.016 | -66.094 | 0 | 0 | 0 | Alberty 87 | 2 | MainDB
C8H18O(2M3RSHg) | CH3(CH2)3CHOHCH(CH3)2 | 2-Methyl-3-(RS)-heptanol |  | 100296-26-2 | 130.2296 | 188 | 440.7 | 298.15 | 1000 | g | -91.587 | 120.339 | 3.454 | 171.629 | 0.007 | -66.934 | 0 | 0 | 0 | Alberty 87 | 2 | MainDB
C8H18O(2M4RSHg) | CH3CH2CH2CHOHCH2CH(CH3)2 | 2-Methyl-4-heptanol | 2-Methyl-4-(RS)-heptanol | 21570-35-4 | 130.2296 | 192 | 437 | 298.15 | 1000 | g | -91.587 | 120.339 | 3.454 | 171.629 | 0.007 | -66.934 | 0 | 0 | 0 | Alberty 87 | 2 | MainDB
C8H18O(2MBPEl) |  | 2-Methylbutyl propyl ether |  | 500009-57-4 | 130.2296 | 0 | 0 | 298.15 | 300 | l | -91.8021 | 94.00095 | 66.5392 | 0 | 0 | 0 | 0 | 0 | 0 | TRC 96 | 1 | MainDB
C8H18O(2MBPEg) |  | 2-Methylbutyl propyl ether |  | 500009-57-4 | 130.2296 | 0 | 0 | 298.15 | 300 | g | -80.99905 | 120.8652 | 50.47801 | 0 | 0 | 0 | 0 | 0 | 0 | TRC 96 | 1 | MainDB
C8H18O(2P1Pg) | (CH3CH2CH2)2CHCH2OH | 2-Propyl-1-pentanol |  | 58175-57-8 | 130.2296 | 0 | 0 | 298.15 | 1000 | g | -87.213 | 120.961 | 3.509 | 168.78 | 0.042 | -64.599 | 0 | 0 | 0 | Alberty 87 | 2 | MainDB
C8H18O(2RS33TM1Pg) | CH3CH2C(CH3)2CH(CH3)CH2OH | 2,3,3-Trimethyl-1-pentanol | 2-(RS)-3,3-Trimethyl-1-pentanol | 66576-25-8 | 130.2296 | 0 | 0 | 298.15 | 1000 | g | -89.938 | 115.44 | 1.204 | 179.868 | 0.02 | -66.094 | 0 | 0 | 0 | Alberty 87 | 2 | MainDB
C8H18O(2RS3RS4TM1Pg) | (CH3)2CHCH(CH3)CH(CH3)CH2OH | 2,3,4-Trimethyl-1-pentanol | 2-(RS)-3-(RS)-4-Trimethyl-1-pent | 6570-88-3 | 130.2296 | 0 | 0 | 298.15 | 1000 | g | -89.293 | 118.356 | 1.566 | 174.831 | 0.02 | -68.445 | 0 | 0 | 0 | Alberty 87 | 2 | MainDB
C8H18O(2RS3RSDM1Hg) | CH3CH2CH2CH(CH3)CH(CH3)CH2OH | 2,3-Dimethyl-1-hexanol | 2-(RS)-3-(RS)-Dimethyl-1-hexanol | 19550-02-8 | 130.2296 | 0 | 0 | 298.15 | 1000 | g | -88.671 | 121.033 | 2.525 | 171.859 | 0.031 | -66.573 | 0 | 0 | 0 | Alberty 87 | 2 | MainDB
C8H18O(2RS44TM1Pg) | (CH3)3CCH2CH(CH3)CH2OH | 2,4,4-Trimethyl-1-pentanol | 2-(RS)-4,4-Trimethyl-1-pentanol | 16325-63-6 | 130.2296 | 0 | 0 | 298.15 | 1000 | g | -89.938 | 113.241 | 1.204 | 179.868 | 0.02 | -66.094 | 0 | 0 | 0 | Alberty 87 | 2 | MainDB
C8H18O(2RS4RSDM1Hg) | CH3CH2CH(CH3)CH2CH(CH3)CH2OH | 2-(RS)-4-(RS)-Dimethyl-1-hexanol |  |  | 130.2296 | 0 | 0 | 298.15 | 1000 | g | -88.671 | 121.033 | 2.525 | 171.859 | 0.031 | -66.573 | 0 | 0 | 0 | Alberty 87 | 2 | MainDB
C8H18O(2RS5DM1Hg) | (CH3)2CHCH2CH2CH(CH3)CH2OH | 2,5-Dimethyl-1-hexanol | 2-(RS)-5-Dimethyl-1-hexanol | 6886-16-4 | 130.2296 | 0 | 452.7 | 298.15 | 1000 | g | -88.671 | 119.646 | 2.525 | 171.859 | 0.031 | -66.573 | 0 | 0 | 0 | Alberty 87 | 2 | MainDB
C8H18O(2RSE1Hg) | CH3(CH2)3CH(CH2CH3)CH2OH | 2-Ethyl-1-hexanol | 2-(RS)-Ethyl-1-hexanol | 104-76-7 | 130.2296 | 203 | 457.8 | 298.15 | 1000 | g | -87.213 | 122.347 | 3.509 | 168.78 | 0.042 | -64.599 | 0 | 0 | 0 | Alberty 87 | 2 | MainDB
C8H18O(2RSE2M1Pg) | CH3CH2CH2C(CH3)(CH2CH3)CH2OH | 2-Ethyl-2-methyl-1-pentanol | 2-(RS)-Ethyl-2-methyl-1-pentanol | 5970-63-8 | 130.2296 | 0 | 0 | 298.15 | 1000 | g | -89.293 | 118.117 | 2.372 | 176.422 | -0.051 | -69.994 | 0 | 0 | 0 | Alberty 87 | 2 | MainDB
C8H18O(2RSE2M3M1Bg) | (CH3)2CHC(CH3)(CH2CH3)CH2OH | 2-Ethyl-2,3-dimethyl-1-butanol | 2-(RS)-Ethyl-2,3-dimethyl-1-buta | 66576-55-4 | 130.2296 | 0 | 0 | 298.15 | 1000 | g | -89.938 | 115.44 | 1.204 | 179.868 | 0.02 | -72.16 | 0 | 0 | 0 | Alberty 87 | 2 | MainDB
C8H18O(2RSE33DM1Bg) | (CH3)3CCH(CH2CH3)CH2OH | 2-Ethyl-3,3-dimethyl-1-butanol | 2-(RS)-Ethyl-3,3-dimethyl-1-buta | 66576-56-5 | 130.2296 | 0 | 0 | 298.15 | 1000 | g | -89.938 | 113.241 | 1.204 | 179.868 | 0.02 | -72.16 | 0 | 0 | 0 | Alberty 87 | 2 | MainDB
C8H18O(2RSE3RSM1Pg) | CH3CH2CH(CH3)CH(CH2CH3)CH2OH | 2-Ethyl-3-methyl-1-pentanol | 2-(RS)-Ethyl-3-(RS)-methyl-1-pen | 66576-35-0 | 130.2296 | 0 | 0 | 298.15 | 1000 | g | -88.671 | 121.033 | 2.525 | 171.859 | 0.031 | -66.573 | 0 | 0 | 0 | Alberty 87 | 2 | MainDB
C8H18O(2RSE4M1Pg) | (CH3)2CHCH2CH(CH2CH3)CH2OH | 2-Ethyl-4-methyl-1-pentanol | 2-(RS)-Ethyl-4-methyl-1-pentanol | 106-67-2 | 130.2296 | 0 | 0 | 298.15 | 1000 | g | -88.671 | 119.646 | 2.525 | 171.859 | 0.031 | -66.573 | 0 | 0 | 0 | Alberty 87 | 2 | MainDB
C8H18O(2RSIP1Pg) | CH3CH2CH2CH(CH(CH3)2)CH2OH | 2-(1-Methylethyl)-1-pentanol | 2-Isopropyl-1-pentanol | 18593-91-4 | 130.2296 | 0 | 0 | 298.15 | 1000 | g | -88.671 | 119.646 | 2.525 | 171.859 | 0.031 | -66.573 | 0 | 0 | 0 | Alberty 87 | 2 | MainDB
C8H18O(2RSM1Hg) | CH3(CH2)4CH(CH3)CH2OH | 2-Methyl-1-heptanol | 2-(RS)-Methyl-1-heptanol | 60435-70-3 | 130.2296 | 0 | 0 | 298.15 | 1000 | g | -87.213 | 122.347 | 3.509 | 168.78 | 0.042 | -64.599 | 0 | 0 | 0 | Alberty 87 | 2 | MainDB
C8H18O(2RSOg) | CH3(CH2)5CHOHCH3 | 2-(RS)-Octanol |  | 4128-31-8 | 130.2296 | 241.6 | 453 | 298.15 | 1000 | g | -90.153 | 123.016 | 4.561 | 168.305 | -0.026 | -64.834 | 0 | 0 | 0 | Alberty 87 | 2 | MainDB
C8H18O(334TM1Pg) | (CH3)2CHC(CH3)2CH2CH2OH | 3,3,4-Trimethyl-1-pentanol |  | 65502-58-1 | 130.2296 | 0 | 0 | 298.15 | 1000 | g | -89.938 | 114.054 | 1.204 | 179.868 | 0.02 | -66.094 | 0 | 0 | 0 | Alberty 87 | 2 | MainDB
C8H18O(334TM2RSPg) | (CH3)2CHC(CH3)2CHOHCH3 | 3,3,4-Trimethyl-2-pentanol | 3,3,4-Trimethyl-2-(RS)-pentanol | 19411-41-7 | 130.2296 | 0 | 0 | 298.15 | 1000 | g | -94.312 | 113.432 | 0.983 | 183.17 | 0.047 | -74.79 | 0 | 0 | 0 | Alberty 87 | 2 | MainDB
C8H18O(33DM1Hg) | CH3CH2CH2C(CH3)2CH2CH2OH | 3,3-Dimethyl-1-hexanol |  | 10524-70-6 | 130.2296 | 0 | 0 | 298.15 | 1000 | g | -89.293 | 116.73 | 2.372 | 176.422 | -0.051 | -69.994 | 0 | 0 | 0 | Alberty 87 | 2 | MainDB
C8H18O(33DM2RSHg) | CH3CH2CH2C(CH3)2CHOHCH3 | 3,3-Dimethyl-2-hexanol | 3,3-Dimethyl-2-(RS)-hexanol | 22025-20-3 | 130.2296 | 0 | 0 | 298.15 | 1000 | g | -93.666 | 116.133 | 2.194 | 179.573 | -0.041 | -72.512 | 0 | 0 | 0 | Alberty 87 | 2 | MainDB
C8H18O(3E2M2Pg) | (CH3CH2)2CHCOH(CH3)2 | 3-Ethyl-2-methyl-2-pentanol |  | 19780-63-3 | 130.2296 | 0 | 0 | 298.15 | 1000 | g | -95.459 | 115.225 | 3.355 | 173.19 | 0.009 | -68.133 | 0 | 0 | 0 | Alberty 87 | 2 | MainDB
C8H18O(3E2M3Pg) | (CH3CH2)2C(OH)CH(CH3)2 | 3-Ethyl-2-methyl-3-pentanol |  | 597-05-7 | 130.2296 | 0 | 0 | 298.15 | 1000 | g | -95.459 | 115.225 | 3.355 | 173.19 | 0.009 | -68.133 | 0 | 0 | 0 | Alberty 87 | 2 | MainDB
C8H18O(3E2RSM1Pg) | (CH3CH2)2CHCH(CH3)CH2OH | 3-Ethyl-2-methyl-1-pentanol | 3-Ethyl-2-(RS)-methyl-1-pentanol | 66576-34-9 | 130.2296 | 0 | 0 | 298.15 | 1000 | g | -88.671 | 119.646 | 2.525 | 171.859 | 0.031 | -66.573 | 0 | 0 | 0 | Alberty 87 | 2 | MainDB
C8H18O(3E3Hg) | (CH3CH2)2C(OH)CH2CH2CH3 | 3-Ethyl-3-hexanol |  | 597-76-2 | 130.2296 | 0 | 433 | 298.15 | 1000 | g | -94.025 | 117.902 | 4.38 | 170.004 | 0.016 | -66.094 | 0 | 0 | 0 | Alberty 87 | 2 | MainDB
C8H18O(3E3M1Pg) | (CH3CH2)2C(CH3)CH2CH2OH | 3-Ethyl-3-methyl-1-pentanol |  | 10524-71-7 | 130.2296 | 0 | 0 | 298.15 | 1000 | g | -89.293 | 116.73 | 2.372 | 176.422 | -0.051 | -69.994 | 0 | 0 | 0 | Alberty 87 | 2 | MainDB
C8H18O(3E3M2RSPg) | (CH3CH2)2C(CH3)CHOHCH3 | 3-Ethyl-3-methyl-2-pentanol | 3-Ethyl-3-methyl-2-(RS)-pentanol | 66576-22-5 | 130.2296 | 0 | 0 | 298.15 | 1000 | g | -93.666 | 116.133 | 2.194 | 179.573 | -0.041 | -72.512 | 0 | 0 | 0 | Alberty 87 | 2 | MainDB
C8H18O(3EPMEl) |  | 3-Ethylpentyl methyl ether |  | 500009-61-0 | 130.2296 | 0 | 0 | 298.15 | 300 | l | -87.90631 | 92.42352 | 66.89771 | 0 | 0 | 0 | 0 | 0 | 0 | TRC 96 | 1 | MainDB
C8H18O(3EPMEg) |  | 3-Ethylpentyl methyl ether |  | 500009-61-0 | 130.2296 | 0 | 0 | 298.15 | 300 | g | -77.15105 | 119.1205 | 51.26673 | 0 | 0 | 0 | 0 | 0 | 0 | TRC 96 | 1 | MainDB
C8H18O(3MBPEl) |  | 3-Methylbutyl propyl ether |  | 17071-48-6 | 130.2296 | 0 | 0 | 298.15 | 300 | l | -92.32792 | 92.68642 | 67.30402 | 0 | 0 | 0 | 0 | 0 | 0 | TRC 96 | 1 | MainDB
C8H18O(3MBPEg) |  | 3-Methylbutyl propyl ether |  | 17071-48-6 | 130.2296 | 0 | 0 | 298.15 | 300 | g | -81.62046 | 119.4551 | 50.76482 | 0 | 0 | 0 | 0 | 0 | 0 | TRC 96 | 1 | MainDB
C8H18O(3RS44TM1Pg) | (CH3)3CCH(CH3)CH2CH2OH | 3,4,4-Trimethyl-1-pentanol | 3-(RS)-4,4-Trimethyl-1-pentanol | 16325-64-7 | 130.2296 | 0 | 0 | 298.15 | 1000 | g | -89.938 | 113.241 | 1.204 | 179.868 | 0.02 | -66.094 | 0 | 0 | 0 | Alberty 87 | 2 | MainDB
C8H18O(3RS44TM2RSPg) | (CH3)3CCH(CH3)CHOHCH3 | 3,4,4-Trimethyl-2-pentanol | 3(RS)-4,4-Trimethyl-2(RS)-pentan | 10575-56-1 | 130.2296 | 0 | 0 | 298.15 | 1000 | g | -94.312 | 112.643 | 0.983 | 183.17 | 0.047 | -74.79 | 0 | 0 | 0 | Alberty 87 | 2 | MainDB
C8H18O(3RS4RSDM1Hg) | CH3CH2CH(CH3)CH(CH3)CH2CH2OH | 3,4-Dimethyl-1-hexanol | 3-(RS)-4-(RS)-Dimethyl-1-hexanol | 66576-57-6 | 130.2296 | 0 | 0 | 298.15 | 1000 | g | -88.671 | 121.033 | 2.525 | 171.859 | 0.031 | -66.573 | 0 | 0 | 0 | Alberty 87 | 2 | MainDB
C8H18O(3RS4RSDM2RSHg) | CH3CH2CH(CH3)CH(CH3)CHOHCH3 | 3,4-Dimethyl-2-hexanol | 3(RS)-4(RS)-Dimethyl-2(RS)-hexan | 19550-05-1 | 130.2296 | 0 | 438.7 | 298.15 | 1000 | g | -93.021 | 120.411 | 2.62 | 174.35 | -0.06 | -68.674 | 0 | 0 | 0 | Alberty 87 | 2 | MainDB
C8H18O(3RS4RSDM3Hg) | CH3CH2CH(CH3)COH(CH3)CH2CH3 | 3,4-Dimethyl-3-hexanol | 3-(RS)-4-(RS)-Dimethyl-3-hexanol | 19550-08-4 | 130.2296 | 0 | 0 | 298.15 | 1000 | g | -95.459 | 117.973 | 3.355 | 173.19 | 0.009 | -68.133 | 0 | 0 | 0 | Alberty 87 | 2 | MainDB
C8H18O(3RS5DM1Hg) | (CH3)2CHCH2CH(CH3)CH2CH2OH | 3,5-Dimethyl-1-hexanol | 3-(RS)-5-Dimethyl-1-hexanol | 13501-73-0 | 130.2296 | 0 | 0 | 298.15 | 1000 | g | -88.671 | 119.646 | 2.525 | 171.859 | 0.031 | -66.573 | 0 | 0 | 0 | Alberty 87 | 2 | MainDB
C8H18O(3RS5DM2RSHg) | (CH3)2CHCH2CH(CH3)CHOHCH3 | 3,5-Dimethyl-2-hexanol | 3-(RS)-5-Dimethyl-2-(RS)-hexanol | 66576-27-0 | 130.2296 | 0 | 0 | 298.15 | 1000 | g | -93.021 | 119.049 | 2.62 | 174.35 | -0.06 | -68.674 | 0 | 0 | 0 | Alberty 87 | 2 | MainDB
C8H18O(3RS5DM3Hg) | (CH3)2CHCH2COH(CH3)CH2CH3 | 3-(RS)-5-Dimethyl-3-hexanol | (DL)-3,5-Dimethyl-3-hexanol | 19113-78-1 | 130.2296 | 0 | 425 | 298.15 | 1000 | g | -95.459 | 116.587 | 3.355 | 173.19 | 0.009 | -68.133 | 0 | 0 | 0 | Alberty 87 | 2 | MainDB
C8H18O(3RSE1Hg) | CH3CH2CH2CH(CH2CH3)CH2CH2OH | 3-Ethyl-1-hexanol | 3-(RS)-Ethyl-1-hexanol | 41065-95-6 | 130.2296 | 0 | 0 | 298.15 | 1000 | g | -87.213 | 122.347 | 3.509 | 168.78 | 0.042 | -64.599 | 0 | 0 | 0 | Alberty 87 | 2 | MainDB
C8H18O(3RSE2RSHg) | CH3CH2CH2CH(CH2CH3)CHOHCH3 | 3-Ethyl-2-hexanol | 3-(RS)-Ethyl-2-(RS)-hexanol | 24448-19-9 | 130.2296 | 0 | 0 | 298.15 | 1000 | g | -91.587 | 121.726 | 3.454 | 171.629 | 0.007 | -66.934 | 0 | 0 | 0 | Alberty 87 | 2 | MainDB
C8H18O(3RSE4M1Pg) | CH3CH(CH3)CH(CH2CH3)CH2CH2OH | 3-Ethyl-4-methyl-1-pentanol | 3-(RS)-Ethyl-4-methyl-1-pentanol | 38514-13-5 | 130.2296 | 0 | 0 | 298.15 | 1000 | g | -88.671 | 119.646 | 2.525 | 171.859 | 0.031 | -66.573 | 0 | 0 | 0 | Alberty 87 | 2 | MainDB
C8H18O(3RSE4M2RSPg) | (CH3)2CHCH(CH2CH3)CHOHCH3 | 3-Ethyl-4-methyl-2-pentanol | 3(RS)-Ethyl-4-methyl-2(RS)-penta | 66576-23-6 | 130.2296 | 0 | 0 | 298.15 | 1000 | g | 93.021 | 119.049 | 2.62 | 174.35 | -0.06 | -68.674 | 0 | 0 | 0 | Alberty 87 | 2 | MainDB
C8H18O(3RSM1Hg) | CH3(CH2)3CH(CH3)CH2CH2OH | 3-Methyl-1-heptanol | 3-(RS)-Methyl-1-heptanol | 1070-32-2 | 130.2296 | 0 | 0 | 298.15 | 1000 | g | -87.213 | 122.347 | 3.509 | 168.78 | 0.042 | -64.599 | 0 | 0 | 0 | Alberty 87 | 2 | MainDB
C8H18O(3RSM2RSHg) | CH3(CH2)3CH(CH3)CHOHCH3 | 3-Methyl-2-heptanol | 3-(RS)-Methyl-2-(RS)-heptanol | 31367-46-1 | 130.2296 | 0 | 439.3 | 298.15 | 1000 | g | -91.587 | 121.726 | 3.454 | 171.629 | 0.007 | -66.934 | 0 | 0 | 0 | Alberty 87 | 2 | MainDB
C8H18O(3RSM3Hg) | CH3(CH2)3COH(CH3)CH2CH3 | 3-(RS)-Methyl-3-heptanol | 2-Ethyl-2-hexanol | 598-06-1 | 130.2296 | 190 | 436 | 298.15 | 1000 | g | -94.025 | 119.264 | 4.38 | 170.004 | 0.016 | -66.094 | 0 | 0 | 0 | Alberty 87 | 2 | MainDB
C8H18O(3RSM4RSHg) | CH3CH2CH2CHOHCH(CH3)CH2CH3 | 3-(RS)-Methyl-4-(RS)-heptanol |  | 92737-91-2 | 130.2296 | 0 | 435 | 298.15 | 1000 | g | -91.587 | 121.7256 | 3.454 | 171.629 | 0.007 | -66.934 | 0 | 0 | 0 | Alberty 87 | 2 | MainDB
C8H18O(3RSOg) | CH3(CH2)4CHOHCH2CH3 | 3-(RS)-Octanol |  | 20296-29-1 | 130.2296 | 228 | 444 | 298.15 | 1000 | g | -90.153 | 123.016 | 4.561 | 168.305 | -0.026 | -64.834 | 0 | 0 | 0 | Alberty 87 | 2 | MainDB
C8H18O(44DM1Hg) | CH3CH2C(CH3)2CH2CH2CH2OH | 4,4-Dimethyl-1-hexanol |  | 6481-95-4 | 130.2296 | 0 | 0 | 298.15 | 1000 | g | -89.293 | 116.73 | 2.372 | 176.422 | -0.051 | -69.994 | 0 | 0 | 0 | Alberty 87 | 2 | MainDB
C8H18O(44DM2RSHg) | CH3CH2C(CH3)2CH2CHOHCH3 | 4,4-Dimethyl-2-hexanol | 4,4-Dimethyl-2-(RS)-hexanol | 66576-28-1 | 130.2296 | 0 | 0 | 298.15 | 1000 | g | -93.666 | 116.133 | 2.194 | 179.573 | -0.041 | -72.512 | 0 | 0 | 0 | Alberty 87 | 2 | MainDB
C8H18O(44DM3RSHg) | CH3CH2C(CH3)2CHOHCH2CH3 | 4,4-Dimethyl-3-hexanol | 4,4-Dimethyl-3-(RS)-hexanol | 19550-09-5 | 130.2296 | 0 | 433.6 | 298.15 | 1000 | g | -93.666 | 116.133 | 2.194 | 179.573 | -0.041 | -72.512 | 0 | 0 | 0 | Alberty 87 | 2 | MainDB
C8H18O(4E1Hg) | (CH3CH2)2CHCH2CH2CH2OH | 4-Ethyl-1-hexanol |  | 66576-32-7 | 130.2296 | 0 | 0 | 298.15 | 1000 | g | -87.213 | 120.961 | 3.509 | 168.78 | 0.042 | -64.599 | 0 | 0 | 0 | Alberty 87 | 2 | MainDB
C8H18O(4E2RSHg) | (CH3CH2)2CHCH2CHOHCH3 | 4-Ethyl-2-hexanol | 4-Ethyl-2-(RS)-hexanol | 66576-33-8 | 130.2296 | 0 | 0 | 298.15 | 1000 | g | -91.587 | 120.339 | 3.454 | 171.629 | 0.007 | -66.934 | 0 | 0 | 0 | Alberty 87 | 2 | MainDB
C8H18O(4E3RSHg) | (CH3CH2)2CHCHOHCH2CH3 | 4-Ethyl-3-hexanol | 4-Ethyl-3-(RS)-hexanol | 19780-44-0 | 130.2296 | 0 | 0 | 298.15 | 1000 | g | -91.587 | 120.339 | 3.454 | 171.629 | 0.007 | -66.934 | 0 | 0 | 0 | Alberty 87 | 2 | MainDB
C8H18O(4M4Hg) | (CH3CH2CH2)2COHCH3 | 4-Methyl-4-heptanol |  | 598-01-6 | 130.2296 | 0 | 0 | 298.15 | 1000 | g | -94.025 | 117.902 | 4.38 | 170.004 | 0.016 | -66.094 | 0 | 0 | 0 | Alberty 87 | 2 | MainDB
C8H18O(4RS5DM1Hg) | (CH3)2CHCH(CH3)CH2CH2CH2OH | 4,5-Dimethyl-1-hexanol | 4-(RS)-5-Dimethyl-1-hexanol | 60564-76-3 | 130.2296 | 0 | 0 | 298.15 | 1000 | g | -88.671 | 119.646 | 2.525 | 171.859 | 0.031 | -66.573 | 0 | 0 | 0 | Alberty 87 | 2 | MainDB
C8H18O(4RS5DM2RSHg) | (CH3)2CHCH(CH3)CH2CHOHCH3 | 4,5-Dimethyl-2-hexanol | 4-(RS)-5-Dimethyl-2-(RS)-hexanol | 66576-29-2 | 130.2296 | 0 | 0 | 298.15 | 1000 | g | -93.021 | 119.049 | 2.62 | 174.35 | -0.06 | -68.674 | 0 | 0 | 0 | Alberty 87 | 2 | MainDB
C8H18O(4RS5DM3RSHg) | (CH3)2CHCH(CH3)CHOHCH2CH3 | 4,5-Dimethyl-3-hexanol | 4-(RS)-5-Dimethyl-3-(RS)-hexanol | 66576-30-5 | 130.2296 | 0 | 0 | 298.15 | 1000 | g | -93.021 | 119.049 | 2.62 | 174.35 | -0.06 | -68.674 | 0 | 0 | 0 | Alberty 87 | 2 | MainDB
C8H18O(4RSM1Hg) | CH3CH2CH2CH(CH3)CH2CH2CH2OH | 4-Methyl-1-heptanol | 4-(RS)-Methyl-1-heptanol | 817-91-4 | 130.2296 | 0 | 461 | 298.15 | 1000 | g | -87.213 | 122.347 | 3.509 | 168.78 | 0.042 | -64.599 | 0 | 0 | 0 | Alberty 87 | 2 | MainDB
C8H18O(4RSM2RSHg) | CH3CH2CH2CH(CH3)CH2CHOHCH3 | 4-Methyl-2-heptanol | 4-(RS)-Methyl-2-(RS)-heptanol | 56298-90-9 | 130.2296 | 0 | 0 | 298.15 | 1000 | g | -91.587 | 121.7256 | 3.454 | 171.629 | 0.007 | -66.934 | 0 | 0 | 0 | Alberty 87 | 2 | MainDB
C8H18O(4RSM3RSHg) | CH3CH2CH2CH(CH3)CHOHCH2CH3 | 4-Methyl-3-heptanol | 4-(RS)-Methyl-3-(RS)-heptanol | 14979-39-6 | 130.2296 | 150 | 443 | 298.15 | 1000 | g | -91.587 | 121.7256 | 3.454 | 171.629 | 0.007 | -66.934 | 0 | 0 | 0 | Alberty 87 | 2 | MainDB
C8H18O(4RSOg) | CH3(CH2)3CHOHCH2CH2CH3 | 4-(RS)-Octanol | DL-4-Octanol | 74778-22-6 | 130.2296 | 232.5 | 449.5 | 298.15 | 1000 | g | -90.153 | 123.016 | 4.561 | 168.305 | -0.026 | -64.834 | 0 | 0 | 0 | Alberty 87 | 2 | MainDB
C8H18O(55DM1Hg) | (CH3)3C(CH2)3CH2OH | 5,5-Dimethyl-1-hexanol |  | 2768-18-5 | 130.2296 | 0 | 0 | 298.15 | 1000 | g | -89.293 | 114.555 | 2.372 | 176.422 | -0.051 | -69.994 | 0 | 0 | 0 | Alberty 87 | 2 | MainDB
C8H18O(55DM2RSHg) | (CH3)3CCH2CH2CHOHCH3 | 5,5-Dimethyl-2-hexanol | 5,5-Dimethyl-2-(RS)-hexanol | 31841-77-7 | 130.2296 | 0 | 0 | 298.15 | 1000 | g | -93.666 | 113.934 | 2.194 | 179.573 | -0.041 | -72.512 | 0 | 0 | 0 | Alberty 87 | 2 | MainDB
C8H18O(55DM3RSHg) | (CH3)3CCH2CHOHCH2CH3 | 5,5-Dimethyl-3-hexanol | 5,5-Dimethyl-3-(RS)-hexanol | 66576-31-6 | 130.2296 | 0 | 0 | 298.15 | 1000 | g | -93.666 | 113.934 | 2.194 | 179.573 | -0.041 | -72.512 | 0 | 0 | 0 | Alberty 87 | 2 | MainDB
C8H18O(5RSM1Hg) | CH3CH2CH(CH3)(CH2)3CH2OH | 5-(RS)-Methyl-1-heptanol | 5-(RS)-Methyl-1-heptanol | 7212-53-5 | 130.2296 | 0 | 0 | 298.15 | 1000 | g | -87.213 | 122.347 | 3.509 | 168.78 | 0.042 | -64.599 | 0 | 0 | 0 | Alberty 87 | 2 | MainDB
C8H18O(5RSM2RSHg) | CH3CH2CH(CH3)CH2CH2CHOHCH3 | 5-Methyl-2-heptanol | 5-(RS)-Methyl-2-(RS)-heptanol | 54630-50-1 | 130.2296 | 212 | 443 | 298.15 | 1000 | g | -91.587 | 121.7256 | 3.454 | 171.629 | 0.007 | -66.934 | 0 | 0 | 0 | Alberty 87 | 2 | MainDB
C8H18O(5RSM3RSHg) | CH3CH2CH(CH3)CH2CHOHCH2CH3 | 5-Methyl-3-heptanol | 5-(RS)-Methyl-3-(RS)-heptanol | 18720-65-5 | 130.2296 | 182 | 445 | 298.15 | 1000 | g | -91.587 | 121.7256 | 3.454 | 171.629 | 0.007 | -66.934 | 0 | 0 | 0 | Alberty 87 | 2 | MainDB
C8H18O(6M1Hg) | (CH3)2CH(CH2)4CH2OH | 6-Methyl-1-heptanol |  | 1653-40-3 | 130.2296 | 167 | 461 | 298.15 | 1000 | g | -87.213 | 120.961 | 3.509 | 168.78 | 0.042 | -64.599 | 0 | 0 | 0 | Alberty 87 | 2 | MainDB
C8H18O(6M2RSHg) | (CH3)2CH(CH2)3CHOHCH3 | 6-Methyl-2-heptanol | 6-Methyl-2-(RS)-heptanol | 4730-22-7 | 130.2296 | 168 | 447 | 298.15 | 1000 | g | -91.587 | 120.339 | 3.454 | 171.629 | 0.007 | -66.934 | 0 | 0 | 0 | Alberty 87 | 2 | MainDB
C8H18O(6M3RSHg) | (CH3)2CHCH2CH2CHOHCH2CH3 | 6-Methyl-3-heptanol | 6-Methyl-3-(RS)-heptanol | 18720-66-6 | 130.2296 | 0 | 0 | 298.15 | 1000 | g | -91.587 | 120.339 | 3.454 | 171.629 | 0.007 | -66.934 | 0 | 0 | 0 | Alberty 87 | 2 | MainDB
C8H18O(BIBEl) |  | Butyl 2-methylpropyl ether | Butyl isobutyl ether | 17071-47-5 | 130.2296 | 0 | 0 | 298.15 | 300 | l | -92.23232 | 92.68642 | 67.30402 | 0 | 0 | 0 | 0 | 0 | 0 | TRC 96 | 1 | MainDB
C8H18O(BIBEg) |  | Butyl 2-methylpropyl ether | Butyl isobutyl ether | 17071-47-5 | 130.2296 | 0 | 0 | 298.15 | 300 | g | -81.47706 | 119.4551 | 50.76482 | 0 | 0 | 0 | 0 | 0 | 0 | TRC 96 | 1 | MainDB
C8H18O(BOBg) | CH3(CH2)3O(CH2)3CH3 | Dibutyl ether | Butoxybutane | 142-96-1 | 130.2296 | 178 | 413 | 298.15 | 300 | g | -79.89 | 120.325 | 48.332 | 0 | 0 | 0 | 0 | 0 | 0 | Domalski 93 | 1 | MainDB
C8H18O(BSBEl) |  | Butyl 1-methylpropyl ether | Butyl sec-butyl ether | 999-65-5 | 130.2296 | 0 | 0 | 298.15 | 300 | l | -93.47514 | 94.00095 | 66.5392 | 0 | 0 | 0 | 0 | 0 | 0 | TRC 96 | 1 | MainDB
C8H18O(BTBEl) |  | Butyl 1,1-dimethylethyl ether | Butyl tert-butyl ether | 1000-63-1 | 130.2296 | 0 | 0 | 298.15 | 300 | l | -96.55832 | 87.3327 | 67.11281 | 0 | 0 | 0 | 0 | 0 | 0 | TRC 96 | 1 | MainDB
C8H18O(BTBEg) |  | Butyl 1,1-dimethylethyl ether | Butyl tert-butyl ether | 1000-63-1 | 130.2296 | 0 | 0 | 298.15 | 300 | g | -85.70746 | 113.0019 | 51.12333 | 0 | 0 | 0 | 0 | 0 | 0 | TRC 96 | 1 | MainDB
C8H18O(DBEg) | CH3(CH2)3O(CH2)3CH3 | Dibutyl ether | Butoxybutane | 142-96-1 | 130.2296 | 178 | 413.4 | 298.15 | 1100 | g | -79.858 | 119.466 | 12.281 | 146.568 | -2.809 | -67.895 | 0 | 0 | 0 | Reid 87 | 2 | MainDB
C8H18O(DIBEl) |  | Di-(2-methylpropyl) ether | Di-isobutyl ether | 628-55-7 | 130.2296 | 0 | 0 | 298.15 | 300 | l | -93.35564 | 89.26865 | 66.92161 | 0 | 0 | 0 | 0 | 0 | 0 | TRC 96 | 1 | MainDB
C8H18O(DIBEg) |  | Di-(2-methylpropyl) ether | Di-isobutyl ether | 628-55-7 | 130.2296 | 0 | 0 | 298.15 | 300 | g | -82.95889 | 115.3203 | 50.62141 | 0 | 0 | 0 | 0 | 0 | 0 | TRC 96 | 1 | MainDB
C8H18O(DNBl) | CH3(CH2)3O(CH2)3CH3 | Dibutyl ether | Butoxybutane | 142-96-1 | 130.2296 | 178 | 413.4 | 298.15 | 300 | l | -90.958 | 92.753 | 68.401 | 0 | 0 | 0 | 0.7684 | 0 | 0 | Domalski 93 | 1 | MainDB
C8H18O(DSBl) | CH3CH2CH(CH3)OCH(CH3)CH2CH3 | Di-(1-methylpropyl) ether | Di-sec-butyl ether | 6863-58-7 | 130.2296 | 0 | 393.7 | 298.15 | 300 | l | -95.385 | 89.417 | 67.435 | 0 | 0 | 0 | 0.765 | 0 | 0 | Domalski 93 | 1 | MainDB
C8H18O(DSBEg) |  | Di-(1-methylpropyl) ether | Di-sec-butyl ether | 6863-58-7 | 130.2296 | 0 | 0 | 298.15 | 300 | g | -86.11377 | 116.7782 | 51.60134 | 0 | 0 | 0 | 0 | 0 | 0 | TRC 96 | 1 | MainDB
C8H18O(DTBl) | (CH3)3COC(CH3)3 | Di-(1,1-dimethylethyl) ether | Di-tert-butyl ether | 6163-66-2 | 130.2296 | 0 | 380.4 | 298.15 | 300 | l | -100.681 | 80.598 | 67.894 | 0 | 0 | 0 | 0.7658 | 0 | 0 | Domalski 93 | 1 | MainDB
C8H18O(DTBg) | (CH3)3COC(CH3)3 | Di-(1,1-dimethylethyl) ether | Di-tert-butyl ether | 6163-66-2 | 130.2296 | 0 | 380.4 | 298.15 | 300 | g | -86.84 | 102.909 | 48.308 | 0 | 0 | 0 | 0 | 0 | 0 | Domalski 93 | 1 | MainDB
C8H18O(E112TMPEl) |  | Ethyl 1,1,2-trimethylpropyl ether |  | 90367-80-9 | 130.2296 | 0 | 0 | 298.15 | 300 | l | -95.02868 | 84.96654 | 65.48757 | 0 | 0 | 0 | 0 | 0 | 0 | TRC 96 | 1 | MainDB
C8H18O(E112TMPEg) |  | Ethyl 1,1,2-trimethylpropyl ether |  | 90367-80-9 | 130.2296 | 0 | 0 | 298.15 | 300 | g | -84.34512 | 110.4685 | 51.29063 | 0 | 0 | 0 | 0 | 0 | 0 | TRC 96 | 1 | MainDB
C8H18O(E11DMBEl) |  | Ethyl 1,1-dimethylbutyl ether |  | 500009-35-8 | 130.2296 | 0 | 0 | 298.15 | 300 | l | -95.43499 | 85.77916 | 67.66252 | 0 | 0 | 0 | 0 | 0 | 0 | TRC 96 | 1 | MainDB
C8H18O(E11DMBEg) |  | Ethyl 1,1-dimethylbutyl ether |  | 500009-35-8 | 130.2296 | 0 | 0 | 298.15 | 300 | g | -84.67973 | 111.8069 | 52.24665 | 0 | 0 | 0 | 0 | 0 | 0 | TRC 96 | 1 | MainDB
C8H18O(E122TMPEl) |  | Ethyl 1,2,2-trimethylpropyl ether |  | 25246-76-8 | 130.2296 | 0 | 0 | 298.15 | 300 | l | -94.90918 | 85.20554 | 64.98566 | 0 | 0 | 0 | 0 | 0 | 0 | TRC 96 | 1 | MainDB
C8H18O(E122TMPEg) |  | Ethyl 1,2,2-trimethylpropyl ether |  | 25246-76-8 | 130.2296 | 0 | 0 | 298.15 | 300 | g | -85.08604 | 110.5402 | 50.50191 | 0 | 0 | 0 | 0 | 0 | 0 | TRC 96 | 1 | MainDB
C8H18O(E12DMBEl) |  | Ethyl 1,2-dimethylbutyl ether |  | 500009-36-9 | 130.2296 | 0 | 0 | 298.15 | 300 | l | -92.94933 | 92.28011 | 64.67495 | 0 | 0 | 0 | 0 | 0 | 0 | TRC 96 | 1 | MainDB
C8H18O(E12DMBEg) |  | Ethyl 1,2-dimethylbutyl ether |  | 500009-36-9 | 130.2296 | 0 | 0 | 298.15 | 300 | g | -82.62428 | 118.499 | 49.76099 | 0 | 0 | 0 | 0 | 0 | 0 | TRC 96 | 1 | MainDB
C8H18O(E13DMBEl) |  | Ethyl 1,3-dimethylbutyl ether |  | 500009-39-2 | 130.2296 | 0 | 0 | 298.15 | 300 | l | -94.45507 | 90.32027 | 67.18451 | 0 | 0 | 0 | 0 | 0 | 0 | TRC 96 | 1 | MainDB
C8H18O(E13DMBEg) |  | Ethyl 1,3-dimethylbutyl ether |  | 500009-39-2 | 130.2296 | 0 | 0 | 298.15 | 300 | g | -84.44073 | 116.7782 | 51.60134 | 0 | 0 | 0 | 0 | 0 | 0 | TRC 96 | 1 | MainDB
C8H18O(E1E1MBMEl) |  | Ethyl 1-ethyl-1-methylbutyl ether |  | 74630-91-4 | 130.2296 | 0 | 0 | 298.15 | 300 | l | -90.96558 | 86.25717 | 66.20459 | 0 | 0 | 0 | 0 | 0 | 0 | TRC 96 | 1 | MainDB
C8H18O(E1E1MBMEg) |  | Ethyl 1-ethyl-1-methylbutyl ether |  | 74630-91-4 | 130.2296 | 0 | 0 | 298.15 | 300 | g | -79.99522 | 112.0937 | 51.50574 | 0 | 0 | 0 | 0 | 0 | 0 | TRC 96 | 1 | MainDB
C8H18O(E1E1MPEl) |  | Ethyl 1-ethyl-1-methylpropyl ether |  | 500009-62-1 | 130.2296 | 0 | 0 | 298.15 | 300 | l | -94.14436 | 86.25717 | 66.20459 | 0 | 0 | 0 | 0 | 0 | 0 | TRC 96 | 1 | MainDB
C8H18O(E1E1MPEg) |  | Ethyl 1-ethyl-1-methylpropyl ether |  | 500009-62-1 | 130.2296 | 0 | 0 | 298.15 | 300 | g | -83.22179 | 112.0937 | 51.50574 | 0 | 0 | 0 | 0 | 0 | 0 | TRC 96 | 1 | MainDB
C8H18O(E1E2MPEl) |  | Ethyl 1-ethyl-2-methylpropyl ether |  | 500009-63-2 | 130.2296 | 0 | 0 | 298.15 | 300 | l | -92.94933 | 90.58318 | 66.96941 | 0 | 0 | 0 | 0 | 0 | 0 | TRC 96 | 1 | MainDB
C8H18O(E1E2MPEg) |  | Ethyl 1-ethyl-2-methylpropyl ether |  | 500009-63-2 | 130.2296 | 0 | 0 | 298.15 | 300 | g | -82.62428 | 116.5631 | 52.03155 | 0 | 0 | 0 | 0 | 0 | 0 | TRC 96 | 1 | MainDB
C8H18O(E1EBEl) |  | Ethyl 1-ethylbutyl ether |  | 500009-64-3 | 130.2296 | 0 | 0 | 298.15 | 300 | l | -92.49522 | 91.99331 | 67.08891 | 0 | 0 | 0 | 0 | 0 | 0 | TRC 96 | 1 | MainDB
C8H18O(E1EBEg) |  | Ethyl 1-ethylbutyl ether |  | 500009-64-3 | 130.2296 | 0 | 0 | 298.15 | 300 | g | -81.95507 | 118.5468 | 51.60134 | 0 | 0 | 0 | 0 | 0 | 0 | TRC 96 | 1 | MainDB
C8H18O(E1MPEl) |  | Ethyl 1-methylpentyl ether |  | 25246-72-4 | 130.2296 | 0 | 0 | 298.15 | 300 | l | -93.23614 | 93.66635 | 66.587 | 0 | 0 | 0 | 0 | 0 | 0 | TRC 96 | 1 | MainDB
C8H18O(E1MPEg) |  | Ethyl 1-methylpentyl ether |  | 25246-72-4 | 130.2296 | 0 | 0 | 298.15 | 300 | g | -82.76768 | 120.3872 | 50.64532 | 0 | 0 | 0 | 0 | 0 | 0 | TRC 96 | 1 | MainDB
C8H18O(E22DMBEl) |  | Ethyl 2,2-dimethylbutyl ether |  | 67879-61-2 | 130.2296 | 0 | 0 | 298.15 | 300 | l | -92.78203 | 88.59943 | 66.8738 | 0 | 0 | 0 | 0 | 0 | 0 | TRC 96 | 1 | MainDB
C8H18O(E22DMBEg) |  | Ethyl 2,2-dimethylbutyl ether |  | 67879-61-2 | 130.2296 | 0 | 0 | 298.15 | 300 | g | -82.62428 | 114.6032 | 51.48183 | 0 | 0 | 0 | 0 | 0 | 0 | TRC 96 | 1 | MainDB
C8H18O(E23DMBEl) |  | Ethyl 2,3-dimethylbutyl ether |  | 500009-51-8 | 130.2296 | 0 | 0 | 298.15 | 300 | l | -91.7065 | 91.6348 | 65.46367 | 0 | 0 | 0 | 0 | 0 | 0 | TRC 96 | 1 | MainDB
C8H18O(E23DMBEg) |  | Ethyl 2,3-dimethylbutyl ether |  | 500009-51-8 | 130.2296 | 0 | 0 | 298.15 | 300 | g | -81.26195 | 117.8776 | 49.9522 | 0 | 0 | 0 | 0 | 0 | 0 | TRC 96 | 1 | MainDB
C8H18O(E2EBEl) |  | Ethyl 2-ethylbutyl ether |  | 500009-65-4 | 130.2296 | 0 | 0 | 298.15 | 300 | l | -90.79828 | 92.42352 | 66.89771 | 0 | 0 | 0 | 0 | 0 | 0 | TRC 96 | 1 | MainDB
C8H18O(E2EBEg) |  | Ethyl 2-ethylbutyl ether |  | 500009-65-4 | 130.2296 | 0 | 0 | 298.15 | 300 | g | -80.11472 | 119.1205 | 51.26673 | 0 | 0 | 0 | 0 | 0 | 0 | TRC 96 | 1 | MainDB
C8H18O(E2MPEl) |  | Ethyl 2-methylpentyl ether |  | 500009-66-5 | 130.2296 | 0 | 0 | 298.15 | 300 | l | -91.25239 | 93.66635 | 66.587 | 0 | 0 | 0 | 0 | 0 | 0 | TRC 96 | 1 | MainDB
C8H18O(E2MPEg) |  | Ethyl 2-methylpentyl ether |  | 500009-66-5 | 130.2296 | 0 | 0 | 298.15 | 300 | g | -80.59274 | 120.3872 | 50.64532 | 0 | 0 | 0 | 0 | 0 | 0 | TRC 96 | 1 | MainDB
C8H18O(E33DMBEl) |  | Ethyl 3,3-dimethylbutyl ether |  | 500009-58-5 | 130.2296 | 0 | 0 | 298.15 | 300 | l | -94.07265 | 87.3327 | 67.11281 | 0 | 0 | 0 | 0 | 0 | 0 | TRC 96 | 1 | MainDB
C8H18O(E33DMBEg) |  | Ethyl 3,3-dimethylbutyl ether |  | 500009-58-5 | 130.2296 | 0 | 0 | 298.15 | 300 | g | -84.05832 | 113.0019 | 51.12333 | 0 | 0 | 0 | 0 | 0 | 0 | TRC 96 | 1 | MainDB
C8H18O(E3MPEl) |  | Ethyl 3-methylpentyl ether |  | 14923-58-1 | 130.2296 | 0 | 0 | 298.15 | 300 | l | -91.25239 | 94.00095 | 66.5392 | 0 | 0 | 0 | 0 | 0 | 0 | TRC 96 | 1 | MainDB
C8H18O(E3MPEg) |  | Ethyl 3-methylpentyl ether |  | 14923-58-1 | 130.2296 | 0 | 0 | 298.15 | 300 | g | -80.59274 | 120.8652 | 50.47801 | 0 | 0 | 0 | 0 | 0 | 0 | TRC 96 | 1 | MainDB
C8H18O(EHEl) |  | Ethyl hexyl ether |  | 5756-43-4 | 130.2296 | 0 | 0 | 298.15 | 300 | l | -90.94168 | 93.73805 | 67.13671 | 0 | 0 | 0 | 0 | 0 | 0 | TRC 96 | 1 | MainDB
C8H18O(EHEg) |  | Ethyl hexyl ether |  | 5756-43-4 | 130.2296 | 0 | 0 | 298.15 | 300 | g | -79.75622 | 121.3193 | 49.73709 | 0 | 0 | 0 | 0 | 0 | 0 | TRC 96 | 1 | MainDB
C8H18O(EIHEl) |  | Ethyl 4-methylpentyl ether | Ethyl isohexyl ether | 500009-67-6 | 130.2296 | 0 | 0 | 298.15 | 300 | l | -91.99331 | 92.68642 | 67.30402 | 0 | 0 | 0 | 0 | 0 | 0 | TRC 96 | 1 | MainDB
C8H18O(EIHEg) |  | Ethyl 4-methylpentyl ether | Ethyl isohexyl ether | 500009-67-6 | 130.2296 | 0 | 0 | 298.15 | 300 | g | -81.40536 | 119.4551 | 50.76482 | 0 | 0 | 0 | 0 | 0 | 0 | TRC 96 | 1 | MainDB
C8H18O(HMEl) |  | Heptyl methyl ether |  | 629-32-3 | 130.2296 | 0 | 0 | 298.15 | 300 | l | -87.76291 | 93.73805 | 67.13671 | 0 | 0 | 0 | 0 | 0 | 0 | TRC 96 | 1 | MainDB
C8H18O(HMEg) |  | Heptyl methyl ether |  | 629-32-3 | 130.2296 | 0 | 0 | 298.15 | 300 | g | -76.57744 | 121.3193 | 49.71319 | 0 | 0 | 0 | 0 | 0 | 0 | TRC 96 | 1 | MainDB
C8H18O(IB1MPEl) |  | 1-Methylpropyl 2-methylpropyl ether | Isobutyl 1-methylpropyl ether | 92097-00-2 | 130.2296 | 0 | 0 | 298.15 | 300 | l | -94.59847 | 92.13671 | 65.94168 | 0 | 0 | 0 | 0 | 0 | 0 | TRC 96 | 1 | MainDB
C8H18O(IB1MPEg) |  | 1-Methylpropyl 2-methylpropyl ether | Isobutyl 1-methylpropyl ether | 92097-00-2 | 130.2296 | 0 | 0 | 298.15 | 300 | g | -84.34512 | 118.26 | 50.0956 | 0 | 0 | 0 | 0 | 0 | 0 | TRC 96 | 1 | MainDB
C8H18O(IHMEl) |  | Methyl 5-methylhexyl ether | Isoheptyl methyl ether | 500009-75-6 | 130.2296 | 0 | 0 | 298.15 | 300 | l | -89.00574 | 92.68642 | 67.30402 | 0 | 0 | 0 | 0 | 0 | 0 | TRC 96 | 1 | MainDB
C8H18O(IHMEg) |  | Methyl 5-methylhexyl ether | Isoheptyl methyl ether | 500009-75-6 | 130.2296 | 0 | 0 | 298.15 | 300 | g | -78.27438 | 119.4551 | 50.76482 | 0 | 0 | 0 | 0 | 0 | 0 | TRC 96 | 1 | MainDB
C8H18O(IP11DMPEl) |  | 1,1-Dimethylpropyl 1-methylethyl ether | Isopropyl 1,1-dimethylpropyl eth | 3249-46-5 | 130.2296 | 0 | 0 | 298.15 | 300 | l | -98.27916 | 87.18929 | 63.57553 | 0 | 0 | 0 | 0 | 0 | 0 | TRC 96 | 1 | MainDB
C8H18O(IP11DMPEg) |  | 1,1-Dimethylpropyl 1-methylethyl ether | Isopropyl 1,1-dimethylpropyl eth | 3249-46-5 | 130.2296 | 0 | 0 | 298.15 | 300 | g | -87.88241 | 112.1893 | 51.36233 | 0 | 0 | 0 | 0 | 0 | 0 | TRC 96 | 1 | MainDB
C8H18O(IP12DMPEl) |  | 1,2-Dimethylpropyl 1-methylethyl ether | Isopropyl 1,2-dimethylpropyl eth | 90951-62-5 | 130.2296 | 0 | 0 | 298.15 | 300 | l | -96.58221 | 87.83461 | 66.587 | 0 | 0 | 0 | 0 | 0 | 0 | TRC 96 | 1 | MainDB
C8H18O(IP12DMPEg) |  | 1,2-Dimethylpropyl 1-methylethyl ether | Isopropyl 1,2-dimethylpropyl eth | 90951-62-5 | 130.2296 | 0 | 0 | 298.15 | 300 | g | -86.68738 | 113.6472 | 51.12333 | 0 | 0 | 0 | 0 | 0 | 0 | TRC 96 | 1 | MainDB
C8H18O(IP1MBEl) |  | 1-Methylbutyl 1-methylethyl ether | Isopropyl 1-methylbutyl ether | 500009-49-4 | 130.2296 | 0 | 0 | 298.15 | 300 | l | -96.46272 | 89.74665 | 68.11664 | 0 | 0 | 0 | 0 | 0 | 0 | TRC 96 | 1 | MainDB
C8H18O(IP1MBEg) |  | 1-Methylbutyl 1-methylethyl ether | Isopropyl 1-methylbutyl ether | 500009-49-4 | 130.2296 | 0 | 0 | 298.15 | 300 | g | -86.40057 | 116.0134 | 52.22275 | 0 | 0 | 0 | 0 | 0 | 0 | TRC 96 | 1 | MainDB
C8H18O(IP2MBEl) |  | 2-Methylbutyl 1-methylethyl ether | Isopropyl 2-methylbutyl ether | 90951-63-6 | 130.2296 | 0 | 0 | 298.15 | 300 | l | -94.67017 | 92.13671 | 65.94168 | 0 | 0 | 0 | 0 | 0 | 0 | TRC 96 | 1 | MainDB
C8H18O(IP2MBEg) |  | 2-Methylbutyl 1-methylethyl ether | Isopropyl 2-methylbutyl ether | 90951-63-6 | 130.2296 | 0 | 0 | 298.15 | 300 | g | -84.41682 | 118.26 | 50.0956 | 0 | 0 | 0 | 0 | 0 | 0 | TRC 96 | 1 | MainDB
C8H18O(IP3MBEl) |  | 3-Methylbutyl 1-methylethyl ether | Isopropyl 3-methylbutyl ether | 92096-99-6 | 130.2296 | 0 | 0 | 298.15 | 300 | l | -95.21989 | 89.26865 | 66.92161 | 0 | 0 | 0 | 0 | 0 | 0 | TRC 96 | 1 | MainDB
C8H18O(IP3MBEg) |  | 3-Methylbutyl 1-methylethyl ether | Isopropyl 3-methylbutyl ether | 92096-99-6 | 130.2296 | 0 | 0 | 298.15 | 300 | g | -85.03824 | 115.3203 | 50.62141 | 0 | 0 | 0 | 0 | 0 | 0 | TRC 96 | 1 | MainDB
C8H18O(IPPEl) |  | 1-Methylethyl pentyl ether | Isopropyl pentyl ether | 5756-37-6 | 130.2296 | 0 | 0 | 298.15 | 300 | l | -93.57075 | 90.60707 | 67.47132 | 0 | 0 | 0 | 0 | 0 | 0 | TRC 96 | 1 | MainDB
C8H18O(IPPEg) |  | 1-Methylethyl pentyl ether | Isopropyl pentyl ether | 5756-37-6 | 130.2296 | 0 | 0 | 298.15 | 300 | g | -83.0545 | 116.9933 | 48.13575 | 0 | 0 | 0 | 0 | 0 | 0 | TRC 96 | 1 | MainDB
C8H18O(M1122TMPEl) |  | Methyl 1,1,2,2-tetramethylpropyl ether |  | 27705-21-1 | 130.2296 | 0 | 0 | 298.15 | 300 | l | -91.77821 | 79.78011 | 64.26865 | 0 | 0 | 0 | 0 | 0 | 0 | TRC 96 | 1 | MainDB
C8H18O(M1122TMPEg) |  | Methyl 1,1,2,2-tetramethylpropyl ether |  | 27705-21-1 | 130.2296 | 0 | 0 | 298.15 | 300 | g | -81.35755 | 104.5889 | 51.29063 | 0 | 0 | 0 | 0 | 0 | 0 | TRC 96 | 1 | MainDB
C8H18O(M112TMBEl) |  | Methyl 1,1,2-trimethylbutyl ether |  | 89045-02-3 | 130.2296 | 0 | 0 | 298.15 | 300 | l | -90.82218 | 86.52007 | 64.36424 | 0 | 0 | 0 | 0 | 0 | 0 | TRC 96 | 1 | MainDB
C8H18O(M112TMBEg) |  | Methyl 1,1,2-trimethylbutyl ether |  | 89045-02-3 | 130.2296 | 0 | 0 | 298.15 | 300 | g | -79.99522 | 111.9981 | 50.62141 | 0 | 0 | 0 | 0 | 0 | 0 | TRC 96 | 1 | MainDB
C8H18O(M113TMBEl) |  | Methyl 1,1,3-trimethylbutyl ether |  | 89045-03-4 | 130.2296 | 0 | 0 | 298.15 | 300 | l | -91.37189 | 87.18929 | 63.57553 | 0 | 0 | 0 | 0 | 0 | 0 | TRC 96 | 1 | MainDB
C8H18O(M113TMBEg) |  | Methyl 1,1,3-trimethylbutyl ether |  | 89045-03-4 | 130.2296 | 0 | 0 | 298.15 | 300 | g | -80.95124 | 112.1893 | 51.36233 | 0 | 0 | 0 | 0 | 0 | 0 | TRC 96 | 1 | MainDB
C8H18O(M11DMPEl) |  | Methyl 1,1-dimethylpentyl ether |  | 89045-00-1 | 130.2296 | 0 | 0 | 298.15 | 300 | l | -92.01721 | 88.59943 | 66.8738 | 0 | 0 | 0 | 0 | 0 | 0 | TRC 96 | 1 | MainDB
C8H18O(M11DMPEg) |  | Methyl 1,1-dimethylpentyl ether |  | 89045-00-1 | 130.2296 | 0 | 0 | 298.15 | 300 | g | -81.09464 | 114.6032 | 51.48183 | 0 | 0 | 0 | 0 | 0 | 0 | TRC 96 | 1 | MainDB
C8H18O(M11ME2MPEl) |  | Methyl 1-(1-methylethyl)-2-methylpropyl ether | 1-Isopropyl-2-methylpropyl m. e. | 57132-05-5 | 130.2296 | 0 | 0 | 298.15 | 300 | l | -90.24857 | 87.18929 | 61.49618 | 0 | 0 | 0 | 0 | 0 | 0 | TRC 96 | 1 | MainDB
C8H18O(M11ME2MPEg) |  | Methyl 1-(1-methylethyl)-2-methylpropyl ether | 1-Isopropyl-2-methylpropyl m. e. | 57132-05-5 | 130.2296 | 0 | 0 | 298.15 | 300 | g | -80.11472 | 112.8346 | 50.28681 | 0 | 0 | 0 | 0 | 0 | 0 | TRC 96 | 1 | MainDB
C8H18O(M11MEBEl) |  | Methyl 1-(1-methylethyl)butyl ether |  | 500009-71-2 | 130.2296 | 0 | 0 | 298.15 | 300 | l | -90.70267 | 90.58318 | 66.96941 | 0 | 0 | 0 | 0 | 0 | 0 | TRC 96 | 1 | MainDB
C8H18O(M11MEBEg) |  | Methyl 1-(1-methylethyl)butyl ether |  | 500009-71-2 | 130.2296 | 0 | 0 | 298.15 | 300 | g | -80.73614 | 116.5631 | 52.03155 | 0 | 0 | 0 | 0 | 0 | 0 | TRC 96 | 1 | MainDB
C8H18O(M122TMBEl) |  | Methyl 1,2,2-trimethylbutyl ether |  | 500009-68-7 | 130.2296 | 0 | 0 | 298.15 | 300 | l | -90.41587 | 86.52007 | 64.36424 | 0 | 0 | 0 | 0 | 0 | 0 | TRC 96 | 1 | MainDB
C8H18O(M122TMBEg) |  | Methyl 1,2,2-trimethylbutyl ether |  | 500009-68-7 | 130.2296 | 0 | 0 | 298.15 | 300 | g | -80.37763 | 111.9981 | 50.62141 | 0 | 0 | 0 | 0 | 0 | 0 | TRC 96 | 1 | MainDB
C8H18O(M123TMBEl) |  | Methyl 1,2,3-trimethylbutyl ether |  | 500009-69-8 | 130.2296 | 0 | 0 | 298.15 | 300 | l | -90.24857 | 88.57552 | 65.67878 | 0 | 0 | 0 | 0 | 0 | 0 | TRC 96 | 1 | MainDB
C8H18O(M123TMBEg) |  | Methyl 1,2,3-trimethylbutyl ether |  | 500009-69-8 | 130.2296 | 0 | 0 | 298.15 | 300 | g | -80.11472 | 114.2925 | 51.45794 | 0 | 0 | 0 | 0 | 0 | 0 | TRC 96 | 1 | MainDB
C8H18O(M12DMPEl) |  | Methyl 1,2-dimethylpentyl ether |  | 500009-37-0 | 130.2296 | 0 | 0 | 298.15 | 300 | l | -89.67495 | 92.28011 | 64.67495 | 0 | 0 | 0 | 0 | 0 | 0 | TRC 96 | 1 | MainDB
C8H18O(M12DMPEg) |  | Methyl 1,2-dimethylpentyl ether |  | 500009-37-0 | 130.2296 | 0 | 0 | 298.15 | 300 | g | -79.27821 | 118.499 | 49.76099 | 0 | 0 | 0 | 0 | 0 | 0 | TRC 96 | 1 | MainDB
C8H18O(M133TMBEl) |  | Methyl 1,3,3-trimethylbutyl ether |  | 500009-70-1 | 130.2296 | 0 | 0 | 298.15 | 300 | l | -91.25239 | 87.26099 | 63.04971 | 0 | 0 | 0 | 0 | 0 | 0 | TRC 96 | 1 | MainDB
C8H18O(M133TMBEg) |  | Methyl 1,3,3-trimethylbutyl ether |  | 500009-70-1 | 130.2296 | 0 | 0 | 298.15 | 300 | g | -81.71606 | 111.9981 | 50.69312 | 0 | 0 | 0 | 0 | 0 | 0 | TRC 96 | 1 | MainDB
C8H18O(M13DMPEl) |  | Methyl 1,3-dimethylpentyl ether |  | 500009-40-5 | 130.2296 | 0 | 0 | 298.15 | 300 | l | -90.72658 | 90.32027 | 67.18451 | 0 | 0 | 0 | 0 | 0 | 0 | TRC 96 | 1 | MainDB
C8H18O(M13DMPEg) |  | Methyl 1,3-dimethylpentyl ether |  | 500009-40-5 | 130.2296 | 0 | 0 | 298.15 | 300 | g | -80.56883 | 116.7782 | 51.60134 | 0 | 0 | 0 | 0 | 0 | 0 | TRC 96 | 1 | MainDB
C8H18O(M14DMPEl) |  | Methyl 1,4-dimethylpentyl ether |  | 500009-41-6 | 130.2296 | 0 | 0 | 298.15 | 300 | l | -91.5392 | 92.13671 | 65.94168 | 0 | 0 | 0 | 0 | 0 | 0 | TRC 96 | 1 | MainDB
C8H18O(M14DMPEg) |  | Methyl 1,4-dimethylpentyl ether |  | 500009-41-6 | 130.2296 | 0 | 0 | 298.15 | 300 | g | -81.35755 | 118.26 | 50.0956 | 0 | 0 | 0 | 0 | 0 | 0 | TRC 96 | 1 | MainDB
C8H18O(M1MHEl) |  | Methyl 1-methylhexyl ether |  | 57858-34-1 | 130.2296 | 0 | 0 | 298.15 | 300 | l | -90.24857 | 94.00095 | 66.5392 | 0 | 0 | 0 | 0 | 0 | 0 | TRC 96 | 1 | MainDB
C8H18O(M1MHEg) |  | Methyl 1-methylhexyl ether |  | 57858-34-1 | 130.2296 | 0 | 0 | 298.15 | 300 | g | -79.63671 | 120.8652 | 50.47801 | 0 | 0 | 0 | 0 | 0 | 0 | TRC 96 | 1 | MainDB
C8H18O(M1PBEl) |  | Methyl 1-propylbutyl ether |  | 90951-65-8 | 130.2296 | 0 | 0 | 298.15 | 300 | l | -89.43594 | 93.66635 | 66.587 | 0 | 0 | 0 | 0 | 0 | 0 | TRC 96 | 1 | MainDB
C8H18O(M1PBEg) |  | Methyl 1-propylbutyl ether |  | 90951-65-8 | 130.2296 | 0 | 0 | 298.15 | 300 | g | -78.82409 | 120.3872 | 50.64532 | 0 | 0 | 0 | 0 | 0 | 0 | TRC 96 | 1 | MainDB
C8H18O(M223TMBEl) |  | Methyl 2,2,3-trimethylbutyl ether |  | 500009-72-3 | 130.2296 | 0 | 0 | 298.15 | 300 | l | -89.17304 | 84.96654 | 65.48757 | 0 | 0 | 0 | 0 | 0 | 0 | TRC 96 | 1 | MainDB
C8H18O(M223TMBEg) |  | Methyl 2,2,3-trimethylbutyl ether |  | 500009-72-3 | 130.2296 | 0 | 0 | 298.15 | 300 | g | -79.0153 | 110.4685 | 51.29063 | 0 | 0 | 0 | 0 | 0 | 0 | TRC 96 | 1 | MainDB
C8H18O(M22DMPEl) |  | Methyl 2,2-dimethylpentyl ether |  | 500009-50-7 | 130.2296 | 0 | 0 | 298.15 | 300 | l | -89.60325 | 85.77916 | 67.66252 | 0 | 0 | 0 | 0 | 0 | 0 | TRC 96 | 1 | MainDB
C8H18O(M22DMPEg) |  | Methyl 2,2-dimethylpentyl ether |  | 500009-50-7 | 130.2296 | 0 | 0 | 298.15 | 300 | g | -79.3738 | 111.8069 | 52.24665 | 0 | 0 | 0 | 0 | 0 | 0 | TRC 96 | 1 | MainDB
C8H18O(M233TMBEl) |  | Methyl 2,3,3-trimethylbutyl ether |  | 800000-95-7 | 130.2296 | 0 | 0 | 298.15 | 300 | l | -89.45985 | 85.20554 | 64.98566 | 0 | 0 | 0 | 0 | 0 | 0 | TRC 96 | 1 | MainDB
C8H18O(M233TMBEg) |  | Methyl 2,3,3-trimethylbutyl ether |  | 800000-95-7 | 130.2296 | 0 | 0 | 298.15 | 300 | g | -79.3738 | 110.5402 | 50.50191 | 0 | 0 | 0 | 0 | 0 | 0 | TRC 96 | 1 | MainDB
C8H18O(M23DMPEl) |  | Methyl 2,3-dimethylpentyl ether |  | 500009-52-9 | 130.2296 | 0 | 0 | 298.15 | 300 | l | -88.21702 | 92.28011 | 64.67495 | 0 | 0 | 0 | 0 | 0 | 0 | TRC 96 | 1 | MainDB
C8H18O(M23DMPEg) |  | Methyl 2,3-dimethylpentyl ether |  | 500009-52-9 | 130.2296 | 0 | 0 | 298.15 | 300 | g | -77.62907 | 118.499 | 49.76099 | 0 | 0 | 0 | 0 | 0 | 0 | TRC 96 | 1 | MainDB
C8H18O(M24DMPEl) |  | Methyl 2,4-dimethylpentyl ether |  | 500009-53-0 | 130.2296 | 0 | 0 | 298.15 | 300 | l | -89.48375 | 89.74665 | 68.11664 | 0 | 0 | 0 | 0 | 0 | 0 | TRC 96 | 1 | MainDB
C8H18O(M24DMPEg) |  | Methyl 2,4-dimethylpentyl ether |  | 500009-53-0 | 130.2296 | 0 | 0 | 298.15 | 300 | g | -79.2065 | 116.0134 | 52.22275 | 0 | 0 | 0 | 0 | 0 | 0 | TRC 96 | 1 | MainDB
C8H18O(M2MHEl) |  | Methyl 2-methylhexyl ether |  | 18668-80-9 | 130.2296 | 0 | 0 | 298.15 | 300 | l | -88.36042 | 93.66635 | 66.587 | 0 | 0 | 0 | 0 | 0 | 0 | TRC 96 | 1 | MainDB
C8H18O(M2MHEg) |  | Methyl 2-methylhexyl ether |  | 18668-80-9 | 130.2296 | 0 | 0 | 298.15 | 300 | g | -77.58126 | 120.3872 | 50.64532 | 0 | 0 | 0 | 0 | 0 | 0 | TRC 96 | 1 | MainDB
C8H18O(M33DMPEl) |  | Methyl 3,3-dimethylpentyl ether |  | 500009-59-6 | 130.2296 | 0 | 0 | 298.15 | 300 | l | -89.60325 | 88.59943 | 66.8738 | 0 | 0 | 0 | 0 | 0 | 0 | TRC 96 | 1 | MainDB
C8H18O(M33DMPEg) |  | Methyl 3,3-dimethylpentyl ether |  | 500009-59-6 | 130.2296 | 0 | 0 | 298.15 | 300 | g | -79.3738 | 114.6032 | 51.48183 | 0 | 0 | 0 | 0 | 0 | 0 | TRC 96 | 1 | MainDB
C8H18O(M34DMPEl) |  | Methyl 3,4-dimethylpentyl ether |  | 500009-60-9 | 130.2296 | 0 | 0 | 298.15 | 300 | l | -88.43212 | 91.6348 | 65.46367 | 0 | 0 | 0 | 0 | 0 | 0 | TRC 96 | 1 | MainDB
C8H18O(M34DMPEg) |  | Methyl 3,4-dimethylpentyl ether |  | 500009-60-9 | 130.2296 | 0 | 0 | 298.15 | 300 | g | -77.89197 | 117.8776 | 49.9522 | 0 | 0 | 0 | 0 | 0 | 0 | TRC 96 | 1 | MainDB
C8H18O(M3MHEl) |  | Methyl 3-methylhexyl ether |  | 500009-73-4 | 130.2296 | 0 | 0 | 298.15 | 300 | l | -88.19312 | 93.66635 | 66.587 | 0 | 0 | 0 | 0 | 0 | 0 | TRC 96 | 1 | MainDB
C8H18O(M3MHEg) |  | Methyl 3-methylhexyl ether |  | 500009-73-4 | 130.2296 | 0 | 0 | 298.15 | 300 | g | -77.46176 | 120.3872 | 50.64532 | 0 | 0 | 0 | 0 | 0 | 0 | TRC 96 | 1 | MainDB
C8H18O(M44DMPEl) |  | Methyl 4,4-dimethylpentyl ether |  | 53313-55-6 | 130.2296 | 0 | 0 | 298.15 | 300 | l | -90.65488 | 87.3327 | 67.11281 | 0 | 0 | 0 | 0 | 0 | 0 | TRC 96 | 1 | MainDB
C8H18O(M44DMPEg) |  | Methyl 4,4-dimethylpentyl ether |  | 53313-55-6 | 130.2296 | 0 | 0 | 298.15 | 300 | g | -80.47323 | 113.0019 | 51.12333 | 0 | 0 | 0 | 0 | 0 | 0 | TRC 96 | 1 | MainDB
C8H18O(M4MHEl) |  | Methyl 4-methylhexyl ether |  | 500009-74-5 | 130.2296 | 0 | 0 | 298.15 | 300 | l | -88.36042 | 94.00095 | 66.5392 | 0 | 0 | 0 | 0 | 0 | 0 | TRC 96 | 1 | MainDB
C8H18O(M4MHEg) |  | Methyl 4-methylhexyl ether |  | 500009-74-5 | 130.2296 | 0 | 0 | 298.15 | 300 | g | -77.58126 | 120.8652 | 50.47801 | 0 | 0 | 0 | 0 | 0 | 0 | TRC 96 | 1 | MainDB
C8H18O(NBEg) | CH3(CH2)3O(CH2)3CH3 | Dibutyl ether | Butoxybutane | 142-96-1 | 130.2296 | 178 | 413.4 | 298.15 | 398 | g | -79.84 | 114.96 | 48.82 | 0 | 0 | 0 | 0 | 0 | 0 | Karapet 70 | 3 | MainDB
C8H18O(OCTl) | CH3(CH2)7OH | 1-Octanol | Octyl alcohol, Caprylic alcohol | 111-87-5 | 130.2296 | 257.7 | 468.3 | 298.15 | 300 | l | -102.603 | 84.622 | 71.052 | 0 | 0 | 0 | 0.8262 | 0 | 0 | Domalski 93 | 1 | MainDB
C8H18O(OCTg) | CH3(CH2)7OH | 1-Octanol | Octyl alcohol, Caprylic alcohol | 111-87-5 | 130.2296 | 257.7 | 468.3 | 298.15 | 1100 | g | -84.99 | 124.14 | 9.868 | 152.281 | -2.171 | -54.387 | 0 | 0 | 0 | Domalski 93, Reid 87 | 1 | MainDB
C8H18O(PPEl) |  | Pentyl propyl ether |  | 18641-82-2 | 130.2296 | 0 | 0 | 298.15 | 300 | l | -90.84608 | 96.27151 | 67.13671 | 0 | 0 | 0 | 0 | 0 | 0 | TRC 96 | 1 | MainDB
C8H18O(PPEg) |  | Pentyl propyl ether |  | 18641-82-2 | 130.2296 | 0 | 0 | 298.15 | 300 | g | -79.92352 | 119.957 | 48.63767 | 0 | 0 | 0 | 0 | 0 | 0 | TRC 96 | 1 | MainDB
C8H18O(SBTBEl) |  | 1,1-Dimethylethyl 1-methylpropyl ether | sec-Butyl tert-butyl ether | 32970-45-9 | 130.2296 | 0 | 0 | 298.15 | 300 | l | -98.90057 | 87.26099 | 63.04971 | 0 | 0 | 0 | 0 | 0 | 0 | TRC 96 | 1 | MainDB
C8H18O(SBTBEg) |  | 1,1-Dimethylethyl 1-methylpropyl ether | sec-Butyl tert-butyl ether | 32970-45-9 | 130.2296 | 0 | 0 | 298.15 | 300 | g | -88.55163 | 111.9981 | 50.69312 | 0 | 0 | 0 | 0 | 0 | 0 | TRC 96 | 1 | MainDB
C8H18O(TB2MPEl) |  | 1,1-Dimethylethyl 2-methylpropyl ether | tert-Butyl 2-methylpropyl ether | 33021-02-2 | 130.2296 | 0 | 0 | 298.15 | 300 | l | -97.65775 | 85.65965 | 66.06119 | 0 | 0 | 0 | 0 | 0 | 0 | TRC 96 | 1 | MainDB
C8H18O(TB2MPEg) |  | 1,1-Dimethylethyl 2-methylpropyl ether | tert-Butyl 2-methylpropyl ether | 33021-02-2 | 130.2296 | 0 | 0 | 298.15 | 300 | g | -87.18929 | 110.588 | 50.31071 | 0 | 0 | 0 | 0 | 0 | 0 | TRC 96 | 1 | MainDB
C8H18O3(DEMg) | CH3(CH2)3OCH2CH2OCH2CH2OH | 2-(2-Butoxyethoxy)ethanol | Diethylene glycol monobutyl ethe | 112-34-5 | 162.2284 | 205 | 504 | 298.15 | 1500 | g | -144.8024 | 142.447 | 31.22977 | 125.4623 | -11.02244 | -38.76127 | 0 | 0 | 0 | Daubert 89 | 1 | MainDB
C8H18O5(TEGl) | HO(CH2CH2O)3CH2CH2OH | 3,6,9-Trioxa-1,11-undecanediol | Tetraethylene glycol | 112-60-7 | 194.2272 | 267 | 601 | 298.15 | 300 | l | -239.457 | 102.495 | 103.062 | 0 | 0 | 0 | 1.1285 | 0 | 0 | Domalski 93 | 1 | MainDB
C8H20O2(D2BOLg) |  | 2-Butanol dimer |  | 800001-36-9 | 148.2448 | 0 | 0 | 298.15 | 300 | g | -145.3 | 150 | 0 | 0 | 0 | 0 | 0 | 0 | 0 | TRC 96 | 1 | MainDB
C8H20O2(DTBOLg) |  | 1,1-Dimethylethanol dimer | tert-Butanol dimer | 800001-38-1 | 148.2448 | 0 | 0 | 298.15 | 300 | g | -154 | 136.7 | 0 | 0 | 0 | 0 | 0 | 0 | 0 | TRC 96 | 1 | MainDB
C8H24O4(TEOLg) |  | Ethanol tetramer |  | 800001-31-4 | 184.2752 | 0 | 0 | 298.15 | 300 | g | -247.1 | 194.1 | 0 | 0 | 0 | 0 | 0 | 0 | 0 | TRC 96 | 1 | MainDB
C9H4O5(TMAg) |  | 1,2,4-Benzenecarboxylic acid 1,2-anhydride | Trimellitic anhydride | 552-30-7 | 192.1276 | 435 | 0 | 298.15 | 1000.15 | g | -185.9016 | 83.413 | 3.15466 | 134.3381 | -2.9527 | -56.4812 | 0 | 0 | 0 | Daubert 89 | 1 | MainDB
C9H6O6(123B) | (C(COOH))3CHCHCH | 1,2,3-Benzenetricarboxylic acid | Hemimellitic acid | 569-51-7 | 210.1428 | 473 | 0 | 298.15 | 300 | s | -276.288 | 59.307 | 61.37 | 0 | 0 | 0 | 1.546 | 0 | 0 | Domalski 93 | 1 | MainDB
C9H10O(4INOLg) |  | 2,3-Dihydro-1H-inden-4-ol | 4-Indanol | 1641-41-4 | 134.1774 | 0 | 0 | 50 | 298.15 | g | -28.60899 | 92.56693 | 5.22748 | 74.27375 | 0.01829 | 89.99191 | 0 | 0 | 0 | TRC 96 | 1 | MainDB
C9H10O(4INOLg) |  | 2,3-Dihydro-1H-inden-4-ol | 4-Indanol | 1641-41-4 | 134.1774 | 0 | 0 | 298.15 | 1500 | g | 0 | 0 | 22.63553 | 92.97697 | -11.30531 | -28.43447 | 0 | 0 | 0 | TRC 96 | 1 | MainDB
C9H10O(4INOLg) |  | 2,3-Dihydro-1H-inden-4-ol | 4-Indanol | 1641-41-4 | 134.1774 | 0 | 0 | 50 | 298.15 | g | -28.60899 | 92.56693 | 5.22748 | 74.27375 | 0.01829 | 89.99191 | 0 | 0 | 0 | TRC 96 | 1 | MainDB
C9H10O(4INOLg) |  | 2,3-Dihydro-1H-inden-4-ol | 4-Indanol | 1641-41-4 | 134.1774 | 0 | 0 | 298.15 | 1500 | g | 0 | 0 | 22.63553 | 92.97697 | -11.30531 | -28.43447 | 0 | 0 | 0 | TRC 96 | 1 | MainDB
C9H10O(5INOLg) |  | 2,3-Dihydro-1H-inden-5-ol | 5-Indanol | 1470-94-6 | 134.1774 | 0 | 0 | 50 | 298.15 | g | -28.65679 | 91.96941 | 4.82498 | 74.13046 | 0.02489 | 90.50073 | 0 | 0 | 0 | TRC 96 | 1 | MainDB
C9H10O(5INOLg) |  | 2,3-Dihydro-1H-inden-5-ol | 5-Indanol | 1470-94-6 | 134.1774 | 0 | 0 | 298.15 | 1500 | g | 0 | 0 | 22.19346 | 94.28942 | -11.57112 | -29.04096 | 0 | 0 | 0 | TRC 96 | 1 | MainDB
C9H10O(5INOLg) |  | 2,3-Dihydro-1H-inden-5-ol | 5-Indanol | 1470-94-6 | 134.1774 | 0 | 0 | 50 | 298.15 | g | -28.65679 | 91.96941 | 4.82498 | 74.13046 | 0.02489 | 90.50073 | 0 | 0 | 0 | TRC 96 | 1 | MainDB
C9H10O(5INOLg) |  | 2,3-Dihydro-1H-inden-5-ol | 5-Indanol | 1470-94-6 | 134.1774 | 0 | 0 | 298.15 | 1500 | g | 0 | 0 | 22.19346 | 94.28942 | -11.57112 | -29.04096 | 0 | 0 | 0 | TRC 96 | 1 | MainDB
C9H10O2(23D) | C(COOH)C(CH3)C(CH3)CHCHCH | 2,3-Dimethylbenzoic acid |  | 603-79-2 | 150.1768 | 419 | 0 | 298.15 | 300 | s | -108.291 | 53.685 | 46.422 | 0 | 0 | 0 | 0 | 0 | 0 | Domalski 93 | 1 | MainDB
C9H10O2(24D) | C(COOH)C(CH3)CHC(CH3)CHCH | 2,4-Dimethylbenzoic acid | 4-Carboxy-1,3-dimethylbenzene | 611-01-8 | 150.1768 | 363 | 541 | 298.15 | 300 | s | -109.486 | 53.685 | 46.422 | 0 | 0 | 0 | 0 | 0 | 0 | Domalski 93 | 1 | MainDB
C9H10O2(25D) | C(COOH)C(CH3)CHCHC(CH3)CH | 2,5-Dimethylbenzoic acid |  | 610-72-0 | 150.1768 | 405 | 0 | 298.15 | 300 | s | -109.486 | 53.685 | 46.422 | 0 | 0 | 0 | 1.069 | 0 | 0 | Domalski 93 | 1 | MainDB
C9H10O2(26D) | C(COOH)C(CH3)CHCHCHC(CH3) | 2,6-Dimethylbenzoic acid |  | 632-46-2 | 150.1768 | 389 | 547.7 | 298.15 | 300 | s | -108.291 | 53.685 | 46.422 | 0 | 0 | 0 | 0 | 0 | 0 | Domalski 93 | 1 | MainDB
C9H10O2(34D) | C(COOH)CHC(CH3)C(CH3)CHCH | 3,4-Dimethylbenzoic acid |  | 619-04-5 | 150.1768 | 439 | 0 | 298.15 | 300 | s | -109.486 | 53.685 | 46.422 | 0 | 0 | 0 | 0 | 0 | 0 | Domalski 93 | 1 | MainDB
C9H10O2(35D) | C(COOH)CHC(CH3)CHC(CH3)CH | 3,5-Dimethylbenzoic acid | Mesitylenic acid | 499-06-9 | 150.1768 | 444.3 | 0 | 298.15 | 300 | s | -117.223 | 60.483 | 52.173 | 0 | 0 | 0 | 0 | 0 | 0 | Domalski 93 | 1 | MainDB
C9H10O2(BACg) | CH3COOCH2(C6H5) | Benzyl acetate | Acetic acid phenylmethyl ester | 140-11-4 | 150.1768 | 221.9 | 486 | 298.15 | 1200.15 | g | -73.87334 | 109.701 | 29.18596 | 85.21314 | -12.2101 | -22.16055 | 0 | 0 | 0 | Daubert 89 | 1 | MainDB
C9H10O2(EBZg) | C6H5COOCH2CH3 | Ethyl benzoate | Benzoic acid ethyl ester | 93-89-0 | 150.1768 | 239 | 485 | 298.15 | 1500 | g | -67.86178 | 108.748 | 25.1098 | 87.25808 | -13.036 | -24.10272 | 0 | 0 | 0 | Daubert 89 | 1 | MainDB
C9H12O(BEEg) | C6H5CH2OC2H5 | (Ethoxymethyl)benzene | Benzyl ethyl ether | 539-30-0 | 136.1932 | 0 | 459 | 298.15 | 1500 | g | -27.47943 | 104.924 | 18.44079 | 111.3287 | -10.48864 | -36.22314 | 0 | 0 | 0 | Daubert 89 | 1 | MainDB
C9H14O(IPRg) | COCHC(CH3)CH2C(CH3)2CH2 (cyclic) | 3,5,5-Trimethyl-2-cyclohexen-1-one | Isophorone | 78-59-1 | 138.209 | 265.1 | 488.4 | 298.15 | 1200 | g | -59.97567 | 100.86 | 16.45504 | 135.1777 | -8.08367 | -48.61246 | 0 | 0 | 0 | Daubert 89 | 1 | MainDB
C9H14O6(GYTg) | CH3COOCH(CH2OOCCH3)2 | 1,2,3-Propanetriol triacetate | Triacetin | 102-76-1 | 218.206 | 195 | 532 | 298.15 | 1200 | g | -299.3304 | 161.568 | 49.47747 | 109.5587 | -17.92046 | -34.11013 | 0 | 0 | 0 | Daubert 89 | 1 | MainDB
C9H16O4(a) |  |  |  |  | 188.223 | 0 | 0 | 273.15 | 333.15 | ao | -240.7 | 101.6 | -7459.977 | 31412.89 | 1334.569 | -36712.81 | 0 | 0 | 0 | Slop 98 | 2 | MainDB
C9H16O4(a) |  |  |  |  | 188.223 | 0 | 0 | 333.15 | 473.15 | ao | 0 | 0 | -126.5166 | 788.7838 | 84.86137 | -717.21 | 0 | 0 | 0 | Slop 98 | 2 | MainDB
C9H16O4(a) |  |  |  |  | 188.223 | 0 | 0 | 273.15 | 333.15 | ao | -240.7 | 101.6 | -7459.977 | 31412.89 | 1334.569 | -36712.81 | 0 | 0 | 0 | Slop 98 | 2 | MainDB
C9H16O4(a) |  |  |  |  | 188.223 | 0 | 0 | 333.15 | 473.15 | ao | 0 | 0 | -126.5166 | 788.7838 | 84.86137 | -717.21 | 0 | 0 | 0 | Slop 98 | 2 | MainDB
C9H16O4(NDA) | HOOC(CH2)7COOH | Nonanedioic acid | Azelaic acid | 123-99-9 | 188.223 | 379.7 | 0 | 298.15 | 300 | s | -256.919 | 65.088 | 79.493 | 0 | 0 | 0 | 1.225 | 0 | 0 | Domalski 93 | 1 | MainDB
C9H16O4(NDAl) | HOOC(CH2)7COOH | Nonanedioic acid | Azelaic acid | 123-99-9 | 188.223 | 379.7 | 0 | 298.15 | 300 | l | -250.227 | 91.692 | 89.933 | 0 | 0 | 0 | 0 | 0 | 0 | Domalski 93 | 1 | MainDB
C9H18O(2244T3Pl) | (CH3)3CCOC(CH3)3 | 2,2,4,4-Tetramethyl-3-pentanone | Pivalone | 815-24-7 | 142.2406 | 248 | 425 | 298.15 | 300 | l | -93.203 | 86.436 | 68.793 | 0 | 0 | 0 | 0.824 | 0 | 0 | Domalski 93 | 1 | MainDB
C9H18O(26Dl) | (CH3)2CHCH2COCH2CH(CH3)2 | 2,6-Dimethyl-4-heptanone | Diisobutyl ketone | 108-83-8 | 142.2406 | 231.7 | 442.6 | 298.15 | 300 | l | -97.93 | 95.356 | 71.757 | 0 | 0 | 0 | 0.8062 | 0 | 0 | Domalski 93 | 1 | MainDB
C9H18O(2NNl) |  | 2-Nonanone |  | 821-55-6 | 142.2406 | 265.7 | 467 | 298.15 | 300 | l | -94.93307 | 97.13193 | 72.92065 | 0 | 0 | 0 | 0.81674 | 0 | 0 | TRC 96 | 1 | MainDB
C9H18O(2NNg) |  | 2-Nonanone |  | 821-55-6 | 142.2406 | 265.7 | 467 | 200 | 298.15 | g | -81.45315 | 128.0115 | -7.07113 | 212.9782 | 3.55433 | -97.75899 | 0.81674 | 0 | 0 | TRC 96 | 1 | MainDB
C9H18O(2NNg) |  | 2-Nonanone |  | 821-55-6 | 142.2406 | 265.7 | 467 | 298.15 | 1000 | g | 0 | 0 | 7.55114 | 173.1499 | -1.15142 | -69.61048 | 0 | 0 | 0 | TRC 96 | 1 | MainDB
C9H18O(2NNg) |  | 2-Nonanone |  | 821-55-6 | 142.2406 | 265.7 | 467 | 200 | 298.15 | g | -81.45315 | 128.0115 | -7.07113 | 212.9782 | 3.55433 | -97.75899 | 0.81674 | 0 | 0 | TRC 96 | 1 | MainDB
C9H18O(2NNg) |  | 2-Nonanone |  | 821-55-6 | 142.2406 | 265.7 | 467 | 298.15 | 1000 | g | 0 | 0 | 7.55114 | 173.1499 | -1.15142 | -69.61048 | 0 | 0 | 0 | TRC 96 | 1 | MainDB
C9H18O(3NNl) |  | 3-Nonanone |  | 925-78-0 | 142.2406 | 0 | 0 | 298.15 | 300 | l | -94.98088 | 97.03633 | 72.77724 | 0 | 0 | 0 | 0 | 0 | 0 | TRC 96 | 1 | MainDB
C9H18O(3NNg) |  | 3-Nonanone |  | 925-78-0 | 142.2406 | 0 | 0 | 200 | 298.15 | g | -81.69216 | 125.956 | -2.71681 | 200.1785 | 3.09963 | -87.44909 | 0 | 0 | 0 | TRC 96 | 1 | MainDB
C9H18O(3NNg) |  | 3-Nonanone |  | 925-78-0 | 142.2406 | 0 | 0 | 298.15 | 1000 | g | 0 | 0 | 11.04762 | 164.0365 | -1.50322 | -63.38271 | 0 | 0 | 0 | TRC 96 | 1 | MainDB
C9H18O(3NNg) |  | 3-Nonanone |  | 925-78-0 | 142.2406 | 0 | 0 | 200 | 298.15 | g | -81.69216 | 125.956 | -2.71681 | 200.1785 | 3.09963 | -87.44909 | 0 | 0 | 0 | TRC 96 | 1 | MainDB
C9H18O(3NNg) |  | 3-Nonanone |  | 925-78-0 | 142.2406 | 0 | 0 | 298.15 | 1000 | g | 0 | 0 | 11.04762 | 164.0365 | -1.50322 | -63.38271 | 0 | 0 | 0 | TRC 96 | 1 | MainDB
C9H18O(4NNl) |  | 4-Nonanone |  | 4485-09-0 | 142.2406 | 0 | 0 | 298.15 | 300 | l | -95.19598 | 96.74952 | 71.17591 | 0 | 0 | 0 | 0 | 0 | 0 | TRC 96 | 1 | MainDB
C9H18O(4NNg) |  | 4-Nonanone |  | 4485-09-0 | 142.2406 | 0 | 0 | 200 | 298.15 | g | -81.81166 | 125.9799 | -2.71681 | 200.1785 | 3.09963 | -87.44909 | 0 | 0 | 0 | TRC 96 | 1 | MainDB
C9H18O(4NNg) |  | 4-Nonanone |  | 4485-09-0 | 142.2406 | 0 | 0 | 298.15 | 1000 | g | 0 | 0 | 11.04762 | 164.0365 | -1.50322 | -63.38271 | 0 | 0 | 0 | TRC 96 | 1 | MainDB
C9H18O(4NNg) |  | 4-Nonanone |  | 4485-09-0 | 142.2406 | 0 | 0 | 200 | 298.15 | g | -81.81166 | 125.9799 | -2.71681 | 200.1785 | 3.09963 | -87.44909 | 0 | 0 | 0 | TRC 96 | 1 | MainDB
C9H18O(4NNg) |  | 4-Nonanone |  | 4485-09-0 | 142.2406 | 0 | 0 | 298.15 | 1000 | g | 0 | 0 | 11.04762 | 164.0365 | -1.50322 | -63.38271 | 0 | 0 | 0 | TRC 96 | 1 | MainDB
C9H18O(5NOl) | CH3(CH2)3CO(CH2)3CH3 | 5-Nonanone | Dibutyl ketone | 502-56-7 | 142.2406 | 267.3 | 461.6 | 298.15 | 300 | l | -95.406 | 97.913 | 73.181 | 0 | 0 | 0 | 0.8217 | 0 | 0 | Domalski 93 | 1 | MainDB
C9H18O(5NOg) | CH3(CH2)3CO(CH2)3CH3 | 5-Nonanone | 5-Nonanone | 502-56-7 | 142.2406 | 267.3 | 461.6 | 298.15 | 300 | g | -82.072 | 126.845 | 51.585 | 0 | 0 | 0 | 0 | 0 | 0 | Domalski 93 | 1 | MainDB
C9H18O(NONl) | CH3(CH2)7CHO | Nonanal | Nonaldehyde | 124-19-6 | 142.2406 | 0 | 464 | 298.15 | 300 | l | -88.086 | 98.231 | 74.902 | 0 | 0 | 0 | 0.8264 | 0 | 0 | Domalski 93 | 1 | MainDB
C9H18O(NONg) | CH3(CH2)7CHO | Nonanal | Nonaldehyde | 124-19-6 | 142.2406 | 0 | 464 | 298.15 | 300 | g | -74.634 | 129.006 | 51.807 | 0 | 0 | 0 | 0 | 0 | 0 | Domalski 93 | 1 | MainDB
C9H18O2(a) |  |  |  |  | 158.24 | 0 | 0 | 273.15 | 333.15 | ao | -156.53 | 89.6 | -11141.88 | 46804.77 | 1988.223 | -54687.43 | 0 | 0 | 0 | Slop 98 | 2 | MainDB
C9H18O2(a) |  |  |  |  | 158.24 | 0 | 0 | 333.15 | 473.15 | ao | 0 | 0 | -162.7857 | 967.7265 | 116.2803 | -822.812 | 0 | 0 | 0 | Slop 98 | 2 | MainDB
C9H18O2(a) |  |  |  |  | 158.24 | 0 | 0 | 273.15 | 333.15 | ao | -156.53 | 89.6 | -11141.88 | 46804.77 | 1988.223 | -54687.43 | 0 | 0 | 0 | Slop 98 | 2 | MainDB
C9H18O2(a) |  |  |  |  | 158.24 | 0 | 0 | 333.15 | 473.15 | ao | 0 | 0 | -162.7857 | 967.7265 | 116.2803 | -822.812 | 0 | 0 | 0 | Slop 98 | 2 | MainDB
C9H18O2(11DMP2MPRl) |  | 1,1-Dimethylpropyl 2-methylpropanoate |  | 800000-70-8 | 158.24 | 0 | 0 | 298.15 | 300 | l | -153.2027 | 92.73422 | 74.56979 | 0 | 0 | 0 | 0 | 0 | 0 | TRC 96 | 1 | MainDB
C9H18O2(11DMP2MPRg) |  | 1,1-Dimethylpropyl 2-methylpropanoate |  | 800000-70-8 | 158.24 | 0 | 0 | 298.15 | 300 | g | -141.8977 | 124.044 | 52.58126 | 0 | 0 | 0 | 0 | 0 | 0 | TRC 96 | 1 | MainDB
C9H18O2(11DMPBUl) |  | 1,1-Dimethylpropyl butanoate |  | 2050-00-2 | 158.24 | 0 | 0 | 298.15 | 300 | l | -150.7887 | 93.66635 | 75.38241 | 0 | 0 | 0 | 0 | 0 | 0 | TRC 96 | 1 | MainDB
C9H18O2(11DMPBUg) |  | 1,1-Dimethylpropyl butanoate |  | 2050-00-2 | 158.24 | 0 | 0 | 298.15 | 300 | g | -138.8623 | 125.5258 | 52.72467 | 0 | 0 | 0 | 0 | 0 | 0 | TRC 96 | 1 | MainDB
C9H18O2(12DMP2MPRl) |  | 1,2-Dimethylpropyl 2-methylpropanoate |  | 800000-71-9 | 158.24 | 0 | 0 | 298.15 | 300 | l | -150.1434 | 95.60229 | 74.56979 | 0 | 0 | 0 | 0 | 0 | 0 | TRC 96 | 1 | MainDB
C9H18O2(12DMP2MPRg) |  | 1,2-Dimethylpropyl 2-methylpropanoate |  | 800000-71-9 | 158.24 | 0 | 0 | 298.15 | 300 | g | -138.2887 | 127.151 | 52.10325 | 0 | 0 | 0 | 0 | 0 | 0 | TRC 96 | 1 | MainDB
C9H18O2(12DMPBUl) |  | 1,2-Dimethylpropyl butanoate |  | 88736-68-9 | 158.24 | 0 | 0 | 298.15 | 300 | l | -147.7294 | 96.36711 | 75.38241 | 0 | 0 | 0 | 0 | 0 | 0 | TRC 96 | 1 | MainDB
C9H18O2(12DMPBUg) |  | 1,2-Dimethylpropyl butanoate |  | 88736-68-9 | 158.24 | 0 | 0 | 298.15 | 300 | g | -135.2533 | 128.609 | 52.22275 | 0 | 0 | 0 | 0 | 0 | 0 | TRC 96 | 1 | MainDB
C9H18O2(1EP2MPRl) |  | 1-Ethylpropyl 2-methylpropanoate |  | 800000-69-5 | 158.24 | 0 | 0 | 298.15 | 300 | l | -150.5497 | 98.94837 | 75.0478 | 0 | 0 | 0 | 0 | 0 | 0 | TRC 96 | 1 | MainDB
C9H18O2(1EP2MPRg) |  | 1-Ethylpropyl 2-methylpropanoate |  | 800000-69-5 | 158.24 | 0 | 0 | 298.15 | 300 | g | -138.2409 | 131.2141 | 52.10325 | 0 | 0 | 0 | 0 | 0 | 0 | TRC 96 | 1 | MainDB
C9H18O2(1EPBUl) |  | 1-Ethylpropyl butanoate |  | 117903-18-1 | 158.24 | 0 | 0 | 298.15 | 300 | l | -148.1358 | 99.8566 | 75.88432 | 0 | 0 | 0 | 0 | 0 | 0 | TRC 96 | 1 | MainDB
C9H18O2(1EPBUg) |  | 1-Ethylpropyl butanoate |  | 117903-18-1 | 158.24 | 0 | 0 | 298.15 | 300 | g | -135.2056 | 132.7199 | 52.41396 | 0 | 0 | 0 | 0 | 0 | 0 | TRC 96 | 1 | MainDB
C9H18O2(1MB2MPRl) |  | 1-Methylbutyl 2-methylpropanoate |  | 54340-93-1 | 158.24 | 0 | 0 | 298.15 | 300 | l | -150.0956 | 98.70937 | 75.76482 | 0 | 0 | 0 | 0 | 0 | 0 | TRC 96 | 1 | MainDB
C9H18O2(1MB2MPRg) |  | 1-Methylbutyl 2-methylpropanoate |  | 54340-93-1 | 158.24 | 0 | 0 | 298.15 | 300 | g | -137.8346 | 130.7361 | 52.58126 | 0 | 0 | 0 | 0 | 0 | 0 | TRC 96 | 1 | MainDB
C9H18O2(1MBBUl) |  | 1-Methylbutyl butanoate |  | 60415-61-4 | 158.24 | 0 | 0 | 298.15 | 300 | l | -147.6816 | 99.47419 | 76.57744 | 0 | 0 | 0 | 0 | 0 | 0 | TRC 96 | 1 | MainDB
C9H18O2(1MBBUg) |  | 1-Methylbutyl butanoate |  | 60415-61-4 | 158.24 | 0 | 0 | 298.15 | 300 | g | -134.7992 | 132.218 | 52.91587 | 0 | 0 | 0 | 0 | 0 | 0 | TRC 96 | 1 | MainDB
C9H18O2(22DMP2MPRl) |  | 2,2-Dimethylpropyl 2-methylpropanoate |  | 23361-70-8 | 158.24 | 0 | 0 | 298.15 | 300 | l | -149.4981 | 94.64627 | 74.56979 | 0 | 0 | 0 | 0 | 0 | 0 | TRC 96 | 1 | MainDB
C9H18O2(22DMP2MPRg) |  | 2,2-Dimethylpropyl 2-methylpropanoate |  | 23361-70-8 | 158.24 | 0 | 0 | 298.15 | 300 | g | -137.5239 | 125.239 | 52.58126 | 0 | 0 | 0 | 0 | 0 | 0 | TRC 96 | 1 | MainDB
C9H18O2(22DMPBUl) |  | 2,2-Dimethylpropyl butanoate |  | 23361-69-5 | 158.24 | 0 | 0 | 298.15 | 300 | l | -147.0841 | 95.5545 | 75.38241 | 0 | 0 | 0 | 0 | 0 | 0 | TRC 96 | 1 | MainDB
C9H18O2(22DMPBUg) |  | 2,2-Dimethylpropyl butanoate |  | 23361-69-5 | 158.24 | 0 | 0 | 298.15 | 300 | g | -134.4885 | 126.8164 | 52.72467 | 0 | 0 | 0 | 0 | 0 | 0 | TRC 96 | 1 | MainDB
C9H18O2(2MB2MPRl) |  | 2-Methylbutyl 2-methylpropanoate |  | 2445-69-4 | 158.24 | 0 | 0 | 298.15 | 300 | l | -147.7294 | 98.94837 | 75.0478 | 0 | 0 | 0 | 0 | 0 | 0 | TRC 96 | 1 | MainDB
C9H18O2(2MB2MPRg) |  | 2-Methylbutyl 2-methylpropanoate |  | 2445-69-4 | 158.24 | 0 | 0 | 298.15 | 300 | g | -135.0143 | 131.2141 | 52.10325 | 0 | 0 | 0 | 0 | 0 | 0 | TRC 96 | 1 | MainDB
C9H18O2(2MBBUl) |  | 2-Methylbutyl butanoate |  | 51115-64-1 | 158.24 | 0 | 0 | 298.15 | 300 | l | -145.3155 | 99.8566 | 75.88432 | 0 | 0 | 0 | 0 | 0 | 0 | TRC 96 | 1 | MainDB
C9H18O2(2MBBUg) |  | 2-Methylbutyl butanoate |  | 51115-64-1 | 158.24 | 0 | 0 | 298.15 | 300 | g | -131.979 | 132.7199 | 52.41396 | 0 | 0 | 0 | 0 | 0 | 0 | TRC 96 | 1 | MainDB
C9H18O2(3MB2MPRl) |  | 3-Methylbutyl 2-methylpropanoate |  | 2050-01-3 | 158.24 | 0 | 0 | 298.15 | 300 | l | -147.6577 | 98.70937 | 75.76482 | 0 | 0 | 0 | 0 | 0 | 0 | TRC 96 | 1 | MainDB
C9H18O2(3MB2MPRg) |  | 3-Methylbutyl 2-methylpropanoate |  | 2050-01-3 | 158.24 | 0 | 0 | 298.15 | 300 | g | -134.847 | 130.7361 | 52.58126 | 0 | 0 | 0 | 0 | 0 | 0 | TRC 96 | 1 | MainDB
C9H18O2(3MBBUl) |  | 3-Methylbutyl butanoate |  | 106-27-4 | 158.24 | 0 | 452.1 | 298.15 | 300 | l | -145.2438 | 99.47419 | 76.57744 | 0 | 0 | 0 | 0.8599 | 0 | 0 | TRC 96 | 1 | MainDB
C9H18O2(3MBBUg) |  | 3-Methylbutyl butanoate |  | 106-27-4 | 158.24 | 0 | 452.1 | 298.15 | 300 | g | -131.8117 | 132.218 | 52.91587 | 0 | 0 | 0 | 0.8599 | 0 | 0 | TRC 96 | 1 | MainDB
C9H18O2(B22DMPRl) |  | Butyl 2,2-dimethylpropanoate |  | 5129-37-3 | 158.24 | 0 | 0 | 298.15 | 300 | l | -148.9245 | 95.60229 | 75.52581 | 0 | 0 | 0 | 0 | 0 | 0 | TRC 96 | 1 | MainDB
C9H18O2(B22DMPRg) |  | Butyl 2,2-dimethylpropanoate |  | 5129-37-3 | 158.24 | 0 | 0 | 298.15 | 300 | g | -137.0937 | 125.478 | 52.82027 | 0 | 0 | 0 | 0 | 0 | 0 | TRC 96 | 1 | MainDB
C9H18O2(B2MBUl) |  | Butyl 2-methylbutanoate |  | 15706-73-7 | 158.24 | 0 | 0 | 298.15 | 300 | l | -146.5344 | 99.42638 | 76.00382 | 0 | 0 | 0 | 0 | 0 | 0 | TRC 96 | 1 | MainDB
C9H18O2(B2MBUg) |  | Butyl 2-methylbutanoate |  | 15706-73-7 | 158.24 | 0 | 0 | 298.15 | 300 | g | -133.0306 | 132.6482 | 52.82027 | 0 | 0 | 0 | 0 | 0 | 0 | TRC 96 | 1 | MainDB
C9H18O2(B3MBUl) |  | Butyl 3-methylbutanoate |  | 109-19-3 | 158.24 | 0 | 0 | 298.15 | 300 | l | -147.9684 | 99.42638 | 76.00382 | 0 | 0 | 0 | 0 | 0 | 0 | TRC 96 | 1 | MainDB
C9H18O2(B3MBUg) |  | Butyl 3-methylbutanoate |  | 109-19-3 | 158.24 | 0 | 0 | 298.15 | 300 | g | -135.4207 | 132.6482 | 52.82027 | 0 | 0 | 0 | 0 | 0 | 0 | TRC 96 | 1 | MainDB
C9H18O2(BPEl) | CH3(CH2)3COO(CH2)3CH3 | Butyl pentanoate |  | 591-68-4 | 158.24 | 180.4 | 459 | 298.15 | 300 | l | -144.233 | 105.062 | 76.991 | 0 | 0 | 0 | 0.871 | 0 | 0 | Domalski 93 | 1 | MainDB
C9H18O2(BPEg) |  | Butyl pentanoate |  | 591-68-4 | 158.24 | 0 | 0 | 298.15 | 300 | g | -130.3059 | 134.0344 | 53.08318 | 0 | 0 | 0 | 0 | 0 | 0 | TRC 96 | 1 | MainDB
C9H18O2(EHEl) |  | Ethyl heptanoate |  | 106-30-9 | 158.24 | 0 | 0 | 298.15 | 300 | l | -144.5507 | 100.3107 | 76.72084 | 0 | 0 | 0 | 0 | 0 | 0 | TRC 96 | 1 | MainDB
C9H18O2(EHEg) |  | Ethyl heptanoate |  | 106-30-9 | 158.24 | 0 | 0 | 298.15 | 300 | g | -130.6883 | 133.7237 | 53.20268 | 0 | 0 | 0 | 0 | 0 | 0 | TRC 96 | 1 | MainDB
C9H18O2(HACl) |  | Heptyl acetate |  | 112-06-1 | 158.24 | 222.95 | 465.6 | 298.15 | 300 | l | -144.7897 | 99.66539 | 78.91969 | 0 | 0 | 0 | 0.8656 | 0 | 0 | TRC 96 | 1 | MainDB
C9H18O2(HACg) |  | Heptyl acetate |  | 112-06-1 | 158.24 | 222.95 | 465.6 | 298.15 | 300 | g | -130.76 | 133.8432 | 52.36616 | 0 | 0 | 0 | 0.8656 | 0 | 0 | TRC 96 | 1 | MainDB
C9H18O2(HPRl) |  | Hexyl propanoate |  | 2445-76-3 | 158.24 | 215.7 | 463.2 | 298.15 | 300 | l | -144.1444 | 100.4063 | 77.79636 | 0 | 0 | 0 | 0.8654 | 0 | 0 | TRC 96 | 1 | MainDB
C9H18O2(HPRg) |  | Hexyl propanoate |  | 2445-76-3 | 158.24 | 215.7 | 463.2 | 298.15 | 300 | g | -130.0908 | 143.3556 | 52.98757 | 0 | 0 | 0 | 0.8654 | 0 | 0 | TRC 96 | 1 | MainDB
C9H18O2(IB22DMPRl) |  | 2-Methylpropyl 2,2-dimethylpropanoate | Isobutyl 2,2-dimethylpropanoate | 5129-38-4 | 158.24 | 0 | 0 | 298.15 | 300 | l | -150.717 | 95.36329 | 76.95985 | 0 | 0 | 0 | 0 | 0 | 0 | TRC 96 | 1 | MainDB
C9H18O2(IB22DMPRg) |  | 2-Methylpropyl 2,2-dimethylpropanoate | Isobutyl 2,2-dimethylpropanoate | 5129-38-4 | 158.24 | 0 | 0 | 298.15 | 300 | g | -139.1491 | 125 | 53.29828 | 0 | 0 | 0 | 0 | 0 | 0 | TRC 96 | 1 | MainDB
C9H18O2(IB2MBUl) |  | 2-Methylpropyl 2-methylbutanoate | Isobutyl 2-methylbutanoate | 2445-67-2 | 158.24 | 0 | 0 | 298.15 | 300 | l | -148.327 | 99.18738 | 77.43786 | 0 | 0 | 0 | 0 | 0 | 0 | TRC 96 | 1 | MainDB
C9H18O2(IB2MBUg) |  | 2-Methylpropyl 2-methylbutanoate | Isobutyl 2-methylbutanoate | 2445-67-2 | 158.24 | 0 | 0 | 298.15 | 300 | g | -135.086 | 132.1702 | 53.29828 | 0 | 0 | 0 | 0 | 0 | 0 | TRC 96 | 1 | MainDB
C9H18O2(IB3MBUl) |  | 2-Methylpropyl 3-methylbutanoate | Isobutyl 3-methylbutanoate | 589-59-3 | 158.24 | 0 | 0 | 298.15 | 300 | l | -149.761 | 99.18738 | 77.43786 | 0 | 0 | 0 | 0 | 0 | 0 | TRC 96 | 1 | MainDB
C9H18O2(IB3MBUg) |  | 2-Methylpropyl 3-methylbutanoate | Isobutyl 3-methylbutanoate | 589-59-3 | 158.24 | 0 | 0 | 298.15 | 300 | g | -137.4761 | 132.1702 | 53.29828 | 0 | 0 | 0 | 0 | 0 | 0 | TRC 96 | 1 | MainDB
C9H18O2(IBPEl) |  | 2-Methylpropyl pentanoate | Isobutyl pentanoate | 10588-10-0 | 158.24 | 0 | 0 | 298.15 | 300 | l | -146.0564 | 100.0717 | 78.36998 | 0 | 0 | 0 | 0 | 0 | 0 | TRC 96 | 1 | MainDB
C9H18O2(IBPEg) |  | 2-Methylpropyl pentanoate | Isobutyl pentanoate | 10588-10-0 | 158.24 | 0 | 0 | 298.15 | 300 | g | -132.2419 | 133.6759 | 53.72849 | 0 | 0 | 0 | 0 | 0 | 0 | TRC 96 | 1 | MainDB
C9H18O2(IPHEl) |  | 1-Methylethyl hexanoate | Isopropyl hexanoate | 2311-46-8 | 158.24 | 0 | 0 | 298.15 | 300 | l | -148.0641 | 97.44264 | 79.1826 | 0 | 0 | 0 | 0 | 0 | 0 | TRC 96 | 1 | MainDB
C9H18O2(IPHEg) |  | 1-Methylethyl hexanoate | Isopropyl hexanoate | 2311-46-8 | 158.24 | 0 | 0 | 298.15 | 300 | g | -134.3929 | 130.9034 | 53.58509 | 0 | 0 | 0 | 0 | 0 | 0 | TRC 96 | 1 | MainDB
C9H18O2(MOCl) | CH3(CH2)6COOCH3 | Methyl octanoate | Methyl caprylate | 111-11-5 | 158.24 | 233 | 466.1 | 298.15 | 300 | l | -141.826 | 105.012 | 76.221 | 0 | 0 | 0 | 0.8775 | 0 | 0 | Domalski 93 | 1 | MainDB
C9H18O2(MOCg) |  | Methyl octanoate |  | 111-11-5 | 158.24 | 0 | 0 | 298.15 | 300 | g | -127.6052 | 132.8633 | 53.46558 | 0 | 0 | 0 | 0 | 0 | 0 | TRC 96 | 1 | MainDB
C9H18O2(NACl) | CH3(CH2)7COOH | Nonanoic acid | Pelargonic acid | 112-05-0 | 158.24 | 285.5 | 527.7 | 298.15 | 300 | l | -158.016 | 92.842 | 79.132 | 0 | 0 | 0 | 0.9052 | 0 | 0 | Domalski 93 | 1 | MainDB
C9H18O2(OFOl) |  | Octyl formate |  | 112-32-3 | 158.24 | 234.1 | 472 | 298.15 | 300 | l | -136.8069 | 100.0239 | 80.73614 | 0 | 0 | 0 | 0.8701 | 0 | 0 | TRC 96 | 1 | MainDB
C9H18O2(OFOg) |  | Octyl formate |  | 112-32-3 | 158.24 | 234.1 | 472 | 298.15 | 300 | g | -122.0363 | 134.9665 | 53.51339 | 0 | 0 | 0 | 0.8701 | 0 | 0 | TRC 96 | 1 | MainDB
C9H18O2(P2MPRl) |  | Pentyl 2-methylpropanoate |  | 2445-72-9 | 158.24 | 0 | 0 | 298.15 | 300 | l | -146.7495 | 99.42638 | 76.00382 | 0 | 0 | 0 | 0 | 0 | 0 | TRC 96 | 1 | MainDB
C9H18O2(P2MPRg) |  | Pentyl 2-methylpropanoate |  | 2445-72-9 | 158.24 | 0 | 0 | 298.15 | 300 | g | -133.4847 | 132.4092 | 52.82027 | 0 | 0 | 0 | 0 | 0 | 0 | TRC 96 | 1 | MainDB
C9H18O2(PBUl) |  | Pentyl butanoate |  | 540-18-1 | 158.24 | 200 | 458 | 298.15 | 300 | l | -144.3356 | 100.3824 | 76.98375 | 0 | 0 | 0 | 0.8617 | 0 | 0 | TRC 96 | 1 | MainDB
C9H18O2(PBUg) |  | Pentyl butanoate |  | 540-18-1 | 158.24 | 200 | 458 | 298.15 | 300 | g | -130.4493 | 134.0105 | 53.01147 | 0 | 0 | 0 | 0.8617 | 0 | 0 | TRC 96 | 1 | MainDB
C9H18O2(PHEl) |  | Propyl hexanoate |  | 626-77-7 | 158.24 | 0 | 0 | 298.15 | 300 | l | -144.4312 | 100.5736 | 76.64914 | 0 | 0 | 0 | 0 | 0 | 0 | TRC 96 | 1 | MainDB
C9H18O2(PHEg) |  | Propyl hexanoate |  | 626-77-7 | 158.24 | 0 | 0 | 298.15 | 300 | g | -130.5449 | 133.7954 | 52.84417 | 0 | 0 | 0 | 0 | 0 | 0 | TRC 96 | 1 | MainDB
C9H18O2(SB22DMPRl) |  | 1-Methylpropyl 2,2-dimethylpropanoate | sec-Butyl 2,2-dimethylpropanoate | 5487-60-5 | 158.24 | 0 | 0 | 298.15 | 300 | l | -152.7247 | 95.12428 | 77.19885 | 0 | 0 | 0 | 0 | 0 | 0 | TRC 96 | 1 | MainDB
C9H18O2(SB22DMPRg) |  | 1-Methylpropyl 2,2-dimethylpropanoate | sec-Butyl 2,2-dimethylpropanoate | 5487-60-5 | 158.24 | 0 | 0 | 298.15 | 300 | g | -141.4436 | 124.761 | 53.53728 | 0 | 0 | 0 | 0 | 0 | 0 | TRC 96 | 1 | MainDB
C9H18O2(SB2MBUl) |  | 1-Methylpropyl 2-methylbutanoate | sec-Butyl 2-methylbutanoate | 869-08-9 | 158.24 | 0 | 0 | 298.15 | 300 | l | -150.3346 | 98.94837 | 77.67686 | 0 | 0 | 0 | 0 | 0 | 0 | TRC 96 | 1 | MainDB
C9H18O2(SB2MBUg) |  | 1-Methylpropyl 2-methylbutanoate | sec-Butyl 2-methylbutanoate | 869-08-9 | 158.24 | 0 | 0 | 298.15 | 300 | g | -137.3805 | 131.9312 | 53.53728 | 0 | 0 | 0 | 0 | 0 | 0 | TRC 96 | 1 | MainDB
C9H18O2(SB3MBUl) |  | 1-Methylpropyl 3-methylbutanoate | sec-Butyl 3-methylbutanoate | 2051-38-9 | 158.24 | 0 | 0 | 298.15 | 300 | l | -151.7686 | 98.94837 | 77.67686 | 0 | 0 | 0 | 0 | 0 | 0 | TRC 96 | 1 | MainDB
C9H18O2(SB3MBUg) |  | 1-Methylpropyl 3-methylbutanoate | sec-Butyl 3-methylbutanoate | 2051-38-9 | 158.24 | 0 | 0 | 298.15 | 300 | g | -139.7706 | 131.9312 | 53.53728 | 0 | 0 | 0 | 0 | 0 | 0 | TRC 96 | 1 | MainDB
C9H18O2(SBPEl) |  | 1-Methylpropyl pentanoate | sec-Butyl pentanoate | 23361-74-2 | 158.24 | 0 | 0 | 298.15 | 300 | l | -147.9445 | 99.9761 | 79.087 | 0 | 0 | 0 | 0 | 0 | 0 | TRC 96 | 1 | MainDB
C9H18O2(SBPEg) |  | 1-Methylpropyl pentanoate | sec-Butyl pentanoate | 23361-74-2 | 158.24 | 0 | 0 | 298.15 | 300 | g | -134.4168 | 133.2218 | 53.84799 | 0 | 0 | 0 | 0 | 0 | 0 | TRC 96 | 1 | MainDB
C9H18O2(TB22DMPRl) |  | 1,1-Dimethylethyl 2,2-dimethylpropanoate | tert-Butyl 22-dimethylpropanoate | 16474-43-4 | 158.24 | 0 | 0 | 298.15 | 300 | l | -156.7161 | 87.95411 | 85.80306 | 0 | 0 | 0 | 0 | 0 | 0 | TRC 96 | 1 | MainDB
C9H18O2(TB22DMPRg) |  | 1,1-Dimethylethyl 2,2-dimethylpropanoate | tert-Butyl 22-dimethylpropanoate | 16474-43-4 | 158.24 | 0 | 0 | 298.15 | 300 | g | -146.1281 | 116.8738 | 53.53728 | 0 | 0 | 0 | 0 | 0 | 0 | TRC 96 | 1 | MainDB
C9H18O2(TB2MBUl) |  | 1,1-Dimethylethyl 2-methylbutanoate | tert-Butyl 2-methylbutanoate | 500009-76-7 | 158.24 | 0 | 0 | 298.15 | 300 | l | -154.326 | 91.77821 | 86.28107 | 0 | 0 | 0 | 0 | 0 | 0 | TRC 96 | 1 | MainDB
C9H18O2(TB2MBUg) |  | 1,1-Dimethylethyl 2-methylbutanoate | tert-Butyl 2-methylbutanoate | 500009-76-7 | 158.24 | 0 | 0 | 298.15 | 300 | g | -142.065 | 124.044 | 53.53728 | 0 | 0 | 0 | 0 | 0 | 0 | TRC 96 | 1 | MainDB
C9H18O2(TB3MBUl) |  | 1,1-Dimethylethyl 3-methylbutanoate | tert-Butyl 3-methylbutanoate | 16792-03-3 | 158.24 | 0 | 0 | 298.15 | 300 | l | -155.76 | 91.77821 | 86.28107 | 0 | 0 | 0 | 0 | 0 | 0 | TRC 96 | 1 | MainDB
C9H18O2(TB3MBUg) |  | 1,1-Dimethylethyl 3-methylbutanoate | tert-Butyl 3-methylbutanoate | 16792-03-3 | 158.24 | 0 | 0 | 298.15 | 300 | g | -144.4551 | 124.044 | 53.53728 | 0 | 0 | 0 | 0 | 0 | 0 | TRC 96 | 1 | MainDB
C9H18O2(TBPEl) |  | 1,1-Dimethylethyl pentanoate | tert-Butyl pentanoate | 23361-78-6 | 158.24 | 0 | 0 | 298.15 | 300 | l | -151.912 | 92.78203 | 76.88815 | 0 | 0 | 0 | 0 | 0 | 0 | TRC 96 | 1 | MainDB
C9H18O2(TBPEg) |  | 1,1-Dimethylethyl pentanoate | tert-Butyl pentanoate | 23361-78-6 | 158.24 | 0 | 0 | 298.15 | 300 | g | -139.3642 | 125.3346 | 53.84799 | 0 | 0 | 0 | 0 | 0 | 0 | TRC 96 | 1 | MainDB
C9H18O3(a) |  |  |  |  | 174.2394 | 0 | 0 | 273.15 | 333.15 | ao | -198.02 | 90 | -11568.73 | 48590 | 2064.063 | -56773.6 | 0 | 0 | 0 | Slop 98 | 2 | MainDB
C9H18O3(a) |  |  |  |  | 174.2394 | 0 | 0 | 333.15 | 473.15 | ao | 0 | 0 | -171.9212 | 1008.808 | 120.9196 | -859.1353 | 0 | 0 | 0 | Slop 98 | 2 | MainDB
C9H18O3(a) |  |  |  |  | 174.2394 | 0 | 0 | 273.15 | 333.15 | ao | -198.02 | 90 | -11568.73 | 48590 | 2064.063 | -56773.6 | 0 | 0 | 0 | Slop 98 | 2 | MainDB
C9H18O3(a) |  |  |  |  | 174.2394 | 0 | 0 | 333.15 | 473.15 | ao | 0 | 0 | -171.9212 | 1008.808 | 120.9196 | -859.1353 | 0 | 0 | 0 | Slop 98 | 2 | MainDB
C9H18O4(DPMg) | CH3O(C3H6O)2OCCH3 | Propanol acetate | Dipropylene glycol monomethyl et | 88917-22-0 | 190.2388 | 0 | 0 | 298.15 | 1200 | g | -195.46 | 153.8002 | 39.19437 | 133.3335 | -14.06442 | -42.69701 | 0 | 0 | 0 | Daubert 94 | 1 | MainDB
C9H20O(EHEl) |  | Ethyl heptyl ether |  | 1969-43-3 | 144.2564 | 0 | 0 | 298.15 | 300 | l | -97.06023 | 101.4579 | 74.33079 | 0 | 0 | 0 | 0 | 0 | 0 | TRC 96 | 1 | MainDB
C9H20O(EHEg) |  | Ethyl heptyl ether |  | 1969-43-3 | 144.2564 | 0 | 0 | 298.15 | 300 | g | -84.70364 | 130.7122 | 55.16253 | 0 | 0 | 0 | 0 | 0 | 0 | TRC 96 | 1 | MainDB
C9H20O(MOEl) |  | Methyl octyl ether |  | 929-56-6 | 144.2564 | 0 | 0 | 298.15 | 300 | l | -93.88145 | 101.4579 | 74.33079 | 0 | 0 | 0 | 0 | 0 | 0 | TRC 96 | 1 | MainDB
C9H20O(MOEg) |  | Methyl octyl ether |  | 929-56-6 | 144.2564 | 0 | 0 | 298.15 | 300 | g | -81.52486 | 130.7122 | 55.13862 | 0 | 0 | 0 | 0 | 0 | 0 | TRC 96 | 1 | MainDB
C9H20O(NONl) | CH3(CH2)8OH | 1-Nonanol | Nonyl alcohol | 143-08-8 | 144.2564 | 268 | 486.5 | 298.15 | 300 | l | -108.752 | 92.361 | 78.322 | 0 | 0 | 0 | 0.8273 | 0 | 0 | Domalski 93 | 1 | MainDB
C9H20O(NONg) | CH3(CH2)8OH | 1-Nonanol | Nonyl alcohol | 143-08-8 | 144.2564 | 268 | 486.5 | 298.15 | 1100 | g | -89.747 | 133.449 | 13.425 | 164.523 | -3.395 | -57.599 | 0 | 0 | 0 | Domalski 93, Reid 87 | 1 | MainDB
C9H20O4(TPGg) | HO(C3H6O)2C3H6OH | ((1-Methyl-1,2-ethanediyl)bis(oxy))bispropanol | Tripropylene glycol | 24800-44-0 | 192.2546 | 0 | 546 | 298.15 | 1200 | g | -198.2557 | 160.9465 | 37.32137 | 147.9254 | -12.62863 | -48.78706 | 0 | 0 | 0 | Daubert 94 | 1 | MainDB
C10H7O(1NRg) | C10H7(O) | 1-Naphthoxy radical |  |  | 143.1647 | 0 | 0 | 100 | 400 | g | 27.59991 | 89.15273 | -7.395959 | 160.1492 | 0.5087529 | -65.43885 | 0 | 0 | 0 | Curran 00 | 1 | MainDB
C10H7O(1NRg) | C10H7(O) | 1-Naphthoxy radical |  |  | 143.1647 | 0 | 0 | 400 | 800 | g | 0 | 0 | 15.68246 | 111.5104 | -10.11861 | -46.58443 | 0 | 0 | 0 | Curran 00 | 1 | MainDB
C10H7O(1NRg) | C10H7(O) | 1-Naphthoxy radical |  |  | 143.1647 | 0 | 0 | 800 | 1500 | g | 0 | 0 | 59.68406 | 34.66512 | -54.98017 | -8.327128 | 0 | 0 | 0 | Curran 00 | 1 | MainDB
C10H7O(1NRg) | C10H7(O) | 1-Naphthoxy radical |  |  | 143.1647 | 0 | 0 | 1500 | 2600 | g | 0 | 0 | 89.90543 | 6.767501 | -164.1898 | -1.001489 | 0 | 0 | 0 | Curran 00 | 1 | MainDB
C10H7O(1NRg) | C10H7(O) | 1-Naphthoxy radical |  |  | 143.1647 | 0 | 0 | 2600 | 6000 | g | 0 | 0 | 101.8591 | 0.380575 | -294.6243 | -0.02813723 | 0 | 0 | 0 | Curran 00 | 1 | MainDB
C10H7O(1NRg) | C10H7(O) | 1-Naphthoxy radical |  |  | 143.1647 | 0 | 0 | 100 | 400 | g | 27.59991 | 89.15273 | -7.395959 | 160.1492 | 0.5087529 | -65.43885 | 0 | 0 | 0 | Curran 00 | 1 | MainDB
C10H7O(1NRg) | C10H7(O) | 1-Naphthoxy radical |  |  | 143.1647 | 0 | 0 | 400 | 800 | g | 0 | 0 | 15.68246 | 111.5104 | -10.11861 | -46.58443 | 0 | 0 | 0 | Curran 00 | 1 | MainDB
C10H7O(1NRg) | C10H7(O) | 1-Naphthoxy radical |  |  | 143.1647 | 0 | 0 | 800 | 1500 | g | 0 | 0 | 59.68406 | 34.66512 | -54.98017 | -8.327128 | 0 | 0 | 0 | Curran 00 | 1 | MainDB
C10H7O(1NRg) | C10H7(O) | 1-Naphthoxy radical |  |  | 143.1647 | 0 | 0 | 1500 | 2600 | g | 0 | 0 | 89.90543 | 6.767501 | -164.1898 | -1.001489 | 0 | 0 | 0 | Curran 00 | 1 | MainDB
C10H7O(1NRg) | C10H7(O) | 1-Naphthoxy radical |  |  | 143.1647 | 0 | 0 | 2600 | 6000 | g | 0 | 0 | 101.8591 | 0.380575 | -294.6243 | -0.02813723 | 0 | 0 | 0 | Curran 00 | 1 | MainDB
C10H7O(1NRg) | C10H7(O) | 1-Naphthoxy radical |  |  | 143.1647 | 0 | 0 | 100 | 400 | g | 27.59991 | 89.15273 | -7.395959 | 160.1492 | 0.5087529 | -65.43885 | 0 | 0 | 0 | Curran 00 | 1 | MainDB
C10H7O(1NRg) | C10H7(O) | 1-Naphthoxy radical |  |  | 143.1647 | 0 | 0 | 400 | 800 | g | 0 | 0 | 15.68246 | 111.5104 | -10.11861 | -46.58443 | 0 | 0 | 0 | Curran 00 | 1 | MainDB
C10H7O(1NRg) | C10H7(O) | 1-Naphthoxy radical |  |  | 143.1647 | 0 | 0 | 800 | 1500 | g | 0 | 0 | 59.68406 | 34.66512 | -54.98017 | -8.327128 | 0 | 0 | 0 | Curran 00 | 1 | MainDB
C10H7O(1NRg) | C10H7(O) | 1-Naphthoxy radical |  |  | 143.1647 | 0 | 0 | 1500 | 2600 | g | 0 | 0 | 89.90543 | 6.767501 | -164.1898 | -1.001489 | 0 | 0 | 0 | Curran 00 | 1 | MainDB
C10H7O(1NRg) | C10H7(O) | 1-Naphthoxy radical |  |  | 143.1647 | 0 | 0 | 2600 | 6000 | g | 0 | 0 | 101.8591 | 0.380575 | -294.6243 | -0.02813723 | 0 | 0 | 0 | Curran 00 | 1 | MainDB
C10H7O(1NRg) | C10H7(O) | 1-Naphthoxy radical |  |  | 143.1647 | 0 | 0 | 100 | 400 | g | 27.59991 | 89.15273 | -7.395959 | 160.1492 | 0.5087529 | -65.43885 | 0 | 0 | 0 | Curran 00 | 1 | MainDB
C10H7O(1NRg) | C10H7(O) | 1-Naphthoxy radical |  |  | 143.1647 | 0 | 0 | 400 | 800 | g | 0 | 0 | 15.68246 | 111.5104 | -10.11861 | -46.58443 | 0 | 0 | 0 | Curran 00 | 1 | MainDB
C10H7O(1NRg) | C10H7(O) | 1-Naphthoxy radical |  |  | 143.1647 | 0 | 0 | 800 | 1500 | g | 0 | 0 | 59.68406 | 34.66512 | -54.98017 | -8.327128 | 0 | 0 | 0 | Curran 00 | 1 | MainDB
C10H7O(1NRg) | C10H7(O) | 1-Naphthoxy radical |  |  | 143.1647 | 0 | 0 | 1500 | 2600 | g | 0 | 0 | 89.90543 | 6.767501 | -164.1898 | -1.001489 | 0 | 0 | 0 | Curran 00 | 1 | MainDB
C10H7O(1NRg) | C10H7(O) | 1-Naphthoxy radical |  |  | 143.1647 | 0 | 0 | 2600 | 6000 | g | 0 | 0 | 101.8591 | 0.380575 | -294.6243 | -0.02813723 | 0 | 0 | 0 | Curran 00 | 1 | MainDB
C10H7O(1NRg) | C10H7(O) | 1-Naphthoxy radical |  |  | 143.1647 | 0 | 0 | 100 | 400 | g | 27.59991 | 89.15273 | -7.395959 | 160.1492 | 0.5087529 | -65.43885 | 0 | 0 | 0 | Curran 00 | 1 | MainDB
C10H7O(1NRg) | C10H7(O) | 1-Naphthoxy radical |  |  | 143.1647 | 0 | 0 | 400 | 800 | g | 0 | 0 | 15.68246 | 111.5104 | -10.11861 | -46.58443 | 0 | 0 | 0 | Curran 00 | 1 | MainDB
C10H7O(1NRg) | C10H7(O) | 1-Naphthoxy radical |  |  | 143.1647 | 0 | 0 | 800 | 1500 | g | 0 | 0 | 59.68406 | 34.66512 | -54.98017 | -8.327128 | 0 | 0 | 0 | Curran 00 | 1 | MainDB
C10H7O(1NRg) | C10H7(O) | 1-Naphthoxy radical |  |  | 143.1647 | 0 | 0 | 1500 | 2600 | g | 0 | 0 | 89.90543 | 6.767501 | -164.1898 | -1.001489 | 0 | 0 | 0 | Curran 00 | 1 | MainDB
C10H7O(1NRg) | C10H7(O) | 1-Naphthoxy radical |  |  | 143.1647 | 0 | 0 | 2600 | 6000 | g | 0 | 0 | 101.8591 | 0.380575 | -294.6243 | -0.02813723 | 0 | 0 | 0 | Curran 00 | 1 | MainDB
C10H8O(1NA) |  | 1-Naphthol | 1-Naphthalenol | 90-15-3 | 144.1726 | 368.2 | 561 | 298.15 | 300 | s | -29.718 | 42.414 | 41.699 | 0 | 0 | 0 | 0 | 0 | 0 | Domalski 93 | 1 | MainDB
C10H8O(1NAl) |  | 1-Naphthol | 1-Naphthalenol | 90-15-3 | 144.1726 | 368.2 | 561 | 298.15 | 300 | l | -25.951 | 53.611 | 62.655 | 0 | 0 | 0 | 0 | 0 | 0 | Domalski 93 | 1 | MainDB
C10H8O(1NAg) | C10H7(OH) | 1-Naphthol | 1-Naphthalenol | 90-15-3 | 144.1726 | 368.2 | 561 | 50 | 100 | g | -7.359942 | 88.12357 | 2.622696 | 88.10175 | 0.04334369 | 77.03744 | 0 | 0 | 0 | Frenkel 94, Curran 00 | 1 | MainDB
C10H8O(1NAg) | C10H7(OH) | 1-Naphthol | 1-Naphthalenol | 90-15-3 | 144.1726 | 368.2 | 561 | 100 | 400 | g | 0 | 0 | -7.198169 | 171.5661 | 0.3709178 | -84.23271 | 0 | 0 | 0 | Curran 00 | 1 | MainDB
C10H8O(1NAg) | C10H7(OH) | 1-Naphthol | 1-Naphthalenol | 90-15-3 | 144.1726 | 368.2 | 561 | 400 | 800 | g | 0 | 0 | 12.53109 | 120.0417 | -7.325251 | -48.67816 | 0 | 0 | 0 | Curran 00 | 1 | MainDB
C10H8O(1NAg) | C10H7(OH) | 1-Naphthol | 1-Naphthalenol | 90-15-3 | 144.1726 | 368.2 | 561 | 800 | 1400 | g | 0 | 0 | 58.1346 | 42.006 | -55.42335 | -10.64495 | 0 | 0 | 0 | Curran 00 | 1 | MainDB
C10H8O(1NAg) | C10H7(OH) | 1-Naphthol | 1-Naphthalenol | 90-15-3 | 144.1726 | 368.2 | 561 | 1400 | 2500 | g | 0 | 0 | 92.82586 | 8.197042 | -167.6329 | -1.274584 | 0 | 0 | 0 | Curran 00 | 1 | MainDB
C10H8O(1NAg) | C10H7(OH) | 1-Naphthol | 1-Naphthalenol | 90-15-3 | 144.1726 | 368.2 | 561 | 2500 | 6000 | g | 0 | 0 | 106.75 | 0.4069813 | -306.7942 | -0.03051147 | 0 | 0 | 0 | Curran 00 | 1 | MainDB
C10H8O(1NAg) | C10H7(OH) | 1-Naphthol | 1-Naphthalenol | 90-15-3 | 144.1726 | 368.2 | 561 | 50 | 100 | g | -7.359942 | 88.12357 | 2.622696 | 88.10175 | 0.04334369 | 77.03744 | 0 | 0 | 0 | Frenkel 94, Curran 00 | 1 | MainDB
C10H8O(1NAg) | C10H7(OH) | 1-Naphthol | 1-Naphthalenol | 90-15-3 | 144.1726 | 368.2 | 561 | 100 | 400 | g | 0 | 0 | -7.198169 | 171.5661 | 0.3709178 | -84.23271 | 0 | 0 | 0 | Curran 00 | 1 | MainDB
C10H8O(1NAg) | C10H7(OH) | 1-Naphthol | 1-Naphthalenol | 90-15-3 | 144.1726 | 368.2 | 561 | 400 | 800 | g | 0 | 0 | 12.53109 | 120.0417 | -7.325251 | -48.67816 | 0 | 0 | 0 | Curran 00 | 1 | MainDB
C10H8O(1NAg) | C10H7(OH) | 1-Naphthol | 1-Naphthalenol | 90-15-3 | 144.1726 | 368.2 | 561 | 800 | 1400 | g | 0 | 0 | 58.1346 | 42.006 | -55.42335 | -10.64495 | 0 | 0 | 0 | Curran 00 | 1 | MainDB
C10H8O(1NAg) | C10H7(OH) | 1-Naphthol | 1-Naphthalenol | 90-15-3 | 144.1726 | 368.2 | 561 | 1400 | 2500 | g | 0 | 0 | 92.82586 | 8.197042 | -167.6329 | -1.274584 | 0 | 0 | 0 | Curran 00 | 1 | MainDB
C10H8O(1NAg) | C10H7(OH) | 1-Naphthol | 1-Naphthalenol | 90-15-3 | 144.1726 | 368.2 | 561 | 2500 | 6000 | g | 0 | 0 | 106.75 | 0.4069813 | -306.7942 | -0.03051147 | 0 | 0 | 0 | Curran 00 | 1 | MainDB
C10H8O(1NAg) | C10H7(OH) | 1-Naphthol | 1-Naphthalenol | 90-15-3 | 144.1726 | 368.2 | 561 | 50 | 100 | g | -7.359942 | 88.12357 | 2.622696 | 88.10175 | 0.04334369 | 77.03744 | 0 | 0 | 0 | Frenkel 94, Curran 00 | 1 | MainDB
C10H8O(1NAg) | C10H7(OH) | 1-Naphthol | 1-Naphthalenol | 90-15-3 | 144.1726 | 368.2 | 561 | 100 | 400 | g | 0 | 0 | -7.198169 | 171.5661 | 0.3709178 | -84.23271 | 0 | 0 | 0 | Curran 00 | 1 | MainDB
C10H8O(1NAg) | C10H7(OH) | 1-Naphthol | 1-Naphthalenol | 90-15-3 | 144.1726 | 368.2 | 561 | 400 | 800 | g | 0 | 0 | 12.53109 | 120.0417 | -7.325251 | -48.67816 | 0 | 0 | 0 | Curran 00 | 1 | MainDB
C10H8O(1NAg) | C10H7(OH) | 1-Naphthol | 1-Naphthalenol | 90-15-3 | 144.1726 | 368.2 | 561 | 800 | 1400 | g | 0 | 0 | 58.1346 | 42.006 | -55.42335 | -10.64495 | 0 | 0 | 0 | Curran 00 | 1 | MainDB
C10H8O(1NAg) | C10H7(OH) | 1-Naphthol | 1-Naphthalenol | 90-15-3 | 144.1726 | 368.2 | 561 | 1400 | 2500 | g | 0 | 0 | 92.82586 | 8.197042 | -167.6329 | -1.274584 | 0 | 0 | 0 | Curran 00 | 1 | MainDB
C10H8O(1NAg) | C10H7(OH) | 1-Naphthol | 1-Naphthalenol | 90-15-3 | 144.1726 | 368.2 | 561 | 2500 | 6000 | g | 0 | 0 | 106.75 | 0.4069813 | -306.7942 | -0.03051147 | 0 | 0 | 0 | Curran 00 | 1 | MainDB
C10H8O(1NAg) | C10H7(OH) | 1-Naphthol | 1-Naphthalenol | 90-15-3 | 144.1726 | 368.2 | 561 | 50 | 100 | g | -7.359942 | 88.12357 | 2.622696 | 88.10175 | 0.04334369 | 77.03744 | 0 | 0 | 0 | Frenkel 94, Curran 00 | 1 | MainDB
C10H8O(1NAg) | C10H7(OH) | 1-Naphthol | 1-Naphthalenol | 90-15-3 | 144.1726 | 368.2 | 561 | 100 | 400 | g | 0 | 0 | -7.198169 | 171.5661 | 0.3709178 | -84.23271 | 0 | 0 | 0 | Curran 00 | 1 | MainDB
C10H8O(1NAg) | C10H7(OH) | 1-Naphthol | 1-Naphthalenol | 90-15-3 | 144.1726 | 368.2 | 561 | 400 | 800 | g | 0 | 0 | 12.53109 | 120.0417 | -7.325251 | -48.67816 | 0 | 0 | 0 | Curran 00 | 1 | MainDB
C10H8O(1NAg) | C10H7(OH) | 1-Naphthol | 1-Naphthalenol | 90-15-3 | 144.1726 | 368.2 | 561 | 800 | 1400 | g | 0 | 0 | 58.1346 | 42.006 | -55.42335 | -10.64495 | 0 | 0 | 0 | Curran 00 | 1 | MainDB
C10H8O(1NAg) | C10H7(OH) | 1-Naphthol | 1-Naphthalenol | 90-15-3 | 144.1726 | 368.2 | 561 | 1400 | 2500 | g | 0 | 0 | 92.82586 | 8.197042 | -167.6329 | -1.274584 | 0 | 0 | 0 | Curran 00 | 1 | MainDB
C10H8O(1NAg) | C10H7(OH) | 1-Naphthol | 1-Naphthalenol | 90-15-3 | 144.1726 | 368.2 | 561 | 2500 | 6000 | g | 0 | 0 | 106.75 | 0.4069813 | -306.7942 | -0.03051147 | 0 | 0 | 0 | Curran 00 | 1 | MainDB
C10H8O(1NAg) | C10H7(OH) | 1-Naphthol | 1-Naphthalenol | 90-15-3 | 144.1726 | 368.2 | 561 | 50 | 100 | g | -7.359942 | 88.12357 | 2.622696 | 88.10175 | 0.04334369 | 77.03744 | 0 | 0 | 0 | Frenkel 94, Curran 00 | 1 | MainDB
C10H8O(1NAg) | C10H7(OH) | 1-Naphthol | 1-Naphthalenol | 90-15-3 | 144.1726 | 368.2 | 561 | 100 | 400 | g | 0 | 0 | -7.198169 | 171.5661 | 0.3709178 | -84.23271 | 0 | 0 | 0 | Curran 00 | 1 | MainDB
C10H8O(1NAg) | C10H7(OH) | 1-Naphthol | 1-Naphthalenol | 90-15-3 | 144.1726 | 368.2 | 561 | 400 | 800 | g | 0 | 0 | 12.53109 | 120.0417 | -7.325251 | -48.67816 | 0 | 0 | 0 | Curran 00 | 1 | MainDB
C10H8O(1NAg) | C10H7(OH) | 1-Naphthol | 1-Naphthalenol | 90-15-3 | 144.1726 | 368.2 | 561 | 800 | 1400 | g | 0 | 0 | 58.1346 | 42.006 | -55.42335 | -10.64495 | 0 | 0 | 0 | Curran 00 | 1 | MainDB
C10H8O(1NAg) | C10H7(OH) | 1-Naphthol | 1-Naphthalenol | 90-15-3 | 144.1726 | 368.2 | 561 | 1400 | 2500 | g | 0 | 0 | 92.82586 | 8.197042 | -167.6329 | -1.274584 | 0 | 0 | 0 | Curran 00 | 1 | MainDB
C10H8O(1NAg) | C10H7(OH) | 1-Naphthol | 1-Naphthalenol | 90-15-3 | 144.1726 | 368.2 | 561 | 2500 | 6000 | g | 0 | 0 | 106.75 | 0.4069813 | -306.7942 | -0.03051147 | 0 | 0 | 0 | Curran 00 | 1 | MainDB
C10H8O(1NAg) | C10H7(OH) | 1-Naphthol | 1-Naphthalenol | 90-15-3 | 144.1726 | 368.2 | 561 | 50 | 100 | g | -7.359942 | 88.12357 | 2.622696 | 88.10175 | 0.04334369 | 77.03744 | 0 | 0 | 0 | Frenkel 94, Curran 00 | 1 | MainDB
C10H8O(1NAg) | C10H7(OH) | 1-Naphthol | 1-Naphthalenol | 90-15-3 | 144.1726 | 368.2 | 561 | 100 | 400 | g | 0 | 0 | -7.198169 | 171.5661 | 0.3709178 | -84.23271 | 0 | 0 | 0 | Curran 00 | 1 | MainDB
C10H8O(1NAg) | C10H7(OH) | 1-Naphthol | 1-Naphthalenol | 90-15-3 | 144.1726 | 368.2 | 561 | 400 | 800 | g | 0 | 0 | 12.53109 | 120.0417 | -7.325251 | -48.67816 | 0 | 0 | 0 | Curran 00 | 1 | MainDB
C10H8O(1NAg) | C10H7(OH) | 1-Naphthol | 1-Naphthalenol | 90-15-3 | 144.1726 | 368.2 | 561 | 800 | 1400 | g | 0 | 0 | 58.1346 | 42.006 | -55.42335 | -10.64495 | 0 | 0 | 0 | Curran 00 | 1 | MainDB
C10H8O(1NAg) | C10H7(OH) | 1-Naphthol | 1-Naphthalenol | 90-15-3 | 144.1726 | 368.2 | 561 | 1400 | 2500 | g | 0 | 0 | 92.82586 | 8.197042 | -167.6329 | -1.274584 | 0 | 0 | 0 | Curran 00 | 1 | MainDB
C10H8O(1NAg) | C10H7(OH) | 1-Naphthol | 1-Naphthalenol | 90-15-3 | 144.1726 | 368.2 | 561 | 2500 | 6000 | g | 0 | 0 | 106.75 | 0.4069813 | -306.7942 | -0.03051147 | 0 | 0 | 0 | Curran 00 | 1 | MainDB
C10H8O(2NAl) |  | 2-Naphthol | 2-Naphthalenol | 135-19-3 | 144.1726 | 396 | 558 | 298.15 | 300 | l | -25.951 | 53.611 | 62.655 | 0 | 0 | 0 | 0 | 0 | 0 | Domalski 93 | 1 | MainDB
C10H8O2(12N) |  | 1,2-Naphthalenediol | 1,2-Dihydroxynaphthalene | 574-00-5 | 160.172 | 375 | 0 | 298.15 | 300 | s | -74.837 | 44.197 | 43.81 | 0 | 0 | 0 | 0 | 0 | 0 | Domalski 93 | 1 | MainDB
C10H8O2(12Nl) |  | 1,2-Naphthalenediol | 1,2-Dihydroxynaphthalene | 574-00-5 | 160.172 | 375 | 0 | 298.15 | 300 | l | -75.072 | 54.67 | 77.395 | 0 | 0 | 0 | 0 | 0 | 0 | Domalski 93 | 1 | MainDB
C10H8O2(13N) |  | 1,3-Naphthalenediol | Naphthoresorcinol | 132-86-5 | 160.172 | 396.7 | 0 | 298.15 | 300 | s | -78.184 | 44.197 | 43.81 | 0 | 0 | 0 | 0 | 0 | 0 | Domalski 93 | 1 | MainDB
C10H8O2(13Nl) |  | 1,3-Naphthalenediol | Naphthoresorcinol | 132-86-5 | 160.172 | 396.7 | 0 | 298.15 | 300 | l | -75.072 | 54.67 | 77.395 | 0 | 0 | 0 | 0 | 0 | 0 | Domalski 93 | 1 | MainDB
C10H8O2(14N) |  | 1,4-Naphthalenediol | p-Naphthohydroquinone | 571-60-8 | 160.172 | -464.7 | 0 | 298.15 | 300 | s | -78.662 | 44.197 | 43.81 | 0 | 0 | 0 | 0 | 0 | 0 | Domalski 93 | 1 | MainDB
C10H8O2(14Nl) |  | 1,4-Naphthalenediol | p-Naphthohydroquinone | 571-60-8 | 160.172 | -464.7 | 0 | 298.15 | 300 | l | -75.072 | 54.67 | 77.395 | 0 | 0 | 0 | 0 | 0 | 0 | Domalski 93 | 1 | MainDB
C10H8O2(23D) |  | 2,3-Naphthalenediol | 2,3-Dihydroxynaphthalene | 92-44-4 | 160.172 | 436 | 0 | 298.15 | 300 | s | -78.662 | 44.197 | 43.81 | 0 | 0 | 0 | 0 | 0 | 0 | Domalski 93 | 1 | MainDB
C10H8O2(23Dl) |  | 2,3-Naphthalenediol | 2,3-Dihydroxynaphthalene | 92-44-4 | 160.172 | 436 | 0 | 298.15 | 300 | l | -75.072 | 54.67 | 77.395 | 0 | 0 | 0 | 0 | 0 | 0 | Domalski 93 | 1 | MainDB
C10H8O4(a) | (CH2)2OCOC6H4COO | Poly(ethylene 1,4-benzenedicarboxylate) | Poly(ethylene terephthalate) | 25038-59-9 | 192.1708 | 0 | 0 | 298.15 | 398 | ao | 83.533 | 57.744 | 53.489 | 0 | 0 | 0 | 0 | 0 | 0 | Guar , Lau 83 | 2 | MainDB
C10H10O4(D13P) | C(COOCH3)CHC(COOCH3)CHCHCH | Dimethyl 1,3-benzenedicarboxylate | Dimethyl isophthalate | 1459-93-4 | 194.1866 | 340.7 | 555 | 298.15 | 300 | s | -181.706 | 70.024 | 49.03 | 0 | 0 | 0 | 1.194 | 0 | 0 | Domalski 93 | 1 | MainDB
C10H10O4(DMPg) | C(COOCH3)C(COOCH3)CHCHCHCH | Dimethyl 1,2-benzenedicarboxylate | Dimethyl phthalate | 131-11-3 | 194.1866 | 278.7 | 556.9 | 298.15 | 1200 | g | -158.4231 | 157.744 | 19.66437 | 121.7455 | -9.95232 | -40.87465 | 0 | 0 | 0 | Daubert 89 | 1 | MainDB
C10H10O4(DMTg) | H3COOC(C6H4)COOCH3 | Dimethyl 1,4-benzenedicarboxylate | Dimethyl terephthalate | 120-61-6 | 194.1866 | 414 | 561 | 298.15 | 1000.15 | g | -152.2103 | 131.4532 | 26.82295 | 109.6348 | -14.5972 | -37.12082 | 0 | 0 | 0 | Daubert 89 | 1 | MainDB
C10H12O2(234T) | C(COOH)C(CH3)C(CH3)C(CH3)CHCH | 2,3,4-Trimethylbenzoic acid | Prehnitylic acid | 1076-47-7 | 164.2036 | 0 | 0 | 298.15 | 300 | s | -116.028 | 60.483 | 52.173 | 0 | 0 | 0 | 0 | 0 | 0 | Domalski 93 | 1 | MainDB
C10H12O2(236T) | C(COOH)C(CH3)C(CH3)CHCHC(CH3) | 2,3,6-Trimethylbenzoic acid |  | 2529-36-4 | 164.2036 | 0 | 0 | 298.15 | 300 | s | -116.028 | 60.483 | 52.173 | 0 | 0 | 0 | 0 | 0 | 0 | Domalski 93 | 1 | MainDB
C10H12O2(245T) | C(COOH)C(CH3)CHC(CH3)C(CH3)CH | 2,4,5-Trimethylbenzoic acid |  | 528-90-5 | 164.2036 | 0 | 0 | 298.15 | 300 | s | -117.223 | 60.483 | 52.173 | 0 | 0 | 0 | 0 | 0 | 0 | Domalski 93 | 1 | MainDB
C10H12O2(246T) | C(COOH)C(CH3)CHC(CH3)CHC(CH3) | 2,4,6-Trimethylbenzoic acid | Mesitylenecarboxylic acid | 480-63-7 | 164.2036 | 428.7 | 0 | 298.15 | 300 | s | -116.745 | 60.483 | 52.173 | 0 | 0 | 0 | 0 | 0 | 0 | Domalski 93 | 1 | MainDB
C10H12O2(345T) | C(COOH)CHC(CH3)C(CH3)C(CH3)CH | 3,4,5-Trimethylbenzoic acid | alfa-Isodurylic acid | 1076-88-6 | 164.2036 | 0 | 0 | 298.15 | 300 | s | -117.701 | 60.483 | 52.173 | 0 | 0 | 0 | 0 | 0 | 0 | Domalski 93 | 1 | MainDB
C10H12O2(NPBg) | C6H5COOCH2CH2CH3 | Propyl benzoate |  | 2315-68-6 | 164.2036 | 221.6 | 484 | 298.15 | 1200 | g | -71.99522 | 115.9417 | 15.97517 | 127.9171 | -9.176071 | -43.51094 | 0 | 0 | 0 | Daubert 94 | 1 | MainDB
C10H12O4(DAMg) | CH2CHCH2COOCHCHCOOCH2CHCH2 | Di-2-propenyl cis-2-butenedioate | Diallyl maleate | 999-21-3 | 196.2024 | 0 | 0 | 298.15 | 1500 | g | -123.5364 | 152.725 | 56.55181 | 83.92123 | -18.04086 | -22.66479 | 0 | 0 | 0 | Daubert 89 | 1 | MainDB
C10H14O(PTBg) | HO(C6H4)C(CH3)3 | 4-(1,1-Dimethylethyl)phenol | p-tert-Butylphenol | 98-54-4 | 150.22 | 371 | 510 | 298.15 | 1500 | g | -47.78958 | 106.836 | 34.01965 | 106.491 | -14.74671 | -33.06385 | 0 | 0 | 0 | Daubert 89 | 1 | MainDB
C10H14O2(PTAg) | (CH3)3C(C6H3)(OH)2 | 4-(1,1-Dimethylethyl)-1,2-benzenediol | p-tert-Butylcatechol | 98-29-3 | 166.2194 | 327.5 | 558 | 298.15 | 1500 | g | -89.84453 | 114.245 | 41.68396 | 103.3098 | -16.52452 | -32.37372 | 0 | 0 | 0 | Daubert 89 | 1 | MainDB
C10H16O(CAMg) | Polyring 1774.2668 | 1,7,7-Trimethylbicyclo(2.2.1)-2-heptanone | Camphor | 76-22-2 | 152.2358 | 452 | 0 | 298.15 | 1500 | g | -61.4098 | 93.451 | 17.56789 | 150.5226 | -16.45067 | -49.04334 | 0 | 0 | 0 | Daubert 89 | 1 | MainDB
C10H18O4(a) |  |  |  |  | 202.2498 | 0 | 0 | 273.15 | 333.15 | ao | -246 | 108.3 | -9143.421 | 38455.96875 | 1633.848 | -44947.1 | 0 | 0 | 0 | Slop 98 | 2 | MainDB
C10H18O4(a) |  |  |  |  | 202.2498 | 0 | 0 | 333.15 | 473.15 | ao | 0 | 0 | -176.498 | 1008.349 | 105.9794 | -928.6036 | 0 | 0 | 0 | Slop 98 | 2 | MainDB
C10H18O4(a) |  |  |  |  | 202.2498 | 0 | 0 | 273.15 | 333.15 | ao | -246 | 108.3 | -9143.421 | 38455.96875 | 1633.848 | -44947.1 | 0 | 0 | 0 | Slop 98 | 2 | MainDB
C10H18O4(a) |  |  |  |  | 202.2498 | 0 | 0 | 333.15 | 473.15 | ao | 0 | 0 | -176.498 | 1008.349 | 105.9794 | -928.6036 | 0 | 0 | 0 | Slop 98 | 2 | MainDB
C10H18O4(DDA) | HOOC(CH2)8COOH | Decanedioic acid | Sebasic acid | 111-20-6 | 202.2498 | 404 | 0 | 298.15 | 300 | s | -263.805 | 70.588 | 84.732 | 0 | 0 | 0 | 1.2705 | 0 | 0 | Domalski 93 | 1 | MainDB
C10H18O4(DDAl) | HOOC(CH2)8COOH | Decanedioic acid | Sebasic acid | 111-20-6 | 202.2498 | 404 | 0 | 298.15 | 300 | l | -256.377 | 99.431 | 97.204 | 0 | 0 | 0 | 0 | 0 | 0 | Domalski 93 | 1 | MainDB
C10H18O4(TESl) | HOOCC(CH2CH3)2CHC(CH2CH3)COOH | Triethylbutanedioic acid | Triethylsuccinic acid | 2103-18-6 | 202.2498 | 0 | 0 | 298.15 | 300 | l | -255.206 | 90.473 | 93.619 | 0 | 0 | 0 | 0 | 0 | 0 | Domalski 93 | 1 | MainDB
C10H20O(2DNl) |  | 2-Decanone |  | 693-54-9 | 156.2674 | 276.3 | 483.4 | 298.15 | 300 | l | -101.5774 | 104.8518 | 80.49713 | 0 | 0 | 0 | 0.81978 | 0 | 0 | TRC 96 | 1 | MainDB
C10H20O(2DNg) |  | 2-Decanone |  | 693-54-9 | 156.2674 | 276.3 | 483.4 | 200 | 298.15 | g | -86.73518 | 137.3805 | -10.62054 | 245.8624 | 4.2897 | -116.9066 | 0.81978 | 0 | 0 | TRC 96 | 1 | MainDB
C10H20O(2DNg) |  | 2-Decanone |  | 693-54-9 | 156.2674 | 276.3 | 483.4 | 298.15 | 1000 | g | 0 | 0 | 8.99454 | 191.8676 | -1.97308 | -77.92274 | 0 | 0 | 0 | TRC 96 | 1 | MainDB
C10H20O(2DNg) |  | 2-Decanone |  | 693-54-9 | 156.2674 | 276.3 | 483.4 | 200 | 298.15 | g | -86.73518 | 137.3805 | -10.62054 | 245.8624 | 4.2897 | -116.9066 | 0.81978 | 0 | 0 | TRC 96 | 1 | MainDB
C10H20O(2DNg) |  | 2-Decanone |  | 693-54-9 | 156.2674 | 276.3 | 483.4 | 298.15 | 1000 | g | 0 | 0 | 8.99454 | 191.8676 | -1.97308 | -77.92274 | 0 | 0 | 0 | TRC 96 | 1 | MainDB
C10H20O(3DNl) |  | 3-Decanone |  | 928-80-3 | 156.2674 | 0 | 0 | 298.15 | 300 | l | -101.195 | 104.7562 | 79.73232 | 0 | 0 | 0 | 0 | 0 | 0 | TRC 96 | 1 | MainDB
C10H20O(3DNg) |  | 3-Decanone |  | 928-80-3 | 156.2674 | 0 | 0 | 200 | 298.15 | g | -86.75908 | 135.349 | -5.10534 | 228.7998 | 3.64865 | -102.656 | 0 | 0 | 0 | TRC 96 | 1 | MainDB
C10H20O(3DNg) |  | 3-Decanone |  | 928-80-3 | 156.2674 | 0 | 0 | 298.15 | 1000 | g | 0 | 0 | 12.04408 | 183.0457 | -1.99545 | -71.34759 | 0 | 0 | 0 | TRC 96 | 1 | MainDB
C10H20O(3DNg) |  | 3-Decanone |  | 928-80-3 | 156.2674 | 0 | 0 | 200 | 298.15 | g | -86.75908 | 135.349 | -5.10534 | 228.7998 | 3.64865 | -102.656 | 0 | 0 | 0 | TRC 96 | 1 | MainDB
C10H20O(3DNg) |  | 3-Decanone |  | 928-80-3 | 156.2674 | 0 | 0 | 298.15 | 1000 | g | 0 | 0 | 12.04408 | 183.0457 | -1.99545 | -71.34759 | 0 | 0 | 0 | TRC 96 | 1 | MainDB
C10H20O(4DNl) |  | 4-Decanone |  | 624-16-8 | 156.2674 | 0 | 0 | 298.15 | 300 | l | -101.3145 | 104.4694 | 78.22658 | 0 | 0 | 0 | 0 | 0 | 0 | TRC 96 | 1 | MainDB
C10H20O(4DNg) |  | 4-Decanone |  | 624-16-8 | 156.2674 | 0 | 0 | 200 | 298.15 | g | -86.75908 | 135.3728 | -5.10534 | 228.7998 | 3.64865 | -102.656 | 0 | 0 | 0 | TRC 96 | 1 | MainDB
C10H20O(4DNg) |  | 4-Decanone |  | 624-16-8 | 156.2674 | 0 | 0 | 298.15 | 1000 | g | 0 | 0 | 12.04408 | 183.0457 | -1.99545 | -71.34759 | 0 | 0 | 0 | TRC 96 | 1 | MainDB
C10H20O(4DNg) |  | 4-Decanone |  | 624-16-8 | 156.2674 | 0 | 0 | 200 | 298.15 | g | -86.75908 | 135.3728 | -5.10534 | 228.7998 | 3.64865 | -102.656 | 0 | 0 | 0 | TRC 96 | 1 | MainDB
C10H20O(4DNg) |  | 4-Decanone |  | 624-16-8 | 156.2674 | 0 | 0 | 298.15 | 1000 | g | 0 | 0 | 12.04408 | 183.0457 | -1.99545 | -71.34759 | 0 | 0 | 0 | TRC 96 | 1 | MainDB
C10H20O(DECl) | CH3(CH2)8CHO | Decanal | Capraldehyde | 112-31-2 | 156.2674 | 268 | 481.7 | 298.15 | 300 | l | -94.235 | 105.97 | 82.173 | 0 | 0 | 0 | 0.83 | 0 | 0 | Domalski 93 | 1 | MainDB
C10H20O(DECg) | CH3(CH2)8CHO | Decanal | Capraldehyde | 112-31-2 | 156.2674 | 268 | 481.7 | 298.15 | 300 | g | -79.565 | 138.365 | 57.278 | 0 | 0 | 0 | 0 | 0 | 0 | Domalski 93 | 1 | MainDB
C10H20O2(a) |  |  |  |  | 172.2668 | 0 | 0 | 273.15 | 333.15 | ao | -162.2 | 96.3 | -12825.24 | 53847.51 | 2287.487 | -62921.3125 | 0 | 0 | 0 | Slop 98 | 2 | MainDB
C10H20O2(a) |  |  |  |  | 172.2668 | 0 | 0 | 333.15 | 473.15 | ao | 0 | 0 | -212.7646 | 1187.285 | 137.3974 | -1034.2 | 0 | 0 | 0 | Slop 98 | 2 | MainDB
C10H20O2(a) |  |  |  |  | 172.2668 | 0 | 0 | 273.15 | 333.15 | ao | -162.2 | 96.3 | -12825.24 | 53847.51 | 2287.487 | -62921.3125 | 0 | 0 | 0 | Slop 98 | 2 | MainDB
C10H20O2(a) |  |  |  |  | 172.2668 | 0 | 0 | 333.15 | 473.15 | ao | 0 | 0 | -212.7646 | 1187.285 | 137.3974 | -1034.2 | 0 | 0 | 0 | Slop 98 | 2 | MainDB
C10H20O2(11DMP22DMPRl) |  | 1,1-Dimethylpropyl 2,2-dimethylpropanoate |  | 89397-96-6 | 172.2668 | 0 | 0 | 298.15 | 300 | l | -161.5679 | 96.55832 | 81.50095 | 0 | 0 | 0 | 0 | 0 | 0 | TRC 96 | 1 | MainDB
C10H20O2(11DMP22DMPRg) |  | 1,1-Dimethylpropyl 2,2-dimethylpropanoate |  | 89397-96-6 | 172.2668 | 0 | 0 | 298.15 | 300 | g | -150.5019 | 126.434 | 57.83939 | 0 | 0 | 0 | 0 | 0 | 0 | TRC 96 | 1 | MainDB
C10H20O2(11DMP2MBUl) |  | 1,1-Dimethylpropyl 2-methylbutanoate |  | 500009-16-5 | 172.2668 | 0 | 0 | 298.15 | 300 | l | -159.1778 | 100.3824 | 81.97897 | 0 | 0 | 0 | 0 | 0 | 0 | TRC 96 | 1 | MainDB
C10H20O2(11DMP2MBUg) |  | 1,1-Dimethylpropyl 2-methylbutanoate |  | 500009-16-5 | 172.2668 | 0 | 0 | 298.15 | 300 | g | -146.4388 | 133.6042 | 57.83939 | 0 | 0 | 0 | 0 | 0 | 0 | TRC 96 | 1 | MainDB
C10H20O2(11DMP3MBUl) |  | 1,1-Dimethylpropyl 3-methylbutanoate |  | 542-37-0 | 172.2668 | 0 | 0 | 298.15 | 300 | l | -160.6119 | 100.3824 | 81.97897 | 0 | 0 | 0 | 0 | 0 | 0 | TRC 96 | 1 | MainDB
C10H20O2(11DMP3MBUg) |  | 1,1-Dimethylpropyl 3-methylbutanoate |  | 542-37-0 | 172.2668 | 0 | 0 | 298.15 | 300 | g | -148.8289 | 133.6042 | 57.83939 | 0 | 0 | 0 | 0 | 0 | 0 | TRC 96 | 1 | MainDB
C10H20O2(11DMPPEl) |  | 1,1-Dimethylpropyl pentanoate |  | 800000-73-1 | 172.2668 | 0 | 0 | 298.15 | 300 | l | -156.7639 | 101.3862 | 82.98279 | 0 | 0 | 0 | 0 | 0 | 0 | TRC 96 | 1 | MainDB
C10H20O2(11DMPPEg) |  | 1,1-Dimethylpropyl pentanoate |  | 800000-73-1 | 172.2668 | 0 | 0 | 298.15 | 300 | g | -143.7141 | 134.9187 | 58.1501 | 0 | 0 | 0 | 0 | 0 | 0 | TRC 96 | 1 | MainDB
C10H20O2(12DMP22DMPRl) |  | 1,2-Dimethylpropyl 2,2-dimethylpropanoate |  | 500009-17-6 | 172.2668 | 0 | 0 | 298.15 | 300 | l | -158.5086 | 99.42638 | 81.50095 | 0 | 0 | 0 | 0 | 0 | 0 | TRC 96 | 1 | MainDB
C10H20O2(12DMP22DMPRg) |  | 1,2-Dimethylpropyl 2,2-dimethylpropanoate |  | 500009-17-6 | 172.2668 | 0 | 0 | 298.15 | 300 | g | -146.8929 | 129.5411 | 57.36138 | 0 | 0 | 0 | 0 | 0 | 0 | TRC 96 | 1 | MainDB
C10H20O2(12DMP2MBUl) |  | 1,2-Dimethylpropyl 2-methylbutanoate |  | 84696-83-3 | 172.2668 | 0 | 0 | 298.15 | 300 | l | -156.1185 | 103.2505 | 81.97897 | 0 | 0 | 0 | 0 | 0 | 0 | TRC 96 | 1 | MainDB
C10H20O2(12DMP2MBUg) |  | 1,2-Dimethylpropyl 2-methylbutanoate |  | 84696-83-3 | 172.2668 | 0 | 0 | 298.15 | 300 | g | -142.8298 | 136.7113 | 57.36138 | 0 | 0 | 0 | 0 | 0 | 0 | TRC 96 | 1 | MainDB
C10H20O2(12DMP3MBUl) |  | 1,2-Dimethylpropyl 3-methylbutanoate |  | 800000-77-5 | 172.2668 | 0 | 0 | 298.15 | 300 | l | -157.5526 | 103.2505 | 81.97897 | 0 | 0 | 0 | 0 | 0 | 0 | TRC 96 | 1 | MainDB
C10H20O2(12DMP3MBUg) |  | 1,2-Dimethylpropyl 3-methylbutanoate |  | 800000-77-5 | 172.2668 | 0 | 0 | 298.15 | 300 | g | -145.2199 | 136.7113 | 57.36138 | 0 | 0 | 0 | 0 | 0 | 0 | TRC 96 | 1 | MainDB
C10H20O2(12DMPPEl) |  | 1,2-Dimethylpropyl pentanoate |  | 800000-74-2 | 172.2668 | 0 | 0 | 298.15 | 300 | l | -153.7046 | 104.087 | 82.98279 | 0 | 0 | 0 | 0 | 0 | 0 | TRC 96 | 1 | MainDB
C10H20O2(12DMPPEg) |  | 1,2-Dimethylpropyl pentanoate |  | 800000-74-2 | 172.2668 | 0 | 0 | 298.15 | 300 | g | -140.1052 | 138.0019 | 57.64818 | 0 | 0 | 0 | 0 | 0 | 0 | TRC 96 | 1 | MainDB
C10H20O2(1EP22DMPRl) |  | 1-Ethylpropyl 2,2-dimethylpropanoate |  | 500009-18-7 | 172.2668 | 0 | 0 | 298.15 | 300 | l | -158.9149 | 102.7725 | 81.97897 | 0 | 0 | 0 | 0 | 0 | 0 | TRC 96 | 1 | MainDB
C10H20O2(1EP22DMPRg) |  | 1-Ethylpropyl 2,2-dimethylpropanoate |  | 500009-18-7 | 172.2668 | 0 | 0 | 298.15 | 300 | g | -146.8451 | 133.6042 | 57.60038 | 0 | 0 | 0 | 0 | 0 | 0 | TRC 96 | 1 | MainDB
C10H20O2(1EP2MBUl) |  | 1-Ethylpropyl 2-methylbutanoate |  | 500009-19-8 | 172.2668 | 0 | 0 | 298.15 | 300 | l | -156.5249 | 106.5966 | 82.45698 | 0 | 0 | 0 | 0 | 0 | 0 | TRC 96 | 1 | MainDB
C10H20O2(1EP2MBUg) |  | 1-Ethylpropyl 2-methylbutanoate |  | 500009-19-8 | 172.2668 | 0 | 0 | 298.15 | 300 | g | -142.782 | 140.7744 | 57.60038 | 0 | 0 | 0 | 0 | 0 | 0 | TRC 96 | 1 | MainDB
C10H20O2(1EP3MBUl) |  | 1-Ethylpropyl 3-methylbutanoate |  | 800000-76-4 | 172.2668 | 0 | 0 | 298.15 | 300 | l | -157.9589 | 106.5966 | 82.45698 | 0 | 0 | 0 | 0 | 0 | 0 | TRC 96 | 1 | MainDB
C10H20O2(1EP3MBUg) |  | 1-Ethylpropyl 3-methylbutanoate |  | 800000-76-4 | 172.2668 | 0 | 0 | 298.15 | 300 | g | -145.1721 | 140.7744 | 57.60038 | 0 | 0 | 0 | 0 | 0 | 0 | TRC 96 | 1 | MainDB
C10H20O2(1EPPEl) |  | 1-Ethylpropyl pentanoate |  | 800000-72-0 | 172.2668 | 0 | 0 | 298.15 | 300 | l | -154.1109 | 107.5765 | 83.4847 | 0 | 0 | 0 | 0 | 0 | 0 | TRC 96 | 1 | MainDB
C10H20O2(1EPPEg) |  | 1-Ethylpropyl pentanoate |  | 800000-72-0 | 172.2668 | 0 | 0 | 298.15 | 300 | g | -140.0574 | 142.1128 | 57.83939 | 0 | 0 | 0 | 0 | 0 | 0 | TRC 96 | 1 | MainDB
C10H20O2(1MB22DMPRl) |  | 1-Methylbutyl 2,2-dimethylpropanoate |  | 500009-20-1 | 172.2668 | 0 | 0 | 298.15 | 300 | l | -158.4608 | 102.5335 | 82.69598 | 0 | 0 | 0 | 0 | 0 | 0 | TRC 96 | 1 | MainDB
C10H20O2(1MB22DMPRg) |  | 1-Methylbutyl 2,2-dimethylpropanoate |  | 500009-20-1 | 172.2668 | 0 | 0 | 298.15 | 300 | g | -146.4388 | 133.1262 | 58.07839 | 0 | 0 | 0 | 0 | 0 | 0 | TRC 96 | 1 | MainDB
C10H20O2(1MB2MBUl) |  | 1-Methylbutyl 2-methylbutanoate |  | 57966-40-2 | 172.2668 | 0 | 0 | 298.15 | 300 | l | -156.0707 | 106.3576 | 83.174 | 0 | 0 | 0 | 0 | 0 | 0 | TRC 96 | 1 | MainDB
C10H20O2(1MB2MBUg) |  | 1-Methylbutyl 2-methylbutanoate |  | 57966-40-2 | 172.2668 | 0 | 0 | 298.15 | 300 | g | -142.3757 | 140.2964 | 58.07839 | 0 | 0 | 0 | 0 | 0 | 0 | TRC 96 | 1 | MainDB
C10H20O2(1MB3MBUl) |  | 1-Methylbutyl 3-methylbutanoate |  | 800000-75-3 | 172.2668 | 0 | 0 | 298.15 | 300 | l | -157.5048 | 106.3576 | 83.174 | 0 | 0 | 0 | 0 | 0 | 0 | TRC 96 | 1 | MainDB
C10H20O2(1MB3MBUg) |  | 1-Methylbutyl 3-methylbutanoate |  | 800000-75-3 | 172.2668 | 0 | 0 | 298.15 | 300 | g | -144.7658 | 140.2964 | 58.07839 | 0 | 0 | 0 | 0 | 0 | 0 | TRC 96 | 1 | MainDB
C10H20O2(1MBPEl) |  | 1-Methylbutyl pentanoate |  | 89155-38-4 | 172.2668 | 0 | 0 | 298.15 | 300 | l | -153.6568 | 107.1941 | 84.17782 | 0 | 0 | 0 | 0 | 0 | 0 | TRC 96 | 1 | MainDB
C10H20O2(1MBPEg) |  | 1-Methylbutyl pentanoate |  | 89155-38-4 | 172.2668 | 0 | 0 | 298.15 | 300 | g | -139.651 | 141.6109 | 58.3413 | 0 | 0 | 0 | 0 | 0 | 0 | TRC 96 | 1 | MainDB
C10H20O2(22DMP22DMPRl) |  | 2,2-Dimethylpropyl 2,2-dimethylpropanoate |  | 5340-26-1 | 172.2668 | 0 | 0 | 298.15 | 300 | l | -157.8633 | 98.47036 | 81.50095 | 0 | 0 | 0 | 0 | 0 | 0 | TRC 96 | 1 | MainDB
C10H20O2(22DMP22DMPRg) |  | 2,2-Dimethylpropyl 2,2-dimethylpropanoate |  | 5340-26-1 | 172.2668 | 0 | 0 | 298.15 | 300 | g | -146.1281 | 127.6291 | 57.83939 | 0 | 0 | 0 | 0 | 0 | 0 | TRC 96 | 1 | MainDB
C10H20O2(22DMP2MBUl) |  | 2,2-Dimethylpropyl 2-methylbutanoate |  |  | 172.2668 | 0 | 0 | 298.15 | 300 | l | -155.4732 | 102.2945 | 81.97897 | 0 | 0 | 0 | 0 | 0 | 0 | TRC 96 | 1 | MainDB
C10H20O2(22DMP2MBUg) |  | 2,2-Dimethylpropyl 2-methylbutanoate |  |  | 172.2668 | 0 | 0 | 298.15 | 300 | g | -142.065 | 134.7992 | 57.83939 | 0 | 0 | 0 | 0 | 0 | 0 | TRC 96 | 1 | MainDB
C10H20O2(22DMP3MBUl) |  | 2,2-Dimethylpropyl 3-methylbutanoate |  | 5340-68-1 | 172.2668 | 0 | 0 | 298.15 | 300 | l | -156.9073 | 102.2945 | 81.97897 | 0 | 0 | 0 | 0 | 0 | 0 | TRC 96 | 1 | MainDB
C10H20O2(22DMP3MBUg) |  | 2,2-Dimethylpropyl 3-methylbutanoate |  | 5340-68-1 | 172.2668 | 0 | 0 | 298.15 | 300 | g | -144.4551 | 134.7992 | 57.83939 | 0 | 0 | 0 | 0 | 0 | 0 | TRC 96 | 1 | MainDB
C10H20O2(22DMPPEl) |  | 2,2-Dimethylpropyl pentanoate |  | 23361-71-9 | 172.2668 | 0 | 0 | 298.15 | 300 | l | -153.0593 | 103.2744 | 82.98279 | 0 | 0 | 0 | 0 | 0 | 0 | TRC 96 | 1 | MainDB
C10H20O2(22DMPPEg) |  | 2,2-Dimethylpropyl pentanoate |  | 23361-71-9 | 172.2668 | 0 | 0 | 298.15 | 300 | g | -139.3403 | 136.2094 | 58.1501 | 0 | 0 | 0 | 0 | 0 | 0 | TRC 96 | 1 | MainDB
C10H20O2(2MB22DMPRl) |  | 2-Methylbutyl 2,2-dimethylpropanoate |  |  | 172.2668 | 0 | 0 | 298.15 | 300 | l | -156.0947 | 102.7725 | 81.97897 | 0 | 0 | 0 | 0 | 0 | 0 | TRC 96 | 1 | MainDB
C10H20O2(2MB22DMPRg) |  | 2-Methylbutyl 2,2-dimethylpropanoate |  |  | 172.2668 | 0 | 0 | 298.15 | 300 | g | -143.6185 | 133.6042 | 57.60038 | 0 | 0 | 0 | 0 | 0 | 0 | TRC 96 | 1 | MainDB
C10H20O2(2MB2MBUl) |  | 2-Methylbutyl 2-methylbutanoate |  | 2445-78-5 | 172.2668 | 0 | 0 | 298.15 | 300 | l | -153.7046 | 106.5966 | 82.45698 | 0 | 0 | 0 | 0 | 0 | 0 | TRC 96 | 1 | MainDB
C10H20O2(2MB2MBUg) |  | 2-Methylbutyl 2-methylbutanoate |  | 2445-78-5 | 172.2668 | 0 | 0 | 298.15 | 300 | g | -139.5555 | 140.7744 | 57.60038 | 0 | 0 | 0 | 0 | 0 | 0 | TRC 96 | 1 | MainDB
C10H20O2(2MB3MBUl) |  | 2-Methylbutyl 3-methylbutanoate |  | 2445-77-4 | 172.2668 | 0 | 0 | 298.15 | 300 | l | -155.1386 | 106.5966 | 82.45698 | 0 | 0 | 0 | 0 | 0 | 0 | TRC 96 | 1 | MainDB
C10H20O2(2MB3MBUg) |  | 2-Methylbutyl 3-methylbutanoate |  | 2445-77-4 | 172.2668 | 0 | 0 | 298.15 | 300 | g | -141.9455 | 140.7744 | 57.60038 | 0 | 0 | 0 | 0 | 0 | 0 | TRC 96 | 1 | MainDB
C10H20O2(2MBPEl) |  | 2-Methylbutyl pentanoate |  | 55590-83-5 | 172.2668 | 0 | 0 | 298.15 | 300 | l | -151.2906 | 107.5765 | 83.4847 | 0 | 0 | 0 | 0 | 0 | 0 | TRC 96 | 1 | MainDB
C10H20O2(2MBPEg) |  | 2-Methylbutyl pentanoate |  | 55590-83-5 | 172.2668 | 0 | 0 | 298.15 | 300 | g | -136.8308 | 142.1128 | 57.83939 | 0 | 0 | 0 | 0 | 0 | 0 | TRC 96 | 1 | MainDB
C10H20O2(3MB22DMPRl) |  | 3-Methylbutyl 2,2-dimethylpropanoate |  | 35897-21-3 | 172.2668 | 0 | 0 | 298.15 | 300 | l | -156.0229 | 102.5335 | 82.69598 | 0 | 0 | 0 | 0 | 0 | 0 | TRC 96 | 1 | MainDB
C10H20O2(3MB22DMPRg) |  | 3-Methylbutyl 2,2-dimethylpropanoate |  | 35897-21-3 | 172.2668 | 0 | 0 | 298.15 | 300 | g | -143.4512 | 133.1262 | 58.07839 | 0 | 0 | 0 | 0 | 0 | 0 | TRC 96 | 1 | MainDB
C10H20O2(3MB2MBUl) |  | 3-Methylbutyl 2-methylbutanoate |  | 27625-35-0 | 172.2668 | 0 | 0 | 298.15 | 300 | l | -153.6329 | 106.3576 | 83.174 | 0 | 0 | 0 | 0 | 0 | 0 | TRC 96 | 1 | MainDB
C10H20O2(3MB2MBUg) |  | 3-Methylbutyl 2-methylbutanoate |  | 27625-35-0 | 172.2668 | 0 | 0 | 298.15 | 300 | g | -139.3881 | 140.2964 | 58.07839 | 0 | 0 | 0 | 0 | 0 | 0 | TRC 96 | 1 | MainDB
C10H20O2(3MB3MBUl) |  | 3-Methylbutyl 3-methylbutanoate |  | 659-70-1 | 172.2668 | 0 | 0 | 298.15 | 300 | l | -155.0669 | 106.3576 | 83.174 | 0 | 0 | 0 | 0 | 0 | 0 | TRC 96 | 1 | MainDB
C10H20O2(3MBPEl) |  | 3-Methylbutyl pentanoate |  | 2050-09-1 | 172.2668 | 0 | 0 | 298.15 | 300 | l | -151.2189 | 107.1941 | 84.17782 | 0 | 0 | 0 | 0 | 0 | 0 | TRC 96 | 1 | MainDB
C10H20O2(3MBPEg) |  | 3-Methylbutyl pentanoate |  | 2050-09-1 | 172.2668 | 0 | 0 | 298.15 | 300 | g | -136.6635 | 141.6109 | 58.3413 | 0 | 0 | 0 | 0 | 0 | 0 | TRC 96 | 1 | MainDB
C10H20O2(BHEl) |  | Butyl hexanoate |  | 626-82-4 | 172.2668 | 0 | 0 | 298.15 | 300 | l | -150.1195 | 108.0784 | 84.67973 | 0 | 0 | 0 | 0 | 0 | 0 | TRC 96 | 1 | MainDB
C10H20O2(BHEg) |  | Butyl hexanoate |  | 626-82-4 | 172.2668 | 0 | 0 | 298.15 | 300 | g | -135.2056 | 143.4034 | 58.4847 | 0 | 0 | 0 | 0 | 0 | 0 | TRC 96 | 1 | MainDB
C10H20O2(DAC) | CH3(CH2)8COOH | Decanoic acid | Capric acid | 334-48-5 | 172.2668 | 305.1 | 541.9 | 298.15 | 300 | s | -171.19 | 70.841 | 79.443 | 0 | 0 | 0 | 0 | 0 | 0 | Domalski 93 | 1 | MainDB
C10H20O2(DACl) | CH3(CH2)8COOH | Decanoic acid | Capric acid | 334-48-5 | 172.2668 | 305.1 | 541.9 | 298.15 | 300 | l | -164.166 | 100.581 | 86.403 | 0 | 0 | 0 | 0.8858 | 0 | 0 | Domalski 93 | 1 | MainDB
C10H20O2(DOD) |  | alpha,omega-Dioxydecane |  |  | 172.2668 | 0 | 0 | 298.15 | 350 | s | -130.606 | 65.4 | 10.82 | 168.4 | 0 | 0 | 0 | 0 | 0 | Richard 98 | 2 | MainDB
C10H20O2(EHAg) | CH3COOCH2CH(CH2CH3)(CH2)3CH3 | 2-Ethylhexyl acetate | Acetic acid 2-ethylhexyl ester | 103-09-3 | 172.2668 | 193 | 472 | 298.15 | 1500.1 | g | -136.2005 | 144.598 | 37.6731 | 133.081 | -12.3948 | -38.87001 | 0 | 0 | 0 | Daubert 89 | 1 | MainDB
C10H20O2(EOCl) |  | Ethyl octanoate |  | 106-32-1 | 172.2668 | 0 | 0 | 298.15 | 300 | l | -150.6214 | 108.0306 | 84.32122 | 0 | 0 | 0 | 0 | 0 | 0 | TRC 96 | 1 | MainDB
C10H20O2(EOCg) |  | Ethyl octanoate |  | 106-32-1 | 172.2668 | 0 | 0 | 298.15 | 300 | g | -135.6119 | 143.1166 | 58.60421 | 0 | 0 | 0 | 0 | 0 | 0 | TRC 96 | 1 | MainDB
C10H20O2(HBUl) |  | Hexyl butanoate |  | 2639-63-6 | 172.2668 | 195 | 479 | 298.15 | 300 | l | -150.5019 | 108.1262 | 84.51243 | 0 | 0 | 0 | 0.8609 | 0 | 0 | TRC 96 | 1 | MainDB
C10H20O2(HBUg) |  | Hexyl butanoate |  | 2639-63-6 | 172.2668 | 195 | 479 | 298.15 | 300 | g | -135.4207 | 143.3556 | 58.413 | 0 | 0 | 0 | 0.8609 | 0 | 0 | TRC 96 | 1 | MainDB
C10H20O2(HPRl) |  | Heptyl propanoate |  | 2216-81-1 | 172.2668 | 222.3 | 483.2 | 298.15 | 300 | l | -150.2868 | 108.1262 | 85.34895 | 0 | 0 | 0 | 0.8636 | 0 | 0 | TRC 96 | 1 | MainDB
C10H20O2(HPRg) |  | Heptyl propanoate |  | 2216-81-1 | 172.2668 | 222.3 | 483.2 | 298.15 | 300 | g | -135.0621 | 143.1883 | 58.3891 | 0 | 0 | 0 | 0.8636 | 0 | 0 | TRC 96 | 1 | MainDB
C10H20O2(IBHEl) |  | 2-Methylethyl hexanoate | Isobutyl hexanoate | 105-79-3 | 172.2668 | 0 | 0 | 298.15 | 300 | l | -152.0793 | 107.7916 | 85.94646 | 0 | 0 | 0 | 0 | 0 | 0 | TRC 96 | 1 | MainDB
C10H20O2(IBHEg) |  | 2-Methylpropyl hexanoate | Isobutyl hexanoate | 105-79-3 | 172.2668 | 0 | 0 | 298.15 | 300 | g | -137.1415 | 143.0688 | 59.15392 | 0 | 0 | 0 | 0 | 0 | 0 | TRC 96 | 1 | MainDB
C10H20O2(IPHEl) |  | 1-Methylethyl heptanoate | Isopropyl heptanoate | 34997-46-1 | 172.2668 | 0 | 0 | 298.15 | 300 | l | -154.1109 | 105.1625 | 86.75908 | 0 | 0 | 0 | 0 | 0 | 0 | TRC 96 | 1 | MainDB
C10H20O2(IPHEg) |  | 1-Methylethyl heptanoate | Isopropyl heptanoate | 34997-46-1 | 172.2668 | 0 | 0 | 298.15 | 300 | g | -139.2925 | 140.2725 | 59.01052 | 0 | 0 | 0 | 0 | 0 | 0 | TRC 96 | 1 | MainDB
C10H20O2(IVAg) | (CH3)2CHCH2COOCH2CH2CH(CH3)2 | 3-Methylbutyl 3-methylbutanoate | Isoamyl isovalerate | 659-70-1 | 172.2668 | 0 | 463.6 | 298.15 | 1500.1 | g | -139.3067 | 140.774 | 39.94042 | 129.4081 | -14.72968 | -37.27496 | 0 | 0 | 0 | Daubert 89 | 1 | MainDB
C10H20O2(MNOl) | CH3(CH2)7COOCH3 | Methyl nonanoate | Nonanopic acid methyl ester | 1731-84-6 | 172.2668 | 0 | 486.7 | 298.15 | 300 | l | -147.976 | 112.751 | 83.492 | 0 | 0 | 0 | 0 | 0 | 0 | Domalski 93 | 1 | MainDB
C10H20O2(MNOg) |  | Methyl nonanoate |  | 1731-84-6 | 172.2668 | 0 | 0 | 298.15 | 300 | g | -132.457 | 142.2562 | 58.89101 | 0 | 0 | 0 | 0 | 0 | 0 | TRC 96 | 1 | MainDB
C10H20O2(NDAg) | CH3(CH2)8COOH | Decanoic acid | Capric acid | 334-48-5 | 172.2668 | 305.1 | 541.9 | 298.15 | 1200.1 | g | -142.0072 | 143.164 | 20.25277 | 171.9273 | -5.15663 | -61.1723 | 0 | 0 | 0 | Daubert 89 | 1 | MainDB
C10H20O2(NFOl) |  | Nonyl formate |  | 5451-92-3 | 172.2668 | 0 | 0 | 298.15 | 300 | l | -142.9493 | 107.7677 | 88.28872 | 0 | 0 | 0 | 0 | 0 | 0 | TRC 96 | 1 | MainDB
C10H20O2(NFOg) |  | Nonyl formate |  | 5451-92-3 | 172.2668 | 0 | 0 | 298.15 | 300 | g | -126.9837 | 144.3356 | 58.91491 | 0 | 0 | 0 | 0 | 0 | 0 | TRC 96 | 1 | MainDB
C10H20O2(NOAg) | CH3CO2(CH2)7CH3 | Octyl acetate | Acetic acid octyl ester | 112-14-1 | 172.2668 | 234.7 | 483 | 298.15 | 1200 | g | -136.129 | 145.9369 | 31.46893 | 146.7698 | -11.63691 | -46.46856 | 0 | 0 | 0 | Daubert 94 | 1 | MainDB
C10H20O2(OACl) |  | Octyl acetate |  | 112-14-1 | 172.2668 | 234.7 | 484.5 | 298.15 | 300 | l | -150.956 | 107.4092 | 86.49618 | 0 | 0 | 0 | 0.863 | 0 | 0 | TRC 96 | 1 | MainDB
C10H20O2(P22DMPRl) |  | Pentyl 2,2-dimethylpropanoate |  | 2313-68-0 | 172.2668 | 0 | 0 | 298.15 | 300 | l | -155.1147 | 103.2505 | 83.174 | 0 | 0 | 0 | 0 | 0 | 0 | TRC 96 | 1 | MainDB
C10H20O2(P22DMPRg) |  | Pentyl 2,2-dimethylpropanoate |  | 2313-68-0 | 172.2668 | 0 | 0 | 298.15 | 300 | g | -142.0889 | 134.7992 | 58.07839 | 0 | 0 | 0 | 0 | 0 | 0 | TRC 96 | 1 | MainDB
C10H20O2(P2MBUl) |  | Pentyl 2-methylbutanoate |  | 68039-26-9 | 172.2668 | 0 | 0 | 298.15 | 300 | l | -152.7247 | 107.0746 | 83.65201 | 0 | 0 | 0 | 0 | 0 | 0 | TRC 96 | 1 | MainDB
C10H20O2(P2MBUg) |  | Pentyl 2-methylbutanoate |  | 68039-26-9 | 172.2668 | 0 | 0 | 298.15 | 300 | g | -138.0258 | 141.9694 | 58.07839 | 0 | 0 | 0 | 0 | 0 | 0 | TRC 96 | 1 | MainDB
C10H20O2(P3MBUl) |  | Pentyl 3-methylbutanoate |  | 25415-62-7 | 172.2668 | 0 | 0 | 298.15 | 300 | l | -154.1587 | 107.0746 | 83.65201 | 0 | 0 | 0 | 0 | 0 | 0 | TRC 96 | 1 | MainDB
C10H20O2(P3MBUg) |  | Pentyl 3-methylbutanoate |  | 25415-62-7 | 172.2668 | 0 | 0 | 298.15 | 300 | g | -140.4159 | 141.9694 | 58.07839 | 0 | 0 | 0 | 0 | 0 | 0 | TRC 96 | 1 | MainDB
C10H20O2(PHEl) |  | Propyl heptanoate |  | 7778-87-2 | 172.2668 | 0 | 0 | 298.15 | 300 | l | -150.478 | 108.2935 | 84.24952 | 0 | 0 | 0 | 0 | 0 | 0 | TRC 96 | 1 | MainDB
C10H20O2(PHEg) |  | Propyl heptanoate |  | 7778-87-2 | 172.2668 | 0 | 0 | 298.15 | 300 | g | -135.4445 | 143.1883 | 58.2457 | 0 | 0 | 0 | 0 | 0 | 0 | TRC 96 | 1 | MainDB
C10H20O2(PPEl) |  | Pentyl pentanoate |  | 2173-56-0 | 172.2668 | 0 | 0 | 298.15 | 300 | l | -150.3107 | 108.1023 | 84.58413 | 0 | 0 | 0 | 0 | 0 | 0 | TRC 96 | 1 | MainDB
C10H20O2(PPEg) |  | Pentyl pentanoate |  | 2173-56-0 | 172.2668 | 0 | 0 | 298.15 | 300 | g | -135.3011 | 143.4034 | 58.4369 | 0 | 0 | 0 | 0 | 0 | 0 | TRC 96 | 1 | MainDB
C10H20O2(SBHEl) |  | 1-Methylpropyl hexanoate | sec-Butyl hexanoate | 820-00-8 | 172.2668 | 0 | 0 | 298.15 | 300 | l | -153.9675 | 107.696 | 86.66348 | 0 | 0 | 0 | 0 | 0 | 0 | TRC 96 | 1 | MainDB
C10H20O2(SBHEg) |  | 1-Methylpropyl hexanoate | sec-Butyl hexanoate | 820-00-8 | 172.2668 | 0 | 0 | 298.15 | 300 | g | -139.3164 | 142.5908 | 59.24952 | 0 | 0 | 0 | 0 | 0 | 0 | TRC 96 | 1 | MainDB
C10H20O2(TBHEl) |  | 1,1-Dimethylethyl hexanoate | tert-Butyl hexanoate | 2492-18-4 | 172.2668 | 0 | 0 | 298.15 | 300 | l | -157.935 | 100.5019 | 84.46463 | 0 | 0 | 0 | 0 | 0 | 0 | TRC 96 | 1 | MainDB
C10H20O2(TBHEg) |  | 1,1-Dimethylethyl hexanoate | tert-Butyl hexanoate | 2492-18-4 | 172.2668 | 0 | 0 | 298.15 | 300 | g | -144.2639 | 134.7275 | 59.24952 | 0 | 0 | 0 | 0 | 0 | 0 | TRC 96 | 1 | MainDB
C10H20O3(a) |  |  |  |  | 188.2662 | 0 | 0 | 273.15 | 333.15 | ao | -203.69 | 96.7 | -13252.17 | 55633.08 | 2363.341 | -65007.88 | 0 | 0 | 0 | Slop 98 | 2 | MainDB
C10H20O3(a) |  |  |  |  | 188.2662 | 0 | 0 | 333.15 | 473.15 | ao | 0 | 0 | -221.9027 | 1228.374 | 142.0377 | -1070.529 | 0 | 0 | 0 | Slop 98 | 2 | MainDB
C10H20O3(a) |  |  |  |  | 188.2662 | 0 | 0 | 273.15 | 333.15 | ao | -203.69 | 96.7 | -13252.17 | 55633.08 | 2363.341 | -65007.88 | 0 | 0 | 0 | Slop 98 | 2 | MainDB
C10H20O3(a) |  |  |  |  | 188.2662 | 0 | 0 | 333.15 | 473.15 | ao | 0 | 0 | -221.9027 | 1228.374 | 142.0377 | -1070.529 | 0 | 0 | 0 | Slop 98 | 2 | MainDB
C10H22O(DECl) | CH3(CH2)8CH2OH | 1-Decanol | 1-Decyl alcohol, Capric alcohol | 112-30-1 | 158.2832 | 280.1 | 504.3 | 298.15 | 300 | l | -114.902 | 100.1 | 85.593 | 0 | 0 | 0 | 0.8297 | 0 | 0 | Domalski 93 | 1 | MainDB
C10H22O(DECg) | CH3(CH2)8CH2OH | 1-Decanol | Decyl alcohol, Capric alcohol | 112-30-1 | 158.2832 | 280.1 | 504.3 | 298.15 | 1100 | g | -94.79 | 142.761 | 8.124 | 197.535 | -1.205 | -73.63 | 0 | 0 | 0 | Domalski 93, Yaws 92, Reid 87 | 1 | MainDB
C10H22O(DPEl) |  | Dipentyl ether |  | 693-65-2 | 158.2832 | 203.8 | 460 | 298.15 | 300 | l | -102.5813 | 108.3652 | 83.3174 | 0 | 0 | 0 | 0.779 | 0 | 0 | TRC 96 | 1 | MainDB
C10H22O(DPEg) |  | Dipentyl ether |  | 693-65-2 | 158.2832 | 203.8 | 460 | 298.15 | 300 | g | -89.43594 | 138.6233 | 59.48853 | 0 | 0 | 0 | 0.779 | 0 | 0 | TRC 96 | 1 | MainDB
C10H22O(EOEl) |  | Ethyl octyl ether |  | 929-61-3 | 158.2832 | 0 | 0 | 298.15 | 300 | l | -103.1788 | 109.1778 | 81.64436 | 0 | 0 | 0 | 0 | 0 | 0 | TRC 96 | 1 | MainDB
C10H22O(EOEg) |  | Ethyl octyl ether |  | 929-61-3 | 158.2832 | 0 | 0 | 298.15 | 300 | g | -89.65105 | 140.1052 | 60.58796 | 0 | 0 | 0 | 0 | 0 | 0 | TRC 96 | 1 | MainDB
C10H22O(IDCg) | CH3CH(CH3)(CH2)7OH | 8-Methyl-1-nonanol | Isodecanol | 55505-26-5 | 158.2832 | 0 | 0 | 298.15 | 1500.15 | g | -97.72964 | 139.818 | 35.091 | 137.2841 | -12.4625 | -38.67411 | 0 | 0 | 0 | Daubert 89 | 1 | MainDB
C10H22O(MNEl) |  | Methyl nonyl ether |  | 7289-51-2 | 158.2832 | 0 | 0 | 298.15 | 300 | l | -100 | 109.1778 | 81.64436 | 0 | 0 | 0 | 0 | 0 | 0 | TRC 96 | 1 | MainDB
C10H22O(MNEg) |  | Methyl nonyl ether |  | 7289-51-2 | 158.2832 | 0 | 0 | 298.15 | 300 | g | -86.47227 | 140.1052 | 60.56405 | 0 | 0 | 0 | 0 | 0 | 0 | TRC 96 | 1 | MainDB
C10H22O2(110D) | CH2OH(CH2)8CH2OH | 1,10-Decanediol | Decamethylene glycol | 112-47-0 | 174.2826 | 347 | 0 | 298.15 | 300 | s | -167.447 | 69.498 | 66.372 | 0 | 0 | 0 | 0 | 0 | 0 | Domalski 93 | 1 | MainDB
C10H22O2(110Dl) | CH2OH(CH2)8CH2OH | 1,10-Decanediol | Decamethylene glycol | 112-47-0 | 174.2826 | 347 | 0 | 298.15 | 300 | l | -157.849 | 98.47 | 95.583 | 0 | 0 | 0 | 0 | 0 | 0 | Domalski 93 | 1 | MainDB
C11H7O(g) | C10H7(CO) | 1-Naphthaldehyde radical |  |  | 155.1757 | 0 | 0 | 100 | 400 | g | 41.79995 | 95.5901 | -4.087901 | 160.3353 | 0.4331352 | -62.49686 | 0 | 0 | 0 | Curran 00 | 1 | MainDB
C11H7O(g) | C10H7(CO) | 1-Naphthaldehyde radical |  |  | 155.1757 | 0 | 0 | 400 | 800 | g | 0 | 0 | 17.51759 | 116.7563 | -9.801625 | -48.6199 | 0 | 0 | 0 | Curran 00 | 1 | MainDB
C11H7O(g) | C10H7(CO) | 1-Naphthaldehyde radical |  |  | 155.1757 | 0 | 0 | 800 | 1500 | g | 0 | 0 | 63.82008 | 36.30206 | -57.49345 | -8.75623 | 0 | 0 | 0 | Curran 00 | 1 | MainDB
C11H7O(g) | C10H7(CO) | 1-Naphthaldehyde radical |  |  | 155.1757 | 0 | 0 | 1500 | 2500 | g | 0 | 0 | 94.87173 | 7.418859 | -167.6832 | -1.122458 | 0 | 0 | 0 | Curran 00 | 1 | MainDB
C11H7O(g) | C10H7(CO) | 1-Naphthaldehyde radical |  |  | 155.1757 | 0 | 0 | 2500 | 6000 | g | 0 | 0 | 107.677 | 0.424235 | -301.4576 | -0.03178909 | 0 | 0 | 0 | Curran 00 | 1 | MainDB
C11H7O(g) | C10H7(CO) | 1-Naphthaldehyde radical |  |  | 155.1757 | 0 | 0 | 100 | 400 | g | 41.79995 | 95.5901 | -4.087901 | 160.3353 | 0.4331352 | -62.49686 | 0 | 0 | 0 | Curran 00 | 1 | MainDB
C11H7O(g) | C10H7(CO) | 1-Naphthaldehyde radical |  |  | 155.1757 | 0 | 0 | 400 | 800 | g | 0 | 0 | 17.51759 | 116.7563 | -9.801625 | -48.6199 | 0 | 0 | 0 | Curran 00 | 1 | MainDB
C11H7O(g) | C10H7(CO) | 1-Naphthaldehyde radical |  |  | 155.1757 | 0 | 0 | 800 | 1500 | g | 0 | 0 | 63.82008 | 36.30206 | -57.49345 | -8.75623 | 0 | 0 | 0 | Curran 00 | 1 | MainDB
C11H7O(g) | C10H7(CO) | 1-Naphthaldehyde radical |  |  | 155.1757 | 0 | 0 | 1500 | 2500 | g | 0 | 0 | 94.87173 | 7.418859 | -167.6832 | -1.122458 | 0 | 0 | 0 | Curran 00 | 1 | MainDB
C11H7O(g) | C10H7(CO) | 1-Naphthaldehyde radical |  |  | 155.1757 | 0 | 0 | 2500 | 6000 | g | 0 | 0 | 107.677 | 0.424235 | -301.4576 | -0.03178909 | 0 | 0 | 0 | Curran 00 | 1 | MainDB
C11H7O(g) | C10H7(CO) | 1-Naphthaldehyde radical |  |  | 155.1757 | 0 | 0 | 100 | 400 | g | 41.79995 | 95.5901 | -4.087901 | 160.3353 | 0.4331352 | -62.49686 | 0 | 0 | 0 | Curran 00 | 1 | MainDB
C11H7O(g) | C10H7(CO) | 1-Naphthaldehyde radical |  |  | 155.1757 | 0 | 0 | 400 | 800 | g | 0 | 0 | 17.51759 | 116.7563 | -9.801625 | -48.6199 | 0 | 0 | 0 | Curran 00 | 1 | MainDB
C11H7O(g) | C10H7(CO) | 1-Naphthaldehyde radical |  |  | 155.1757 | 0 | 0 | 800 | 1500 | g | 0 | 0 | 63.82008 | 36.30206 | -57.49345 | -8.75623 | 0 | 0 | 0 | Curran 00 | 1 | MainDB
C11H7O(g) | C10H7(CO) | 1-Naphthaldehyde radical |  |  | 155.1757 | 0 | 0 | 1500 | 2500 | g | 0 | 0 | 94.87173 | 7.418859 | -167.6832 | -1.122458 | 0 | 0 | 0 | Curran 00 | 1 | MainDB
C11H7O(g) | C10H7(CO) | 1-Naphthaldehyde radical |  |  | 155.1757 | 0 | 0 | 2500 | 6000 | g | 0 | 0 | 107.677 | 0.424235 | -301.4576 | -0.03178909 | 0 | 0 | 0 | Curran 00 | 1 | MainDB
C11H7O(g) | C10H7(CO) | 1-Naphthaldehyde radical |  |  | 155.1757 | 0 | 0 | 100 | 400 | g | 41.79995 | 95.5901 | -4.087901 | 160.3353 | 0.4331352 | -62.49686 | 0 | 0 | 0 | Curran 00 | 1 | MainDB
C11H7O(g) | C10H7(CO) | 1-Naphthaldehyde radical |  |  | 155.1757 | 0 | 0 | 400 | 800 | g | 0 | 0 | 17.51759 | 116.7563 | -9.801625 | -48.6199 | 0 | 0 | 0 | Curran 00 | 1 | MainDB
C11H7O(g) | C10H7(CO) | 1-Naphthaldehyde radical |  |  | 155.1757 | 0 | 0 | 800 | 1500 | g | 0 | 0 | 63.82008 | 36.30206 | -57.49345 | -8.75623 | 0 | 0 | 0 | Curran 00 | 1 | MainDB
C11H7O(g) | C10H7(CO) | 1-Naphthaldehyde radical |  |  | 155.1757 | 0 | 0 | 1500 | 2500 | g | 0 | 0 | 94.87173 | 7.418859 | -167.6832 | -1.122458 | 0 | 0 | 0 | Curran 00 | 1 | MainDB
C11H7O(g) | C10H7(CO) | 1-Naphthaldehyde radical |  |  | 155.1757 | 0 | 0 | 2500 | 6000 | g | 0 | 0 | 107.677 | 0.424235 | -301.4576 | -0.03178909 | 0 | 0 | 0 | Curran 00 | 1 | MainDB
C11H7O(g) | C10H7(CO) | 1-Naphthaldehyde radical |  |  | 155.1757 | 0 | 0 | 100 | 400 | g | 41.79995 | 95.5901 | -4.087901 | 160.3353 | 0.4331352 | -62.49686 | 0 | 0 | 0 | Curran 00 | 1 | MainDB
C11H7O(g) | C10H7(CO) | 1-Naphthaldehyde radical |  |  | 155.1757 | 0 | 0 | 400 | 800 | g | 0 | 0 | 17.51759 | 116.7563 | -9.801625 | -48.6199 | 0 | 0 | 0 | Curran 00 | 1 | MainDB
C11H7O(g) | C10H7(CO) | 1-Naphthaldehyde radical |  |  | 155.1757 | 0 | 0 | 800 | 1500 | g | 0 | 0 | 63.82008 | 36.30206 | -57.49345 | -8.75623 | 0 | 0 | 0 | Curran 00 | 1 | MainDB
C11H7O(g) | C10H7(CO) | 1-Naphthaldehyde radical |  |  | 155.1757 | 0 | 0 | 1500 | 2500 | g | 0 | 0 | 94.87173 | 7.418859 | -167.6832 | -1.122458 | 0 | 0 | 0 | Curran 00 | 1 | MainDB
C11H7O(g) | C10H7(CO) | 1-Naphthaldehyde radical |  |  | 155.1757 | 0 | 0 | 2500 | 6000 | g | 0 | 0 | 107.677 | 0.424235 | -301.4576 | -0.03178909 | 0 | 0 | 0 | Curran 00 | 1 | MainDB
C11H8O(g) | C10H7(CHO) | 1-Naphthaldehyde |  |  | 156.1836 | 0 | 0 | 100 | 400 | g | 7.299952 | 91.74976 | -5.944815 | 165.2926 | 0.4097933 | -56.04856 | 0 | 0 | 0 | Curran 00 | 1 | MainDB
C11H8O(g) | C10H7(CHO) | 1-Naphthaldehyde |  |  | 156.1836 | 0 | 0 | 400 | 800 | g | 0 | 0 | 9.108476 | 142.6495 | -7.917257 | -61.01278 | 0 | 0 | 0 | Curran 00 | 1 | MainDB
C11H8O(g) | C10H7(CHO) | 1-Naphthaldehyde |  |  | 156.1836 | 0 | 0 | 800 | 1400 | g | 0 | 0 | 68.89943 | 39.38268 | -69.73492 | -10.25696 | 0 | 0 | 0 | Curran 00 | 1 | MainDB
C11H8O(g) | C10H7(CHO) | 1-Naphthaldehyde |  |  | 156.1836 | 0 | 0 | 1400 | 2400 | g | 0 | 0 | 101.6241 | 6.90725 | -171.45 | -1.107475 | 0 | 0 | 0 | Curran 00 | 1 | MainDB
C11H8O(g) | C10H7(CHO) | 1-Naphthaldehyde |  |  | 156.1836 | 0 | 0 | 2400 | 6000 | g | 0 | 0 | 113.0604 | 0.3214538 | -279.3005 | -0.02447197 | 0 | 0 | 0 | Curran 00 | 1 | MainDB
C11H8O(g) | C10H7(CHO) | 1-Naphthaldehyde |  |  | 156.1836 | 0 | 0 | 100 | 400 | g | 7.299952 | 91.74976 | -5.944815 | 165.2926 | 0.4097933 | -56.04856 | 0 | 0 | 0 | Curran 00 | 1 | MainDB
C11H8O(g) | C10H7(CHO) | 1-Naphthaldehyde |  |  | 156.1836 | 0 | 0 | 400 | 800 | g | 0 | 0 | 9.108476 | 142.6495 | -7.917257 | -61.01278 | 0 | 0 | 0 | Curran 00 | 1 | MainDB
C11H8O(g) | C10H7(CHO) | 1-Naphthaldehyde |  |  | 156.1836 | 0 | 0 | 800 | 1400 | g | 0 | 0 | 68.89943 | 39.38268 | -69.73492 | -10.25696 | 0 | 0 | 0 | Curran 00 | 1 | MainDB
C11H8O(g) | C10H7(CHO) | 1-Naphthaldehyde |  |  | 156.1836 | 0 | 0 | 1400 | 2400 | g | 0 | 0 | 101.6241 | 6.90725 | -171.45 | -1.107475 | 0 | 0 | 0 | Curran 00 | 1 | MainDB
C11H8O(g) | C10H7(CHO) | 1-Naphthaldehyde |  |  | 156.1836 | 0 | 0 | 2400 | 6000 | g | 0 | 0 | 113.0604 | 0.3214538 | -279.3005 | -0.02447197 | 0 | 0 | 0 | Curran 00 | 1 | MainDB
C11H8O(g) | C10H7(CHO) | 1-Naphthaldehyde |  |  | 156.1836 | 0 | 0 | 100 | 400 | g | 7.299952 | 91.74976 | -5.944815 | 165.2926 | 0.4097933 | -56.04856 | 0 | 0 | 0 | Curran 00 | 1 | MainDB
C11H8O(g) | C10H7(CHO) | 1-Naphthaldehyde |  |  | 156.1836 | 0 | 0 | 400 | 800 | g | 0 | 0 | 9.108476 | 142.6495 | -7.917257 | -61.01278 | 0 | 0 | 0 | Curran 00 | 1 | MainDB
C11H8O(g) | C10H7(CHO) | 1-Naphthaldehyde |  |  | 156.1836 | 0 | 0 | 800 | 1400 | g | 0 | 0 | 68.89943 | 39.38268 | -69.73492 | -10.25696 | 0 | 0 | 0 | Curran 00 | 1 | MainDB
C11H8O(g) | C10H7(CHO) | 1-Naphthaldehyde |  |  | 156.1836 | 0 | 0 | 1400 | 2400 | g | 0 | 0 | 101.6241 | 6.90725 | -171.45 | -1.107475 | 0 | 0 | 0 | Curran 00 | 1 | MainDB
C11H8O(g) | C10H7(CHO) | 1-Naphthaldehyde |  |  | 156.1836 | 0 | 0 | 2400 | 6000 | g | 0 | 0 | 113.0604 | 0.3214538 | -279.3005 | -0.02447197 | 0 | 0 | 0 | Curran 00 | 1 | MainDB
C11H8O(g) | C10H7(CHO) | 1-Naphthaldehyde |  |  | 156.1836 | 0 | 0 | 100 | 400 | g | 7.299952 | 91.74976 | -5.944815 | 165.2926 | 0.4097933 | -56.04856 | 0 | 0 | 0 | Curran 00 | 1 | MainDB
C11H8O(g) | C10H7(CHO) | 1-Naphthaldehyde |  |  | 156.1836 | 0 | 0 | 400 | 800 | g | 0 | 0 | 9.108476 | 142.6495 | -7.917257 | -61.01278 | 0 | 0 | 0 | Curran 00 | 1 | MainDB
C11H8O(g) | C10H7(CHO) | 1-Naphthaldehyde |  |  | 156.1836 | 0 | 0 | 800 | 1400 | g | 0 | 0 | 68.89943 | 39.38268 | -69.73492 | -10.25696 | 0 | 0 | 0 | Curran 00 | 1 | MainDB
C11H8O(g) | C10H7(CHO) | 1-Naphthaldehyde |  |  | 156.1836 | 0 | 0 | 1400 | 2400 | g | 0 | 0 | 101.6241 | 6.90725 | -171.45 | -1.107475 | 0 | 0 | 0 | Curran 00 | 1 | MainDB
C11H8O(g) | C10H7(CHO) | 1-Naphthaldehyde |  |  | 156.1836 | 0 | 0 | 2400 | 6000 | g | 0 | 0 | 113.0604 | 0.3214538 | -279.3005 | -0.02447197 | 0 | 0 | 0 | Curran 00 | 1 | MainDB
C11H8O(g) | C10H7(CHO) | 1-Naphthaldehyde |  |  | 156.1836 | 0 | 0 | 100 | 400 | g | 7.299952 | 91.74976 | -5.944815 | 165.2926 | 0.4097933 | -56.04856 | 0 | 0 | 0 | Curran 00 | 1 | MainDB
C11H8O(g) | C10H7(CHO) | 1-Naphthaldehyde |  |  | 156.1836 | 0 | 0 | 400 | 800 | g | 0 | 0 | 9.108476 | 142.6495 | -7.917257 | -61.01278 | 0 | 0 | 0 | Curran 00 | 1 | MainDB
C11H8O(g) | C10H7(CHO) | 1-Naphthaldehyde |  |  | 156.1836 | 0 | 0 | 800 | 1400 | g | 0 | 0 | 68.89943 | 39.38268 | -69.73492 | -10.25696 | 0 | 0 | 0 | Curran 00 | 1 | MainDB
C11H8O(g) | C10H7(CHO) | 1-Naphthaldehyde |  |  | 156.1836 | 0 | 0 | 1400 | 2400 | g | 0 | 0 | 101.6241 | 6.90725 | -171.45 | -1.107475 | 0 | 0 | 0 | Curran 00 | 1 | MainDB
C11H8O(g) | C10H7(CHO) | 1-Naphthaldehyde |  |  | 156.1836 | 0 | 0 | 2400 | 6000 | g | 0 | 0 | 113.0604 | 0.3214538 | -279.3005 | -0.02447197 | 0 | 0 | 0 | Curran 00 | 1 | MainDB
C11H14O2(2345T) | C(COOH)(C(CH3))4CH | 2,3,4,5-Tetramethylbenzoic acid |  | 2408-38-0 | 178.2304 | 0 | 0 | 298.15 | 300 | s | -123.286 | 67.28 | 57.923 | 0 | 0 | 0 | 0 | 0 | 0 | Domalski 93 | 1 | MainDB
C11H14O2(2346T) | C(COOH)(C(CH3))3CHC(CH3) | 2,3,4,6-Tetramethylbenzoic acid |  | 2604-45-7 | 178.2304 | 0 | 0 | 298.15 | 300 | s | -123.286 | 67.28 | 57.923 | 0 | 0 | 0 | 0 | 0 | 0 | Domalski 93 | 1 | MainDB
C11H14O2(2356T) | C(COOH)(C(CH3))2CH(C(CH3))2 | 2,3,5,6-Tetramethylbenzoic acid |  | 3854-90-8 | 178.2304 | 0 | 0 | 298.15 | 300 | s | -123.286 | 67.28 | 57.923 | 0 | 0 | 0 | 0 | 0 | 0 | Domalski 93 | 1 | MainDB
C11H14O2(35D) | C(COOH)CHC(CH2CH3)CHC(CH2CH3)CH | 3,5-Diethylbenzoic acid |  | 3854-90-5 | 178.2304 | 0 | 0 | 298.15 | 300 | s | -120.289 | 66.544 | 70.026 | 0 | 0 | 0 | 0 | 0 | 0 | Domalski 93 | 1 | MainDB
C11H16O(PTAg) | CH3CH2C(CH3)2(C6H4)OH | 4-(1,1-Dimethylpropyl)phenol | p-tert-Amylphenol | 80-46-6 | 164.2468 | 368 | 535.7 | 298.15 | 1500 | g | -50.65689 | 114.962 | 36.63667 | 120.1689 | -15.54621 | -36.86033 | 0 | 0 | 0 | Daubert 89 | 1 | MainDB
C11H20O2(ETAg) | CH2CHCOOCH2CH2CH2CH2CH(C2H5)CH3 | 2-Ethylhexyl 2-propenoate | 2-Ethylhexyl acrylate | 103-11-7 | 184.2778 | 183 | 0 | 298.15 | 1500 | g | -112.3062 | 153.681 | 47.22802 | 128.6602 | -16.00813 | -36.23027 | 0 | 0 | 0 | Daubert 89 | 1 | MainDB
C11H20O4(UDA) | HOOC(CH2)9COOH | Undecanedioic acid |  | 1852-04-6 | 216.2766 | 382 | 0 | 298.15 | 300 | s | -270.834 | 76.087 | 89.971 | 0 | 0 | 0 | 0 | 0 | 0 | Domalski 93 | 1 | MainDB
C11H20O4(UDAl) | HOOC(CH2)9COOH | Undecanedioic acid |  | 1852-04-6 | 216.2766 | 382 | 0 | 298.15 | 300 | l | -262.526 | 107.17 | 104.474 | 0 | 0 | 0 | 0 | 0 | 0 | Domalski 93 | 1 | MainDB
C11H22O(2266T4Hl) | (CH3)3CCH2COCH2C(CH3)3 | 2,2,6,6-Tetramethyl-4-heptanone |  | 1436-99-1 | 170.2942 | 0 | 0 | 298.15 | 300 | l | -114.02 | 99.438 | 83.869 | 0 | 0 | 0 | 0 | 0 | 0 | Domalski 93 | 1 | MainDB
C11H22O(2UNl) |  | 2-Undecanone |  | 112-12-9 | 170.2942 | 286 | 506 | 298.15 | 300 | l | -107.696 | 112.5717 | 88.09751 | 0 | 0 | 0 | 0.82203 | 0 | 0 | TRC 96 | 1 | MainDB
C11H22O(2UNg) |  | 2-Undecanone |  | 112-12-9 | 170.2942 | 286 | 506 | 200 | 298.15 | g | -91.6826 | 146.7734 | -12.32284 | 272.7766 | 4.68883 | -131.364 | 0.82203 | 0 | 0 | TRC 96 | 1 | MainDB
C11H22O(2UNg) |  | 2-Undecanone |  | 112-12-9 | 170.2942 | 286 | 506 | 298.15 | 1000 | g | 0 | 0 | 10.16487 | 209.5644 | -2.2947 | -84.58458 | 0 | 0 | 0 | TRC 96 | 1 | MainDB
C11H22O(2UNg) |  | 2-Undecanone |  | 112-12-9 | 170.2942 | 286 | 506 | 200 | 298.15 | g | -91.6826 | 146.7734 | -12.32284 | 272.7766 | 4.68883 | -131.364 | 0.82203 | 0 | 0 | TRC 96 | 1 | MainDB
C11H22O(2UNg) |  | 2-Undecanone |  | 112-12-9 | 170.2942 | 286 | 506 | 298.15 | 1000 | g | 0 | 0 | 10.16487 | 209.5644 | -2.2947 | -84.58458 | 0 | 0 | 0 | TRC 96 | 1 | MainDB
C11H22O(3UNl) |  | 3-Undecanone |  | 2216-87-7 | 170.2942 | 0 | 0 | 298.15 | 300 | l | -107.3375 | 112.4761 | 86.99809 | 0 | 0 | 0 | 0 | 0 | 0 | TRC 96 | 1 | MainDB
C11H22O(3UNg) |  | 3-Undecanone |  | 2216-87-7 | 170.2942 | 0 | 0 | 200 | 298.15 | g | -91.7065 | 144.718 | -7.49386 | 257.4211 | 4.19767 | -117.863 | 0 | 0 | 0 | TRC 96 | 1 | MainDB
C11H22O(3UNg) |  | 3-Undecanone |  | 2216-87-7 | 170.2942 | 0 | 0 | 298.15 | 1000 | g | 0 | 0 | 12.13145 | 204.4909 | -2.19758 | -80.91888 | 0 | 0 | 0 | TRC 96 | 1 | MainDB
C11H22O(3UNg) |  | 3-Undecanone |  | 2216-87-7 | 170.2942 | 0 | 0 | 200 | 298.15 | g | -91.7065 | 144.718 | -7.49386 | 257.4211 | 4.19767 | -117.863 | 0 | 0 | 0 | TRC 96 | 1 | MainDB
C11H22O(3UNg) |  | 3-Undecanone |  | 2216-87-7 | 170.2942 | 0 | 0 | 298.15 | 1000 | g | 0 | 0 | 12.13145 | 204.4909 | -2.19758 | -80.91888 | 0 | 0 | 0 | TRC 96 | 1 | MainDB
C11H22O(4UNl) |  | 4-Undecanone |  | 14476-37-0 | 170.2942 | 0 | 0 | 298.15 | 300 | l | -107.5287 | 112.2132 | 85.20554 | 0 | 0 | 0 | 0 | 0 | 0 | TRC 96 | 1 | MainDB
C11H22O(6UDl) | (CH3(CH2)4)2CO | 6-Undecanone | Diamyl ketone | 927-49-1 | 170.2942 | 287.7 | 501 | 298.15 | 300 | l | -107.706 | 113.391 | 87.722 | 0 | 0 | 0 | 0.8308 | 0 | 0 | Domalski 93 | 1 | MainDB
C11H22O(6UDg) | (CH3(CH2)4)2CO | 6-Undecanone | Diamyl ketone | 927-49-1 | 170.2942 | 287.7 | 501 | 298.15 | 300 | g | -91.934 | 145.564 | 62.526 | 0 | 0 | 0 | 0 | 0 | 0 | Domalski 93 | 1 | MainDB
C11H22O(UALl) |  | Undecanal |  | 112-44-7 | 170.2942 | 273 | 506 | 298.15 | 300 | l | -100.5019 | 112.9063 | 90.10516 | 0 | 0 | 0 | 0.8231 | 0 | 0 | TRC 96 | 1 | MainDB
C11H22O(UALg) |  | Undecanal |  | 112-44-7 | 170.2942 | 273 | 506 | 298.15 | 300 | g | -84.17782 | 147.8011 | 62.5717 | 0 | 0 | 0 | 0.8231 | 0 | 0 | TRC 96 | 1 | MainDB
C11H22O2(a) |  |  |  |  | 186.2936 | 0 | 0 | 273.15 | 333.15 | ao | -167.87 | 103 | -14508.62 | 60890.29 | 2586.753 | -71155.27 | 0 | 0 | 0 | Slop 98 | 2 | MainDB
C11H22O2(a) |  |  |  |  | 186.2936 | 0 | 0 | 333.15 | 473.15 | ao | 0 | 0 | -262.787 | 1407.015 | 158.5231 | -1245.79 | 0 | 0 | 0 | Slop 98 | 2 | MainDB
C11H22O2(a) |  |  |  |  | 186.2936 | 0 | 0 | 273.15 | 333.15 | ao | -167.87 | 103 | -14508.62 | 60890.29 | 2586.753 | -71155.27 | 0 | 0 | 0 | Slop 98 | 2 | MainDB
C11H22O2(a) |  |  |  |  | 186.2936 | 0 | 0 | 333.15 | 473.15 | ao | 0 | 0 | -262.787 | 1407.015 | 158.5231 | -1245.79 | 0 | 0 | 0 | Slop 98 | 2 | MainDB
C11H22O2(BHEl) |  | Butyl heptanoate |  | 5454-28-4 | 186.2936 | 0 | 0 | 298.15 | 300 | l | -156.1664 | 115.7983 | 92.25622 | 0 | 0 | 0 | 0 | 0 | 0 | TRC 96 | 1 | MainDB
C11H22O2(BHEg) |  | Butyl heptanoate |  | 5454-28-4 | 186.2936 | 0 | 0 | 298.15 | 300 | g | -140.1052 | 152.7964 | 63.91013 | 0 | 0 | 0 | 0 | 0 | 0 | TRC 96 | 1 | MainDB
C11H22O2(DFOl) |  | Decyl formate |  | 5451-52-5 | 186.2936 | 0 | 0 | 298.15 | 300 | l | -149.0918 | 115.4876 | 95.8652 | 0 | 0 | 0 | 0 | 0 | 0 | TRC 96 | 1 | MainDB
C11H22O2(DFOg) |  | Decyl formate |  | 5451-52-5 | 186.2936 | 0 | 0 | 298.15 | 300 | g | -131.9312 | 153.7285 | 64.31644 | 0 | 0 | 0 | 0 | 0 | 0 | TRC 96 | 1 | MainDB
C11H22O2(DOU) |  | alpha,omega-Dioxyundecane |  |  | 186.2936 | 0 | 0 | 298.15 | 350 | s | -137.635 | 71.07 | 11.44 | 185.7 | 0 | 0 | 0 | 0 | 0 | Richard 98 | 2 | MainDB
C11H22O2(ENOl) |  | Ethyl nonanoate |  | 123-29-5 | 186.2936 | 0 | 0 | 298.15 | 300 | l | -156.7161 | 115.7505 | 91.89771 | 0 | 0 | 0 | 0 | 0 | 0 | TRC 96 | 1 | MainDB
C11H22O2(ENOg) |  | Ethyl nonanoate |  | 123-29-5 | 186.2936 | 0 | 0 | 298.15 | 300 | g | -140.5354 | 152.4857 | 64.02964 | 0 | 0 | 0 | 0 | 0 | 0 | TRC 96 | 1 | MainDB
C11H22O2(HBUl) |  | Heptyl butanoate |  | 5870-93-9 | 186.2936 | 215.7 | 498.3 | 298.15 | 300 | l | -156.6683 | 115.8461 | 92.06501 | 0 | 0 | 0 | 0.8601 | 0 | 0 | TRC 96 | 1 | MainDB
C11H22O2(HBUg) |  | Heptyl butanoate |  | 5870-93-9 | 186.2936 | 215.7 | 498.3 | 298.15 | 300 | g | -140.392 | 152.7247 | 63.79063 | 0 | 0 | 0 | 0.8601 | 0 | 0 | TRC 96 | 1 | MainDB
C11H22O2(HPEl) |  | Hexyl pentanoate |  | 1117-59-5 | 186.2936 | 0 | 0 | 298.15 | 300 | l | -156.4771 | 115.8461 | 92.11281 | 0 | 0 | 0 | 0 | 0 | 0 | TRC 96 | 1 | MainDB
C11H22O2(HPEg) |  | Hexyl pentanoate |  | 1117-59-5 | 186.2936 | 0 | 0 | 298.15 | 300 | g | -140.2725 | 152.7486 | 63.81453 | 0 | 0 | 0 | 0 | 0 | 0 | TRC 96 | 1 | MainDB
C11H22O2(IBHEl) |  | 2-Methylpropyl heptanoate | Isobutyl heptanoate | 7779-80-8 | 186.2936 | 0 | 0 | 298.15 | 300 | l | -158.1262 | 115.5115 | 93.54684 | 0 | 0 | 0 | 0 | 0 | 0 | TRC 96 | 1 | MainDB
C11H22O2(IBHEg) |  | 2-Methylpropyl heptanoate | Isobutyl heptanoate | 7779-80-8 | 186.2936 | 0 | 0 | 298.15 | 300 | g | -142.0411 | 152.4379 | 64.57935 | 0 | 0 | 0 | 0 | 0 | 0 | TRC 96 | 1 | MainDB
C11H22O2(IPOCl) |  | 1-Methylethyl octanoate | Isopropyl octanoate | 5458-59-3 | 186.2936 | 0 | 0 | 298.15 | 300 | l | -160.1816 | 112.8824 | 94.35947 | 0 | 0 | 0 | 0 | 0 | 0 | TRC 96 | 1 | MainDB
C11H22O2(IPOCg) |  | 1-Methylethyl octanoate | Isopropyl octanoate | 5458-59-3 | 186.2936 | 0 | 0 | 298.15 | 300 | g | -144.2161 | 149.6654 | 64.41205 | 0 | 0 | 0 | 0 | 0 | 0 | TRC 96 | 1 | MainDB
C11H22O2(MDEl) | CH3(CH2)8COOCH3 | Methyl decanoate | Methyl caprate, Methyl caprinate | 110-42-9 | 186.2936 | 255.2 | 497 | 298.15 | 300 | l | -154.125 | 120.49 | 90.762 | 0 | 0 | 0 | 0.873 | 0 | 0 | Domalski 93 | 1 | MainDB
C11H22O2(MDEg) |  | Methyl decanoate |  | 110-42-9 | 186.2936 | 0 | 0 | 298.15 | 300 | g | -137.1176 | 151.6252 | 64.29254 | 0 | 0 | 0 | 0 | 0 | 0 | TRC 96 | 1 | MainDB
C11H22O2(NACl) |  | Nonyl acetate |  | 143-13-5 | 186.2936 | 247.2 | 0 | 298.15 | 300 | l | -157.0985 | 115.1291 | 94.04876 | 0 | 0 | 0 | 0.8612 | 0 | 0 | TRC 96 | 1 | MainDB
C11H22O2(NNOg) | CH3COO(CH2)8CH3 | Nonyl acetate | Acetic acid nonyl ester | 143-13-5 | 186.2936 | 247 | 483 | 298.15 | 1200 | g | -141.0753 | 155.3537 | 33.54668 | 162.2462 | -12.3646 | -51.58331 | 0 | 0 | 0 | Daubert 94 | 1 | MainDB
C11H22O2(OPRl) |  | Octyl propanoate |  | 142-60-9 | 186.2936 | 231.6 | 0 | 298.15 | 300 | l | -156.4532 | 115.87 | 92.92543 | 0 | 0 | 0 | 0.8622 | 0 | 0 | TRC 96 | 1 | MainDB
C11H22O2(OPRg) |  | Octyl propanoate |  | 142-60-9 | 186.2936 | 231.6 | 0 | 298.15 | 300 | g | -140.0096 | 152.5574 | 63.79063 | 0 | 0 | 0 | 0.8622 | 0 | 0 | TRC 96 | 1 | MainDB
C11H22O2(POCl) |  | Propyl octanoate |  | 624-13-5 | 186.2936 | 0 | 0 | 298.15 | 300 | l | -156.5488 | 116.0134 | 91.826 | 0 | 0 | 0 | 0 | 0 | 0 | TRC 96 | 1 | MainDB
C11H22O2(POCg) |  | Propyl octanoate |  | 624-13-5 | 186.2936 | 0 | 0 | 298.15 | 300 | g | -140.3681 | 152.5574 | 63.67113 | 0 | 0 | 0 | 0 | 0 | 0 | TRC 96 | 1 | MainDB
C11H22O2(SBHEl) |  | 1-Methylpropyl heptanoate | sec-Butyl heptanoate | 119245-03-3 | 186.2936 | 0 | 0 | 298.15 | 300 | l | -160.0143 | 115.4159 | 94.26386 | 0 | 0 | 0 | 0 | 0 | 0 | TRC 96 | 1 | MainDB
C11H22O2(SBHEg) |  | 1-Methylpropyl heptanoate | sec-Butyl heptanoate | 119245-03-3 | 186.2936 | 0 | 0 | 298.15 | 300 | g | -144.2161 | 151.9837 | 64.67495 | 0 | 0 | 0 | 0 | 0 | 0 | TRC 96 | 1 | MainDB
C11H22O2(TBHEl) |  | 1,1-Dimethylethyl heptanoate | tert-Butyl heptanoate | 41084-78-0 | 186.2936 | 0 | 0 | 298.15 | 300 | l | -163.9818 | 108.2218 | 92.06501 | 0 | 0 | 0 | 0 | 0 | 0 | TRC 96 | 1 | MainDB
C11H22O2(TBHEg) |  | 1,1-Dimethylethyl heptanoate | tert-Butyl heptanoate | 41084-78-0 | 186.2936 | 0 | 0 | 298.15 | 300 | g | -149.1635 | 144.0966 | 64.67495 | 0 | 0 | 0 | 0 | 0 | 0 | TRC 96 | 1 | MainDB
C11H22O2(UDA) | CH3(CH2)9COOH | Undecanoic acid | Hendecanoic acid | 112-37-8 | 186.2936 | 301.8 | 553 | 298.15 | 300 | s | -178.219 | 76.341 | 84.682 | 0 | 0 | 0 | 0.8907 | 0 | 0 | Domalski 93 | 1 | MainDB
C11H22O2(UDAl) | CH3(CH2)9COOH | Undecanoic acid | Hendecanoic acid | 112-37-8 | 186.2936 | 301.8 | 553 | 298.15 | 300 | l | -170.315 | 108.32 | 93.674 | 0 | 0 | 0 | 0 | 0 | 0 | Domalski 93 | 1 | MainDB
C11H24O(4UNg) |  | 4-Undecanone |  | 14476-37-0 | 172.31 | 0 | 0 | 200 | 298.15 | g | -91.8021 | 144.7419 | -7.49386 | 257.4211 | 4.19767 | -117.863 | 0 | 0 | 0 | TRC 96 | 1 | MainDB
C11H24O(4UNg) |  | 4-Undecanone |  | 14476-37-0 | 172.31 | 0 | 0 | 298.15 | 1000 | g | 0 | 0 | 12.13145 | 204.4909 | -2.19758 | -80.91888 | 0 | 0 | 0 | TRC 96 | 1 | MainDB
C11H24O(4UNg) |  | 4-Undecanone |  | 14476-37-0 | 172.31 | 0 | 0 | 200 | 298.15 | g | -91.8021 | 144.7419 | -7.49386 | 257.4211 | 4.19767 | -117.863 | 0 | 0 | 0 | TRC 96 | 1 | MainDB
C11H24O(4UNg) |  | 4-Undecanone |  | 14476-37-0 | 172.31 | 0 | 0 | 298.15 | 1000 | g | 0 | 0 | 12.13145 | 204.4909 | -2.19758 | -80.91888 | 0 | 0 | 0 | TRC 96 | 1 | MainDB
C11H24O(ENEl) |  | Ethyl nonyl ether |  | 16979-32-1 | 172.31 | 0 | 0 | 298.15 | 300 | l | -109.3212 | 116.8977 | 89.02964 | 0 | 0 | 0 | 0 | 0 | 0 | TRC 96 | 1 | MainDB
C11H24O(ENEg) |  | Ethyl nonyl ether |  | 16979-32-1 | 172.31 | 0 | 0 | 298.15 | 300 | g | -94.59847 | 149.4981 | 66.01338 | 0 | 0 | 0 | 0 | 0 | 0 | TRC 96 | 1 | MainDB
C11H24O(MDEl) | CH3O(CH2)9CH3 | Methyl decyl ether | Methoxydecane | 7289-52-3 | 172.31 | 0 | 0 | 298.15 | 300 | l | -107 | 115.92 | 89.443 | 0 | 0 | 0 | 0 | 0 | 0 | Domalski 93 | 1 | MainDB
C11H24O(MDEg) | CH3O(CH2)9CH3 | Methyl decyl ether | Methoxydecane | 7289-52-3 | 172.31 | 0 | 0 | 298.15 | 300 | g | -91.75 | 148.76 | 65.356 | 0 | 0 | 0 | 0 | 0 | 0 | Domalski 93 | 1 | MainDB
C11H24O(UDEl) | CH3(CH2)9CH2OH | 1-Undecanol | Undecyl alcohol | 112-42-5 | 172.31 | 292 | 516 | 298.15 | 300 | l | -121.052 | 107.839 | 92.863 | 0 | 0 | 0 | 0.8298 | 0 | 0 | Domalski 93 | 1 | MainDB
C11H24O(UDEg) | CH3(CH2)9CH2OH | 1-Undecanol | Undecyl alcohol | 112-42-5 | 172.31 | 292 | 516 | 298.15 | 300 | g | -100.908 | 152.079 | 64.579 | 0 | 0 | 0 | 0 | 0 | 0 | Domalski 93 | 1 | MainDB
C12H8O(DFg) |  | Dibenzofuran | Di-BF |  | 168.1946 | 0 | 0 | 298 | 2000 | g | 25.359 | 90.511 | 56.977 | 46.47 | -30.75 | -9.111 | 0 | 0 | 0 | Saito 00 | 2 | MainDB
C12H8O2(DB14DOg) |  | Dibenzo-1,4-dioxane |  | 262-12-4 | 184.194 | 0 | 0 | 298.15 | 1000 | g | -14.96176 | 92.6673 | 11.9017 | 148.6144 | -7.890901 | -60.38147 | 0 | 0 | 0 | Frenkel 94 | 2 | MainDB
C12H8O2(DBDg) |  | Dibenzo-p-dioxin | DBD |  | 184.194 | 0 | 0 | 298.15 | 2000 | g | -9.60803 | 89.96176 | 59.47419 | 47.68882 | -32.04111 | -9.368069 | 0 | 0 | 0 | Saito 00 | 2 | MainDB
C12H10O(DPE) | C6H5OC6H5 | Diphenyl ether | Phenoxybenzene | 101-84-8 | 170.2104 | 300 | 531.2 | 298.15 | 350 | s | -7.674 | 55.91 | -12.51 | 207.6 | 2.09 | 0 | 0 | 0 | 0 | Richard 98, Domalski 93 | 2 | MainDB
C12H10O(DPEl) | C6H5OC6H5 | Diphenyl ether | Phenoxybenzene | 101-84-8 | 170.2104 | 300 | 531.2 | 298.15 | 300 | l | -3.559 | -127.493 | 69.51 | 0 | 0 | 0 | 1.0661 | 0 | 0 | Domalski 93 | 1 | MainDB
C12H12O(1ENg) | C10H7(CH2CH2OH) | 1-Ethanolnaphthalene |  |  | 172.2262 | 0 | 0 | 100 | 400 | g | -12.5999 | 107.0282 | -5.86341 | 193.5838 | 0.5573208 | -66.04426 | 0 | 0 | 0 | Curran 00 | 1 | MainDB
C12H12O(1ENg) | C10H7(CH2CH2OH) | 1-Ethanolnaphthalene |  |  | 172.2262 | 0 | 0 | 400 | 800 | g | 0 | 0 | 20.46621 | 145.1937 | -12.55749 | -58.41875 | 0 | 0 | 0 | Curran 00 | 1 | MainDB
C12H12O(1ENg) | C10H7(CH2CH2OH) | 1-Ethanolnaphthalene |  |  | 172.2262 | 0 | 0 | 800 | 1500 | g | 0 | 0 | 73.32624 | 53.15437 | -66.93954 | -12.68672 | 0 | 0 | 0 | Curran 00 | 1 | MainDB
C12H12O(1ENg) | C10H7(CH2CH2OH) | 1-Ethanolnaphthalene |  |  | 172.2262 | 0 | 0 | 1500 | 2500 | g | 0 | 0 | 118.6267 | 11.41516 | -230.7489 | -1.755578 | 0 | 0 | 0 | Curran 00 | 1 | MainDB
C12H12O(1ENg) | C10H7(CH2CH2OH) | 1-Ethanolnaphthalene |  |  | 172.2262 | 0 | 0 | 2500 | 6000 | g | 0 | 0 | 138.6089 | 0.4322323 | -436.3177 | -0.03427581 | 0 | 0 | 0 | Curran 00 | 1 | MainDB
C12H12O(1ENg) | C10H7(CH2CH2OH) | 1-Ethanolnaphthalene |  |  | 172.2262 | 0 | 0 | 100 | 400 | g | -12.5999 | 107.0282 | -5.86341 | 193.5838 | 0.5573208 | -66.04426 | 0 | 0 | 0 | Curran 00 | 1 | MainDB
C12H12O(1ENg) | C10H7(CH2CH2OH) | 1-Ethanolnaphthalene |  |  | 172.2262 | 0 | 0 | 400 | 800 | g | 0 | 0 | 20.46621 | 145.1937 | -12.55749 | -58.41875 | 0 | 0 | 0 | Curran 00 | 1 | MainDB
C12H12O(1ENg) | C10H7(CH2CH2OH) | 1-Ethanolnaphthalene |  |  | 172.2262 | 0 | 0 | 800 | 1500 | g | 0 | 0 | 73.32624 | 53.15437 | -66.93954 | -12.68672 | 0 | 0 | 0 | Curran 00 | 1 | MainDB
C12H12O(1ENg) | C10H7(CH2CH2OH) | 1-Ethanolnaphthalene |  |  | 172.2262 | 0 | 0 | 1500 | 2500 | g | 0 | 0 | 118.6267 | 11.41516 | -230.7489 | -1.755578 | 0 | 0 | 0 | Curran 00 | 1 | MainDB
C12H12O(1ENg) | C10H7(CH2CH2OH) | 1-Ethanolnaphthalene |  |  | 172.2262 | 0 | 0 | 2500 | 6000 | g | 0 | 0 | 138.6089 | 0.4322323 | -436.3177 | -0.03427581 | 0 | 0 | 0 | Curran 00 | 1 | MainDB
C12H12O(1ENg) | C10H7(CH2CH2OH) | 1-Ethanolnaphthalene |  |  | 172.2262 | 0 | 0 | 100 | 400 | g | -12.5999 | 107.0282 | -5.86341 | 193.5838 | 0.5573208 | -66.04426 | 0 | 0 | 0 | Curran 00 | 1 | MainDB
C12H12O(1ENg) | C10H7(CH2CH2OH) | 1-Ethanolnaphthalene |  |  | 172.2262 | 0 | 0 | 400 | 800 | g | 0 | 0 | 20.46621 | 145.1937 | -12.55749 | -58.41875 | 0 | 0 | 0 | Curran 00 | 1 | MainDB
C12H12O(1ENg) | C10H7(CH2CH2OH) | 1-Ethanolnaphthalene |  |  | 172.2262 | 0 | 0 | 800 | 1500 | g | 0 | 0 | 73.32624 | 53.15437 | -66.93954 | -12.68672 | 0 | 0 | 0 | Curran 00 | 1 | MainDB
C12H12O(1ENg) | C10H7(CH2CH2OH) | 1-Ethanolnaphthalene |  |  | 172.2262 | 0 | 0 | 1500 | 2500 | g | 0 | 0 | 118.6267 | 11.41516 | -230.7489 | -1.755578 | 0 | 0 | 0 | Curran 00 | 1 | MainDB
C12H12O(1ENg) | C10H7(CH2CH2OH) | 1-Ethanolnaphthalene |  |  | 172.2262 | 0 | 0 | 2500 | 6000 | g | 0 | 0 | 138.6089 | 0.4322323 | -436.3177 | -0.03427581 | 0 | 0 | 0 | Curran 00 | 1 | MainDB
C12H12O(1ENg) | C10H7(CH2CH2OH) | 1-Ethanolnaphthalene |  |  | 172.2262 | 0 | 0 | 100 | 400 | g | -12.5999 | 107.0282 | -5.86341 | 193.5838 | 0.5573208 | -66.04426 | 0 | 0 | 0 | Curran 00 | 1 | MainDB
C12H12O(1ENg) | C10H7(CH2CH2OH) | 1-Ethanolnaphthalene |  |  | 172.2262 | 0 | 0 | 400 | 800 | g | 0 | 0 | 20.46621 | 145.1937 | -12.55749 | -58.41875 | 0 | 0 | 0 | Curran 00 | 1 | MainDB
C12H12O(1ENg) | C10H7(CH2CH2OH) | 1-Ethanolnaphthalene |  |  | 172.2262 | 0 | 0 | 800 | 1500 | g | 0 | 0 | 73.32624 | 53.15437 | -66.93954 | -12.68672 | 0 | 0 | 0 | Curran 00 | 1 | MainDB
C12H12O(1ENg) | C10H7(CH2CH2OH) | 1-Ethanolnaphthalene |  |  | 172.2262 | 0 | 0 | 1500 | 2500 | g | 0 | 0 | 118.6267 | 11.41516 | -230.7489 | -1.755578 | 0 | 0 | 0 | Curran 00 | 1 | MainDB
C12H12O(1ENg) | C10H7(CH2CH2OH) | 1-Ethanolnaphthalene |  |  | 172.2262 | 0 | 0 | 2500 | 6000 | g | 0 | 0 | 138.6089 | 0.4322323 | -436.3177 | -0.03427581 | 0 | 0 | 0 | Curran 00 | 1 | MainDB
C12H12O(1ENg) | C10H7(CH2CH2OH) | 1-Ethanolnaphthalene |  |  | 172.2262 | 0 | 0 | 100 | 400 | g | -12.5999 | 107.0282 | -5.86341 | 193.5838 | 0.5573208 | -66.04426 | 0 | 0 | 0 | Curran 00 | 1 | MainDB
C12H12O(1ENg) | C10H7(CH2CH2OH) | 1-Ethanolnaphthalene |  |  | 172.2262 | 0 | 0 | 400 | 800 | g | 0 | 0 | 20.46621 | 145.1937 | -12.55749 | -58.41875 | 0 | 0 | 0 | Curran 00 | 1 | MainDB
C12H12O(1ENg) | C10H7(CH2CH2OH) | 1-Ethanolnaphthalene |  |  | 172.2262 | 0 | 0 | 800 | 1500 | g | 0 | 0 | 73.32624 | 53.15437 | -66.93954 | -12.68672 | 0 | 0 | 0 | Curran 00 | 1 | MainDB
C12H12O(1ENg) | C10H7(CH2CH2OH) | 1-Ethanolnaphthalene |  |  | 172.2262 | 0 | 0 | 1500 | 2500 | g | 0 | 0 | 118.6267 | 11.41516 | -230.7489 | -1.755578 | 0 | 0 | 0 | Curran 00 | 1 | MainDB
C12H12O(1ENg) | C10H7(CH2CH2OH) | 1-Ethanolnaphthalene |  |  | 172.2262 | 0 | 0 | 2500 | 6000 | g | 0 | 0 | 138.6089 | 0.4322323 | -436.3177 | -0.03427581 | 0 | 0 | 0 | Curran 00 | 1 | MainDB
C12H14O4(DTPg) | C6H4(COOC2H5)2 | 1,2-Diethyl 1,2-benzenedicarboxylate | Diethyl phthalate | 84-66-2 | 222.2402 | 232.7 | 568 | 298.15 | 1500 | g | -164.4687 | 177.342 | 39.25629 | 120.1574 | -18.92359 | -33.64111 | 0 | 0 | 0 | Daubert 89 | 1 | MainDB
C12H14O6(2BHTg) | HOCH2CH2OOC(C6H4)COOCH2CH2OH | Bis(2-Hydroxyethyl) 1,4-benzenedicarboxylate | Bis(2-Hydroxyethyl) terephthalat | 959-26-2 | 254.239 | 0 | 0 | 298.15 | 1200 | g | -246.1171 | 173.7572 | 26.67447 | 162.7526 | -12.60757 | -56.25858 | 0 | 0 | 0 | Daubert 94 | 1 | MainDB
C12H16O2(PBA) | C(COOH)(C(CH3))5 | Pentamethyl benzoic acid |  | 2243-32-5 | 192.2572 | 0 | 0 | 298.15 | 300 | s | -129.828 | 74.077 | 63.674 | 0 | 0 | 0 | 0 | 0 | 0 | Domalski 93 | 1 | MainDB
C12H20O4(DBMg) | CH3(CH2)3OOCCHCHCOO(CH2)3CH3 | Dibutyl cis-2-butenedioate | Dibutyl maleate | 105-76-0 | 228.2876 | 0 | 554 | 298.15 | 1500 | g | -164.3967 | 176.864 | 39.1838 | 158.119 | -8.16833 | -48.63466 | 0 | 0 | 0 | Daubert 89 | 1 | MainDB
C12H20O4(DCOD) |  | alpha,omega-Dicarboxydecane |  |  | 228.2876 | 0 | 0 | 298.15 | 350 | s | -245.376 | 85.14 | 11.86 | 218.8 | 0 | 0 | 0 | 0 | 0 | Richard 98 | 2 | MainDB
C12H22O4(DDA) | HOOC(CH2)10COOH | Dodecanedioic acid |  | 693-23-2 | 230.3034 | 401 | 0 | 298.15 | 300 | s | -277.863 | 81.587 | 95.21 | 0 | 0 | 0 | 1.15 | 0 | 0 | Domalski 93 | 1 | MainDB
C12H22O4(DDAl) | HOOC(CH2)10COOH | Dodecanedioic acid |  | 693-23-2 | 230.3034 | 401 | 0 | 298.15 | 300 | l | -268.676 | 114.909 | 111.745 | 0 | 0 | 0 | 0 | 0 | 0 | Domalski 93 | 1 | MainDB
C12H22O4(TESl) | HOOCC(C2H5)2C(C2H5)2COOH | Tetraethylbutanedioic acid | tetraethylsuccinic acid | 4111-60-8 | 230.3034 | 0 | 0 | 298.15 | 300 | l | -265.555 | 103.432 | 107.357 | 0 | 0 | 0 | 0 | 0 | 0 | Domalski 93 | 1 | MainDB
C12H22O11(SUCg) | ref.3971,2867,4040 | beta-D-Fructofuranosyl-alfa-D-Glucopyranoside | Sucrose | 57-50-1 | 342.2992 | 458.7 | 0 | 298.15 | 1500 | g | -530.8722 | 86.04207 | 54.2682 | 209.6638 | -22.05823 | -68.45547 | 0 | 0 | 0 | Daubert 94 | 1 | MainDB
C12H24O(2DNl) |  | 2-Dodecanone |  | 6175-49-1 | 184.321 | 293.7 | 519.9 | 298.15 | 300 | l | -113.7906 | 120.2916 | 95.674 | 0 | 0 | 0 | 0.82366 | 0 | 0 | TRC 96 | 1 | MainDB
C12H24O(2DNg) |  | 2-Dodecanone |  | 6175-49-1 | 184.321 | 293.7 | 519.9 | 200 | 298.15 | g | -96.63002 | 156.1424 | -18.48317 | 318.8412 | 5.70811 | -168.8823 | 0.82366 | 0 | 0 | TRC 96 | 1 | MainDB
C12H24O(2DNg) |  | 2-Dodecanone |  | 6175-49-1 | 184.321 | 293.7 | 519.9 | 298.15 | 1000 | g | 0 | 0 | 10.71612 | 229.684 | -2.64842 | -93.46195 | 0 | 0 | 0 | TRC 96 | 1 | MainDB
C12H24O(2DNg) |  | 2-Dodecanone |  | 6175-49-1 | 184.321 | 293.7 | 519.9 | 200 | 298.15 | g | -96.63002 | 156.1424 | -18.48317 | 318.8412 | 5.70811 | -168.8823 | 0.82366 | 0 | 0 | TRC 96 | 1 | MainDB
C12H24O(2DNg) |  | 2-Dodecanone |  | 6175-49-1 | 184.321 | 293.7 | 519.9 | 298.15 | 1000 | g | 0 | 0 | 10.71612 | 229.684 | -2.64842 | -93.46195 | 0 | 0 | 0 | TRC 96 | 1 | MainDB
C12H24O(3DNl) |  | 3-Dodecanone |  | 1534-27-6 | 184.321 | 0 | 0 | 298.15 | 300 | l | -113.456 | 120.196 | 94.19216 | 0 | 0 | 0 | 0 | 0 | 0 | TRC 96 | 1 | MainDB
C12H24O(3DNg) |  | 3-Dodecanone |  | 1534-27-6 | 184.321 | 0 | 0 | 200 | 298.15 | g | -96.65392 | 154.1109 | -9.5116 | 284.3476 | 4.70034 | -130.9694 | 0 | 0 | 0 | TRC 96 | 1 | MainDB
C12H24O(3DNg) |  | 3-Dodecanone |  | 1534-27-6 | 184.321 | 0 | 0 | 298.15 | 1000 | g | 0 | 0 | 13.16766 | 223.4115 | -2.70551 | -88.83115 | 0 | 0 | 0 | TRC 96 | 1 | MainDB
C12H24O(3DNg) |  | 3-Dodecanone |  | 1534-27-6 | 184.321 | 0 | 0 | 200 | 298.15 | g | -96.65392 | 154.1109 | -9.5116 | 284.3476 | 4.70034 | -130.9694 | 0 | 0 | 0 | TRC 96 | 1 | MainDB
C12H24O(3DNg) |  | 3-Dodecanone |  | 1534-27-6 | 184.321 | 0 | 0 | 298.15 | 1000 | g | 0 | 0 | 13.16766 | 223.4115 | -2.70551 | -88.83115 | 0 | 0 | 0 | TRC 96 | 1 | MainDB
C12H24O(4DNl) |  | 4-Dodecanone |  | 6137-26-4 | 184.321 | 0 | 0 | 298.15 | 300 | l | -113.6472 | 119.9331 | 92.47132 | 0 | 0 | 0 | 0 | 0 | 0 | TRC 96 | 1 | MainDB
C12H24O(4DNg) |  | 4-Dodecanone |  | 6137-26-4 | 184.321 | 0 | 0 | 200 | 298.15 | g | -96.74952 | 154.1348 | -9.5116 | 284.3476 | 4.70034 | -130.9694 | 0 | 0 | 0 | TRC 96 | 1 | MainDB
C12H24O(4DNg) |  | 4-Dodecanone |  | 6137-26-4 | 184.321 | 0 | 0 | 298.15 | 1000 | g | 0 | 0 | 13.16766 | 223.4115 | -2.70551 | -88.83115 | 0 | 0 | 0 | TRC 96 | 1 | MainDB
C12H24O(4DNg) |  | 4-Dodecanone |  | 6137-26-4 | 184.321 | 0 | 0 | 200 | 298.15 | g | -96.74952 | 154.1348 | -9.5116 | 284.3476 | 4.70034 | -130.9694 | 0 | 0 | 0 | TRC 96 | 1 | MainDB
C12H24O(4DNg) |  | 4-Dodecanone |  | 6137-26-4 | 184.321 | 0 | 0 | 298.15 | 1000 | g | 0 | 0 | 13.16766 | 223.4115 | -2.70551 | -88.83115 | 0 | 0 | 0 | TRC 96 | 1 | MainDB
C12H24O(DALl) |  | Dodedecanal |  | 112-54-9 | 184.321 | 285 | 523 | 298.15 | 300 | l | -106.5966 | 120.6262 | 97.39484 | 0 | 0 | 0 | 0.8249 | 0 | 0 | TRC 96 | 1 | MainDB
C12H24O(DALg) |  | Dodedecanal |  | 112-54-9 | 184.321 | 285 | 523 | 298.15 | 300 | g | -89.22084 | 157.1702 | 67.97323 | 0 | 0 | 0 | 0.8249 | 0 | 0 | TRC 96 | 1 | MainDB
C12H24O2(a) |  |  |  |  | 200.3204 | 0 | 0 | 273.15 | 333.15 | ao | -173.54 | 109.7 | -16192.06 | 67933.375 | 2886.032 | -79389.55 | 0 | 0 | 0 | Slop 98 | 2 | MainDB
C12H24O2(a) |  |  |  |  | 200.3204 | 0 | 0 | 333.15 | 473.15 | ao | 0 | 0 | -312.7685 | 1626.58 | 179.6411 | -1457.184 | 0 | 0 | 0 | Slop 98 | 2 | MainDB
C12H24O2(a) |  |  |  |  | 200.3204 | 0 | 0 | 273.15 | 333.15 | ao | -173.54 | 109.7 | -16192.06 | 67933.375 | 2886.032 | -79389.55 | 0 | 0 | 0 | Slop 98 | 2 | MainDB
C12H24O2(a) |  |  |  |  | 200.3204 | 0 | 0 | 333.15 | 473.15 | ao | 0 | 0 | -312.7685 | 1626.58 | 179.6411 | -1457.184 | 0 | 0 | 0 | Slop 98 | 2 | MainDB
C12H24O2(BOCl) |  | Butyl octanoate |  | 589-75-3 | 200.3204 | 0 | 0 | 298.15 | 300 | l | -162.2371 | 123.5182 | 99.8566 | 0 | 0 | 0 | 0 | 0 | 0 | TRC 96 | 1 | MainDB
C12H24O2(BOCg) |  | Butyl octanoate |  | 589-75-3 | 200.3204 | 0 | 0 | 298.15 | 300 | g | -145.0287 | 162.1654 | 69.31166 | 0 | 0 | 0 | 0 | 0 | 0 | TRC 96 | 1 | MainDB
C12H24O2(DACl) |  | Decyl acetate |  | 112-17-4 | 200.3204 | 258.12 | 517.2 | 298.15 | 300 | l | -163.2409 | 122.8728 | 101.6252 | 0 | 0 | 0 | 0 | 0 | 0 | TRC 96 | 1 | MainDB
C12H24O2(DACg) |  | Decyl acetate |  | 112-17-4 | 200.3204 | 258.12 | 517.2 | 298.15 | 300 | g | -145.6262 | 161.9503 | 68.57075 | 0 | 0 | 0 | 0 | 0 | 0 | TRC 96 | 1 | MainDB
C12H24O2(DDA) | CH3(CH2)10COOH | Dodecanoic acid | Lauric acid | 143-07-7 | 200.3204 | 316.4 | 364.6 | 298.15 | 300 | s | -185.249 | 81.84 | 89.921 | 0 | 0 | 0 | 0 | 0 | 0 | Domalski 93 | 1 | MainDB
C12H24O2(DDAl) | CH3(CH2)10COOH | Dodecanoic acid | Lauric acid | 143-07-7 | 200.3204 | 316.4 | 364.6 | 298.15 | 300 | l | -187.22 | 116.059 | 100.944 | 0 | 0 | 0 | 0.8679 | 0 | 0 | Domalski 93 | 1 | MainDB
C12H24O2(DOD) |  | alpha,omega-Dioxydodecane |  |  | 200.3204 | 0 | 0 | 298.15 | 350 | s | -144.664 | 76.74 | 12.06 | 203 | 0 | 0 | 0 | 0 | 0 | Richard 98 | 2 | MainDB
C12H24O2(EDEl) |  | Ethyl decanoate |  | 110-38-3 | 200.3204 | 0 | 0 | 298.15 | 300 | l | -162.7868 | 123.4943 | 99.49809 | 0 | 0 | 0 | 0 | 0 | 0 | TRC 96 | 1 | MainDB
C12H24O2(EDEg) |  | Ethyl decanoate |  | 110-38-3 | 200.3204 | 0 | 0 | 298.15 | 300 | g | -145.4589 | 161.8786 | 69.43117 | 0 | 0 | 0 | 0 | 0 | 0 | TRC 96 | 1 | MainDB
C12H24O2(HPEl) |  | Heptyl pentanoate |  | 5451-80-9 | 200.3204 | 0 | 0 | 298.15 | 300 | l | -162.6195 | 123.566 | 99.66539 | 0 | 0 | 0 | 0 | 0 | 0 | TRC 96 | 1 | MainDB
C12H24O2(HPEg) |  | Heptyl pentanoate |  | 5451-80-9 | 200.3204 | 0 | 0 | 298.15 | 300 | g | -145.2438 | 162.1176 | 69.21606 | 0 | 0 | 0 | 0 | 0 | 0 | TRC 96 | 1 | MainDB
C12H24O2(IBOCl) |  | 2-Methylpropyl octanoate | Isobutyl octanoate | 5461-06-3 | 200.3204 | 0 | 0 | 298.15 | 300 | l | -164.1969 | 123.2314 | 101.1472 | 0 | 0 | 0 | 0 | 0 | 0 | TRC 96 | 1 | MainDB
C12H24O2(IBOCg) |  | 2-Methylpropyl octanoate | Isobutyl octanoate | 5461-06-3 | 200.3204 | 0 | 0 | 298.15 | 300 | g | -146.9646 | 161.8308 | 69.98088 | 0 | 0 | 0 | 0 | 0 | 0 | TRC 96 | 1 | MainDB
C12H24O2(IPNOl) |  | 1-Methylethyl nonanoate | Isopropyl nonanoate | 28267-32-5 | 200.3204 | 0 | 0 | 298.15 | 300 | l | -166.2763 | 120.6262 | 101.9359 | 0 | 0 | 0 | 0 | 0 | 0 | TRC 96 | 1 | MainDB
C12H24O2(IPNOg) |  | 1-Methylethyl nonanoate | Isopropyl nonanoate | 28267-32-5 | 200.3204 | 0 | 0 | 298.15 | 300 | g | -149.1396 | 159.0583 | 69.83748 | 0 | 0 | 0 | 0 | 0 | 0 | TRC 96 | 1 | MainDB
C12H24O2(MUDl) |  | Methyl undecanoate |  | 1731-86-8 | 200.3204 | 0 | 0 | 298.15 | 300 | l | -160.275 | 128.229 | 98.033 | 0 | 0 | 0 | 0 | 0 | 0 | Domalski 93 | 1 | MainDB
C12H24O2(MUNg) |  | Methyl undecanoate |  | 1731-86-8 | 200.3204 | 0 | 0 | 298.15 | 300 | g | -141.9216 | 161.0182 | 69.71797 | 0 | 0 | 0 | 0 | 0 | 0 | TRC 96 | 1 | MainDB
C12H24O2(NPRl) |  | Nonyl propanoate |  | 53184-67-1 | 200.3204 | 0 | 0 | 298.15 | 300 | l | -162.5956 | 123.5899 | 100.478 | 0 | 0 | 0 | 0.8597 | 0 | 0 | TRC 96 | 1 | MainDB
C12H24O2(NPRg) |  | Nonyl propanoate |  | 53184-67-1 | 200.3204 | 0 | 0 | 298.15 | 300 | g | -144.9809 | 161.9503 | 69.19216 | 0 | 0 | 0 | 0.8597 | 0 | 0 | TRC 96 | 1 | MainDB
C12H24O2(OBUl) |  | Octyl butanoate |  | 110-39-4 | 200.3204 | 217 | 517 | 298.15 | 300 | l | -162.8107 | 123.5899 | 99.64149 | 0 | 0 | 0 | 0.8593 | 0 | 0 | TRC 96 | 1 | MainDB
C12H24O2(OBUg) |  | Octyl butanoate |  | 110-39-4 | 200.3204 | 217 | 517 | 298.15 | 300 | g | -145.3394 | 162.0937 | 69.19216 | 0 | 0 | 0 | 0.8593 | 0 | 0 | TRC 96 | 1 | MainDB
C12H24O2(PNOl) |  | Propyl nonanoate |  | 6513-03-7 | 200.3204 | 0 | 0 | 298.15 | 300 | l | -162.6195 | 123.7333 | 99.42638 | 0 | 0 | 0 | 0 | 0 | 0 | TRC 96 | 1 | MainDB
C12H24O2(PNOg) |  | Propyl nonanoate |  | 6513-03-7 | 200.3204 | 0 | 0 | 298.15 | 300 | g | -145.2677 | 161.9503 | 69.07265 | 0 | 0 | 0 | 0 | 0 | 0 | TRC 96 | 1 | MainDB
C12H24O2(SBOCl) |  | 1-Methylpropyl octanoate | sec-Butyl octanoate | 5458-61-7 | 200.3204 | 0 | 0 | 298.15 | 300 | l | -166.0851 | 123.1358 | 101.8642 | 0 | 0 | 0 | 0 | 0 | 0 | TRC 96 | 1 | MainDB
C12H24O2(SBOCg) |  | 1-Methylpropyl octanoate | sec-Butyl octanoate | 5458-61-7 | 200.3204 | 0 | 0 | 298.15 | 300 | g | -149.1157 | 161.3767 | 70.07648 | 0 | 0 | 0 | 0 | 0 | 0 | TRC 96 | 1 | MainDB
C12H24O2(TBOCl) |  | 1,1-Dimethylethyl octanoate | tert-Butyl octanoate | 5457-66-9 | 200.3204 | 0 | 0 | 298.15 | 300 | l | -170.0526 | 115.9417 | 99.66539 | 0 | 0 | 0 | 0 | 0 | 0 | TRC 96 | 1 | MainDB
C12H24O2(TBOCg) |  | 1,1-Dimethylethyl octanoate | tert-Butyl octanoate | 5457-66-9 | 200.3204 | 0 | 0 | 298.15 | 300 | g | -154.087 | 153.4895 | 70.07648 | 0 | 0 | 0 | 0 | 0 | 0 | TRC 96 | 1 | MainDB
C12H24O2(UFOl) |  | Undecyl formate |  | 5454-24-0 | 200.3204 | 0 | 0 | 298.15 | 300 | l | -155.2342 | 123.2075 | 103.4417 | 0 | 0 | 0 | 0 | 0 | 0 | TRC 96 | 1 | MainDB
C12H24O2(UFOg) |  | Undecyl formate |  | 5454-24-0 | 200.3204 | 0 | 0 | 298.15 | 300 | g | -136.8786 | 163.0975 | 69.74187 | 0 | 0 | 0 | 0 | 0 | 0 | TRC 96 | 1 | MainDB
C12H26O(DDEl) | CH3(CH2)10CH2OH | 1-Dodecanol | Dodecyl alcohol, Lauryl alcohol | 112-53-8 | 186.3368 | 297 | 532 | 298.15 | 300 | l | -127.201 | 115.578 | 100.134 | 0 | 0 | 0 | 0 | 0 | 0 | Domalski 93 | 1 | MainDB
C12H26O(DDEg) | CH3(CH2)10CH2OH | 1-Dodecanol | Dodecyl alcohol, Lauryl alcohol | 112-53-8 | 186.3368 | 297 | 532 | 298.15 | 1500 | g | -104.35 | 161.379 | 24.10563 | 196.8474 | -3.66996 | -64.70145 | 0 | 0 | 0 | Domalski 93, Daubert 89, Reid 87 | 1 | MainDB
C12H26O(DEEl) |  | Decyl ethyl ether |  | 16979-29-6 | 186.3368 | 0 | 0 | 298.15 | 300 | l | -115.4398 | 124.6176 | 96.41492 | 0 | 0 | 0 | 0 | 0 | 0 | TRC 96 | 1 | MainDB
C12H26O(DEEg) |  | Decyl ethyl ether |  | 16979-29-6 | 186.3368 | 0 | 0 | 298.15 | 300 | g | -99.52199 | 158.891 | 71.43881 | 0 | 0 | 0 | 0 | 0 | 0 | TRC 96 | 1 | MainDB
C12H26O(DHEl) |  | Dihexyl ether |  | 112-58-3 | 186.3368 | 230.2 | 498.8 | 298.15 | 300 | l | -114.8422 | 123.805 | 98.49426 | 0 | 0 | 0 | 0.7894 | 0 | 0 | TRC 96 | 1 | MainDB
C12H26O(DHEg) | CH3(CH2)4CH2OCH2(CH2)4CH3 | Dihexyl ether | Hexoxyhexane | 112-58-3 | 186.3368 | 0 | 496 | 298.15 | 1500 | g | -99.28327 | 157.409 | 36.28712 | 174.145 | -12.51847 | -51.64631 | 0 | 0 | 0 | Daubert 89 | 1 | MainDB
C12H26O(MUEl) |  | Methyl undecyl ether |  | 7289-53-4 | 186.3368 | 0 | 0 | 298.15 | 300 | l | -112.261 | 124.6176 | 96.41492 | 0 | 0 | 0 | 0 | 0 | 0 | TRC 96 | 1 | MainDB
C12H26O(MUEg) |  | Methyl undecyl ether |  | 7289-53-4 | 186.3368 | 0 | 0 | 298.15 | 300 | g | -96.34322 | 158.891 | 71.41492 | 0 | 0 | 0 | 0 | 0 | 0 | TRC 96 | 1 | MainDB
C12H32O4(T1POLg) |  | 1-Propanol tetramer |  | 800001-33-6 | 240.3824 | 0 | 0 | 298.15 | 300 | g | -270.3 | 235.4 | 0 | 0 | 0 | 0 | 0 | 0 | 0 | TRC 96 | 1 | MainDB
C12H32O4(T2POLg) |  | 2-Propanol tetramer |  | 800001-35-8 | 240.3824 | 0 | 0 | 298.15 | 300 | g | -282.4 | 222.9 | 0 | 0 | 0 | 0 | 0 | 0 | 0 | TRC 96 | 1 | MainDB
C13H10O2(PBE) | C6H5COOC6H5 | Phenyl benzoate | Benzoic acid phenyl ester | 93-99-2 | 198.2208 | 344 | 587 | 298.15 | 300 | s | -57.493 | 73.284 | 55.198 | 0 | 0 | 0 | 1.235 | 0 | 0 | Domalski 93 | 1 | MainDB
C13H10O3(DPC) | (C6H5O)2CO | Diphenyl carbonate | Carbonic acid diphenyl ester | 102-09-0 | 214.2202 | 356 | 579 | 298.15 | 300 | s | -94.575 | 66.539 | 62.89 | 0 | 0 | 0 | 0 | 0 | 0 | Domalski 93 | 1 | MainDB
C13H22O4(DCOU) |  | alpha,omega-Dicarboxyundecane |  |  | 242.3144 | 0 | 0 | 298.15 | 350 | s | -252.405 | 91.03 | 12.5 | 235.5 | 0 | 0 | 0 | 0 | 0 | Richard 98 | 2 | MainDB
C13H24O4(TDA) | HOOC(CH2)11COOH | Tridecanedioic acid | Brassylic acid | 505-52-2 | 244.3302 | 386 | 0 | 298.15 | 300 | s | -284.892 | 87.087 | 100.449 | 0 | 0 | 0 | 0 | 0 | 0 | Domalski 93 | 1 | MainDB
C13H24O4(TDAl) | HOOC(CH2)11COOH | Tridecanedioic acid | Brassylic acid | 505-52-2 | 244.3302 | 386 | 0 | 298.15 | 300 | l | -274.826 | 122.648 | 119.015 | 0 | 0 | 0 | 0 | 0 | 0 | Domalski 93 | 1 | MainDB
C13H26O(2TNg) |  | 2-Tridecanone |  | 593-08-8 | 198.3478 | 300.7 | 541 | 298.15 | 300 | g | -101.5535 | 165.5354 | 73.39866 | 0 | 0 | 0 | 0 | 0 | 0 | TRC 96 | 1 | MainDB
C13H26O(3TNg) |  | 3-Tridecaonone |  | 1534-26-5 | 198.3478 | 0 | 0 | 200 | 298.15 | g | -101.5774 | 163.5038 | -12.3945 | 315.2286 | 5.31114 | -148.977 | 0 | 0 | 0 | TRC 96 | 1 | MainDB
C13H26O(3TNg) |  | 3-Tridecaonone |  | 1534-26-5 | 198.3478 | 0 | 0 | 298.15 | 1000 | g | 0 | 0 | 13.81067 | 243.3025 | -3.07329 | -97.34641 | 0 | 0 | 0 | TRC 96 | 1 | MainDB
C13H26O(3TNg) |  | 3-Tridecaonone |  | 1534-26-5 | 198.3478 | 0 | 0 | 200 | 298.15 | g | -101.5774 | 163.5038 | -12.3945 | 315.2286 | 5.31114 | -148.977 | 0 | 0 | 0 | TRC 96 | 1 | MainDB
C13H26O(3TNg) |  | 3-Tridecaonone |  | 1534-26-5 | 198.3478 | 0 | 0 | 298.15 | 1000 | g | 0 | 0 | 13.81067 | 243.3025 | -3.07329 | -97.34641 | 0 | 0 | 0 | TRC 96 | 1 | MainDB
C13H26O(4TNg) |  | 4-Tridecanone |  | 26215-90-7 | 198.3478 | 0 | 0 | 200 | 298.15 | g | -101.6969 | 163.5277 | -12.3945 | 315.2286 | 5.31114 | -148.977 | 0 | 0 | 0 | TRC 96 | 1 | MainDB
C13H26O(4TNg) |  | 4-Tridecanone |  | 26215-90-7 | 198.3478 | 0 | 0 | 298.15 | 1000 | g | 0 | 0 | 13.81067 | 243.3025 | -3.07329 | -97.34641 | 0 | 0 | 0 | TRC 96 | 1 | MainDB
C13H26O(4TNg) |  | 4-Tridecanone |  | 26215-90-7 | 198.3478 | 0 | 0 | 200 | 298.15 | g | -101.6969 | 163.5277 | -12.3945 | 315.2286 | 5.31114 | -148.977 | 0 | 0 | 0 | TRC 96 | 1 | MainDB
C13H26O(4TNg) |  | 4-Tridecanone |  | 26215-90-7 | 198.3478 | 0 | 0 | 298.15 | 1000 | g | 0 | 0 | 13.81067 | 243.3025 | -3.07329 | -97.34641 | 0 | 0 | 0 | TRC 96 | 1 | MainDB
C13H26O(7TNg) |  | 7-Tridecanone |  | 462-18-0 | 198.3478 | 0 | 0 | 298.15 | 300 | g | -101.912 | 163.5516 | 74.61759 | 0 | 0 | 0 | 0 | 0 | 0 | TRC 96 | 1 | MainDB
C13H26O(TALl) |  | Tridecanal |  | 10486-19-8 | 198.3478 | 288 | 540 | 298.15 | 300 | l | -112.6912 | 128.3461 | 104.6845 | 0 | 0 | 0 | 0.8265 | 0 | 0 | TRC 96 | 1 | MainDB
C13H26O(TALg) |  | Tridecanal |  | 10486-19-8 | 198.3478 | 288 | 540 | 298.15 | 300 | g | -94.19216 | 166.5631 | 73.39866 | 0 | 0 | 0 | 0.8265 | 0 | 0 | TRC 96 | 1 | MainDB
C13H26O2(BNOl) |  | Butyl nonanoate |  | 50623-57-9 | 214.3472 | 0 | 0 | 298.15 | 300 | l | -168.3317 | 131.2381 | 107.4331 | 0 | 0 | 0 | 0 | 0 | 0 | TRC 96 | 1 | MainDB
C13H26O2(BNOg) |  | Butyl nonanoate |  | 50623-57-9 | 214.3472 | 0 | 0 | 298.15 | 300 | g | -149.9522 | 171.5583 | 74.73709 | 0 | 0 | 0 | 0 | 0 | 0 | TRC 96 | 1 | MainDB
C13H26O2(DFOl) |  | Dodecyl formate |  | 28303-42-6 | 214.3472 | 0 | 0 | 298.15 | 300 | l | -161.3528 | 130.9273 | 111.0182 | 0 | 0 | 0 | 0 | 0 | 0 | TRC 96 | 1 | MainDB
C13H26O2(DFOg) |  | Dodecyl formate |  | 28303-42-6 | 214.3472 | 0 | 0 | 298.15 | 300 | g | -141.826 | 172.4665 | 75.1434 | 0 | 0 | 0 | 0 | 0 | 0 | TRC 96 | 1 | MainDB
C13H26O2(DOT) |  | alpha,omega-Dioxytridecane |  |  | 214.3472 | 0 | 0 | 298.15 | 350 | s | -151.693 | 82.41 | 12.68 | 220.3 | 0 | 0 | 0 | 0 | 0 | Richard 98 | 2 | MainDB
C13H26O2(DPRl) |  | Decyl propanoate |  | 5454-19-3 | 214.3472 | 0 | 0 | 298.15 | 300 | l | -168.7381 | 131.3098 | 108.0545 | 0 | 0 | 0 | 0.859 | 0 | 0 | TRC 96 | 1 | MainDB
C13H26O2(DPRg) |  | Decyl propanoate |  | 5454-19-3 | 214.3472 | 0 | 0 | 298.15 | 300 | g | -149.9283 | 171.3193 | 74.59369 | 0 | 0 | 0 | 0.859 | 0 | 0 | TRC 96 | 1 | MainDB
C13H26O2(EUNl) |  | Ethyl undecanoate |  | 627-90-7 | 214.3472 | 0 | 0 | 298.15 | 300 | l | -168.8815 | 131.2141 | 107.0746 | 0 | 0 | 0 | 0 | 0 | 0 | TRC 96 | 1 | MainDB
C13H26O2(EUNg) |  | Ethyl undecanoate |  | 627-90-7 | 214.3472 | 0 | 0 | 298.15 | 300 | g | -150.3824 | 171.2476 | 74.8566 | 0 | 0 | 0 | 0 | 0 | 0 | TRC 96 | 1 | MainDB
C13H26O2(IBNOl) |  | 2-Methylpropyl nonanoate | Isobutyl nonanoate | 30982-03-7 | 214.3472 | 0 | 0 | 298.15 | 300 | l | -170.2916 | 130.9512 | 108.7237 | 0 | 0 | 0 | 0 | 0 | 0 | TRC 96 | 1 | MainDB
C13H26O2(IBNOg) |  | 2-Methylethyl nonanoate | Isobutyl nonanoate | 30982-03-7 | 214.3472 | 0 | 0 | 298.15 | 300 | g | -151.8881 | 171.1998 | 75.40631 | 0 | 0 | 0 | 0 | 0 | 0 | TRC 96 | 1 | MainDB
C13H26O2(IPDEl) |  | 1-Methylethyl decanoate | Isopropyl decanoate | 2311-59-3 | 214.3472 | 0 | 0 | 298.15 | 300 | l | -172.3709 | 128.3461 | 109.5363 | 0 | 0 | 0 | 0 | 0 | 0 | TRC 96 | 1 | MainDB
C13H26O2(IPDEg) |  | 1-Methylethyl decanoate | Isopropyl decanoate | 2311-59-3 | 214.3472 | 0 | 0 | 298.15 | 300 | g | -154.0631 | 168.4273 | 75.23901 | 0 | 0 | 0 | 0 | 0 | 0 | TRC 96 | 1 | MainDB
C13H26O2(MDDl) | CH3(CH2)10COOCH3 | Methyl dodecanoate | Methyl laurate | 111-82-2 | 214.3472 | 278.4 | 540 | 298.15 | 300 | l | -166.424 | 135.968 | 105.304 | 0 | 0 | 0 | 0.8702 | 0 | 0 | Domalski 93 | 1 | MainDB
C13H26O2(MDOg) |  | Methyl dodecanoate |  | 111-82-0 | 214.3472 | 0 | 0 | 298.15 | 300 | g | -147.1797 | 170.3872 | 75.1434 | 0 | 0 | 0 | 0 | 0 | 0 | TRC 96 | 1 | MainDB
C13H26O2(NBUl) |  | Nonyl butanoate |  | 2639-64-7 | 214.3472 | 0 | 535 | 298.15 | 300 | l | -168.9532 | 131.3098 | 107.1941 | 0 | 0 | 0 | 0.8586 | 0 | 0 | TRC 96 | 1 | MainDB
C13H26O2(NBUg) |  | Nonyl butanoate |  | 2639-64-7 | 214.3472 | 0 | 535 | 298.15 | 300 | g | -150.3107 | 171.4627 | 74.59369 | 0 | 0 | 0 | 0.8586 | 0 | 0 | TRC 96 | 1 | MainDB
C13H26O2(OPEl) |  | Octyl pentanoate |  | 5451-85-4 | 214.3472 | 0 | 0 | 298.15 | 300 | l | -168.7859 | 131.3098 | 107.2419 | 0 | 0 | 0 | 0 | 0 | 0 | TRC 96 | 1 | MainDB
C13H26O2(OPEg) |  | Octyl pentanoate |  | 5451-85-4 | 214.3472 | 0 | 0 | 298.15 | 300 | g | -150.2151 | 171.4866 | 74.61759 | 0 | 0 | 0 | 0 | 0 | 0 | TRC 96 | 1 | MainDB
C13H26O2(PDEl) |  | Propyl decanoate |  | 30673-60-0 | 214.3472 | 0 | 0 | 298.15 | 300 | l | -168.7141 | 131.4532 | 107.0268 | 0 | 0 | 0 | 0 | 0 | 0 | TRC 96 | 1 | MainDB
C13H26O2(PDEg) |  | Propyl decanoate |  | 30673-60-0 | 214.3472 | 0 | 0 | 298.15 | 300 | g | -150.1912 | 171.3432 | 74.49809 | 0 | 0 | 0 | 0 | 0 | 0 | TRC 96 | 1 | MainDB
C13H26O2(SBNOl) |  | 1-Methylpropyl nonanoate | sec-Butyl nonanoate | 55195-29-4 | 214.3472 | 0 | 0 | 298.15 | 300 | l | -172.1797 | 130.8556 | 109.4407 | 0 | 0 | 0 | 0 | 0 | 0 | TRC 96 | 1 | MainDB
C13H26O2(SBNOg) |  | 1-Methylpropyl nonanoate | sec-Butyl nonanoate | 55195-29-4 | 214.3472 | 0 | 0 | 298.15 | 300 | g | -154.0392 | 170.7457 | 75.50191 | 0 | 0 | 0 | 0 | 0 | 0 | TRC 96 | 1 | MainDB
C13H26O2(TBNOl) |  | 1,1-Dimethylethyl nonanoate | tert-Butyl nonanoate | 28405-52-9 | 214.3472 | 0 | 0 | 298.15 | 300 | l | -176.1472 | 123.6616 | 107.2419 | 0 | 0 | 0 | 0 | 0 | 0 | TRC 96 | 1 | MainDB
C13H26O2(TBNOg) |  | 1,1-Dimethylethyl nonanoate | tert-Butyl nonanoate | 28405-52-9 | 214.3472 | 0 | 0 | 298.15 | 300 | g | -159.0105 | 162.8824 | 75.50191 | 0 | 0 | 0 | 0 | 0 | 0 | TRC 96 | 1 | MainDB
C13H26O2(TDA) | CH3(CH2)11COOH | Tridecanoic acid |  | 638-53-9 | 214.3472 | 317.7 | 0 | 298.15 | 300 | s | -192.278 | 87.34 | 95.16 | 0 | 0 | 0 | 0 | 0 | 0 | Domalski 93 | 1 | MainDB
C13H26O2(TDAl) | CH3(CH2)11CO2H | Tridecanoic acid |  | 638-53-9 | 214.3472 | 317.7 | 0 | 298.15 | 300 | l | -182.615 | 123.798 | 108.215 | 0 | 0 | 0 | 0 | 0 | 0 | Domalski 93 | 1 | MainDB
C13H26O2(UACl) |  | Undecyl acetate |  | 1731-81-3 | 214.3472 | 266.4 | 0 | 298.15 | 300 | l | -169.3834 | 130.5927 | 109.2017 | 0 | 0 | 0 | 0 | 0 | 0 | TRC 96 | 1 | MainDB
C13H26O2(UACg) |  | Undecyl acetate |  | 1731-81-3 | 214.3472 | 266.4 | 0 | 298.15 | 300 | g | -150.5736 | 171.3432 | 73.97227 | 0 | 0 | 0 | 0 | 0 | 0 | TRC 96 | 1 | MainDB
C13H28O(DMEl) |  | Dodecyl methyl ether |  | 3482-63-1 | 200.3636 | 0 | 0 | 298.15 | 300 | l | -118.3795 | 132.3375 | 103.9675 | 0 | 0 | 0 | 0 | 0 | 0 | TRC 96 | 1 | MainDB
C13H28O(DMEg) |  | Dodecyl methyl ether |  | 3482-63-1 | 200.3636 | 0 | 0 | 298.15 | 300 | g | -101.2906 | 168.2839 | 76.84035 | 0 | 0 | 0 | 0 | 0 | 0 | TRC 96 | 1 | MainDB
C13H28O(EUEl) |  | Ethyl undecyl ether |  | 78371-01-4 | 200.3636 | 0 | 0 | 298.15 | 300 | l | -121.5583 | 132.3375 | 103.9675 | 0 | 0 | 0 | 0 | 0 | 0 | TRC 96 | 1 | MainDB
C13H28O(EUEg) |  | Ethyl undecyl ether |  | 78371-01-4 | 200.3636 | 0 | 0 | 298.15 | 300 | g | -104.4694 | 168.2839 | 76.86424 | 0 | 0 | 0 | 0 | 0 | 0 | TRC 96 | 1 | MainDB
C13H28O(TDE) | CH3(CH2)11CH2OH | 1-Tridecanol | Tridecyl alcohol | 112-70-9 | 200.3636 | 305.7 | 0 | 298.15 | 300 | s | -144.099 | 86.795 | 85.98 | 0 | 0 | 0 | 0.8223 | 0 | 0 | Domalski 93 | 1 | MainDB
C13H28O(TDEl) | CH3(CH2)11CH2OH | 1-Tridecanol | Tridecyl alcohol | 112-70-9 | 200.3636 | 305.7 | 0 | 298.15 | 300 | l | -133.351 | 123.317 | 107.404 | 0 | 0 | 0 | 0 | 0 | 0 | Domalski 93 | 1 | MainDB
C13H28O(TDEg) | CH3(CH2)11CH2OH | 1-Tridecanol | Tridecyl alcohol | 112-70-9 | 200.3636 | 305.7 | 0 | 298.15 | 300 | g | -110.282 | 170.621 | 75.528 | 0 | 0 | 0 | 0 | 0 | 0 | Domalski 93 | 1 | MainDB
C14H12O2(BZBg) | C6H5COOCH2C6H5 | Benzyl benzoate | Benzoic acid phenylmethyl ester | 120-51-4 | 212.2476 | 294 | 596.7 | 298.15 | 1200 | g | -45.63909 | 130.258 | 17.98226 | 160.5369 | -13.53875 | -56.38208 | 0 | 0 | 0 | Daubert 89 | 1 | MainDB
C14H14O(DBEg) | (C6H5CH2)2O | 1,1'-(Oxybis(methylenebenzene)) | Dibenzyl ether | 103-50-4 | 198.264 | 276.8 | 571 | 298.15 | 1500 | g | 4.6119 | 125.239 | 29.18559 | 144.1204 | -18.10158 | -45.47683 | 0 | 0 | 0 | Daubert 89 | 1 | MainDB
C14H24O4(DCOD) |  | alpha,omega-Dicarboxydodecane |  |  | 256.3412 | 0 | 0 | 298.15 | 350 | s | -259.434 | 96.92 | 13.14 | 252.2 | 0 | 0 | 0 | 0 | 0 | Richard 98 | 2 | MainDB
C14H28O(2TDl) | CH3(CH2)11COCH3 | 2-Tetradecanone | Dodecyl methyl ketone | 2345-27-9 | 212.3746 | 306.7 | 0 | 298.15 | 300 | l | -126.534 | 134.818 | 109.804 | 0 | 0 | 0 | 0 | 0 | 0 | Domalski 93 | 1 | MainDB
C14H28O(2TDg) | CH3(CH2)11COCH3 | 2-Tetradecanone | Dodecyl methyl ketone | 2345-27-9 | 212.3746 | 306.7 | 0 | 298.15 | 300 | g | -106.436 | 173.542 | 78.509 | 0 | 0 | 0 | 0 | 0 | 0 | Domalski 93 | 1 | MainDB
C14H28O(2TNs) |  | 2-Tetradecanone |  | 2345-27-9 | 212.3746 | 306.7 | 551 | 298.15 | 300 | s | -137.7868 | 95.60229 | 0 | 0 | 0 | 0 | 0 | 0 | 0 | TRC 96 | 1 | MainDB
C14H28O(3TNg) |  | 3-Tetradecanone |  | 629-23-2 | 212.3746 | 0 | 0 | 200 | 298.15 | g | -106.5249 | 172.8728 | -16.97445 | 353.3073 | 6.15257 | -174.9609 | 0 | 0 | 0 | TRC 96 | 1 | MainDB
C14H28O(3TNg) |  | 3-Tetradecanone |  | 629-23-2 | 212.3746 | 0 | 0 | 298.15 | 1000 | g | 0 | 0 | 15.11311 | 261.5782 | -3.67265 | -104.897 | 0 | 0 | 0 | TRC 96 | 1 | MainDB
C14H28O(3TNg) |  | 3-Tetradecanone |  | 629-23-2 | 212.3746 | 0 | 0 | 200 | 298.15 | g | -106.5249 | 172.8728 | -16.97445 | 353.3073 | 6.15257 | -174.9609 | 0 | 0 | 0 | TRC 96 | 1 | MainDB
C14H28O(3TNg) |  | 3-Tetradecanone |  | 629-23-2 | 212.3746 | 0 | 0 | 298.15 | 1000 | g | 0 | 0 | 15.11311 | 261.5782 | -3.67265 | -104.897 | 0 | 0 | 0 | TRC 96 | 1 | MainDB
C14H28O(4TNg) |  | 4-Tetradecanone |  | 26496-20-8 | 212.3746 | 0 | 0 | 200 | 298.15 | g | -106.6205 | 172.8967 | -16.97445 | 353.3073 | 6.15257 | -174.9609 | 0 | 0 | 0 | TRC 96 | 1 | MainDB
C14H28O(4TNg) |  | 4-Tetradecanone |  | 26496-20-8 | 212.3746 | 0 | 0 | 298.15 | 1000 | g | 0 | 0 | 15.11311 | 261.5782 | -3.67265 | -104.897 | 0 | 0 | 0 | TRC 96 | 1 | MainDB
C14H28O(4TNg) |  | 4-Tetradecanone |  | 26496-20-8 | 212.3746 | 0 | 0 | 200 | 298.15 | g | -106.6205 | 172.8967 | -16.97445 | 353.3073 | 6.15257 | -174.9609 | 0 | 0 | 0 | TRC 96 | 1 | MainDB
C14H28O(4TNg) |  | 4-Tetradecanone |  | 26496-20-8 | 212.3746 | 0 | 0 | 298.15 | 1000 | g | 0 | 0 | 15.11311 | 261.5782 | -3.67265 | -104.897 | 0 | 0 | 0 | TRC 96 | 1 | MainDB
C14H28O(TALl) |  | Tetradecanal |  | 124-25-4 | 212.3746 | 298 | 556 | 298.15 | 300 | l | -118.7859 | 136.066 | 111.9742 | 0 | 0 | 0 | 0.8278 | 0 | 0 | TRC 96 | 1 | MainDB
C14H28O(TALg) |  | Tetradecanal |  | 124-25-4 | 212.3746 | 298 | 556 | 298.15 | 300 | g | -99.13958 | 175.9321 | 78.80019 | 0 | 0 | 0 | 0.8278 | 0 | 0 | TRC 96 | 1 | MainDB
C14H28O2(BDEl) |  | Butyl decanoate |  | 30673-36-0 | 228.374 | 0 | 0 | 298.15 | 300 | l | -174.4264 | 138.9579 | 115.0335 | 0 | 0 | 0 | 0 | 0 | 0 | TRC 96 | 1 | MainDB
C14H28O2(BDEg) |  | Butyl decanoate |  | 30673-36-0 | 228.374 | 0 | 0 | 298.15 | 300 | g | -154.8757 | 180.9512 | 80.13863 | 0 | 0 | 0 | 0 | 0 | 0 | TRC 96 | 1 | MainDB
C14H28O2(DACl) |  | Dodecyl acetate |  | 112-66-3 | 228.374 | 274.3 | 0 | 298.15 | 300 | l | -175.5019 | 138.3126 | 116.7782 | 0 | 0 | 0 | 0.8593 | 0 | 0 | TRC 96 | 1 | MainDB
C14H28O2(DACg) |  | Dodecyl acetate |  | 112-66-3 | 228.374 | 274.3 | 0 | 298.15 | 300 | g | -155.521 | 180.7122 | 79.39771 | 0 | 0 | 0 | 0.8593 | 0 | 0 | TRC 96 | 1 | MainDB
C14H28O2(DBUl) |  | Decyl butanoate |  | 5454-09-1 | 228.374 | 0 | 553 | 298.15 | 300 | l | -175.0956 | 139.0535 | 114.7706 | 0 | 0 | 0 | 0.8578 | 0 | 0 | TRC 96 | 1 | MainDB
C14H28O2(DBUg) |  | Decyl butanoate |  | 5454-09-1 | 228.374 | 0 | 553 | 298.15 | 300 | g | -155.2581 | 180.8317 | 80.01912 | 0 | 0 | 0 | 0.8578 | 0 | 0 | TRC 96 | 1 | MainDB
C14H28O2(DOT) |  | alpha,omega-Dioxytetradecane |  |  | 228.374 | 0 | 0 | 298.15 | 350 | s | -158.722 | 88.08 | 13.3 | 237.6 | 0 | 0 | 0 | 0 | 0 | Richard 98 | 2 | MainDB
C14H28O2(EDOl) |  | Ethyl dodecanoate |  | 106-33-2 | 228.374 | 0 | 0 | 298.15 | 300 | l | -175 | 138.934 | 114.6749 | 0 | 0 | 0 | 0 | 0 | 0 | TRC 96 | 1 | MainDB
C14H28O2(EDOg) |  | Ethyl dodecanoate |  | 106-33-2 | 228.374 | 0 | 0 | 298.15 | 300 | g | -155.3059 | 180.6405 | 80.28203 | 0 | 0 | 0 | 0 | 0 | 0 | TRC 96 | 1 | MainDB
C14H28O2(IBDEl) |  | 2-Methylpropyl decanoate | Isobutyl decanoate | 30673-38-2 | 228.374 | 0 | 0 | 298.15 | 300 | l | -176.3862 | 138.6711 | 116.3241 | 0 | 0 | 0 | 0 | 0 | 0 | TRC 96 | 1 | MainDB
C14H28O2(IBDEg) |  | 2-Methylpropyl decanoate | Isobutyl decanoate | 30673-38-2 | 228.374 | 0 | 0 | 298.15 | 300 | g | -156.8117 | 180.5927 | 80.80784 | 0 | 0 | 0 | 0 | 0 | 0 | TRC 96 | 1 | MainDB
C14H28O2(MTDl) | CH3(CH2)11COOCH3 | Methyl tridecanoate |  | 1731-88-0 | 228.374 | 279.7 | 0 | 298.15 | 300 | l | -172.574 | 143.707 | 112.574 | 0 | 0 | 0 | 0 | 0 | 0 | Domalski 93 | 1 | MainDB
C14H28O2(MTRg) |  | Methyl tridecanoate |  | 1731-88-0 | 228.374 | 0 | 0 | 298.15 | 300 | g | -151.8164 | 179.7801 | 80.54493 | 0 | 0 | 0 | 0 | 0 | 0 | TRC 96 | 1 | MainDB
C14H28O2(NPEl) |  | Nonyl pentanoate |  | 117197-08-7 | 228.374 | 0 | 0 | 298.15 | 300 | l | -174.9283 | 139.0296 | 114.7945 | 0 | 0 | 0 | 0 | 0 | 0 | TRC 96 | 1 | MainDB
C14H28O2(NPEg) |  | Nonyl pentanoate |  | 117197-08-7 | 228.374 | 0 | 0 | 298.15 | 300 | g | -155.1625 | 180.8556 | 80.01912 | 0 | 0 | 0 | 0 | 0 | 0 | TRC 96 | 1 | MainDB
C14H28O2(SBDEl) |  | 1-Methylpropyl decanoate | sec-Butyl decanoate | 55195-24-9 | 228.374 | 0 | 0 | 298.15 | 300 | l | -178.2744 | 138.5994 | 117.0411 | 0 | 0 | 0 | 0 | 0 | 0 | TRC 96 | 1 | MainDB
C14H28O2(SBDEg) |  | 1-Methylpropyl decanoate | sec-Butyl decanoate | 55195-24-9 | 228.374 | 0 | 0 | 298.15 | 300 | g | -158.9627 | 180.1386 | 80.90344 | 0 | 0 | 0 | 0 | 0 | 0 | TRC 96 | 1 | MainDB
C14H28O2(TBDEl) |  | 1,1-Dimethylethyl decanoate | tert-Butyl decanoate | 16474-41-2 | 228.374 | 0 | 0 | 298.15 | 300 | l | -182.2419 | 131.3815 | 114.8422 | 0 | 0 | 0 | 0 | 0 | 0 | TRC 96 | 1 | MainDB
C14H28O2(TBDEg) |  | 1,1-Dimethylethyl decanoate | tert-Butyl decanoate | 16474-41-2 | 228.374 | 0 | 0 | 298.15 | 300 | g | -163.934 | 172.2514 | 80.90344 | 0 | 0 | 0 | 0 | 0 | 0 | TRC 96 | 1 | MainDB
C14H28O2(TDA) | CH3(CH2)12COOH | Tetradecanoic acid | Myristic acid | 544-63-8 | 228.374 | 327.1 | 0 | 298.15 | 300 | s | -199.307 | 92.839 | 100.399 | 0 | 0 | 0 | 0 | 0 | 0 | Domalski 93 | 1 | MainDB
C14H28O2(TDAl) | CH3(CH2)12COOH | Tetradecanoic acid | Myristic acid | 544-63-8 | 228.374 | 327.1 | 0 | 298.15 | 300 | l | -188.764 | 131.537 | 115.485 | 0 | 0 | 0 | 0.8622 | 0 | 0 | Domalski 93 | 1 | MainDB
C14H28O2(TFOl) |  | Tridecyl formate |  | 42875-41-2 | 228.374 | 0 | 0 | 298.15 | 300 | l | -167.4952 | 138.6711 | 118.5946 | 0 | 0 | 0 | 0 | 0 | 0 | TRC 96 | 1 | MainDB
C14H28O2(TFOg) |  | Tridecyl formate |  | 42875-41-2 | 228.374 | 0 | 0 | 298.15 | 300 | g | -146.7734 | 181.8356 | 80.54493 | 0 | 0 | 0 | 0 | 0 | 0 | TRC 96 | 1 | MainDB
C14H28O2(UPRl) |  | Undecyl propanoate |  | 5458-33-3 | 228.374 | 0 | 0 | 298.15 | 300 | l | -174.8805 | 139.0535 | 115.631 | 0 | 0 | 0 | 0 | 0 | 0 | TRC 96 | 1 | MainDB
C14H28O2(UPRg) |  | Undecyl propanoate |  | 5458-33-3 | 228.374 | 0 | 0 | 298.15 | 300 | g | -154.8757 | 180.7122 | 79.99522 | 0 | 0 | 0 | 0 | 0 | 0 | TRC 96 | 1 | MainDB
C14H30O(DEEl) |  | Dodecyl ethyl ether |  | 7289-37-4 | 214.3904 | 0 | 0 | 298.15 | 300 | l | -127.6769 | 140.0574 | 111.4723 | 0 | 0 | 0 | 0 | 0 | 0 | TRC 96 | 1 | MainDB
C14H30O(DEEg) |  | Dodecyl ethyl ether |  | 7289-37-4 | 214.3904 | 0 | 0 | 298.15 | 300 | g | -109.4168 | 177.6769 | 82.28967 | 0 | 0 | 0 | 0 | 0 | 0 | TRC 96 | 1 | MainDB
C14H30O(DHEl) |  | Diheptyl ether |  | 629-64-1 | 214.3904 | 0 | 535 | 298.15 | 300 | l | -127.1032 | 139.2447 | 113.6711 | 0 | 0 | 0 | 0.7972 | 0 | 0 | TRC 96 | 1 | MainDB
C14H30O(DHEg) |  | Diheptyl ether |  | 629-64-1 | 214.3904 | 0 | 535 | 298.15 | 300 | g | -109.1778 | 176.195 | 81.19025 | 0 | 0 | 0 | 0.7972 | 0 | 0 | TRC 96 | 1 | MainDB
C14H30O(MTEl) |  | Methyl tridecyl ether |  | 7289-55-6 | 214.3904 | 0 | 0 | 298.15 | 300 | l | -124.4981 | 140.0574 | 111.4723 | 0 | 0 | 0 | 0 | 0 | 0 | TRC 96 | 1 | MainDB
C14H30O(MTEg) |  | Methyl tridecyl ether |  | 7289-55-6 | 214.3904 | 0 | 0 | 298.15 | 300 | g | -106.2381 | 177.6769 | 82.26578 | 0 | 0 | 0 | 0 | 0 | 0 | TRC 96 | 1 | MainDB
C14H30O(NTA) | CH3(CH2)12CH2OH | 1-Tetradecanol | Myristyl alcohol | 112-72-1 | 214.3904 | 312.7 | 562 | 298.15 | 300 | s | -151.128 | 91.219 | 91.219 | 0 | 0 | 0 | 0.8236 | 0 | 0 | Domalski 93 | 1 | MainDB
C14H30O(NTAl) | CH3(CH2)12CH2OH | 1-Tetradecanol | Myristyl alcohol | 112-72-1 | 214.3904 | 312.7 | 562 | 298.15 | 300 | l | -139.5 | 131.056 | 114.675 | 0 | 0 | 0 | 0 | 0 | 0 | Domalski 93 | 1 | MainDB
C14H30O(TDEg) | CH3(CH2)12CH2OH | 1-Tetradecanol | Myristyl alcohol | 112-72-1 | 214.3904 | 312.7 | 562 | 298.15 | 300 | g | -113.48 | 179.68 | 80.961 | 0 | 0 | 0 | 0 | 0 | 0 | Domalski 93 | 1 | MainDB
C14H44O4(DCODC) |  | alpha,omega-Dicarboxydocosane |  |  | 276.4992 | 0 | 0 | 298.15 | 350 | s | -329.724 | 155.82 | 19.54 | 419.2 | 0 | 0 | 0 | 0 | 0 | Richard 98 | 2 | MainDB
C15H16O(PCUg) | C6H5CH(CH3)2(C6H4)OH | 4-(1-methyl-1-phenylethyl)phenol | 4-Cumylphenol | 599-64-4 | 212.2908 | 348 | 608 | 298.15 | 1500 | g | -15.67525 | 127.151 | 41.70347 | 144.697 | -19.6485 | -45.69097 | 0 | 0 | 0 | Daubert 89 | 1 | MainDB
C15H16O2(BSPg) | ((C6H4)2C(CH3)2 | 2,2-(4',4''-dihydroxydiphenyl)propane | Bisphenol A | 80-05-7 | 228.2902 | 426 | 0 | 298.15 | 1600.1 | g | -58.68597 | 129.909 | 57.98665 | 124.1671 | -24.44381 | -36.19373 | 0 | 0 | 0 | Daubert 89 | 1 | MainDB
C15H24O(DBCg) | ((CH3)3C)2(C6H2)(OH)(CH3) | 2,6-Di-(1,1-dimethylethyl)-4-methylphenol | 2,6-Di-tert-butyl-p-cresol | 128-37-0 | 220.354 | 344 | 538 | 298.15 | 1500 | g | -81.48153 | 144.837 | 50.2212 | 174.3638 | -20.87087 | -54.38392 | 0 | 0 | 0 | Daubert 89 | 1 | MainDB
C15H24O(NNPg) | (C6H4)(OH)(CH2)8CH3 | Nonylphenol | mixture of isomers | 25154-52-3 | 220.354 | 0 | 0 | 298.15 | 1500 | g | -69.53438 | 160.851 | 44.49728 | 177.7437 | -17.03247 | -54.12931 | 0 | 0 | 0 | Daubert 89 | 1 | MainDB
C15H26O4(DCOT) |  | alpha,omega-Dicarboxytridecane |  |  | 270.368 | 0 | 0 | 298.15 | 350 | s | -266.463 | 102.81 | 13.78 | 268.9 | 0 | 0 | 0 | 0 | 0 | Richard 98 | 2 | MainDB
C15H30O(2PDl) | CH3(CH2)12COCH3 | 2-Pentadecanone |  | 2345-28-0 | 226.4014 | 312.7 | 567 | 298.15 | 300 | l | -132.684 | 142.557 | 117.075 | 0 | 0 | 0 | 0 | 0 | 0 | Domalski 93 | 1 | MainDB
C15H30O(2PDg) | CH3(CH2)12COCH3 | 2-Pentadecanone |  | 2345-28-0 | 226.4014 | 312.7 | 567 | 298.15 | 300 | g | -111.367 | 182.902 | 83.979 | 0 | 0 | 0 | 0 | 0 | 0 | Domalski 93 | 1 | MainDB
C15H30O(2PNg) |  | 2-Pentadecanone |  | 2345-28-0 | 226.4014 | 312.2 | 565 | 298.15 | 300 | g | -111.4484 | 184.2973 | 84.22562 | 0 | 0 | 0 | 0 | 0 | 0 | TRC 96 | 1 | MainDB
C15H30O(2PNs) |  | 2-Pentadecanone |  | 2345-28-0 | 226.4014 | 312.2 | 565 | 298.15 | 300 | s | -144.7419 | 100.3824 | 0 | 0 | 0 | 0 | 0 | 0 | 0 | TRC 96 | 1 | MainDB
C15H30O(3PNg) |  | 3-Pentadecanone |  | 18787-66-1 | 226.4014 | 0 | 0 | 298.15 | 300 | g | -111.4723 | 182.2658 | 85.20554 | 0 | 0 | 0 | 0 | 0 | 0 | TRC 96 | 1 | MainDB
C15H30O(4PNg) |  | 4-Pentadecanone |  | 925-51-9 | 226.4014 | 0 | 0 | 200 | 298.15 | g | -111.5679 | 182.2897 | -16.24554 | 368.4622 | 6.28603 | -174.8 | 0 | 0 | 0 | TRC 96 | 1 | MainDB
C15H30O(4PNg) |  | 4-Pentadecanone |  | 925-51-9 | 226.4014 | 0 | 0 | 298.15 | 1000 | g | 0 | 0 | 15.67719 | 281.7454 | -4.03404 | -113.619 | 0 | 0 | 0 | TRC 96 | 1 | MainDB
C15H30O(4PNg) |  | 4-Pentadecanone |  | 925-51-9 | 226.4014 | 0 | 0 | 200 | 298.15 | g | -111.5679 | 182.2897 | -16.24554 | 368.4622 | 6.28603 | -174.8 | 0 | 0 | 0 | TRC 96 | 1 | MainDB
C15H30O(4PNg) |  | 4-Pentadecanone |  | 925-51-9 | 226.4014 | 0 | 0 | 298.15 | 1000 | g | 0 | 0 | 15.67719 | 281.7454 | -4.03404 | -113.619 | 0 | 0 | 0 | TRC 96 | 1 | MainDB
C15H30O(8PNg) |  | 8-Pentadecanone |  | 818-23-5 | 226.4014 | 0 | 0 | 298.15 | 300 | g | -111.783 | 182.3136 | 85.42065 | 0 | 0 | 0 | 0 | 0 | 0 | TRC 96 | 1 | MainDB
C15H30O(PALg) |  | Pentadecanal |  | 2765-11-9 | 226.4014 | 300 | 570 | 298.15 | 300 | g | -104.1109 | 185.325 | 84.22562 | 0 | 0 | 0 | 0 | 0 | 0 | TRC 96 | 1 | MainDB
C15H30O2(DOP) |  | alpha,omega-Dioxypentadecane |  |  | 242.4008 | 0 | 0 | 298.15 | 350 | s | -165.751 | 93.75 | 13.92 | 254.9 | 0 | 0 | 0 | 0 | 0 | Richard 98 | 2 | MainDB
C15H30O2(DPEl) |  | Decyl pentanoate |  | 5454-12-6 | 242.4008 | 0 | 0 | 298.15 | 300 | l | -181.0707 | 146.7734 | 122.3709 | 0 | 0 | 0 | 0 | 0 | 0 | TRC 96 | 1 | MainDB
C15H30O2(DPEg) |  | Decyl pentanoate |  | 5454-12-6 | 242.4008 | 0 | 0 | 298.15 | 300 | g | -160.1099 | 190.2247 | 85.42065 | 0 | 0 | 0 | 0 | 0 | 0 | TRC 96 | 1 | MainDB
C15H30O2(DPRl) |  | Dodecyl propanoate |  | 6221-93-8 | 242.4008 | 0 | 0 | 298.15 | 300 | l | -180.999 | 146.7734 | 123.2075 | 0 | 0 | 0 | 0 | 0 | 0 | TRC 96 | 1 | MainDB
C15H30O2(DPRg) |  | Dodecyl propanoate |  | 6221-93-8 | 242.4008 | 0 | 0 | 298.15 | 300 | g | -159.8231 | 190.1052 | 85.42065 | 0 | 0 | 0 | 0 | 0 | 0 | TRC 96 | 1 | MainDB
C15H30O2(ETRl) |  | Ethyl tridecanoate |  | 28267-29-0 | 242.4008 | 0 | 0 | 298.15 | 300 | l | -181.0947 | 146.6539 | 122.2753 | 0 | 0 | 0 | 0 | 0 | 0 | TRC 96 | 1 | MainDB
C15H30O2(ETRg) |  | Ethyl tridecanoate |  | 28267-29-0 | 242.4008 | 0 | 0 | 298.15 | 300 | g | -160.2533 | 190.0335 | 85.68356 | 0 | 0 | 0 | 0 | 0 | 0 | TRC 96 | 1 | MainDB
C15H30O2(MTDl) | CH3(CH2)12COOCH3 | Methyl tetradecanoate |  | 124-10-7 | 242.4008 | 292 | 568 | 298.15 | 300 | l | -178.724 | 151.446 | 119.845 | 0 | 0 | 0 | 0.8671 | 0 | 0 | Domalski 93 | 1 | MainDB
C15H30O2(MTEg) |  | Methyl tetradecanoate |  | 124-10-7 | 242.4008 | 0 | 0 | 298.15 | 300 | g | -157.0029 | 189.1491 | 85.97036 | 0 | 0 | 0 | 0 | 0 | 0 | TRC 96 | 1 | MainDB
C15H30O2(PDA) | CH3(CH2)13COOH | Pentadecanoic acid | Pentadecylic acid | 1002-84-2 | 242.4008 | 325.5 | 0 | 298.15 | 300 | s | -206.336 | 98.339 | 105.638 | 0 | 0 | 0 | 0 | 0 | 0 | Domalski 93 | 1 | MainDB
C15H30O2(PDAl) | CH3(CH2)13COOH | Pentadecanoic acid | Pentadecylic acid | 1002-84-2 | 242.4008 | 325.5 | 0 | 298.15 | 300 | l | -194.914 | 139.276 | 122.756 | 0 | 0 | 0 | 0 | 0 | 0 | Domalski 93 | 1 | MainDB
C15H30O2(TACl) |  | Tridecyl acetate |  | 1072-33-9 | 242.4008 | 281.6 | 0 | 298.15 | 300 | l | 160.1339 | 146.0325 | 124.3547 | 0 | 0 | 0 | 0 | 0 | 0 | TRC 96 | 1 | MainDB
C15H30O2(TACg) |  | Tridecyl acetate |  | 1072-33-9 | 242.4008 | 281.6 | 0 | 298.15 | 300 | g | -160.4684 | 190.0813 | 84.79923 | 0 | 0 | 0 | 0 | 0 | 0 | TRC 96 | 1 | MainDB
C15H30O2(TBUNl) |  | 1,1-Dimethylethyl undecanoate | tert-Butyl undecanoate | 95935-43-6 | 242.4008 | 0 | 0 | 298.15 | 300 | l | -188.3365 | 139.1013 | 122.4187 | 0 | 0 | 0 | 0 | 0 | 0 | TRC 96 | 1 | MainDB
C15H30O2(TBUNg) |  | 1,1-Dimethylethyl undecanoate | tert-Butyl undecanoate | 95935-43-6 | 242.4008 | 0 | 0 | 298.15 | 300 | g | -168.8576 | 181.6444 | 86.32887 | 0 | 0 | 0 | 0 | 0 | 0 | TRC 96 | 1 | MainDB
C15H30O2(TFOl) |  | Tetradecyl formate |  | 5451-63-8 | 242.4008 | 0 | 0 | 298.15 | 300 | l | -173.6377 | 146.391 | 126.195 | 0 | 0 | 0 | 0 | 0 | 0 | TRC 96 | 1 | MainDB
C15H30O2(TFOg) |  | Tetradecyl formate |  | 5451-63-8 | 242.4008 | 0 | 0 | 298.15 | 300 | g | -151.7208 | 191.2285 | 85.97036 | 0 | 0 | 0 | 0 | 0 | 0 | TRC 96 | 1 | MainDB
C15H30O2(UBUl) |  | Undecyl butanoate |  | 5461-02-9 | 242.4008 | 0 | 0 | 298.15 | 300 | l | -181.2381 | 146.7734 | 122.347 | 0 | 0 | 0 | 0.857 | 0 | 0 | TRC 96 | 1 | MainDB
C15H30O2(UBUg) |  | Undecyl butanoate |  | 5461-02-9 | 242.4008 | 0 | 0 | 298.15 | 300 | g | -160.2056 | 190.2008 | 85.42065 | 0 | 0 | 0 | 0.857 | 0 | 0 | TRC 96 | 1 | MainDB
C15H32O(ETEl) |  | Ethyl tridecyl ether |  | 16979-31-0 | 228.4172 | 0 | 0 | 298.15 | 300 | l | -133.8193 | 147.7773 | 119.0249 | 0 | 0 | 0 | 0 | 0 | 0 | TRC 96 | 1 | MainDB
C15H32O(ETEg) |  | Ethyl tridecyl ether |  | 16979-31-0 | 228.4172 | 0 | 0 | 298.15 | 300 | g | -114.3403 | 187.0698 | 87.7151 | 0 | 0 | 0 | 0 | 0 | 0 | TRC 96 | 1 | MainDB
C15H32O(MTEl) |  | Methyl tetradecyl ether |  | 7388-90-1 | 228.4172 | 0 | 0 | 298.15 | 300 | l | -130.6405 | 147.7773 | 119.0249 | 0 | 0 | 0 | 0 | 0 | 0 | TRC 96 | 1 | MainDB
C15H32O(MTEg) |  | Methyl tetradecyl ether |  | 7388-90-1 | 228.4172 | 0 | 0 | 298.15 | 300 | g | -111.1616 | 187.0698 | 87.69121 | 0 | 0 | 0 | 0 | 0 | 0 | TRC 96 | 1 | MainDB
C15H32O(NPA) | CH3(CH2)13CH2OH | 1-Pentadecanol | Pentadecyl alcohol | 629-76-5 | 228.4172 | 318.7 | 0 | 298.15 | 300 | s | -158.157 | 97.794 | 96.458 | 0 | 0 | 0 | 0 | 0 | 0 | Domalski 93 | 1 | MainDB
C15H32O(NPAl) | CH3(CH2)13CH2OH | 1-Pentadecanol | Pentadecyl alcohol | 629-76-5 | 228.4172 | 318.7 | 0 | 298.15 | 300 | l | -145.65 | 138.795 | 121.946 | 0 | 0 | 0 | 0 | 0 | 0 | Domalski 93 | 1 | MainDB
C15H32O(PDEg) | CH3(CH2)14OH | 1-Pentadecanol | Pentadecyl alcohol | 629-76-5 | 228.4172 | 318.7 | 0 | 298.15 | 300 | g | -120.143 | 189.34 | 86.47 | 0 | 0 | 0 | 0 | 0 | 0 | Domalski 93 | 1 | MainDB
C16H22O4(DBPg) | C6H4(COOC4H9)2 | Dibutyl 1,2-benzenedicarboxylate | Dibutyl phthalate | 84-74-2 | 278.3474 | 238 | 613 | 298.15 | 800 | g | -179.4261 | 215.105 | -19.4038 | 353.0702 | 1.83363 | -168.7378 | 0 | 0 | 0 | Daubert 89 | 1 | MainDB
C16H28O4(DCOT) |  | alpha,omega-Dicarboxytetradecane |  |  | 284.3948 | 0 | 0 | 298.15 | 350 | s | -273.492 | 108.7 | 14.42 | 285.6 | 0 | 0 | 0 | 0 | 0 | Richard 98 | 2 | MainDB
C16H32O(2HNg) |  | 2-Hexadecanone |  | 18787-63-8 | 240.4282 | 317 | 580 | 298.15 | 300 | g | -116.3719 | 193.6902 | 89.65105 | 0 | 0 | 0 | 0 | 0 | 0 | TRC 96 | 1 | MainDB
C16H32O(3HNg) |  | 3-Hexadecanone |  | 18787-64-9 | 240.4282 | 0 | 0 | 298.15 | 300 | g | -116.3958 | 191.6348 | 90.60707 | 0 | 0 | 0 | 0 | 0 | 0 | TRC 96 | 1 | MainDB
C16H32O(4HNg) |  | 4-Hexadecanone |  | 18787-65-0 | 240.4282 | 0 | 0 | 200 | 298.15 | g | -116.5153 | 191.6587 | -20.14668 | 403.6618 | 7.03521 | -197.5934 | 0 | 0 | 0 | TRC 96 | 1 | MainDB
C16H32O(4HNg) |  | 4-Hexadecanone |  | 18787-65-0 | 240.4282 | 0 | 0 | 298.15 | 1000 | g | 0 | 0 | 15.65931 | 303.2309 | -4.15432 | -123.088 | 0 | 0 | 0 | TRC 96 | 1 | MainDB
C16H32O(4HNg) |  | 4-Hexadecanone |  | 18787-65-0 | 240.4282 | 0 | 0 | 200 | 298.15 | g | -116.5153 | 191.6587 | -20.14668 | 403.6618 | 7.03521 | -197.5934 | 0 | 0 | 0 | TRC 96 | 1 | MainDB
C16H32O(4HNg) |  | 4-Hexadecanone |  | 18787-65-0 | 240.4282 | 0 | 0 | 298.15 | 1000 | g | 0 | 0 | 15.65931 | 303.2309 | -4.15432 | -123.088 | 0 | 0 | 0 | TRC 96 | 1 | MainDB
C16H32O(HALg) |  | Hexadecanal |  | 629-80-1 | 240.4282 | 309 | 584 | 298.15 | 300 | g | -109.0822 | 194.6941 | 89.62715 | 0 | 0 | 0 | 0 | 0 | 0 | TRC 96 | 1 | MainDB
C16H32O2(DBUl) |  | Dodecyl butanoate |  | 3724-61-6 | 256.4276 | 259 | 0 | 298.15 | 300 | l | -187.3805 | 154.4933 | 129.9235 | 0 | 0 | 0 | 0.8562 | 0 | 0 | TRC 96 | 1 | MainDB
C16H32O2(DBUg) |  | Dodecyl butanoate |  | 3724-61-6 | 256.4276 | 259 | 0 | 298.15 | 300 | g | -165.153 | 199.5698 | 90.82218 | 0 | 0 | 0 | 0.8562 | 0 | 0 | TRC 96 | 1 | MainDB
C16H32O2(DOH) |  | alpha,omega-Dioxyhexadecane |  |  | 256.4276 | 0 | 0 | 298.15 | 350 | s | -172.78 | 99.42 | 14.54 | 272.2 | 0 | 0 | 0 | 0 | 0 | Richard 98 | 2 | MainDB
C16H32O2(ETEl) |  | Ethyl tetradecanoate |  | 124-06-1 | 256.4276 | 0 | 0 | 298.15 | 300 | l | -187.2132 | 154.3738 | 129.8518 | 0 | 0 | 0 | 0 | 0 | 0 | TRC 96 | 1 | MainDB
C16H32O2(ETEg) |  | Ethyl tetradecanoate |  | 124-06-1 | 256.4276 | 0 | 0 | 298.15 | 300 | g | -165.1769 | 199.4025 | 91.10899 | 0 | 0 | 0 | 0 | 0 | 0 | TRC 96 | 1 | MainDB
C16H32O2(HDA) | CH3(CH2)14COOH | Hexadecanoic acid | Palmitic acid | 57-10-3 | 256.4276 | 335 | 624.7 | 298.15 | 300 | s | -213.365 | 103.838 | 110.877 | 0 | 0 | 0 | 0 | 0 | 0 | Domalski 93 | 1 | MainDB
C16H32O2(HDAl) | CH3(CH2)14COOH | Hexadecanoic acid | Palmitic acid | 57-10-3 | 256.4276 | 335 | 624.7 | 298.15 | 300 | l | -201.064 | 147.015 | 130.026 | 0 | 0 | 0 | 0 | 0 | 0 | Domalski 93 | 1 | MainDB
C16H32O2(MPDl) | CH3(CH2)13COOCH3 | Methyl pentadecanoate |  | 7132-64-1 | 256.4276 | 291.7 | 426.7 | 298.15 | 300 | l | -184.873 | 159.185 | 127.115 | 0 | 0 | 0 | 0.8618 | 0 | 0 | Domalski 93 | 1 | MainDB
C16H32O2(MPEg) |  | Methyl pentadecanoate |  | 7132-64-1 | 256.4276 | 0 | 0 | 298.15 | 300 | g | -161.9264 | 198.5421 | 91.37189 | 0 | 0 | 0 | 0 | 0 | 0 | TRC 96 | 1 | MainDB
C16H32O2(PFOl) |  | Pentadecyl formate |  | 66271-76-9 | 256.4276 | 286.83 | 0 | 298.15 | 300 | l | -179.7562 | 154.1109 | 133.7715 | 0 | 0 | 0 | 0.8618 | 0 | 0 | TRC 96 | 1 | MainDB
C16H32O2(PFOg) |  | Pentadecyl formate |  | 66271-76-9 | 256.4276 | 286.83 | 0 | 298.15 | 300 | g | -156.6683 | 200.5975 | 91.37189 | 0 | 0 | 0 | 0.8618 | 0 | 0 | TRC 96 | 1 | MainDB
C16H32O2(TACl) |  | Tetradecyl acetate |  | 638-59-5 | 256.4276 | 287.2 | 0 | 298.15 | 300 | l | -187.7868 | 153.7763 | 131.9312 | 0 | 0 | 0 | 0.8581 | 0 | 0 | TRC 96 | 1 | MainDB
C16H32O2(TACg) |  | Tetradecyl acetate |  | 638-59-5 | 256.4276 | 287.2 | 0 | 298.15 | 300 | g | -165.4159 | 199.4742 | 90.20077 | 0 | 0 | 0 | 0.8581 | 0 | 0 | TRC 96 | 1 | MainDB
C16H32O2(TBDOl) |  | 1,1-Dimethylethyl dodecanoate | tert-Butyl dedecanoate | 7143-18-2 | 256.4276 | 0 | 0 | 298.15 | 300 | l | -194.4312 | 146.8212 | 130.0191 | 0 | 0 | 0 | 0 | 0 | 0 | TRC 96 | 1 | MainDB
C16H32O2(TBDOg) |  | 1,1-Dimethylethyl dodecanoate | tert-Butyl dodecanoate | 7143-18-2 | 256.4276 | 0 | 0 | 298.15 | 300 | g | -173.7811 | 191.0134 | 91.7543 | 0 | 0 | 0 | 0 | 0 | 0 | TRC 96 | 1 | MainDB
C16H32O2(TPRl) |  | Tridecyl propanoate |  | 66271-77-0 | 256.4276 | 272.73 | 0 | 298.15 | 300 | l | -187.1415 | 154.4933 | 130.7839 | 0 | 0 | 0 | 0.8574 | 0 | 0 | TRC 96 | 1 | MainDB
C16H32O2(TPRg) |  | Tridecyl propanoate |  | 66271-77-0 | 256.4276 | 272.73 | 0 | 298.15 | 300 | g | -164.7706 | 199.4742 | 90.82218 | 0 | 0 | 0 | 0.8574 | 0 | 0 | TRC 96 | 1 | MainDB
C16H32O2(UPEl) |  | Undecyl pentanoate |  | 81186-23-4 | 256.4276 | 0 | 0 | 298.15 | 300 | l | -187.2132 | 154.4933 | 129.9474 | 0 | 0 | 0 | 0 | 0 | 0 | TRC 96 | 1 | MainDB
C16H32O2(UPEg) |  | Undecyl pentanoate |  | 81186-23-4 | 256.4276 | 0 | 0 | 298.15 | 300 | g | -165.0574 | 199.5937 | 90.82218 | 0 | 0 | 0 | 0 | 0 | 0 | TRC 96 | 1 | MainDB
C16H34O(CAL) | CH3(CH2)14CH2OH | 1-Hexadecanol | Hexadecyl alcohol, Cetyl alcohol | 36653-82-4 | 242.444 | 322.5 | 607 | 298.15 | 300 | s | -165.186 | 103.294 | 101.697 | 0 | 0 | 0 | 0 | 0 | 0 | Domalski 93 | 1 | MainDB
C16H34O(CALl) | CH3(CH2)14CH2OH | 1-Hexadecanol | Hexadecyl alcohol, Cetyl alcohol | 36653-82-4 | 242.444 | 322.5 | 607 | 298.15 | 300 | l | -151.8 | 146.534 | 129.216 | 0 | 0 | 0 | 0 | 0 | 0 | Domalski 93 | 1 | MainDB
C16H34O(DOEl) |  | Dioctyl ether |  | 629-82-3 | 242.444 | 265.6 | 559.6 | 298.15 | 300 | l | -139.3642 | 154.6845 | 128.848 | 0 | 0 | 0 | 0.8031 | 0 | 0 | TRC 96 | 1 | MainDB
C16H34O(DOEg) |  | Dioctyl ether |  | 629-82-3 | 242.444 | 265.6 | 559.6 | 298.15 | 300 | g | -119.0488 | 194.9809 | 92.04111 | 0 | 0 | 0 | 0.8031 | 0 | 0 | TRC 96 | 1 | MainDB
C16H34O(ETEl) |  | Ethyl tetradecyl ether |  | 4813-58-5 | 242.444 | 0 | 0 | 298.15 | 300 | l | -139.9379 | 155.4971 | 126.8642 | 0 | 0 | 0 | 0 | 0 | 0 | TRC 96 | 1 | MainDB
C16H34O(ETEg) |  | Ethyl tetradecyl ether |  | 4813-58-5 | 242.444 | 0 | 0 | 298.15 | 300 | g | -119.2878 | 196.4627 | 93.14053 | 0 | 0 | 0 | 0 | 0 | 0 | TRC 96 | 1 | MainDB
C16H34O(HDEg) | CH3(CH2)14CH2OH | 1-Hexadecanol | Hexadecyl alcohol, Cetyl alcohol | 36653-82-4 | 242.444 | 322.5 | 607 | 298.15 | 300 | g | -123.566 | 198.301 | 91.891 | 0 | 0 | 0 | 0 | 0 | 0 | Domalski 93 | 1 | MainDB
C16H34O(MPEl) |  | Methyl pentadecyl ether |  | 7307-52-0 | 242.444 | 0 | 0 | 298.15 | 300 | l | -136.7591 | 155.4971 | 126.8642 | 0 | 0 | 0 | 0 | 0 | 0 | TRC 96 | 1 | MainDB
C16H34O(MPEg) |  | Methyl pentadecyl ether |  | 7307-52-0 | 242.444 | 0 | 0 | 298.15 | 300 | g | -116.109 | 196.4627 | 93.11664 | 0 | 0 | 0 | 0 | 0 | 0 | TRC 96 | 1 | MainDB
C16H40O4(T2BOLg) |  | 2-Butanol tetramer |  | 800001-37-0 | 296.4896 | 0 | 0 | 298.15 | 300 | g | -303.1 | 268.4 | 0 | 0 | 0 | 0 | 0 | 0 | 0 | TRC 96 | 1 | MainDB
C16H40O4(TTBOLg) |  | tert-Butanol tetramer |  | 800001-39-2 | 296.4896 | 0 | 0 | 298.15 | 300 | g | -323.8 | 229.5 | 0 | 0 | 0 | 0 | 0 | 0 | 0 | TRC 96 | 1 | MainDB
C17H30O4(DCOP) |  | alpha,omega-Dicarboxypentadecane |  |  | 298.4216 | 0 | 0 | 298.15 | 350 | s | -280.521 | 114.59 | 15.06 | 302.3 | 0 | 0 | 0 | 0 | 0 | Richard 98 | 2 | MainDB
C17H34O(2HNg) |  | 2-Heptadecanone |  | 2922-51-2 | 254.455 | 321 | 592 | 298.15 | 300 | g | -121.3193 | 203.0593 | 95.05258 | 0 | 0 | 0 | 0 | 0 | 0 | TRC 96 | 1 | MainDB
C17H34O(3HNg) |  | 3-Heptadecanone |  | 84534-29-2 | 254.455 | 0 | 0 | 298.15 | 300 | g | -121.3432 | 201.0277 | 96.0325 | 0 | 0 | 0 | 0 | 0 | 0 | TRC 96 | 1 | MainDB
C17H34O(4HNg) |  | 4-Heptadecanone |  | 53685-77-1 | 254.455 | 0 | 0 | 298.15 | 300 | g | -121.4388 | 201.0516 | 96.53442 | 0 | 0 | 0 | 0 | 0 | 0 | TRC 96 | 1 | MainDB
C17H34O(9HNg) |  | 9-Heptadecanone |  | 540-08-9 | 254.455 | 0 | 0 | 298.15 | 300 | g | -121.6539 | 201.0755 | 96.24761 | 0 | 0 | 0 | 0 | 0 | 0 | TRC 96 | 1 | MainDB
C17H34O(HALg) |  | Heptadecanal |  | 629-90-3 | 254.455 | 310 | 598 | 298.15 | 300 | g | -114.0535 | 204.087 | 95.02868 | 0 | 0 | 0 | 0 | 0 | 0 | TRC 96 | 1 | MainDB
C17H34O2(DOH) |  | alpha,omega-Dioxyheptadecane |  |  | 270.4544 | 0 | 0 | 298.15 | 350 | s | -179.809 | 105.09 | 15.16 | 289.5 | 0 | 0 | 0 | 0 | 0 | Richard 98 | 2 | MainDB
C17H34O2(DPEl) |  | Dodecyl pentanoate |  | 81186-22-3 | 270.4544 | 0 | 0 | 298.15 | 300 | l | -193.3317 | 162.2132 | 137.5239 | 0 | 0 | 0 | 0 | 0 | 0 | TRC 96 | 1 | MainDB
C17H34O2(DPEg) |  | Dodecyl pentanoate |  | 81186-22-3 | 270.4544 | 0 | 0 | 298.15 | 300 | g | -170.0287 | 208.9627 | 96.24761 | 0 | 0 | 0 | 0 | 0 | 0 | TRC 96 | 1 | MainDB
C17H34O2(EPEl) |  | Ethyl pentadecanoate |  | 41114-00-5 | 270.4544 | 0 | 0 | 298.15 | 300 | l | -193.3078 | 162.0937 | 137.4522 | 0 | 0 | 0 | 0 | 0 | 0 | TRC 96 | 1 | MainDB
C17H34O2(EPEg) |  | Ethyl pentadecanoate |  | 41114-00-5 | 270.4544 | 0 | 0 | 298.15 | 300 | g | -170.1004 | 208.7954 | 96.51051 | 0 | 0 | 0 | 0 | 0 | 0 | TRC 96 | 1 | MainDB
C17H34O2(HDA) | CH3(CH2)15COOH | Heptadecanoic acid | Margaric acid | 506-12-7 | 270.4544 | 334.5 | 0 | 298.15 | 300 | s | -220.394 | 109.338 | 116.116 | 0 | 0 | 0 | 0.8532 | 0 | 0 | Domalski 93 | 1 | MainDB
C17H34O2(HDAl) | CH3(CH2)15COOH | Heptadecanoic acid | Margaric acid | 506-12-7 | 270.4544 | 334.5 | 0 | 298.15 | 300 | l | -207.213 | 161.207 | 137.297 | 0 | 0 | 0 | 0 | 0 | 0 | Domalski 93 | 1 | MainDB
C17H34O2(HFOg) |  | Hexadecyl formate |  | 4113-08-0 | 270.4544 | 0 | 0 | 298.15 | 300 | g | -161.6157 | 209.9904 | 96.79733 | 0 | 0 | 0 | 0 | 0 | 0 | TRC 96 | 1 | MainDB
C17H34O2(MHD) | CH3(CH2)14COOCH3 | Methyl hexadecanoate | Methyl palmitate | 112-39-0 | 270.4544 | 303 | 690 | 298.15 | 300 | s | -207.435 | 115.072 | 114.904 | 0 | 0 | 0 | 0 | 0 | 0 | Domalski 93 | 1 | MainDB
C17H34O2(MHDl) | CH3(CH2)14COOCH3 | Methyl hexadecanoate | Methyl palmitate | 112-39-0 | 270.4544 | 303 | 690 | 298.15 | 300 | l | -191.023 | 166.924 | 134.386 | 0 | 0 | 0 | 0 | 0 | 0 | Domalski 93 | 1 | MainDB
C17H34O2(MHEg) |  | Methyl hexadecanoate |  | 112-39-0 | 270.4544 | 0 | 0 | 298.15 | 300 | g | -166.8738 | 207.935 | 96.79733 | 0 | 0 | 0 | 0 | 0 | 0 | TRC 96 | 1 | MainDB
C17H34O2(MHEs) |  | Methyl hexadecanoate |  | 112-39-0 | 270.4544 | 0 | 0 | 298.15 | 300 | s | -203.0354 | 118.3317 | 113.4082 | 0 | 0 | 0 | 0 | 0 | 0 | TRC 96 | 1 | MainDB
C17H34O2(PACl) |  | Pentadecyl acetate |  | 629-58-3 | 270.4544 | 291.7 | 0 | 298.15 | 300 | l | -193.9053 | 161.4962 | 139.5316 | 0 | 0 | 0 | 0 | 0 | 0 | TRC 96 | 1 | MainDB
C17H34O2(PACg) |  | Pentadecyl acetate |  | 629-58-3 | 270.4544 | 291.7 | 0 | 298.15 | 300 | g | -170.3633 | 208.8432 | 95.6262 | 0 | 0 | 0 | 0 | 0 | 0 | TRC 96 | 1 | MainDB
C17H34O2(TBTRl) |  | 1,1-Dimethylethyl tridecanoate | tert-Butyl tridecanoate | 137600-44-3 | 270.4544 | 0 | 0 | 298.15 | 300 | l | -200.5497 | 154.565 | 137.6195 | 0 | 0 | 0 | 0 | 0 | 0 | TRC 96 | 1 | MainDB
C17H34O2(TBTRg) |  | 1,1-Dimethylethyl tridecanoate | tert-Butyl tridecanoate | 137600-44-3 | 270.4544 | 0 | 0 | 298.15 | 300 | g | -178.7046 | 200.4063 | 97.15583 | 0 | 0 | 0 | 0 | 0 | 0 | TRC 96 | 1 | MainDB
C17H34O2(TBUl) |  | Tridecyl butanoate |  | 56164-20-6 | 270.4544 | 0 | 0 | 298.15 | 300 | l | -193.499 | 162.2132 | 137.5 | 0 | 0 | 0 | 0.855 | 0 | 0 | TRC 96 | 1 | MainDB
C17H34O2(TBUg) |  | Tridecyl butanoate |  | 56164-20-6 | 270.4544 | 0 | 0 | 298.15 | 300 | g | -170.1004 | 208.9627 | 96.22371 | 0 | 0 | 0 | 0.855 | 0 | 0 | TRC 96 | 1 | MainDB
C17H34O2(TPRl) |  | Tetradecyl propanoate |  | 6221-95-0 | 270.4544 | 0 | 0 | 298.15 | 300 | l | -193.2839 | 162.2371 | 138.3604 | 0 | 0 | 0 | 0 | 0 | 0 | TRC 96 | 1 | MainDB
C17H34O2(TPRg) |  | Tetradecyl propanoate |  | 6221-95-0 | 270.4544 | 0 | 0 | 298.15 | 300 | g | -169.718 | 208.8671 | 96.22371 | 0 | 0 | 0 | 0 | 0 | 0 | TRC 96 | 1 | MainDB
C17H36O(EPEl) |  | Ethyl pentadecyl ether |  | 500009-25-6 | 256.4708 | 0 | 0 | 298.15 | 300 | l | -146.0564 | 163.217 | 134.4646 | 0 | 0 | 0 | 0 | 0 | 0 | TRC 96 | 1 | MainDB
C17H36O(EPEg) |  | Ethyl pentadecyl ether |  | 500009-25-6 | 256.4708 | 0 | 0 | 298.15 | 300 | g | -124.2352 | 205.8556 | 98.56596 | 0 | 0 | 0 | 0 | 0 | 0 | TRC 96 | 1 | MainDB
C17H36O(HDEg) | CH3(CH2)15CH2OH | 1-Heptadecanol | Heptadecyl alcohol | 1454-85-9 | 256.4708 | 327 | 606 | 298.15 | 1100 | g | -130.005 | 208.059 | 25.488 | 298.526 | -7.077 | -104.704 | 0 | 0 | 0 | Domalski 93, Reid 87 | 1 | MainDB
C17H36O(HMEl) |  | Hexadecyl methyl ether |  | 7307-53-1 | 256.4708 | 0 | 0 | 298.15 | 300 | l | -142.8776 | 163.217 | 134.4646 | 0 | 0 | 0 | 0 | 0 | 0 | TRC 96 | 1 | MainDB
C17H36O(HMEg) |  | Hexadecyl methyl ether |  | 7307-53-1 | 256.4708 | 0 | 0 | 298.15 | 300 | g | -121.0564 | 205.8556 | 98.54207 | 0 | 0 | 0 | 0 | 0 | 0 | TRC 96 | 1 | MainDB
C17H36O(NHD) | CH3(CH2)15CH2OH | 1-Heptadecanol | Heptadecyl alcohol | 1454-85-9 | 256.4708 | 327 | 606 | 298.15 | 300 | s | -172.216 | 108.793 | 106.936 | 0 | 0 | 0 | 0.8475 | 0 | 0 | Domalski 93 | 1 | MainDB
C17H36O(NHDl) | CH3(CH2)15CH2OH | 1-Heptadecanol | Heptadecyl alcohol | 1454-85-9 | 256.4708 | 327 | 606 | 298.15 | 300 | l | -157.949 | 154.273 | 136.487 | 0 | 0 | 0 | 0 | 0 | 0 | Domalski 93 | 1 | MainDB
C18H32O2(LNAg) | CH3(CH2CHCH)3(CH2)7CO2H | Linoleic acid | 2.12.15-Octadeactrienoic acid.(Z | 463-40-1 | 280.4496 | 0 | 0 | 298.15 | 1500.1 | g | -96.77419 | 214.1491 | 54.19575 | 218.9539 | -21.63807 | -64.89544 | 0 | 0 | 0 | Daubert 89 | 1 | MainDB
C18H32O4(DCOH) |  | alpha,omega-Dicarboxyhexadecane |  |  | 312.4484 | 0 | 0 | 298.15 | 350 | s | -287.55 | 120.48 | 15.7 | 319 | 0 | 0 | 0 | 0 | 0 | Richard 98 | 2 | MainDB
C18H34O2(OLAg) | CH3(CH2)7CHCH(CH2)7COOH | cis-9-Octadecenoic acid | Oleic acid | 112-80-1 | 282.4654 | 286.6 | 0 | 298.15 | 1500.1 | g | -160.5206 | 217.51 | 61.44752 | 228.3836 | -21.64013 | -65.92414 | 0 | 0 | 0 | Daubert 89 | 1 | MainDB
C18H34O4(DBSg) | C4H9OOC(CH2)8COOC4H9 | Dibutyl decanadioate | Dibutyl sebacate | 109-43-3 | 314.4642 | 263 | 617.7 | 298.15 | 1500 | g | -253.2855 | 234.465 | 72.92107 | 226.3299 | -25.1101 | -65.74033 | 0 | 0 | 0 | Daubert 89 | 1 | MainDB
C18H34O4(DHAg) | CH3(CH2)5OOC(CH2)4COO(CH2)5CH3 | Dihexyl hexanedioate | Dihexyl adipate | 110-33-8 | 314.4642 | 0 | 0 | 298.15 | 1500 | g | -243.7278 | 215.583 | 67.62166 | 197.8267 | -23.26307 | -56.67521 | 0 | 0 | 0 | Daubert 89 | 1 | MainDB
C18H36O(2ONg) |  | 2-Octadecanone |  | 7373-13-9 | 268.4818 | 325 | 606 | 298.15 | 300 | g | -126.2667 | 212.4522 | 100.478 | 0 | 0 | 0 | 0 | 0 | 0 | TRC 96 | 1 | MainDB
C18H36O(3ONg) |  | 3-Octadecanone |  | 18261-92-2 | 268.4818 | 0 | 0 | 298.15 | 300 | g | -126.2906 | 210.4207 | 101.434 | 0 | 0 | 0 | 0 | 0 | 0 | TRC 96 | 1 | MainDB
C18H36O(4ONg) |  | 4-Octadecanone |  | 94307-14-9 | 268.4818 | 0 | 0 | 298.15 | 300 | g | -126.3862 | 210.4445 | 101.9359 | 0 | 0 | 0 | 0 | 0 | 0 | TRC 96 | 1 | MainDB
C18H36O(OALg) |  | Octadecanal |  | 638-66-4 | 268.4818 | 316 | 610 | 298.15 | 300 | g | -119.0249 | 213.456 | 100.4541 | 0 | 0 | 0 | 0 | 0 | 0 | TRC 96 | 1 | MainDB
C18H36O2(DOO) |  | alpha,omega-Dioxyoctadecane |  |  | 284.4812 | 0 | 0 | 298.15 | 350 | s | -186.838 | 110.76 | 15.78 | 306.8 | 0 | 0 | 0 | 0 | 0 | Richard 98 | 2 | MainDB
C18H36O2(EHEl) |  | Ethyl hexadecanoate |  | 628-97-7 | 284.4812 | 0 | 0 | 298.15 | 300 | l | -199.4264 | 169.8136 | 145.0287 | 0 | 0 | 0 | 0 | 0 | 0 | TRC 96 | 1 | MainDB
C18H36O2(EHEg) |  | Ethyl hexadecanoate |  | 928-97-7 | 284.4812 | 0 | 0 | 298.15 | 300 | g | -175.0478 | 218.1644 | 101.9359 | 0 | 0 | 0 | 0 | 0 | 0 | TRC 96 | 1 | MainDB
C18H36O2(HACl) |  | Hexadecyl acetate |  | 629-70-9 | 284.4812 | 297.4 | 0 | 298.15 | 300 | l | -200.0478 | 169.2161 | 147.108 | 0 | 0 | 0 | 0.8573 | 0 | 0 | TRC 96 | 1 | MainDB
C18H36O2(HACg) |  | Hexadecyl acetate |  | 629-70-9 | 284.4812 | 297.4 | 0 | 298.15 | 300 | g | -175.3107 | 218.2122 | 101.0277 | 0 | 0 | 0 | 0.8573 | 0 | 0 | TRC 96 | 1 | MainDB
C18H36O2(HFOg) |  | Heptadecyl formate |  | 66292-28-2 | 284.4812 | 0 | 0 | 298.15 | 300 | g | -166.5631 | 219.3595 | 102.1989 | 0 | 0 | 0 | 0 | 0 | 0 | TRC 96 | 1 | MainDB
C18H36O2(MHEl) |  | Methyl heptadecanoate |  | 1731-92-6 | 284.4812 | 0 | 0 | 298.15 | 300 | l | -196.1281 | 169.6702 | 145.1482 | 0 | 0 | 0 | 0 | 0 | 0 | TRC 96 | 1 | MainDB
C18H36O2(MHEg) |  | Methyl heptadecanoate |  | 1731-92-6 | 284.4812 | 0 | 0 | 298.15 | 300 | g | -171.7973 | 217.304 | 102.2228 | 0 | 0 | 0 | 0 | 0 | 0 | TRC 96 | 1 | MainDB
C18H36O2(MHEs) |  | Methyl heptadecanoate |  | 1731-92-6 | 284.4812 | 0 | 0 | 298.15 | 300 | s | -209.7514 | 123.9723 | 0 | 0 | 0 | 0 | 0 | 0 | 0 | TRC 96 | 1 | MainDB
C18H36O2(ODA) | CH3(CH2)16COOH | Octadecanoic acid | Stearic acid | 57-11-4 | 284.4812 | 342 | -623 | 298.15 | 300 | s | -227.424 | 114.837 | 121.355 | 0 | 0 | 0 | 0.9408 | 0 | 0 | Domalski 93 | 1 | MainDB
C18H36O2(ODAl) | CH3(CH2)16COOH | Octadecanoic acid | Stearic acid | 57-11-4 | 284.4812 | 342 | -623 | 298.15 | 300 | l | -213.363 | 162.493 | 144.567 | 0 | 0 | 0 | 0 | 0 | 0 | Domalski 93 | 1 | MainDB
C18H36O2(PPRl) |  | Pentadecyl propanoate |  | 66292-29-3 | 284.4812 | 0 | 0 | 298.15 | 300 | l | -199.4025 | 169.957 | 145.9608 | 0 | 0 | 0 | 0 | 0 | 0 | TRC 96 | 1 | MainDB
C18H36O2(PPRg) |  | Pentadecyl propanoate |  | 66292-29-3 | 284.4812 | 0 | 0 | 298.15 | 300 | g | -174.6654 | 218.2361 | 101.6491 | 0 | 0 | 0 | 0 | 0 | 0 | TRC 96 | 1 | MainDB
C18H36O2(TBTEl) |  | 1,1-Dimethylethyl tetradecanoate | tert-Butyl tetradecanoate | 32429-42-8 | 284.4812 | 0 | 0 | 298.15 | 300 | l | -206.6444 | 162.2849 | 145.196 | 0 | 0 | 0 | 0 | 0 | 0 | TRC 96 | 1 | MainDB
C18H36O2(TBTEg) |  | 1,1-Dimethylethyl tetradecanoate | tert-Butyl tetradecanoate | 32429-42-8 | 284.4812 | 0 | 0 | 298.15 | 300 | g | -183.652 | 209.7992 | 102.5813 | 0 | 0 | 0 | 0 | 0 | 0 | TRC 96 | 1 | MainDB
C18H36O2(TBUl) |  | Tetradecyl butanoate |  | 6221-98-3 | 284.4812 | 0 | 0 | 298.15 | 300 | l | -199.6415 | 169.957 | 145.0765 | 0 | 0 | 0 | 0.854 | 0 | 0 | TRC 96 | 1 | MainDB
C18H36O2(TBUg) |  | Tetradecyl butanoate |  | 6221-98-3 | 284.4812 | 0 | 0 | 298.15 | 300 | g | -175.0478 | 218.3317 | 101.6491 | 0 | 0 | 0 | 0.854 | 0 | 0 | TRC 96 | 1 | MainDB
C18H36O2(TPEl) |  | Tridecyl pentanoate |  | 117177-34-1 | 284.4812 | 0 | 0 | 298.15 | 300 | l | -199.4742 | 169.957 | 145.1004 | 0 | 0 | 0 | 0 | 0 | 0 | TRC 96 | 1 | MainDB
C18H36O2(TPEg) |  | Tridecyl pentanoate |  | 117177-34-1 | 284.4812 | 0 | 0 | 298.15 | 300 | g | -174.9761 | 218.3556 | 101.6491 | 0 | 0 | 0 | 0 | 0 | 0 | TRC 96 | 1 | MainDB
C18H38O(DNEl) |  | Dinonyl ether |  | 2456-27-1 | 270.4976 | 0 | 0 | 298.15 | 300 | l | -151.6252 | 170.1243 | 144.0249 | 0 | 0 | 0 | 0.81 | 0 | 0 | TRC 96 | 1 | MainDB
C18H38O(DNEg) |  | Dinonyl ether |  | 2456-27-1 | 270.4976 | 0 | 0 | 298.15 | 300 | g | -128.9197 | 213.7667 | 102.892 | 0 | 0 | 0 | 0.81 | 0 | 0 | TRC 96 | 1 | MainDB
C18H38O(EHEl) |  | Ethyl hexadecyl ether |  | 13933-61-4 | 270.4976 | 0 | 0 | 298.15 | 300 | l | -152.1989 | 170.9369 | 142.065 | 0 | 0 | 0 | 0 | 0 | 0 | TRC 96 | 1 | MainDB
C18H38O(EHEg) |  | Ethyl hexadecyl ether |  | 13933-61-4 | 270.4976 | 0 | 0 | 298.15 | 300 | g | -129.1587 | 215.2486 | 103.9914 | 0 | 0 | 0 | 0 | 0 | 0 | TRC 96 | 1 | MainDB
C18H38O(HMEl) |  | Heptadecyl methyl ether |  | 51166-26-8 | 270.4976 | 0 | 0 | 298.15 | 300 | l | -149.0201 | 170.9369 | 142.065 | 0 | 0 | 0 | 0 | 0 | 0 | TRC 96 | 1 | MainDB
C18H38O(HMEg) |  | Heptadecyl methyl ether |  | 51166-26-8 | 270.4976 | 0 | 0 | 298.15 | 300 | g | -125.9799 | 215.2486 | 103.9675 | 0 | 0 | 0 | 0 | 0 | 0 | TRC 96 | 1 | MainDB
C18H38O(NOD) | CH3(CH2)16CH2OH | 1-Octadecanol | Stearyl alcohol | 112-92-5 | 270.4976 | 332.7 | 0 | 298.15 | 300 | s | -179.245 | 114.293 | 112.175 | 0 | 0 | 0 | 0.8124 | 0 | 0 | Domalski 93 | 1 | MainDB
C18H38O(NODl) | CH3(CH2)16CH2OH | 1-Octadecanol | Stearyl alcohol | 112-92-5 | 270.4976 | 332.7 | 0 | 298.15 | 300 | l | -164.099 | 162.012 | 143.757 | 0 | 0 | 0 | 0 | 0 | 0 | Domalski 93 | 1 | MainDB
C18H38O(ODEg) | CH3(CH2)16CH2OH | 1-Octadecanol | Stearyl alcohol | 112-92-5 | 270.4976 | 332.7 | 0 | 298.15 | 1100 | g | -134.935 | 217.419 | 26.852 | 315.733 | -7.497 | -78.432 | 0 | 0 | 0 | Domalski 93, Reid 87 | 1 | MainDB
C19H34O4(DCOH) |  | alpha,omega-Dicarboxyheptadecane |  |  | 326.4752 | 0 | 0 | 298.15 | 350 | s | -294.579 | 126.37 | 16.34 | 335.7 | 0 | 0 | 0 | 0 | 0 | Richard 98 | 2 | MainDB
C19H36O2(MEOg) | CH3(CH2)7CHCH(CH2)7COOCH3 | Methyl cis-9-octadecenoate | Methyl oleate | 112-62-9 | 296.4921875 | 253.3 | 0 | 298.15 | 1500 | g | -149.5822 | 228.489 | 62.91975 | 245.5952 | -21.68811 | -72.50168 | 0 | 0 | 0 | Daubert 89 | 1 | MainDB
C19H38O(10NNg) |  | 10-Nonadecanone |  | 504-57-4 | 282.5086 | 0 | 0 | 298.15 | 300 | g | -131.5249 | 219.8375 | 107.0746 | 0 | 0 | 0 | 0 | 0 | 0 | TRC 96 | 1 | MainDB
C19H38O(2NNg) |  | 2-Nonadecanone |  | 629-66-3 | 282.5086 | 329 | 616 | 298.15 | 300 | g | -131.2141 | 221.8451 | 105.8795 | 0 | 0 | 0 | 0 | 0 | 0 | TRC 96 | 1 | MainDB
C19H38O(3NNg) |  | 3-Nonadecanone |  | 27372-42-5 | 282.5086 | 0 | 0 | 298.15 | 300 | g | -131.2141 | 219.7897 | 106.8595 | 0 | 0 | 0 | 0 | 0 | 0 | TRC 96 | 1 | MainDB
C19H38O(4NNg) |  | 4-Nonadecanone |  | 116530-28-0 | 282.5086 | 0 | 0 | 298.15 | 300 | g | -131.3336 | 219.8136 | 107.3614 | 0 | 0 | 0 | 0 | 0 | 0 | TRC 96 | 1 | MainDB
C19H38O(NALg) |  | Nonadecanal |  | 17352-32-8 | 282.5086 | 317 | 623 | 298.15 | 300 | g | -123.9723 | 222.825 | 105.8556 | 0 | 0 | 0 | 0 | 0 | 0 | TRC 96 | 1 | MainDB
C19H38O2(DON) |  | alpha,omega-Dioxynonadecane |  |  | 298.508 | 0 | 0 | 298.15 | 350 | s | -193.867 | 116.43 | 16.4 | 324.1 | 0 | 0 | 0 | 0 | 0 | Richard 98 | 2 | MainDB
C19H38O2(EHEg) |  | Ethyl heptadecanoate |  | 14010-23-2 | 298.508 | 0 | 0 | 298.15 | 300 | g | -179.9713 | 227.5574 | 107.3614 | 0 | 0 | 0 | 0 | 0 | 0 | TRC 96 | 1 | MainDB
C19H38O2(HACg) |  | Heptadecyl acetate |  | 822-20-8 | 298.508 | 303.39 | 0 | 298.15 | 300 | g | -180.2581 | 227.6052 | 106.4532 | 0 | 0 | 0 | 0 | 0 | 0 | TRC 96 | 1 | MainDB
C19H38O2(HPRl) |  | Hexadecyl propanoate |  | 6221-96-1 | 298.508 | 0 | 0 | 298.15 | 300 | l | -205.5449 | 177.6769 | 153.5373 | 0 | 0 | 0 | 0 | 0 | 0 | TRC 96 | 1 | MainDB
C19H38O2(HPRg) |  | Hexadecyl propanoate |  | 6221-96-1 | 298.508 | 0 | 0 | 298.15 | 300 | g | -179.6128 | 227.6291 | 107.0507 | 0 | 0 | 0 | 0 | 0 | 0 | TRC 96 | 1 | MainDB
C19H38O2(MOCl) |  | Methyl octadecanoate |  | 112-61-8 | 298.508 | 0 | 0 | 298.15 | 300 | l | -202.2467 | 177.3901 | 152.7486 | 0 | 0 | 0 | 0 | 0 | 0 | TRC 96 | 1 | MainDB
C19H38O2(MOCg) |  | Methyl octadecanoate |  | 112-61-8 | 298.508 | 0 | 0 | 298.15 | 300 | g | -176.7447 | 226.6969 | 107.6243 | 0 | 0 | 0 | 0 | 0 | 0 | TRC 96 | 1 | MainDB
C19H38O2(MOCs) |  | Methyl octadecanoate |  | 112-61-8 | 298.508 | 0 | 0 | 298.15 | 300 | s | -214.3164 | 136.9025 | 0 | 0 | 0 | 0 | 0 | 0 | 0 | TRC 96 | 1 | MainDB
C19H38O2(NDA) | CH3(CH2)17COOH | Nonadecanoic acid | Nonadecylic acid | 646-30-0 | 298.508 | 342.6 | 0 | 298.15 | 300 | s | -217.244 | 120.337 | 126.594 | 0 | 0 | 0 | 0 | 0 | 0 | Domalski 93 | 1 | MainDB
C19H38O2(NDAl) | CH3(CH2)17COOH | Nonadecanoic acid | Nonadecylic acid | 646-30-0 | 298.508 | 342.6 | 0 | 298.15 | 300 | l | -219.634 | 170.232 | 151.838 | 0 | 0 | 0 | 0 | 0 | 0 | Domalski 93 | 1 | MainDB
C19H38O2(OFOg) |  | Octadecyl formate |  | 5451-75-2 | 298.508 | 0 | 0 | 298.15 | 300 | g | -171.5105 | 228.7524 | 107.6243 | 0 | 0 | 0 | 0 | 0 | 0 | TRC 96 | 1 | MainDB
C19H38O2(PBUg) |  | Pentadecyl butanoate |  | 125164-51-4 | 298.508 | 0 | 0 | 298.15 | 300 | g | -179.9952 | 227.7008 | 107.0507 | 0 | 0 | 0 | 0 | 0 | 0 | TRC 96 | 1 | MainDB
C19H38O2(TPEg) |  | Tetradecyl pentanoate |  | 125164-52-5 | 298.508 | 0 | 0 | 298.15 | 300 | g | -179.8996 | 227.7247 | 107.0507 | 0 | 0 | 0 | 0 | 0 | 0 | TRC 96 | 1 | MainDB
C19H40O(EHEl) |  | Ethyl heptadecyl ether |  | 94381-39-2 | 284.5244 | 0 | 0 | 298.15 | 300 | l | -158.3174 | 178.6568 | 149.6654 | 0 | 0 | 0 | 0 | 0 | 0 | TRC 96 | 1 | MainDB
C19H40O(EHEg) |  | Ethyl heptadecyl ether |  | 94381-39-2 | 284.5244 | 0 | 0 | 298.15 | 300 | g | -134.1061 | 224.6415 | 109.4168 | 0 | 0 | 0 | 0 | 0 | 0 | TRC 96 | 1 | MainDB
C19H40O(MOEl) |  | Methyl octadecyl ether |  | 6838-81-9 | 284.5244 | 0 | 0 | 298.15 | 300 | l | -155.1386 | 178.6568 | 149.6654 | 0 | 0 | 0 | 0 | 0 | 0 | TRC 96 | 1 | MainDB
C19H40O(MOEg) |  | Methyl octadecyl ether |  | 6838-81-9 | 284.5244 | 0 | 0 | 298.15 | 300 | g | -130.9273 | 224.6415 | 109.3929 | 0 | 0 | 0 | 0 | 0 | 0 | TRC 96 | 1 | MainDB
C19H40O(NDEg) | CH3(CH2)17CH2OH | 1-Nonadecanol | Nonadecyl alcohol | 1454-84-8 | 284.5244 | 336.5 | 0 | 298.15 | 300 | g | -139.866 | 226.778 | 108.353 | 0 | 0 | 0 | 0 | 0 | 0 | Domalski 93 | 1 | MainDB
C19H40O(NND) | CH3(CH2)17CH2OH | 1-Nonadecanol | Nonadecyl alcohol | 1454-84-8 | 284.5244 | 336.5 | 0 | 298.15 | 300 | s | -186.274 | 119.792 | 117.414 | 0 | 0 | 0 | 0 | 0 | 0 | Domalski 93 | 1 | MainDB
C19H40O(NNDl) | CH3(CH2)17CH2OH | 1-Nonadecanol | Nonadecyl alcohol | 1454-84-8 | 284.5244 | 336.5 | 0 | 298.15 | 300 | l | -170.249 | 169.751 | 151.028 | 0 | 0 | 0 | 0 | 0 | 0 | Domalski 93 | 1 | MainDB
C20H30O2(ABAg) | Polyring cmpd. | Abietic acid | 1-Phenanthrene-carboxylic acid | 514-10-3 | 302.4558 | 446.7 | 0 | 298.15 | 1500 | g | -128.3153 | 154.876 | 58.26086 | 258.7838 | -35.85736 | -83.38378 | 0 | 0 | 0 | Daubert 89 | 1 | MainDB
C20H36O4(DCOO) |  | alpha,omega-Dicarboxyoctadecane |  |  | 340.502 | 0 | 0 | 298.15 | 350 | s | -301.608 | 132.26 | 16.98 | 352.4 | 0 | 0 | 0 | 0 | 0 | Richard 98 | 2 | MainDB
C20H40O(2INg) |  | 2-Icosanone |  | 29703-52-4 | 296.5354 | 332 | 0 | 298.15 | 300 | g | -136.1377 | 231.2141 | 111.305 | 0 | 0 | 0 | 0 | 0 | 0 | TRC 96 | 1 | MainDB
C20H40O(3INg) |  | 3-Icosanone |  | 2955-56-8 | 296.5354 | 0 | 0 | 298.15 | 300 | g | -136.1616 | 229.1826 | 112.2849 | 0 | 0 | 0 | 0 | 0 | 0 | TRC 96 | 1 | MainDB
C20H40O(4INg) |  | 4-Icosanone |  | 57289-29-9 | 296.5354 | 0 | 0 | 298.15 | 300 | g | -136.2811 | 229.2065 | 112.7629 | 0 | 0 | 0 | 0 | 0 | 0 | TRC 96 | 1 | MainDB
C20H40O(IALg) |  | Icosanal |  | 2400-66-0 | 296.5354 | 324 | 634 | 298.15 | 300 | g | -128.9436 | 232.218 | 111.2811 | 0 | 0 | 0 | 0 | 0 | 0 | TRC 96 | 1 | MainDB
C20H40O2(DOE) |  | alpha,omega-Dioxyeicosame |  |  | 312.5348 | 0 | 0 | 298.15 | 350 | s | -200.896 | 122.1 | 17.02 | 341.4 | 0 | 0 | 0 | 0 | 0 | Richard 98 | 2 | MainDB
C20H40O2(EAC) | CH3(CH2)18COOH | Eicosanoic acid | Arachidic acid | 506-30-9 | 312.5348 | 348.6 | -601 | 298.15 | 300 | s | -241.611 | -574.751 | 131.833 | 0 | 0 | 0 | 0 | 0 | 0 | Domalski 93 | 1 | MainDB
C20H40O2(EACl) | CH3(CH2)18COOH | Eicosanoic acid | Arachidic acid | 506-30-9 | 312.5348 | 348.6 | -601 | 298.15 | 300 | l | -225.662 | 177.971 | 159.109 | 0 | 0 | 0 | 0 | 0 | 0 | Domalski 93 | 1 | MainDB
C20H40O2(EOCg) |  | Ethyl octadecanoate |  | 111-61-5 | 312.5348 | 0 | 0 | 298.15 | 300 | g | -184.9187 | 236.9503 | 112.7629 | 0 | 0 | 0 | 0 | 0 | 0 | TRC 96 | 1 | MainDB
C20H40O2(HBUg) |  | Hexadecyl butanoate |  | 6221-99-4 | 312.5348 | 0 | 0 | 298.15 | 300 | g | -184.9426 | 237.0937 | 112.4761 | 0 | 0 | 0 | 0 | 0 | 0 | TRC 96 | 1 | MainDB
C20H40O2(HPRl) |  | Heptadecyl propanoate |  | 800000-94-6 | 312.5348 | 0 | 0 | 298.15 | 300 | l | -211.6635 | 185.3967 | 161.1138 | 0 | 0 | 0 | 0 | 0 | 0 | TRC 96 | 1 | MainDB
C20H40O2(HPRg) |  | Heptadecyl propanoate |  | 800000-94-6 | 312.5348 | 0 | 0 | 298.15 | 300 | g | -184.5602 | 237.022 | 112.4761 | 0 | 0 | 0 | 0 | 0 | 0 | TRC 96 | 1 | MainDB
C20H40O2(MNOl) |  | Methyl nonadecanoate |  | 1731-94-8 | 312.5348 | 0 | 0 | 298.15 | 300 | l | -208.3652 | 185.1099 | 160.325 | 0 | 0 | 0 | 0 | 0 | 0 | TRC 96 | 1 | MainDB
C20H40O2(MNOg) |  | Methyl nonadecanoate |  | 1731-94-8 | 312.5348 | 0 | 0 | 298.15 | 300 | g | -181.6683 | 236.066 | 113.0497 | 0 | 0 | 0 | 0 | 0 | 0 | TRC 96 | 1 | MainDB
C20H40O2(MNOs) |  | Methyl nonadecanoate |  | 1731-94-8 | 312.5348 | 0 | 0 | 298.15 | 300 | s | -222.6339 | 137.261 | 0 | 0 | 0 | 0 | 0 | 0 | 0 | TRC 96 | 1 | MainDB
C20H40O2(NFOg) |  | Nonadecyl formate |  | 66455-49-0 | 312.5348 | 0 | 0 | 298.15 | 300 | g | -176.4579 | 238.1214 | 113.0258 | 0 | 0 | 0 | 0 | 0 | 0 | TRC 96 | 1 | MainDB
C20H40O2(OACg) |  | Octadecyl acetate |  | 822-23-1 | 312.5348 | 305.99 | 0 | 298.15 | 300 | g | -185.2056 | 236.9742 | 111.8547 | 0 | 0 | 0 | 0 | 0 | 0 | TRC 96 | 1 | MainDB
C20H40O2(PPEg) |  | Pentadecyl pentanoate |  | 125164-53-6 | 312.5348 | 0 | 0 | 298.15 | 300 | g | -184.847 | 237.1176 | 112.4761 | 0 | 0 | 0 | 0 | 0 | 0 | TRC 96 | 1 | MainDB
C20H42O(DDEl) |  | Didecyl ether |  | 2456-28-2 | 298.5512 | 289.2 | 0 | 298.15 | 300 | l | -163.8862 | 185.5641 | 159.2017 | 0 | 0 | 0 | 0.8157 | 0 | 0 | TRC 96 | 1 | MainDB
C20H42O(DDEg) |  | Didecyl ether |  | 2456-28-2 | 298.5512 | 289.2 | 0 | 298.15 | 300 | g | -138.7906 | 232.5526 | 113.7428 | 0 | 0 | 0 | 0.8157 | 0 | 0 | TRC 96 | 1 | MainDB
C20H42O(EICg) | CH3(CH2)18CH2OH | 1-Eicosanol | Arachic alcohol | 629-96-9 | 298.5512 | 339.3 | 582 | 298.15 | 1100 | g | -144.797 | 236.138 | 30.805 | 346.967 | -8.774 | -121.013 | 0 | 0 | 0 | Domalski 93, Reid 87 | 1 | MainDB
C20H42O(EOEl) |  | Ethyl octadecyl ether |  | 62435-06-7 | 298.5512 | 0 | 0 | 298.15 | 300 | l | -164.4359 | 186.3767 | 157.2658 | 0 | 0 | 0 | 0 | 0 | 0 | TRC 96 | 1 | MainDB
C20H42O(EOEg) |  | Ethyl octadecyl ether |  | 62435-06-7 | 298.5512 | 0 | 0 | 298.15 | 300 | g | -139.0535 | 234.0344 | 114.8422 | 0 | 0 | 0 | 0 | 0 | 0 | TRC 96 | 1 | MainDB
C20H42O(MNEl) |  | Methyl nonadecyl ether |  | 500009-27-8 | 298.5512 | 0 | 0 | 298.15 | 300 | l | -161.2572 | 186.3767 | 157.2658 | 0 | 0 | 0 | 0 | 0 | 0 | TRC 96 | 1 | MainDB
C20H42O(MNEg) |  | Methyl nonadecyl ether |  | 500009-27-8 | 298.5512 | 0 | 0 | 298.15 | 300 | g | -135.8748 | 234.0344 | 114.8184 | 0 | 0 | 0 | 0 | 0 | 0 | TRC 96 | 1 | MainDB
C20H42O(NEA) | CH3(CH2)18CH2OH | 1-Eicosanol | Arachic alcohol | 629-96-9 | 298.5512 | 339.3 | 582 | 298.15 | 300 | s | -193.303 | 125.292 | 122.653 | 0 | 0 | 0 | 0.8405 | 0 | 0 | Domalski 93 | 1 | MainDB
C20H42O(NEAl) | CH3(CH2)18CH2OH | 1-Eicosanol | Arachic alcohol | 629-96-9 | 298.5512 | 339.3 | 582 | 298.15 | 300 | l | -176.398 | 177.49 | 158.298 | 0 | 0 | 0 | 0 | 0 | 0 | Domalski 93 | 1 | MainDB
C21H38O4(DCON) |  | alpha,omega-Dicarboxynonadecane |  |  | 354.5288 | 0 | 0 | 298.15 | 350 | s | -308.637 | 138.15 | 17.62 | 369.1 | 0 | 0 | 0 | 0 | 0 | Richard 98 | 2 | MainDB
C21H42O2(DOHE) |  | alpha,omega-Dioxyheneicosane |  |  | 326.5616 | 0 | 0 | 298.15 | 350 | s | -207.925 | 127.77 | 17.64 | 358.7 | 0 | 0 | 0 | 0 | 0 | Richard 98 | 2 | MainDB
C21H42O2(ENOg) |  | Ethyl nonadecanoate |  | 18281-04-4 | 326.5616 | 0 | 0 | 298.15 | 300 | g | -189.8423 | 246.3193 | 118.1883 | 0 | 0 | 0 | 0 | 0 | 0 | TRC 96 | 1 | MainDB
C21H42O2(HBUg) |  | Heptadecyl butanoate |  | 84869-41-0 | 326.5616 | 0 | 0 | 298.15 | 300 | g | -189.8901 | 246.4627 | 117.8776 | 0 | 0 | 0 | 0 | 0 | 0 | TRC 96 | 1 | MainDB
C21H42O2(HPEg) |  | Hexadecyl pentanoate |  | 125164-54-7 | 326.5616 | 0 | 0 | 298.15 | 300 | g | -189.7944 | 246.4866 | 117.8776 | 0 | 0 | 0 | 0 | 0 | 0 | TRC 96 | 1 | MainDB
C21H42O2(IFOg) |  | Icosyl formate |  | 66326-15-6 | 326.5616 | 0 | 0 | 298.15 | 300 | g | -181.3815 | 247.4904 | 118.4512 | 0 | 0 | 0 | 0 | 0 | 0 | TRC 96 | 1 | MainDB
C21H42O2(MICl) |  | Methyl icosanoate |  | 1120-28-1 | 326.5616 | 0 | 0 | 298.15 | 300 | l | -214.4837 | 192.8298 | 167.9254 | 0 | 0 | 0 | 0 | 0 | 0 | TRC 96 | 1 | MainDB
C21H42O2(MICg) |  | Methyl icosanoate |  | 1120-28-1 | 326.5616 | 0 | 0 | 298.15 | 300 | g | -186.6157 | 245.4589 | 118.4512 | 0 | 0 | 0 | 0 | 0 | 0 | TRC 96 | 1 | MainDB
C21H42O2(MICs) |  | Methyl icosanoate |  | 1120-28-1 | 326.5616 | 0 | 0 | 298.15 | 300 | s | -231.979 | 134.1539 | 0 | 0 | 0 | 0 | 0 | 0 | 0 | TRC 96 | 1 | MainDB
C21H42O2(NACg) |  | Nonadecyl acetate |  | 53939-51-8 | 326.5616 | 310.8 | 0 | 298.15 | 300 | g | -190.153 | 246.3671 | 117.2801 | 0 | 0 | 0 | 0 | 0 | 0 | TRC 96 | 1 | MainDB
C21H42O2(OPRg) |  | Octadecyl propanoate |  | 52663-48-6 | 326.5616 | 304 | 0 | 298.15 | 300 | g | -189.5076 | 246.391 | 117.8776 | 0 | 0 | 0 | 0 | 0 | 0 | TRC 96 | 1 | MainDB
C22H40O4(DCOE) |  | alpha,omega-Dicarboxyeicosane |  |  | 368.5556 | 0 | 0 | 298.15 | 350 | s | -315.666 | 144.04 | 18.26 | 385.8 | 0 | 0 | 0 | 0 | 0 | Richard 98 | 2 | MainDB
C22H44O2(DODC) |  | alpha,omega-Dioxydocosane |  |  | 340.5884 | 0 | 0 | 298.15 | 350 | s | -214.954 | 133.44 | 18.26 | 376 | 0 | 0 | 0 | 0 | 0 | Richard 98 | 2 | MainDB
C22H44O2(EICg) |  | Ethyl icosanoate |  | 18281-05-5 | 340.5884 | 0 | 0 | 298.15 | 300 | g | -194.7897 | 255.7122 | 123.5899 | 0 | 0 | 0 | 0 | 0 | 0 | TRC 96 | 1 | MainDB
C22H44O2(HPEg) |  | Heptadecyl pentanoate |  | 800000-89-9 | 340.5884 | 0 | 0 | 298.15 | 300 | g | -194.7419 | 255.8556 | 123.3031 | 0 | 0 | 0 | 0 | 0 | 0 | TRC 96 | 1 | MainDB
C22H44O2(IACg) |  | Icosyl acetate |  | 822-24-2 | 340.5884 | 313.2 | 0 | 298.15 | 300 | g | -195.0765 | 255.7361 | 122.6816 | 0 | 0 | 0 | 0 | 0 | 0 | TRC 96 | 1 | MainDB
C22H44O2(NBSg) | CH3(CH2)16COO(CH2)3CH3 | Butyl octadecanoate | Butyl stearate | 123-95-5 | 340.5884 | 300 | 616 | 298.15 | 1200.15 | g | -195.7632 | 259.202 | 44.2882 | 360.6443 | -14.08104 | -125.1619 | 0 | 0 | 0 | Daubert 89 | 1 | MainDB
C22H44O2(NPRg) |  | Nonadecyl propanoate |  | 66326-06-5 | 340.5884 | 0 | 0 | 298.15 | 300 | g | -194.4312 | 255.7839 | 123.3031 | 0 | 0 | 0 | 0 | 0 | 0 | TRC 96 | 1 | MainDB
C22H44O2(OBUg) |  | Octadecyl butanoate |  | 13373-83-6 | 340.5884 | 0 | 0 | 298.15 | 300 | g | -194.8136 | 255.8556 | 123.3031 | 0 | 0 | 0 | 0 | 0 | 0 | TRC 96 | 1 | MainDB
C23H42O4(DCOHE) |  | alpha,omega-Dicarboxyheneicosane |  |  | 382.5824 | 0 | 0 | 298.15 | 350 | s | -322.695 | 149.93 | 18.9 | 402.5 | 0 | 0 | 0 | 0 | 0 | Richard 98 | 2 | MainDB
C23H46O2(DOTC) |  | alpha,omega-Dioxytricosane |  |  | 354.6152 | 0 | 0 | 298.15 | 350 | s | -221.983 | 139.11 | 18.88 | 393.3 | 0 | 0 | 0 | 0 | 0 | Richard 98 | 2 | MainDB
C23H46O2(IPRg) |  | Icosyl propanoate |  | 65591-14-2 | 354.6152 | 0 | 0 | 298.15 | 300 | g | -199.3786 | 265.153 | 128.7046 | 0 | 0 | 0 | 0 | 0 | 0 | TRC 96 | 1 | MainDB
C23H46O2(NBUg) |  | Nonadecyl butanoate |  | 84869-42-1 | 354.6152 | 0 | 0 | 298.15 | 300 | g | -199.761 | 265.2247 | 128.7046 | 0 | 0 | 0 | 0 | 0 | 0 | TRC 96 | 1 | MainDB
C23H46O2(OPEg) |  | Octadecyl pentanoate |  | 800000-90-2 | 354.6152 | 0 | 0 | 298.15 | 300 | g | -199.6893 | 265.2486 | 128.7046 | 0 | 0 | 0 | 0 | 0 | 0 | TRC 96 | 1 | MainDB
C24H38O4(DOPg) | (C(COOCH2CH(C2H5)C4H9))2CHCHCHCH | Di-2-ethylhexyl 1,2-benzenedicarboxylate | Di-2-ethylhexyl phthalate | 117-81-7 | 390.5618 | 218 | 657 | 298.15 | 1000.15 | g | 230.9964 | 274.6176 | 14.91967 | 418.245 | -9.093879 | -161.4803 | 0 | 0 | 0 | Daubert 89 | 1 | MainDB
C24H42O(DNPg) | (C6H3)((CH2)8CH3)2OH | Dinonylphenol | mixture of isomers | 1323-65-5 | 346.5952 | 0 | 0 | 298.15 | 1000 | g | -116.3682 | 267.686 | 28.42921 | 403.7097 | -9.336338 | -154.3333 | 0 | 0 | 0 | Daubert 89 | 1 | MainDB
C24H48O2(DOTC) |  | alpha,omega-Dioxytetracosane |  |  | 368.642 | 0 | 0 | 298.15 | 350 | s | -229.012 | 144.78 | 19.5 | 410.6 | 0 | 0 | 0 | 0 | 0 | Richard 98 | 2 | MainDB
C24H48O2(IBUg) |  | Icosyl butanoate |  | 41927-66-6 | 368.642 | 0 | 0 | 298.15 | 300 | g | -204.7084 | 274.6176 | 134.13 | 0 | 0 | 0 | 0 | 0 | 0 | TRC 96 | 1 | MainDB
C24H48O2(NPEg) |  | Nonadecyl pentanoate |  | 800000-91-3 | 368.642 | 0 | 0 | 298.15 | 300 | g | -204.6367 | 274.6176 | 134.13 | 0 | 0 | 0 | 0 | 0 | 0 | TRC 96 | 1 | MainDB
C25H46O4(DCOTC) |  | alpha,omega-Dicarboxytricosane |  |  | 410.636 | 0 | 0 | 298.15 | 350 | s | -336.753 | 161.71 | 20.18 | 435.9 | 0 | 0 | 0 | 0 | 0 | Richard 98 | 2 | MainDB
C25H50O2(DOPC) |  | alpha,omega-Dioxypentacosane |  |  | 382.6688 | 0 | 0 | 298.15 | 350 | s | -236.041 | 150.45 | 20.12 | 427.9 | 0 | 0 | 0 | 0 | 0 | Richard 98 | 2 | MainDB
C25H50O2(IPEg) |  | Icosyl pentanoate |  | 800000-92-4 | 382.6688 | 0 | 0 | 298.15 | 300 | g | -209.5841 | 284.0105 | 139.5316 | 0 | 0 | 0 | 0 | 0 | 0 | TRC 96 | 1 | MainDB
C26H48O4(DCOTC) |  | alpha,omega-Dicarboxytetracosane |  |  | 424.6628 | 0 | 0 | 298.15 | 350 | s | -343.782 | 167.8 | 20.82 | 452.6 | 0 | 0 | 0 | 0 | 0 | Richard 98 | 2 | MainDB
C26H52O2(DOHC) |  | alpha,omega-Dioxyhexacosane |  |  | 396.6956 | 0 | 0 | 298.15 | 350 | s | -243.07 | 156.12 | 20.74 | 445.2 | 0 | 0 | 0 | 0 | 0 | Richard 98 | 2 | MainDB
C27H50O4(DCOPC) |  | alpha,omega-Dicarboxypentacosane |  |  | 438.6896 | 0 | 0 | 298.15 | 350 | s | -350.811 | 173.49 | 21.46 | 469.3 | 0 | 0 | 0 | 0 | 0 | Richard 98 | 2 | MainDB
C27H54O2(DOHC) |  | alpha,omega-Dioxyheptacosane |  |  | 410.7224 | 0 | 0 | 298.15 | 350 | s | -250.099 | 161.79 | 21.36 | 462.5 | 0 | 0 | 0 | 0 | 0 | Richard 98 | 2 | MainDB
C28H46O4(DSPg) | (C(COO(CH2)7CH3CH(CH3)2))2(CH)4 | Di-3-methylnonyl 1,2-benzenedicarboxylate | Diisodecyl phthalate | 26761-40-0 | 446.669 | 0 | 0 | 298.15 | 1200.15 | g | -253.3095 | 291.969 | 34.05895 | 453.7924 | -16.028 | -165.4097 | 0 | 0 | 0 | Daubert 89 | 1 | MainDB
C28H52O4(DCOHC) |  | alpha,omega-Dicarboxyhexacosane |  |  | 452.7164 | 0 | 0 | 298.15 | 350 | s | -357.84 | 179.38 | 22.1 | 486 | 0 | 0 | 0 | 0 | 0 | Richard 98 | 2 | MainDB
C28H56O2(DOOC) |  | alpha,omega-Dioxyoctacosane |  |  | 424.7492 | 0 | 0 | 298.15 | 350 | s | -257.128 | 167.46 | 21.98 | 479.8 | 0 | 0 | 0 | 0 | 0 | Richard 98 | 2 | MainDB
C29H54O4(DCOHC) |  | alpha,omega-Dicarboxyheptacosane |  |  | 466.7432 | 0 | 0 | 298.15 | 350 | s | -364.869 | 185.27 | 22.74 | 502.7 | 0 | 0 | 0 | 0 | 0 | Richard 98 | 2 | MainDB
C29H58O2(DONC) |  | alpha,omega-Dioxynonacosane |  |  | 438.776 | 0 | 0 | 298.15 | 350 | s | -264.157 | 173.13 | 22.6 | 497.1 | 0 | 0 | 0 | 0 | 0 | Richard 98 | 2 | MainDB
C30H56O4(DCOOC) |  | alpha,omega-Dicarboxyoctacosane |  |  | 480.77 | 0 | 0 | 298.15 | 350 | s | -371.898 | 191.16 | 23.38 | 519.4 | 0 | 0 | 0 | 0 | 0 | Richard 98 | 2 | MainDB
C30H60O2(DOTC) |  | alpha,omega-Dioxytriacontane |  |  | 452.8028 | 0 | 0 | 298.15 | 350 | s | -271.186 | 178.8 | 23.22 | 514.4 | 0 | 0 | 0 | 0 | 0 | Richard 98 | 2 | MainDB
C31H58O4(DCONC) |  | alpha,omega-Dicarboxynonacosane |  |  | 494.7968 | 0 | 0 | 298.15 | 350 | s | -378.927 | 197.05 | 24.02 | 536.1 | 0 | 0 | 0 | 0 | 0 | Richard 98 | 2 | MainDB
C31H62O2(DOHE) |  | alpha,omega-Dioxyhentriacontane |  |  | 466.8296 | 0 | 0 | 298.15 | 350 | s | -278.215 | 184.47 | 23.84 | 531.7 | 0 | 0 | 0 | 0 | 0 | Richard 98 | 2 | MainDB
C32H60O4(DCOTC) |  | alpha,omega-Dicarboxytriacontane |  |  | 508.8236 | 0 | 0 | 298.15 | 350 | s | -385.956 | 202.94 | 24.66 | 552.8 | 0 | 0 | 0 | 0 | 0 | Richard 98 | 2 | MainDB
C32H64O2(DODTC) |  | alpha,omega-Dioxydotriacontane |  |  | 480.8564 | 0 | 0 | 298.15 | 350 | s | -285.244 | 190.14 | 24.46 | 549 | 0 | 0 | 0 | 0 | 0 | Richard 98 | 2 | MainDB
C33H61O4(DCOHTC) |  | alpha,omega-Dicarboxyhentriacontane |  |  | 521.8425 | 0 | 0 | 298.15 | 350 | s | -392.985 | 208.83 | 25.3 | 569.5 | 0 | 0 | 0 | 0 | 0 | Richard 98 | 2 | MainDB
C33H66O2(DOTTC) |  | alpha,omega-Dioxytritriacontane |  |  | 494.8832 | 0 | 0 | 298.15 | 350 | s | -292.273 | 195.81 | 25.08 | 566.3 | 0 | 0 | 0 | 0 | 0 | Richard 98 | 2 | MainDB
C34H64O4(DCODTC) |  | alpha,omega-Dicarboxydotriacontane |  |  | 536.8772 | 0 | 0 | 298.15 | 350 | s | -400.014 | 214.72 | 25.94 | 586.2 | 0 | 0 | 0 | 0 | 0 | Richard 98 | 2 | MainDB
C34H68O2(DOTTC) |  | alpha,omega-Dioxytetratriacontane |  |  | 508.91 | 0 | 0 | 298.15 | 350 | s | -299.302 | 201.48 | 25.7 | 583.6 | 0 | 0 | 0 | 0 | 0 | Richard 98 | 2 | MainDB
C35H66O4(DCOTTC) |  | alpha,omega-Dicarboxytritriacontane |  |  | 550.904 | 0 | 0 | 298.15 | 350 | s | -407.043 | 220.61 | 26.58 | 602.9 | 0 | 0 | 0 | 0 | 0 | Richard 98 | 2 | MainDB
C35H70O2(DOPTC) |  | alpha,omega-Dioxypentatriacontane |  |  | 522.9368 | 0 | 0 | 298.15 | 350 | s | -306.331 | 207.15 | 26.32 | 600.9 | 0 | 0 | 0 | 0 | 0 | Richard 98 | 2 | MainDB
C36H68O4(DCOTTC) |  | alpha,omega-Dicarboxytetratriacontane |  |  | 564.9308 | 0 | 0 | 298.15 | 350 | s | -414.072 | 226.5 | 27.22 | 619.6 | 0 | 0 | 0 | 0 | 0 | Richard 98 | 2 | MainDB
C36H72O2(DOHTC) |  | alpha,omega-Dioxyhexatriacontane |  |  | 536.9636 | 0 | 0 | 298.15 | 350 | s | -313.36 | 212.82 | 26.94 | 618.2 | 0 | 0 | 0 | 0 | 0 | Richard 98 | 2 | MainDB
C37H71O4(DCOPTC) |  | alpha,omega-Dicarboxypentatriacontane |  |  | 579.9655 | 0 | 0 | 298.15 | 350 | s | -421.101 | 232.39 | 27.86 | 636.3 | 0 | 0 | 0 | 0 | 0 | Richard 98 | 2 | MainDB
C37H74O2(DOHTC) |  | alpha,omega-Dioxyheptatriacontane |  |  | 550.9904 | 0 | 0 | 298.15 | 350 | s | -320.389 | 218.49 | 27.56 | 635.5 | 0 | 0 | 0 | 0 | 0 | Richard 98 | 2 | MainDB
C38H72O4(DCOHTC) |  | alpha,omega-Dicarboxyhexatriacontane |  |  | 592.984375 | 0 | 0 | 298.15 | 350 | s | -428.13 | 238.28 | 28.5 | 653 | 0 | 0 | 0 | 0 | 0 | Richard 98 | 2 | MainDB
C38H76O2(DOOTC) |  | alpha,omega-Dioxyoctatriacontane |  |  | 565.0172 | 0 | 0 | 298.15 | 350 | s | -327.418 | 224.16 | 28.18 | 652.8 | 0 | 0 | 0 | 0 | 0 | Richard 98 | 2 | MainDB
C39H74O4(DCOHTC) |  | alpha,omega-Dicarboxyheptatriacontane |  |  | 607.0112 | 0 | 0 | 298.15 | 350 | s | -435.159 | 244.17 | 29.14 | 669.7 | 0 | 0 | 0 | 0 | 0 | Richard 98 | 2 | MainDB
C39H78O2(DONTC) |  | alpha,omega-Dioxynonatriacontane |  |  | 579.044 | 0 | 0 | 298.15 | 350 | s | -334.447 | 229.83 | 28.8 | 670.1 | 0 | 0 | 0 | 0 | 0 | Richard 98 | 2 | MainDB
C40H76O4(DCOOTC) |  | alpha,omega-Dicarboxyoctatriacontane |  |  | 621.038 | 0 | 0 | 298.15 | 350 | s | -442.188 | 250.06 | 29.78 | 686.4 | 0 | 0 | 0 | 0 | 0 | Richard 98 | 2 | MainDB
C40H80O2(DOTC) |  | alpha,omega-Dioxytetracontane |  |  | 593.0708 | 0 | 0 | 298.15 | 350 | s | -341.476 | 235.5 | 29.42 | 687.4 | 0 | 0 | 0 | 0 | 0 | Richard 98 | 2 | MainDB
C41H78O4(DCONTC) |  | alpha,omega-Dicarboxynonatriacontane |  |  | 635.0648 | 0 | 0 | 298.15 | 350 | s | -449.217 | 255.95 | 30.42 | 703.1 | 0 | 0 | 0 | 0 | 0 | Richard 98 | 2 | MainDB
C42H80O4(DCOTC) |  | alpha,omega-Dicarboxytetracontane |  |  | 649.0916 | 0 | 0 | 298.15 | 350 | s | -456.246 | 261.84 | 31.06 | 719.8 | 0 | 0 | 0 | 0 | 0 | Richard 98 | 2 | MainDB
CHO2(-a) | HCOO | Formate -ion | Methanoate -ion | 71-47-6 | 45.01825 | 0 | 0 | 298.15 | 398 | a | -101.71 | 22 | -21 | 0 | 0 | 0 | 0 | 0 | 0 | Karapet 70 | 3 | MainDB
C2H3O2(-a) | CH3COO | Acetate -ion | Ethanoate -ion | 71-50-1 | 59.04505 | 0 | 0 | 273.15 | 333.15 | ao | -116.16 | 20.6 | 4152.416 | -17084.04 | -722.8171 | 19807.8 | 0 | 0 | 0 | Rossini 52, NBS 82 | 0 | MainDB
C2H3O2(-a) | CH3COO | Acetate -ion | Ethanoate -ion | 71-50-1 | 59.04505 | 0 | 0 | 333.15 | 473.15 | ao | 0 | 0 | -422.3674 | 1896.446 | 67.70453 | -2364.163 | 0 | 0 | 0 | Slop 98 | 2 | MainDB
C2H3O2(-a) | CH3COO | Acetate -ion | Ethanoate -ion | 71-50-1 | 59.04505 | 0 | 0 | 273.15 | 333.15 | ao | -116.16 | 20.6 | 4152.416 | -17084.04 | -722.8171 | 19807.8 | 0 | 0 | 0 | Rossini 52, NBS 82 | 0 | MainDB
C2H3O2(-a) | CH3COO | Acetate -ion | Ethanoate -ion | 71-50-1 | 59.04505 | 0 | 0 | 333.15 | 473.15 | ao | 0 | 0 | -422.3674 | 1896.446 | 67.70453 | -2364.163 | 0 | 0 | 0 | Slop 98 | 2 | MainDB
C2H3O3(-a) |  |  |  |  | 75.04445 | 0 | 0 | 273.15 | 333.15 | ao | -154.7 | 26.2 | 4230.279 | -17407.66 | -736.7505 | 20195.79 | 0 | 0 | 0 | Slop 98 | 2 | MainDB
C2H3O3(-a) |  |  |  |  | 75.04445 | 0 | 0 | 333.15 | 473.15 | ao | 0 | 0 | -384.0065 | 1745.375 | 59.83144 | -2187.471 | 0 | 0 | 0 | Slop 98 | 2 | MainDB
C2H3O3(-a) |  |  |  |  | 75.04445 | 0 | 0 | 273.15 | 333.15 | ao | -154.7 | 26.2 | 4230.279 | -17407.66 | -736.7505 | 20195.79 | 0 | 0 | 0 | Slop 98 | 2 | MainDB
C2H3O3(-a) |  |  |  |  | 75.04445 | 0 | 0 | 333.15 | 473.15 | ao | 0 | 0 | -384.0065 | 1745.375 | 59.83144 | -2187.471 | 0 | 0 | 0 | Slop 98 | 2 | MainDB
C3H2O4(-2a) |  |  |  |  | 102.0475 | 0 | 0 | 273.15 | 333.15 | ao | -209 | 12.8 | 6162.388 | -25627.8 | -1082.014 | 29592.68 | 0 | 0 | 0 | Slop 98 | 2 | MainDB
C3H2O4(-2a) |  |  |  |  | 102.0475 | 0 | 0 | 333.15 | 473.15 | ao | 0 | 0 | -1147.803 | 4619.521 | 188.4539 | -5648.378 | 0 | 0 | 0 | Slop 98 | 2 | MainDB
C3H2O4(-2a) |  |  |  |  | 102.0475 | 0 | 0 | 273.15 | 333.15 | ao | -209 | 12.8 | 6162.388 | -25627.8 | -1082.014 | 29592.68 | 0 | 0 | 0 | Slop 98 | 2 | MainDB
C3H2O4(-2a) |  |  |  |  | 102.0475 | 0 | 0 | 333.15 | 473.15 | ao | 0 | 0 | -1147.803 | 4619.521 | 188.4539 | -5648.378 | 0 | 0 | 0 | Slop 98 | 2 | MainDB
C3H3O4(-a) |  |  |  |  | 103.0548 | 0 | 0 | 273.15 | 333.15 | ao | -207.85 | 42.7 | 4159.813 | -17174.72 | -727.4055 | 19952.76 | 0 | 0 | 0 | Slop 98 | 2 | MainDB
C3H3O4(-a) |  |  |  |  | 103.0548 | 0 | 0 | 333.15 | 473.15 | ao | 0 | 0 | -292.0717 | 1322.894 | 39.48903 | -1685.479 | 0 | 0 | 0 | Slop 98 | 2 | MainDB
C3H3O4(-a) |  |  |  |  | 103.0548 | 0 | 0 | 273.15 | 333.15 | ao | -207.85 | 42.7 | 4159.813 | -17174.72 | -727.4055 | 19952.76 | 0 | 0 | 0 | Slop 98 | 2 | MainDB
C3H3O4(-a) |  |  |  |  | 103.0548 | 0 | 0 | 333.15 | 473.15 | ao | 0 | 0 | -292.0717 | 1322.894 | 39.48903 | -1685.479 | 0 | 0 | 0 | Slop 98 | 2 | MainDB
C3H5O2(-a) |  |  |  |  | 73.07185 | 0 | 0 | 273.15 | 333.15 | ao | -122.63 | 26.5 | 4395.414 | -17982.78 | -761.1934 | 20868.42 | 0 | 0 | 0 | Slop 98 | 2 | MainDB
C3H5O2(-a) |  |  |  |  | 73.07185 | 0 | 0 | 333.15 | 473.15 | ao | 0 | 0 | -351.3213 | 1723.742 | 57.92565 | -2165.822 | 0 | 0 | 0 | Slop 98 | 2 | MainDB
C3H5O2(-a) |  |  |  |  | 73.07185 | 0 | 0 | 273.15 | 333.15 | ao | -122.63 | 26.5 | 4395.414 | -17982.78 | -761.1934 | 20868.42 | 0 | 0 | 0 | Slop 98 | 2 | MainDB
C3H5O2(-a) |  |  |  |  | 73.07185 | 0 | 0 | 333.15 | 473.15 | ao | 0 | 0 | -351.3213 | 1723.742 | 57.92565 | -2165.822 | 0 | 0 | 0 | Slop 98 | 2 | MainDB
C3H5O3(-a) |  |  |  |  | 89.07125 | 0 | 0 | 273.15 | 333.15 | ao | -164.07 | 31.9 | 3985.453 | -16315.7 | -690.5547 | 18929.98 | 0 | 0 | 0 | Slop 98 | 2 | MainDB
C3H5O3(-a) |  |  |  |  | 89.07125 | 0 | 0 | 333.15 | 473.15 | ao | 0 | 0 | -335.4602 | 1620.336 | 55.31677 | -2031.832 | 0 | 0 | 0 | Slop 98 | 2 | MainDB
C3H5O3(-a) |  |  |  |  | 89.07125 | 0 | 0 | 273.15 | 333.15 | ao | -164.07 | 31.9 | 3985.453 | -16315.7 | -690.5547 | 18929.98 | 0 | 0 | 0 | Slop 98 | 2 | MainDB
C3H5O3(-a) |  |  |  |  | 89.07125 | 0 | 0 | 333.15 | 473.15 | ao | 0 | 0 | -335.4602 | 1620.336 | 55.31677 | -2031.832 | 0 | 0 | 0 | Slop 98 | 2 | MainDB
C4H4O4(-2a) |  |  |  |  | 116.0743 | 0 | 0 | 273.15 | 333.15 | ao | -217.35 | 19.5 | 5954.302 | -24710 | -1043.252 | 28532.2 | 0 | 0 | 0 | Slop 98 | 2 | MainDB
C4H4O4(-2a) |  |  |  |  | 116.0743 | 0 | 0 | 333.15 | 473.15 | ao | 0 | 0 | -1096.638 | 4464.179 | 182.1991 | -5458.05 | 0 | 0 | 0 | Slop 98 | 2 | MainDB
C4H4O4(-2a) |  |  |  |  | 116.0743 | 0 | 0 | 273.15 | 333.15 | ao | -217.35 | 19.5 | 5954.302 | -24710 | -1043.252 | 28532.2 | 0 | 0 | 0 | Slop 98 | 2 | MainDB
C4H4O4(-2a) |  |  |  |  | 116.0743 | 0 | 0 | 333.15 | 473.15 | ao | 0 | 0 | -1096.638 | 4464.179 | 182.1991 | -5458.05 | 0 | 0 | 0 | Slop 98 | 2 | MainDB
C4H5O4(-a) |  |  |  |  | 117.0816 | 0 | 0 | 273.15 | 333.15 | ao | -217.35 | 45.2 | 3997.718 | -16444.82 | -696.4834 | 19104.35 | 0 | 0 | 0 | Slop 98 | 2 | MainDB
C4H5O4(-a) |  |  |  |  | 117.0816 | 0 | 0 | 333.15 | 473.15 | ao | 0 | 0 | -266.5826 | 1273.077 | 38.12434 | -1621.433 | 0 | 0 | 0 | Slop 98 | 2 | MainDB
C4H5O4(-a) |  |  |  |  | 117.0816 | 0 | 0 | 273.15 | 333.15 | ao | -217.35 | 45.2 | 3997.718 | -16444.82 | -696.4834 | 19104.35 | 0 | 0 | 0 | Slop 98 | 2 | MainDB
C4H5O4(-a) |  |  |  |  | 117.0816 | 0 | 0 | 333.15 | 473.15 | ao | 0 | 0 | -266.5826 | 1273.077 | 38.12434 | -1621.433 | 0 | 0 | 0 | Slop 98 | 2 | MainDB
C4H7O2(-a) |  |  |  |  | 87.09865 | 0 | 0 | 273.15 | 333.15 | ao | -128.63 | 31.8 | 3824.429 | -15577 | -659.1759 | 18066.89 | 0 | 0 | 0 | Slop 98 | 2 | MainDB
C4H7O2(-a) |  |  |  |  | 87.09865 | 0 | 0 | 333.15 | 473.15 | ao | 0 | 0 | -323.162 | 1635.432 | 57.14328 | -2044.608 | 0 | 0 | 0 | Slop 98 | 2 | MainDB
C4H7O2(-a) |  |  |  |  | 87.09865 | 0 | 0 | 273.15 | 333.15 | ao | -128.63 | 31.8 | 3824.429 | -15577 | -659.1759 | 18066.89 | 0 | 0 | 0 | Slop 98 | 2 | MainDB
C4H7O2(-a) |  |  |  |  | 87.09865 | 0 | 0 | 333.15 | 473.15 | ao | 0 | 0 | -323.162 | 1635.432 | 57.14328 | -2044.608 | 0 | 0 | 0 | Slop 98 | 2 | MainDB
C4H7O3(-a) |  |  |  |  | 103.098 | 0 | 0 | 273.15 | 333.15 | ao | -169.81 | 38.6 | 3720.473 | -15136.85 | -640.7024 | 17564.46 | 0 | 0 | 0 | Slop 98 | 2 | MainDB
C4H7O3(-a) |  |  |  |  | 103.098 | 0 | 0 | 333.15 | 473.15 | ao | 0 | 0 | -280.0239 | 1470.668 | 49.72413 | -1846.423 | 0 | 0 | 0 | Slop 98 | 2 | MainDB
C4H7O3(-a) |  |  |  |  | 103.098 | 0 | 0 | 273.15 | 333.15 | ao | -169.81 | 38.6 | 3720.473 | -15136.85 | -640.7024 | 17564.46 | 0 | 0 | 0 | Slop 98 | 2 | MainDB
C4H7O3(-a) |  |  |  |  | 103.098 | 0 | 0 | 333.15 | 473.15 | ao | 0 | 0 | -280.0239 | 1470.668 | 49.72413 | -1846.423 | 0 | 0 | 0 | Slop 98 | 2 | MainDB
C5H6O4(-2a) |  |  |  |  | 130.1011 | 0 | 0 | 273.15 | 333.15 | ao | -224.14 | 26.2 | 5784.026 | -23965.29 | -1011.839 | 27673.84 | 0 | 0 | 0 | Slop 98 | 2 | MainDB
C5H6O4(-2a) |  |  |  |  | 130.1011 | 0 | 0 | 333.15 | 473.15 | ao | 0 | 0 | -1048.749 | 4307.171875 | 175.608 | -5266.948 | 0 | 0 | 0 | Slop 98 | 2 | MainDB
C5H6O4(-2a) |  |  |  |  | 130.1011 | 0 | 0 | 273.15 | 333.15 | ao | -224.14 | 26.2 | 5784.026 | -23965.29 | -1011.839 | 27673.84 | 0 | 0 | 0 | Slop 98 | 2 | MainDB
C5H6O4(-2a) |  |  |  |  | 130.1011 | 0 | 0 | 333.15 | 473.15 | ao | 0 | 0 | -1048.749 | 4307.171875 | 175.608 | -5266.948 | 0 | 0 | 0 | Slop 98 | 2 | MainDB
C5H7O4(-a) |  |  |  |  | 131.1084 | 0 | 0 | 273.15 | 333.15 | ao | -223.57 | 52.9 | 3816.247 | -15654.37 | -663.1622 | 18194.36 | 0 | 0 | 0 | Slop 98 | 2 | MainDB
C5H7O4(-a) |  |  |  |  | 131.1084 | 0 | 0 | 333.15 | 473.15 | ao | 0 | 0 | -212.4539 | 1090.431 | 30.34525 | -1399.647 | 0 | 0 | 0 | Slop 98 | 2 | MainDB
C5H7O4(-a) |  |  |  |  | 131.1084 | 0 | 0 | 273.15 | 333.15 | ao | -223.57 | 52.9 | 3816.247 | -15654.37 | -663.1622 | 18194.36 | 0 | 0 | 0 | Slop 98 | 2 | MainDB
C5H7O4(-a) |  |  |  |  | 131.1084 | 0 | 0 | 333.15 | 473.15 | ao | 0 | 0 | -212.4539 | 1090.431 | 30.34525 | -1399.647 | 0 | 0 | 0 | Slop 98 | 2 | MainDB
C5H9O2(-a) |  |  |  |  | 101.1255 | 0 | 0 | 273.15 | 333.15 | ao | -134.38 | 38.3 | 3521.161 | -14220.83 | -601.7811 | 16493.65 | 0 | 0 | 0 | Slop 98 | 2 | MainDB
C5H9O2(-a) |  |  |  |  | 101.1255 | 0 | 0 | 333.15 | 473.15 | ao | 0 | 0 | -266.4287 | 1497.394 | 52.38108 | -1871.748 | 0 | 0 | 0 | Slop 98 | 2 | MainDB
C5H9O2(-a) |  |  |  |  | 101.1255 | 0 | 0 | 273.15 | 333.15 | ao | -134.38 | 38.3 | 3521.161 | -14220.83 | -601.7811 | 16493.65 | 0 | 0 | 0 | Slop 98 | 2 | MainDB
C5H9O2(-a) |  |  |  |  | 101.1255 | 0 | 0 | 333.15 | 473.15 | ao | 0 | 0 | -266.4287 | 1497.394 | 52.38108 | -1871.748 | 0 | 0 | 0 | Slop 98 | 2 | MainDB
C5H9O3(-a) |  |  |  |  | 117.1248 | 0 | 0 | 273.15 | 333.15 | ao | -175.77 | 45.3 | 3455.265 | -13957.07 | -590.811 | 16197.89 | 0 | 0 | 0 | Slop 98 | 2 | MainDB
C5H9O3(-a) |  |  |  |  | 117.1248 | 0 | 0 | 333.15 | 473.15 | ao | 0 | 0 | -224.5105 | 1320.679 | 44.1171 | -1660.626 | 0 | 0 | 0 | Slop 98 | 2 | MainDB
C5H9O3(-a) |  |  |  |  | 117.1248 | 0 | 0 | 273.15 | 333.15 | ao | -175.77 | 45.3 | 3455.265 | -13957.07 | -590.811 | 16197.89 | 0 | 0 | 0 | Slop 98 | 2 | MainDB
C5H9O3(-a) |  |  |  |  | 117.1248 | 0 | 0 | 333.15 | 473.15 | ao | 0 | 0 | -224.5105 | 1320.679 | 44.1171 | -1660.626 | 0 | 0 | 0 | Slop 98 | 2 | MainDB
C6H8O4(-2a) |  |  |  |  | 144.1279 | 0 | 0 | 273.15 | 333.15 | ao | -227.78 | 32.9 | 5565.418 | -22999.51 | -971.0394 | 26557.36 | 0 | 0 | 0 | Slop 98 | 2 | MainDB
C6H8O4(-2a) |  |  |  |  | 144.1279 | 0 | 0 | 333.15 | 473.15 | ao | 0 | 0 | -996.5881 | 4151.788 | 169.4218 | -5076.24 | 0 | 0 | 0 | Slop 98 | 2 | MainDB
C6H8O4(-2a) |  |  |  |  | 144.1279 | 0 | 0 | 273.15 | 333.15 | ao | -227.78 | 32.9 | 5565.418 | -22999.51 | -971.0394 | 26557.36 | 0 | 0 | 0 | Slop 98 | 2 | MainDB
C6H8O4(-2a) |  |  |  |  | 144.1279 | 0 | 0 | 333.15 | 473.15 | ao | 0 | 0 | -996.5881 | 4151.788 | 169.4218 | -5076.24 | 0 | 0 | 0 | Slop 98 | 2 | MainDB
C6H9O4(-a) |  |  |  |  | 145.1353 | 0 | 0 | 273.15 | 333.15 | ao | -227.13 | 59.8 | 3596.5 | -14683.94 | -622.1689 | 17072.65 | 0 | 0 | 0 | Slop 98 | 2 | MainDB
C6H9O4(-a) |  |  |  |  | 145.1353 | 0 | 0 | 333.15 | 473.15 | ao | 0 | 0 | -159.6126 | 932.2449 | 24.02875 | -1205.589 | 0 | 0 | 0 | Slop 98 | 2 | MainDB
C6H9O4(-a) |  |  |  |  | 145.1353 | 0 | 0 | 273.15 | 333.15 | ao | -227.13 | 59.8 | 3596.5 | -14683.94 | -622.1689 | 17072.65 | 0 | 0 | 0 | Slop 98 | 2 | MainDB
C6H9O4(-a) |  |  |  |  | 145.1353 | 0 | 0 | 333.15 | 473.15 | ao | 0 | 0 | -159.6126 | 932.2449 | 24.02875 | -1205.589 | 0 | 0 | 0 | Slop 98 | 2 | MainDB
C6H11O2(-a) |  |  |  |  | 115.1523 | 0 | 0 | 273.15 | 333.15 | ao | -139.87 | 45.3 | 3266.169 | -13089.6 | -553.9623 | 15184.34 | 0 | 0 | 0 | Slop 98 | 2 | MainDB
C6H11O2(-a) |  |  |  |  | 115.1523 | 0 | 0 | 333.15 | 473.15 | ao | 0 | 0 | -210.0715 | 1338.406 | 46.262 | -1675.629 | 0 | 0 | 0 | Slop 98 | 2 | MainDB
C6H11O2(-a) |  |  |  |  | 115.1523 | 0 | 0 | 273.15 | 333.15 | ao | -139.87 | 45.3 | 3266.169 | -13089.6 | -553.9623 | 15184.34 | 0 | 0 | 0 | Slop 98 | 2 | MainDB
C6H11O2(-a) |  |  |  |  | 115.1523 | 0 | 0 | 333.15 | 473.15 | ao | 0 | 0 | -210.0715 | 1338.406 | 46.262 | -1675.629 | 0 | 0 | 0 | Slop 98 | 2 | MainDB
C6H11O3(-a) |  |  |  |  | 131.1516 | 0 | 0 | 273.15 | 333.15 | ao | -181.24 | 52 | 3191.002 | -12781.15 | -541.0809 | 14835.68 | 0 | 0 | 0 | Slop 98 | 2 | MainDB
C6H11O3(-a) |  |  |  |  | 131.1516 | 0 | 0 | 333.15 | 473.15 | ao | 0 | 0 | -169.4742 | 1172.655 | 38.60062 | -1477.183 | 0 | 0 | 0 | Slop 98 | 2 | MainDB
C6H11O3(-a) |  |  |  |  | 131.1516 | 0 | 0 | 273.15 | 333.15 | ao | -181.24 | 52 | 3191.002 | -12781.15 | -541.0809 | 14835.68 | 0 | 0 | 0 | Slop 98 | 2 | MainDB
C6H11O3(-a) |  |  |  |  | 131.1516 | 0 | 0 | 333.15 | 473.15 | ao | 0 | 0 | -169.4742 | 1172.655 | 38.60062 | -1477.183 | 0 | 0 | 0 | Slop 98 | 2 | MainDB
C7H5O2(-a) |  |  |  |  | 121.1159 | 0 | 0 | 273.15 | 333.15 | ao | -84.99 | 36.2 | 3714.788 | -15097.68 | -638.9588 | 17514.47 | 0 | 0 | 0 | Slop 98 | 2 | MainDB
C7H5O2(-a) |  |  |  |  | 121.1159 | 0 | 0 | 333.15 | 473.15 | ao | 0 | 0 | -292.1565 | 1533.477 | 52.85698 | -1920.542 | 0 | 0 | 0 | Slop 98 | 2 | MainDB
C7H5O2(-a) |  |  |  |  | 121.1159 | 0 | 0 | 273.15 | 333.15 | ao | -84.99 | 36.2 | 3714.788 | -15097.68 | -638.9588 | 17514.47 | 0 | 0 | 0 | Slop 98 | 2 | MainDB
C7H5O2(-a) |  |  |  |  | 121.1159 | 0 | 0 | 333.15 | 473.15 | ao | 0 | 0 | -292.1565 | 1533.477 | 52.85698 | -1920.542 | 0 | 0 | 0 | Slop 98 | 2 | MainDB
C7H10O4(-2a) |  |  |  |  | 158.1547 | 0 | 0 | 273.15 | 333.15 | ao | -234.96 | 39.6 | 5332.882 | -21968.2 | -927.4465 | 25363.81 | 0 | 0 | 0 | Slop 98 | 2 | MainDB
C7H10O4(-2a) |  |  |  |  | 158.1547 | 0 | 0 | 333.15 | 473.15 | ao | 0 | 0 | -944.8718 | 4005.238 | 163.7646 | -4895.542 | 0 | 0 | 0 | Slop 98 | 2 | MainDB
C7H10O4(-2a) |  |  |  |  | 158.1547 | 0 | 0 | 273.15 | 333.15 | ao | -234.96 | 39.6 | 5332.882 | -21968.2 | -927.4465 | 25363.81 | 0 | 0 | 0 | Slop 98 | 2 | MainDB
C7H10O4(-2a) |  |  |  |  | 158.1547 | 0 | 0 | 333.15 | 473.15 | ao | 0 | 0 | -944.8718 | 4005.238 | 163.7646 | -4895.542 | 0 | 0 | 0 | Slop 98 | 2 | MainDB
C7H11O4(-a) |  |  |  |  | 159.162 | 0 | 0 | 273.15 | 333.15 | ao | -234.04 | 67.5 | 3350.892 | -13599.22 | -576.3468 | 15818.8 | 0 | 0 | 0 | Slop 98 | 2 | MainDB
C7H11O4(-a) |  |  |  |  | 159.162 | 0 | 0 | 333.15 | 473.15 | ao | 0 | 0 | -100.6597 | 755.9528 | 16.99396 | -989.2963 | 0 | 0 | 0 | Slop 98 | 2 | MainDB
C7H11O4(-a) |  |  |  |  | 159.162 | 0 | 0 | 273.15 | 333.15 | ao | -234.04 | 67.5 | 3350.892 | -13599.22 | -576.3468 | 15818.8 | 0 | 0 | 0 | Slop 98 | 2 | MainDB
C7H11O4(-a) |  |  |  |  | 159.162 | 0 | 0 | 333.15 | 473.15 | ao | 0 | 0 | -100.6597 | 755.9528 | 16.99396 | -989.2963 | 0 | 0 | 0 | Slop 98 | 2 | MainDB
C7H13O2(-a) |  |  |  |  | 129.179 | 0 | 0 | 273.15 | 333.15 | ao | -145.62 | 52 | 3001.906 | -11913.68 | -504.2322 | 13822.14 | 0 | 0 | 0 | Slop 98 | 2 | MainDB
C7H13O2(-a) |  |  |  |  | 129.179 | 0 | 0 | 333.15 | 473.15 | ao | 0 | 0 | -155.0351 | 1190.382 | 40.74551 | -1492.186 | 0 | 0 | 0 | Slop 98 | 2 | MainDB
C7H13O2(-a) |  |  |  |  | 129.179 | 0 | 0 | 273.15 | 333.15 | ao | -145.62 | 52 | 3001.906 | -11913.68 | -504.2322 | 13822.14 | 0 | 0 | 0 | Slop 98 | 2 | MainDB
C7H13O2(-a) |  |  |  |  | 129.179 | 0 | 0 | 333.15 | 473.15 | ao | 0 | 0 | -155.0351 | 1190.382 | 40.74551 | -1492.186 | 0 | 0 | 0 | Slop 98 | 2 | MainDB
C7H13O3(-a) |  |  |  |  | 145.1785 | 0 | 0 | 273.15 | 333.15 | ao | -186.9 | 58.7 | 2926.297 | -11603.42 | -491.2752 | 13471.42 | 0 | 0 | 0 | Slop 98 | 2 | MainDB
C7H13O3(-a) |  |  |  |  | 145.1785 | 0 | 0 | 333.15 | 473.15 | ao | 0 | 0 | -114.2404 | 1023.816 | 33.0469 | -1292.763 | 0 | 0 | 0 | Slop 98 | 2 | MainDB
C7H13O3(-a) |  |  |  |  | 145.1785 | 0 | 0 | 273.15 | 333.15 | ao | -186.9 | 58.7 | 2926.297 | -11603.42 | -491.2752 | 13471.42 | 0 | 0 | 0 | Slop 98 | 2 | MainDB
C7H13O3(-a) |  |  |  |  | 145.1785 | 0 | 0 | 333.15 | 473.15 | ao | 0 | 0 | -114.2404 | 1023.816 | 33.0469 | -1292.763 | 0 | 0 | 0 | Slop 98 | 2 | MainDB
C8H12O4(-2a) |  |  |  |  | 172.1815 | 0 | 0 | 273.15 | 333.15 | ao | -238.78 | 46.3 | 5036.416 | -20645.27 | -871.4759 | 23830.06 | 0 | 0 | 0 | Slop 98 | 2 | MainDB
C8H12O4(-2a) |  |  |  |  | 172.1815 | 0 | 0 | 333.15 | 473.15 | ao | 0 | 0 | -886.7294 | 3856.981 | 158.4532 | -4710.809 | 0 | 0 | 0 | Slop 98 | 2 | MainDB
C8H12O4(-2a) |  |  |  |  | 172.1815 | 0 | 0 | 273.15 | 333.15 | ao | -238.78 | 46.3 | 5036.416 | -20645.27 | -871.4759 | 23830.06 | 0 | 0 | 0 | Slop 98 | 2 | MainDB
C8H12O4(-2a) |  |  |  |  | 172.1815 | 0 | 0 | 333.15 | 473.15 | ao | 0 | 0 | -886.7294 | 3856.981 | 158.4532 | -4710.809 | 0 | 0 | 0 | Slop 98 | 2 | MainDB
C8H13O4(-a) |  |  |  |  | 173.1888 | 0 | 0 | 273.15 | 333.15 | ao | -238.13 | 73.2 | 3066.351 | -12325.01 | -522.4095 | 14340.06 | 0 | 0 | 0 | Slop 98 | 2 | MainDB
C8H13O4(-a) |  |  |  |  | 173.1888 | 0 | 0 | 333.15 | 473.15 | ao | 0 | 0 | -49.11212 | 634.8086 | 12.93824 | -837.011 | 0 | 0 | 0 | Slop 98 | 2 | MainDB
C8H13O4(-a) |  |  |  |  | 173.1888 | 0 | 0 | 273.15 | 333.15 | ao | -238.13 | 73.2 | 3066.351 | -12325.01 | -522.4095 | 14340.06 | 0 | 0 | 0 | Slop 98 | 2 | MainDB
C8H13O4(-a) |  |  |  |  | 173.1888 | 0 | 0 | 333.15 | 473.15 | ao | 0 | 0 | -49.11212 | 634.8086 | 12.93824 | -837.011 | 0 | 0 | 0 | Slop 98 | 2 | MainDB
C8H15O2(-a) |  |  |  |  | 143.2059 | 0 | 0 | 273.15 | 333.15 | ao | -151.58 | 58.7 | 2776.989 | -10918.49 | -462.1803 | 12671.15 | 0 | 0 | 0 | Slop 98 | 2 | MainDB
C8H15O2(-a) |  |  |  |  | 143.2059 | 0 | 0 | 333.15 | 473.15 | ao | 0 | 0 | -102.8418 | 1037.813 | 34.74046 | -1304.609375 | 0 | 0 | 0 | Slop 98 | 2 | MainDB
C8H15O2(-a) |  |  |  |  | 143.2059 | 0 | 0 | 273.15 | 333.15 | ao | -151.58 | 58.7 | 2776.989 | -10918.49 | -462.1803 | 12671.15 | 0 | 0 | 0 | Slop 98 | 2 | MainDB
C8H15O2(-a) |  |  |  |  | 143.2059 | 0 | 0 | 333.15 | 473.15 | ao | 0 | 0 | -102.8418 | 1037.813 | 34.74046 | -1304.609375 | 0 | 0 | 0 | Slop 98 | 2 | MainDB
C8H15O3(-a) |  |  |  |  | 159.2052 | 0 | 0 | 273.15 | 333.15 | ao | -192.57 | 65.4 | 2661.675 | -10426.03 | -441.4839 | 12107.56 | 0 | 0 | 0 | Slop 98 | 2 | MainDB
C8H15O3(-a) |  |  |  |  | 159.2052 | 0 | 0 | 333.15 | 473.15 | ao | 0 | 0 | -59.00456 | 874.9704 | 27.49234 | -1108.338 | 0 | 0 | 0 | Slop 98 | 2 | MainDB
C8H15O3(-a) |  |  |  |  | 159.2052 | 0 | 0 | 273.15 | 333.15 | ao | -192.57 | 65.4 | 2661.675 | -10426.03 | -441.4839 | 12107.56 | 0 | 0 | 0 | Slop 98 | 2 | MainDB
C8H15O3(-a) |  |  |  |  | 159.2052 | 0 | 0 | 333.15 | 473.15 | ao | 0 | 0 | -59.00456 | 874.9704 | 27.49234 | -1108.338 | 0 | 0 | 0 | Slop 98 | 2 | MainDB
C9H14O4(-2a) |  |  |  |  | 186.2083 | 0 | 0 | 273.15 | 333.15 | ao | -241.66 | 53 | 4772.295 | -19469.9375 | -821.7703 | 22468.51 | 0 | 0 | 0 | Slop 98 | 2 | MainDB
C9H14O4(-2a) |  |  |  |  | 186.2083 | 0 | 0 | 333.15 | 473.15 | ao | 0 | 0 | -831.7733 | 3709.286 | 152.9519 | -4527.759 | 0 | 0 | 0 | Slop 98 | 2 | MainDB
C9H14O4(-2a) |  |  |  |  | 186.2083 | 0 | 0 | 273.15 | 333.15 | ao | -241.66 | 53 | 4772.295 | -19469.9375 | -821.7703 | 22468.51 | 0 | 0 | 0 | Slop 98 | 2 | MainDB
C9H14O4(-2a) |  |  |  |  | 186.2083 | 0 | 0 | 333.15 | 473.15 | ao | 0 | 0 | -831.7733 | 3709.286 | 152.9519 | -4527.759 | 0 | 0 | 0 | Slop 98 | 2 | MainDB
C9H15O4(-a) |  |  |  |  | 187.2157 | 0 | 0 | 273.15 | 333.15 | ao | -240.97 | 80 | 2800.497 | -11142.6 | -472.408 | 12970.5 | 0 | 0 | 0 | Slop 98 | 2 | MainDB
C9H15O4(-a) |  |  |  |  | 187.2157 | 0 | 0 | 333.15 | 473.15 | ao | 0 | 0 | 6.76131 | 483.34 | 7.26267 | -649.444 | 0 | 0 | 0 | Slop 98 | 2 | MainDB
C9H15O4(-a) |  |  |  |  | 187.2157 | 0 | 0 | 273.15 | 333.15 | ao | -240.97 | 80 | 2800.497 | -11142.6 | -472.408 | 12970.5 | 0 | 0 | 0 | Slop 98 | 2 | MainDB
C9H15O4(-a) |  |  |  |  | 187.2157 | 0 | 0 | 333.15 | 473.15 | ao | 0 | 0 | 6.76131 | 483.34 | 7.26267 | -649.444 | 0 | 0 | 0 | Slop 98 | 2 | MainDB
C9H17O2(-a) |  |  |  |  | 157.2327 | 0 | 0 | 273.15 | 333.15 | ao | -156.99 | 65.4 | 2472.579 | -9558.571 | -404.6353 | 11094.01 | 0 | 0 | 0 | Slop 98 | 2 | MainDB
C9H17O2(-a) |  |  |  |  | 157.2327 | 0 | 0 | 333.15 | 473.15 | ao | 0 | 0 | -44.5654 | 892.6975 | 29.63723 | -1123.34 | 0 | 0 | 0 | Slop 98 | 2 | MainDB
C9H17O2(-a) |  |  |  |  | 157.2327 | 0 | 0 | 273.15 | 333.15 | ao | -156.99 | 65.4 | 2472.579 | -9558.571 | -404.6353 | 11094.01 | 0 | 0 | 0 | Slop 98 | 2 | MainDB
C9H17O2(-a) |  |  |  |  | 157.2327 | 0 | 0 | 333.15 | 473.15 | ao | 0 | 0 | -44.5654 | 892.6975 | 29.63723 | -1123.34 | 0 | 0 | 0 | Slop 98 | 2 | MainDB
C9H17O3(-a) |  |  |  |  | 173.2321 | 0 | 0 | 273.15 | 333.15 | ao | -198.25 | 72.1 | 2396.97 | -9248.307 | -391.6782 | 10743.29 | 0 | 0 | 0 | Slop 98 | 2 | MainDB
C9H17O3(-a) |  |  |  |  | 173.2321 | 0 | 0 | 333.15 | 473.15 | ao | 0 | 0 | -3.77069 | 726.1316 | 21.93862 | -923.9175 | 0 | 0 | 0 | Slop 98 | 2 | MainDB
C9H17O3(-a) |  |  |  |  | 173.2321 | 0 | 0 | 273.15 | 333.15 | ao | -198.25 | 72.1 | 2396.97 | -9248.307 | -391.6782 | 10743.29 | 0 | 0 | 0 | Slop 98 | 2 | MainDB
C9H17O3(-a) |  |  |  |  | 173.2321 | 0 | 0 | 333.15 | 473.15 | ao | 0 | 0 | -3.77069 | 726.1316 | 21.93862 | -923.9175 | 0 | 0 | 0 | Slop 98 | 2 | MainDB
C10H16O4(-2a) |  |  |  |  | 200.2351 | 0 | 0 | 273.15 | 333.15 | ao | -246.88 | 59.7 | 4507.674 | -18292.55 | -771.9791 | 21104.65 | 0 | 0 | 0 | Slop 98 | 2 | MainDB
C10H16O4(-2a) |  |  |  |  | 200.2351 | 0 | 0 | 333.15 | 473.15 | ao | 0 | 0 | -776.5366 | 3560.44 | 147.3973 | -4343.333 | 0 | 0 | 0 | Slop 98 | 2 | MainDB
C10H16O4(-2a) |  |  |  |  | 200.2351 | 0 | 0 | 273.15 | 333.15 | ao | -246.88 | 59.7 | 4507.674 | -18292.55 | -771.9791 | 21104.65 | 0 | 0 | 0 | Slop 98 | 2 | MainDB
C10H16O4(-2a) |  |  |  |  | 200.2351 | 0 | 0 | 333.15 | 473.15 | ao | 0 | 0 | -776.5366 | 3560.44 | 147.3973 | -4343.333 | 0 | 0 | 0 | Slop 98 | 2 | MainDB
C10H17O4(-a) |  |  |  |  | 201.2424 | 0 | 0 | 273.15 | 333.15 | ao | -246.23 | 86.7 | 2535.804 | -9964.918 | -422.6046 | 11606.31 | 0 | 0 | 0 | Slop 98 | 2 | MainDB
C10H17O4(-a) |  |  |  |  | 201.2424 | 0 | 0 | 333.15 | 473.15 | ao | 0 | 0 | 62.03764 | 334.3298 | 1.70049 | -464.8214 | 0 | 0 | 0 | Slop 98 | 2 | MainDB
C10H17O4(-a) |  |  |  |  | 201.2424 | 0 | 0 | 273.15 | 333.15 | ao | -246.23 | 86.7 | 2535.804 | -9964.918 | -422.6046 | 11606.31 | 0 | 0 | 0 | Slop 98 | 2 | MainDB
C10H17O4(-a) |  |  |  |  | 201.2424 | 0 | 0 | 333.15 | 473.15 | ao | 0 | 0 | 62.03764 | 334.3298 | 1.70049 | -464.8214 | 0 | 0 | 0 | Slop 98 | 2 | MainDB
C10H19O2(-a) |  |  |  |  | 171.2594 | 0 | 0 | 273.15 | 333.15 | ao | -162.7 | 72.1 | 2059.098 | -7773.655 | -329.0368 | 9020.312 | 0 | 0 | 0 | Slop 98 | 2 | MainDB
C10H19O2(-a) |  |  |  |  | 171.2594 | 0 | 0 | 333.15 | 473.15 | ao | 0 | 0 | 4.359 | 756.267 | 25.58486 | -949.421875 | 0 | 0 | 0 | Slop 98 | 2 | MainDB
C10H19O2(-a) |  |  |  |  | 171.2594 | 0 | 0 | 273.15 | 333.15 | ao | -162.7 | 72.1 | 2059.098 | -7773.655 | -329.0368 | 9020.312 | 0 | 0 | 0 | Slop 98 | 2 | MainDB
C10H19O2(-a) |  |  |  |  | 171.2594 | 0 | 0 | 333.15 | 473.15 | ao | 0 | 0 | 4.359 | 756.267 | 25.58486 | -949.421875 | 0 | 0 | 0 | Slop 98 | 2 | MainDB
C10H19O3(-a) |  |  |  |  | 187.2589 | 0 | 0 | 273.15 | 333.15 | ao | -203.93 | 78.8 | 2132.277 | -8070.628 | -341.8748 | 9379.101 | 0 | 0 | 0 | Slop 98 | 2 | MainDB
C10H19O3(-a) |  |  |  |  | 187.2589 | 0 | 0 | 333.15 | 473.15 | ao | 0 | 0 | 51.50603 | 577.1214 | 16.37644 | -739.2949 | 0 | 0 | 0 | Slop 98 | 2 | MainDB
C10H19O3(-a) |  |  |  |  | 187.2589 | 0 | 0 | 273.15 | 333.15 | ao | -203.93 | 78.8 | 2132.277 | -8070.628 | -341.8748 | 9379.101 | 0 | 0 | 0 | Slop 98 | 2 | MainDB
C10H19O3(-a) |  |  |  |  | 187.2589 | 0 | 0 | 333.15 | 473.15 | ao | 0 | 0 | 51.50603 | 577.1214 | 16.37644 | -739.2949 | 0 | 0 | 0 | Slop 98 | 2 | MainDB
C11H21O2(-a) |  |  |  |  | 185.2863 | 0 | 0 | 273.15 | 333.15 | ao | -168.37 | 78.8 | 1943.181 | -7203.166 | -305.026 | 8365.559 | 0 | 0 | 0 | Slop 98 | 2 | MainDB
C11H21O2(-a) |  |  |  |  | 185.2863 | 0 | 0 | 333.15 | 473.15 | ao | 0 | 0 | 65.94509 | 594.8485 | 18.52134 | -754.2978 | 0 | 0 | 0 | Slop 98 | 2 | MainDB
C11H21O2(-a) |  |  |  |  | 185.2863 | 0 | 0 | 273.15 | 333.15 | ao | -168.37 | 78.8 | 1943.181 | -7203.166 | -305.026 | 8365.559 | 0 | 0 | 0 | Slop 98 | 2 | MainDB
C11H21O2(-a) |  |  |  |  | 185.2863 | 0 | 0 | 333.15 | 473.15 | ao | 0 | 0 | 65.94509 | 594.8485 | 18.52134 | -754.2978 | 0 | 0 | 0 | Slop 98 | 2 | MainDB
C12H23O2(-a) |  |  |  |  | 199.313 | 0 | 0 | 273.15 | 333.15 | ao | 174.04 | 85.5 | 1736.337 | -6290.897 | -266.4969 | 7311.47 | 0 | 0 | 0 | Slop 98 | 2 | MainDB
C12H23O2(-a) |  |  |  |  | 199.313 | 0 | 0 | 333.15 | 473.15 | ao | 0 | 0 | 116.7975 | 440.4145 | 12.3029 | -565.0849 | 0 | 0 | 0 | Slop 98 | 2 | MainDB
C12H23O2(-a) |  |  |  |  | 199.313 | 0 | 0 | 273.15 | 333.15 | ao | 174.04 | 85.5 | 1736.337 | -6290.897 | -266.4969 | 7311.47 | 0 | 0 | 0 | Slop 98 | 2 | MainDB
C12H23O2(-a) |  |  |  |  | 199.313 | 0 | 0 | 333.15 | 473.15 | ao | 0 | 0 | 116.7975 | 440.4145 | 12.3029 | -565.0849 | 0 | 0 | 0 | Slop 98 | 2 | MainDB
C12HOCl7(1234678HCDFg) |  | 1,2,3,4,6,7,8-Heptachlorodibenzofuran | Hepta-CDBF |  | 409.3103 | 0 | 0 | 298 | 2000 | g | -10.54 | 115.511 | 74.357 | 27.354 | -28.167 | -5.622 | 0 | 0 | 0 | Saito 00 | 2 | MainDB
C12HOCl7(1234679HCDFg) |  | 1,2,3,4,6,7,9-Heptachlorodibenzofuran | Hepta-CDBF |  | 409.3103 | 0 | 0 | 298 | 2000 | g | -8.891 | 118.308 | 76.346 | 27.364 | -28.286 | -5.626 | 0 | 0 | 0 | Saito 00 | 2 | MainDB
C12HOCl7(1234689HCDFg) |  | 1,2,3,4,6,8,9-Heptachlorodibenzofuran | Hepta-CDBF |  | 409.3103 | 0 | 0 | 298 | 2000 | g | -8.795 | 118.212 | 76.365 | 27.347 | -28.301 | -5.622 | 0 | 0 | 0 | Saito 00 | 2 | MainDB
C12HOCl7(1234789HCDFg) |  | 1,2,3,4,7,8,9-Heptachlorodibenzofuran | Hepta-CDBF |  | 409.3103 | 0 | 0 | 298 | 2000 | g | -9.441 | 117.902 | 76.405 | 27.304 | -28.339 | -5.613 | 0 | 0 | 0 | Saito 00 | 2 | MainDB
C12HO2Cl7(1234678HCDBDg) |  | 1,2,3,4,6,7,8-Heptachlorodibenzo-p-dioxin | Hepta-CDBD |  | 425.3097 | 0 | 0 | 298.15 | 2000 | g | -44.16826 | 119.6224 | 79.0368 | 28.40105 | -29.53633 | -58.42256 | 0 | 0 | 0 | Saito 00 | 2 | MainDB
C12HO2Cl7(1234679HCDBDg) |  | 1,2,3,4,6,7,9-Heptachlorodibenzo-p-dioxin | Hepta-CDBD |  | 425.3097 | 0 | 0 | 298.15 | 2000 | g | -43.64245 | 119.5029 | 79.07265 | 28.37476 | -29.54589 | -58.37476 | 0 | 0 | 0 | Saito 00 | 2 | MainDB
C12H2OCl6(123467HCDBFg) |  | 1,2,3,4,6,7-Hexachlorodibenzofuran | Hexa-CDBF |  | 374.8652 | 0 | 0 | 298 | 2000 | g | -5.378 | 112.978 | 72.139 | 30.105 | -28.54 | -6.125 | 0 | 0 | 0 | Saito 00 | 2 | MainDB
C12H2OCl6(123468HCDBFg) |  | 1,2,3,4,6,8-Hexachlorodibenzofuran | Hexa-CDBF |  | 374.8652 | 0 | 0 | 298 | 2000 | g | -6.119 | 112.93 | 72.177 | 30.076 | -28.521 | -6.12 | 0 | 0 | 0 | Saito 00 | 2 | MainDB
C12H2OCl6(123469HCDBFg) |  | 1,2,3,4,6,9-Hexachlorodibenzofuran | Hexa-CDBF |  | 374.8652 | 0 | 0 | 298 | 2000 | g | -3.657 | 112.309 | 72.168 | 30.093 | -28.64 | -6.124 | 0 | 0 | 0 | Saito 00 | 2 | MainDB
C12H2OCl6(123478HCDBFg) |  | 1,2,3,4,7,8-Hexachlorodibenzofuran | Hexa-CDBF |  | 374.8652 | 0 | 0 | 298 | 2000 | g | -6.764 | 112.643 | 72.223 | 30.031 | -28.576 | -6.109 | 0 | 0 | 0 | Saito 00 | 2 | MainDB
C12H2OCl6(123479HCDBFg) |  | 1,2,3,4,7,9-Hexachlorodibenzofuran | Hexa-CDBF |  | 374.8652 | 0 | 0 | 298 | 2000 | g | -5.115 | 115.392 | 74.206 | 30.043 | -28.681 | -6.113 | 0 | 0 | 0 | Saito 00 | 2 | MainDB
C12H2OCl6(123489HCDBFg) |  | 1,2,3,4,8,9-Hexachlorodibenzofuran | Hexa-CDBF |  | 374.8652 | 0 | 0 | 298 | 2000 | g | -4.254 | 115.225 | 74.202 | 30.045 | -28.717 | -6.114 | 0 | 0 | 0 | Saito 00 | 2 | MainDB
C12H2OCl6(123678HCDBFg) |  | 1,2,3,6,7,8-Hexachlorodibenzofuran | Hexa-CDBF |  | 374.8652 | 0 | 0 | 298 | 2000 | g | -6.788 | 112.715 | 72.23 | 30.026 | -28.576 | -6.108 | 0 | 0 | 0 | Saito 00 | 2 | MainDB
C12H2OCl6(123679HCDBFg) |  | 1,2,3,6,7,9-Hexachlorodibenzofuran | Hexa-CDBF |  | 374.8652 | 0 | 0 | 298 | 2000 | g | -5.139 | 115.272 | 74.214 | 30.038 | -28.705 | -6.112 | 0 | 0 | 0 | Saito 00 | 2 | MainDB
C12H2OCl6(123789HCDBFg) |  | 1,2,3,7,8,9-Hexachlorodibenzofuran | Hexa-CDBF |  | 374.8652 | 0 | 0 | 298 | 2000 | g | -5.664 | 113.504 | 74.276 | 29.978 | -28.752 | -6.098 | 0 | 0 | 0 | Saito 00 | 2 | MainDB
C12H2OCl6(124678HCDBFg) |  | 1,2,4,6,7,8,-Hexachlorodibenzofuran | Hexa-CDBF |  | 374.8652 | 0 | 0 | 298 | 2000 | g | -6.142 | 112.882 | 72.177 | 30.076 | -28.535 | -6.12 | 0 | 0 | 0 | Saito 00 | 2 | MainDB
C12H2OCl6(124679HCDBFg) |  | 1,2,4,6,7,9-Hexachlorodibenzofuran | Hexa-CDBF |  | 374.8652 | 0 | 0 | 298 | 2000 | g | -4.517 | 115.607 | 74.166 | 30.084 | -28.657 | -6.123 | 0 | 0 | 0 | Saito 00 | 2 | MainDB
C12H2OCl6(124689HCDBFg) |  | 1,2,4,6,8,9-Hexachlorodibenzofuran | Hexa-CDBF |  | 374.8652 | 0 | 0 | 298 | 2000 | g | -4.422 | 114.149 | 74.185 | 30.069 | -28.669 | -6.119 | 0 | 0 | 0 | Saito 00 | 2 | MainDB
C12H2OCl6(124789HCDBFg) |  | 1,2,4,7,8,9-Hexachlorodibenzofuran | Hexa-CDBF |  | 374.8652 | 0 | 0 | 298 | 2000 | g | -5.043 | 115.249 | 74.226 | 30.026 | -28.707 | -6.11 | 0 | 0 | 0 | Saito 00 | 2 | MainDB
C12H2OCl6(134678HCDBFg) |  | 1,3,4,6,7,8-Hexachlorodibenzofuran | Hexa-CDBF |  | 374.8652 | 0 | 0 | 298 | 2000 | g | -6.262 | 112.858 | 72.177 | 30.074 | -28.537 | -6.119 | 0 | 0 | 0 | Saito 00 | 2 | MainDB
C12H2OCl6(134679HCDBFg) |  | 1,3,4,6,7,9-Hexachlorodibenzofuran | Hexa-CDBF |  | 374.8652 | 0 | 0 | 298 | 2000 | g | -4.589 | 114.34 | 74.14 | 30.108 | -28.645 | -6.127 | 0 | 0 | 0 | Saito 00 | 2 | MainDB
C12H2OCl6(234678HCDBFg) |  | 2,3,4,6,7,8-Hexachlorodibenzofuran | Hexa-CDBF |  | 374.8652 | 0 | 0 | 298 | 2000 | g | -6.047 | 111.52 | 72.22 | 30.029 | -28.552 | -6.109 | 0 | 0 | 0 | Saito 00 | 2 | MainDB
C12H2O2Cl6(123467HCDBDg) |  | 1,2,3,4,6,7-Hexachlorodibenzo-p-dioxin | Hexa-CDBD |  | 390.8646 | 0 | 0 | 298.15 | 2000 | g | -39.07744 | 113.6233 | 74.83987 | 31.14245 | -29.88767 | -63.4369 | 0 | 0 | 0 | Saito 00 | 2 | MainDB
C12H2O2Cl6(123468HCDBDg) |  | 1,2,3,4,6,8-Hexachlorodibenzo-p-dioxin | Hexa-CDBD |  | 390.8646 | 0 | 0 | 298.15 | 2000 | g | -39.86616 | 117.065 | 76.84751 | 31.12811 | -29.88767 | -63.40583 | 0 | 0 | 0 | Saito 00 | 2 | MainDB
C12H2O2Cl6(123469HCDBDg) |  | 1,2,3,4,6,9-Hexachlorodibenzo-p-dioxin | Hexa-CDBD |  | 390.8646 | 0 | 0 | 298.15 | 2000 | g | -38.52773 | 112.2132 | 74.87333 | 31.11855 | -29.89006 | -63.3891 | 0 | 0 | 0 | Saito 00 | 2 | MainDB
C12H2O2Cl6(123478HCDBDg) |  | 1,2,3,4,7,8-Hexachlorodibenzo-p-dioxin | Hexa-CDBD |  | 390.8646 | 0 | 0 | 298.15 | 2000 | g | -40.41587 | 115.7027 | 76.81406 | 31.1544 | -29.9044 | -63.45602 | 0 | 0 | 0 | Saito 00 | 2 | MainDB
C12H2O2Cl6(123678HCDBDg) |  | 1,2,3,6,7,8-Hexachlorodibenzo-p-dioxin | Hexa-CDBD |  | 390.8646 | 0 | 0 | 298.15 | 2000 | g | -40.41587 | 119.2639 | 78.81453 | 31.14484 | -29.93547 | -63.43929 | 0 | 0 | 0 | Saito 00 | 2 | MainDB
C12H2O2Cl6(123679HCDBDg) |  | 1,2,3,6,7,9-Hexachlorodibenzo-p-dioxin | Hexa-CDBD |  | 390.8646 | 0 | 0 | 298.15 | 2000 | g | -39.89006 | 116.9933 | 76.85707 | 31.12333 | -29.91157 | -63.39388 | 0 | 0 | 0 | Saito 00 | 2 | MainDB
C12H2O2Cl6(123689HCDBDg) |  | 1,2,3,6,8,9-Hexachlorodibenzo-p-dioxin | Hexa-CDBD |  | 390.8646 | 0 | 0 | 298.15 | 2000 | g | -39.89006 | 116.9694 | 76.85707 | 31.12333 | -29.91157 | -63.39388 | 0 | 0 | 0 | Saito 00 | 2 | MainDB
C12H2O2Cl6(123789HCDBDg) |  | 1,2,3,7,8,9-Hexachlorodibenzo-p-dioxin | Hexa-CDBD |  | 390.8646 | 0 | 0 | 298.15 | 2000 | g | -39.89006 | 116.9933 | 76.85947 | 31.11855 | -29.91157 | -63.3891 | 0 | 0 | 0 | Saito 00 | 2 | MainDB
C12H2O2Cl6(124679HCDBDg) |  | 1,2,4,6,7,9-Hexachlorodibenzo-p-dioxin | Hexa-CDBD |  | 390.8646 | 0 | 0 | 298.15 | 2000 | g | -39.36425 | 115.4876 | 76.89771 | 31.09226 | -29.91874 | -63.33413 | 0 | 0 | 0 | Saito 00 | 2 | MainDB
C12H2O2Cl6(124689HCDBDg) |  | 1,2,4,6,8,9-Hexachlorodibenzo-p-dioxin | Hexa-CDBD |  | 390.8646 | 0 | 0 | 298.15 | 2000 | g | -39.36425 | 115.5354 | 76.89532 | 31.09465 | -29.91157 | -63.33891 | 0 | 0 | 0 | Saito 00 | 2 | MainDB
C12H3OCl5(12346PCDFg) |  | 1,2,3,4,6-Pentachlorodibenzofuran | Penta-CDBF |  | 340.4201 | 0 | 0 | 298 | 2000 | g | 0.048 | 110.373 | 69.921 | 32.856 | -28.891 | -6.629 | 0 | 0 | 0 | Saito 00 | 2 | MainDB
C12H3OCl5(12347PCDFg) |  | 1,2,3,4,7-Pentachlorodibenzofuran | Penta-CDBF |  | 340.4201 | 0 | 0 | 298 | 2000 | g | -1.554 | 110.421 | 69.983 | 32.796 | -28.917 | -6.615 | 0 | 0 | 0 | Saito 00 | 2 | MainDB
C12H3OCl5(12348PCDFg) |  | 1,2,3,4,8-Pentachlorodibenzofuran | Penta-CDBF |  | 340.4201 | 0 | 0 | 298 | 2000 | g | -1.482 | 110.397 | 69.983 | 32.796 | -28.908 | -6.615 | 0 | 0 | 0 | Saito 00 | 2 | MainDB
C12H3OCl5(12349PCDFg) |  | 1,2,3,4,9-Pentachlorodibenzofuran | Penta-CDBF |  | 340.4201 | 0 | 0 | 298 | 2000 | g | 1.028 | 109.178 | 69.962 | 32.823 | -29.018 | -6.622 | 0 | 0 | 0 | Saito 00 | 2 | MainDB
C12H3OCl5(12367PCDFg) |  | 1,2,3,6,7-Pentachlorodibenzofuran | Penta-CDBF |  | 340.4201 | 0 | 0 | 298 | 2000 | g | -1.601 | 110.182 | 70.002 | 32.782 | -28.944 | -6.613 | 0 | 0 | 0 | Saito 00 | 2 | MainDB
C12H3OCl5(12368PCDFg) |  | 1,2,3,6,8-Pentachlorodibenzofuran | Penta-CDBF |  | 340.4201 | 0 | 0 | 298 | 2000 | g | -2.318 | 110.134 | 70.024 | 32.768 | -28.915 | -6.609 | 0 | 0 | 0 | Saito 00 | 2 | MainDB
C12H3OCl5(12369PCDFg) |  | 1,2,3,6,9-Pentachlorodibenzofuran | Penta-CDBF |  | 340.4201 | 0 | 0 | 298 | 2000 | g | 0.12 | 109.25 | 70.01 | 32.787 | -29.039 | -6.614 | 0 | 0 | 0 | Saito 00 | 2 | MainDB
C12H3OCl5(12378PCDFg) |  | 1,2,3,7,8-Pentachlorodibenzofuran | Penta-CDBF |  | 340.4201 | 0 | 0 | 298 | 2000 | g | -2.94 | 109.751 | 70.069 | 32.72 | -28.97 | -6.598 | 0 | 0 | 0 | Saito 00 | 2 | MainDB
C12H3OCl5(12379PCDFg) |  | 1,2,3,7,9-Pentachlorodibenzofuran | Penta-CDBF |  | 340.4201 | 0 | 0 | 298 | 2000 | g | -1.338 | 112.333 | 72.048 | 32.737 | -29.077 | -6.603 | 0 | 0 | 0 | Saito 00 | 2 | MainDB
C12H3OCl5(12389PCDFg) |  | 1,2,3,8,9-Pentachlorodibenzofuran | Penta-CDBF |  | 340.4201 | 0 | 0 | 298 | 2000 | g | -0.454 | 112.285 | 72.046 | 32.737 | -29.113 | -6.603 | 0 | 0 | 0 | Saito 00 | 2 | MainDB
C12H3OCl5(12467PCDFg) |  | 1,2,4,6,7-Pentachlorodibenzofuran | Penta-CDBF |  | 340.4201 | 0 | 0 | 298 | 2000 | g | -0.98 | 110.301 | 69.962 | 32.825 | -28.913 | -6.622 | 0 | 0 | 0 | Saito 00 | 2 | MainDB
C12H3OCl5(12468PCDFg) |  | 1,2,4,6,8-Pentachlorodibenzofuran | Penta-CDBF |  | 340.4201 | 0 | 0 | 298 | 2000 | g | -1.697 | 110.301 | 69.988 | 32.806 | -28.881 | -6.619 | 0 | 0 | 0 | Saito 00 | 2 | MainDB
C12H3OCl5(12469PCDFg) |  | 1,2,4,6,9-Pentachlorodibenzofuran | Penta-CDBF |  | 340.4201 | 0 | 0 | 298 | 2000 | g | 0.741 | 109.608 | 69.976 | 32.823 | -29.001 | -6.623 | 0 | 0 | 0 | Saito 00 | 2 | MainDB
C12H3OCl5(12478PCDFg) |  | 1,2,4,7,8-Pentachlorodibenzofuran | Penta-CDBF |  | 340.4201 | 0 | 0 | 298 | 2000 | g | -2.342 | 110.014 | 70.033 | 32.761 | -28.936 | -6.608 | 0 | 0 | 0 | Saito 00 | 2 | MainDB
C12H3OCl5(12479PCDFg) |  | 1,2,4,7,9-Pentachlorodibenzofuran | Penta-CDBF |  | 340.4201 | 0 | 0 | 298 | 2000 | g | -0.717 | 112.715 | 72.017 | 32.772 | -29.044 | -6.611 | 0 | 0 | 0 | Saito 00 | 2 | MainDB
C12H3OCl5(12489PCDFg) |  | 1,2,4,8,9-Pentachlorodibenzofuran | Penta-CDBF |  | 340.4201 | 0 | 0 | 298 | 2000 | g | 0.143 | 112.524 | 72.008 | 32.78 | -29.08 | -6.613 | 0 | 0 | 0 | Saito 00 | 2 | MainDB
C12H3OCl5(12678PCDFg) |  | 1,2,6,7,8-Pentachlorodibenzofuran | Penta-CDBF |  | 340.4201 | 0 | 0 | 298 | 2000 | g | -1.577 | 110.11 | 70 | 32.787 | -28.939 | -6.613 | 0 | 0 | 0 | Saito 00 | 2 | MainDB
C12H3OCl5(12679PCDFg) |  | 1,2,6,7,9-Pentachlorodibenzofuran | Penta-CDBF |  | 340.4201 | 0 | 0 | 298 | 2000 | g | 0.048 | 112.524 | 71.984 | 32.799 | -29.068 | -6.617 | 0 | 0 | 0 | Saito 00 | 2 | MainDB
C12H3OCl5(13467PCDFg) |  | 1,3,4,6,7-Pentachlorodibenzofuran | Penta-CDBF |  | 340.4201 | 0 | 0 | 298 | 2000 | g | -1.076 | 110.301 | 69.959 | 32.825 | -28.915 | -6.622 | 0 | 0 | 0 | Saito 00 | 2 | MainDB
C12H3OCl5(13468PCDFg) |  | 1,3,4,6,8-Pentachlorodibenzofuran | Penta-CDBF |  | 340.4201 | 0 | 0 | 298 | 2000 | g | -1.816 | 110.253 | 69.986 | 32.806 | -28.884 | -6.618 | 0 | 0 | 0 | Saito 00 | 2 | MainDB
C12H3OCl5(13469PCDFg) |  | 1,3,4,6,9-Pentachlorodibenzofuran | Penta-CDBF |  | 340.4201 | 0 | 0 | 298 | 2000 | g | 0.669 | 109.704 | 69.952 | 32.842 | -28.989 | -6.627 | 0 | 0 | 0 | Saito 00 | 2 | MainDB
C12H3OCl5(13478PCDFg) |  | 1,3,4,7,8-Pentachlorodibenzofuran | Penta-CDBF |  | 340.4201 | 0 | 0 | 298 | 2000 | g | -2.462 | 109.967 | 70.031 | 32.761 | -28.939 | -6.608 | 0 | 0 | 0 | Saito 00 | 2 | MainDB
C12H3OCl5(13479PCDFg) |  | 1,3,4,7,9-Pentachlorodibenzofuran | Penta-CDBF |  | 340.4201 | 0 | 0 | 298 | 2000 | g | -0.813 | 112.787 | 71.991 | 32.792 | -29.03 | -6.616 | 0 | 0 | 0 | Saito 00 | 2 | MainDB
C12H3OCl5(13678PCDFg) |  | 1,3,6,7,8-Pentachlorodibenzofuran | Penta-CDBF |  | 340.4201 | 0 | 0 | 298 | 2000 | g | -2.462 | 110.134 | 70.026 | 32.763 | -28.917 | -6.608 | 0 | 0 | 0 | Saito 00 | 2 | MainDB
C12H3OCl5(14678PCDFg) |  | 1,4,6,7,8-Pentachlorodibenzofuran | Penta-CDBF |  | 340.4201 | 0 | 0 | 298 | 2000 | g | -1.004 | 106.955 | 67.988 | 32.815 | -28.879 | -6.62 | 0 | 0 | 0 | Saito 00 | 2 | MainDB
C12H3OCl5(23467PCDFg) |  | 2,3,4,6,7-Pentachlorodibenzofuran | Penta-CDBF |  | 340.4201 | 0 | 0 | 298 | 2000 | g | -0.86 | 110.253 | 70.01 | 32.775 | -28.924 | -6.61 | 0 | 0 | 0 | Saito 00 | 2 | MainDB
C12H3OCl5(23468PCDFg) |  | 2,3,4,6,8-Pentachlorodibenzofuran | Penta-CDBF |  | 340.4201 | 0 | 0 | 298 | 2000 | g | -1.601 | 110.325 | 70.033 | 32.6 | -28.893 | -6.607 | 0 | 0 | 0 | Saito 00 | 2 | MainDB
C12H3OCl5(23478PCDFg) |  | 2,3,4,7,8-Pentachlorodibenzofuran | Penta-CDBF |  | 340.4201 | 0 | 0 | 298 | 2000 | g | -2.247 | 113.623 | 70.031 | 32.758 | -28.893 | -6.607 | 0 | 0 | 0 | Saito 00 | 2 | MainDB
C12H3O2Cl5(12346PCDBDg) |  | 1,2,3,4,6-Pentachlorodibenzo-p-dioxin | Penta-CDBD |  | 356.4195 | 0 | 0 | 298.15 | 2000 | g | -33.81931 | 114.1969 | 74.60564 | 33.89579 | -30.27964 | -6.847036 | 0 | 0 | 0 | Saito 00 | 2 | MainDB
C12H3O2Cl5(12347PCDBDg) |  | 1,2,3,4,7-Pentachlorodibenzo-p-dioxin | Penta-CDBD |  | 356.4195 | 0 | 0 | 298.15 | 2000 | g | -35.27725 | 114.4837 | 74.59847 | 33.90057 | -30.26769 | -6.847754 | 0 | 0 | 0 | Saito 00 | 2 | MainDB
C12H3O2Cl5(12367PCDBDg) |  | 1,2,3,6,7-Pentachlorodibenzo-p-dioxin | Penta-CDBD |  | 356.4195 | 0 | 0 | 298.15 | 2000 | g | -35.32505 | 114.3642 | 74.6152 | 33.88862 | -30.29159 | -6.845603 | 0 | 0 | 0 | Saito 00 | 2 | MainDB
C12H3O2Cl5(12368PCDBDg) |  | 1,2,3,6,8-Pentachlorodibenzo-p-dioxin | Penta-CDBD |  | 356.4195 | 0 | 0 | 298.15 | 2000 | g | -36.11377 | 117.9971 | 76.62285 | 33.87428 | -30.28681 | -6.842256 | 0 | 0 | 0 | Saito 00 | 2 | MainDB
C12H3O2Cl5(12369PCDBDg) |  | 1,2,3,6,9-Pentachlorodibenzo-p-dioxin | Penta-CDBD |  | 356.4195 | 0 | 0 | 298.15 | 2000 | g | -34.75143 | 114.5076 | 74.64866 | 33.86472 | -30.2892 | -6.840344 | 0 | 0 | 0 | Saito 00 | 2 | MainDB
C12H3O2Cl5(12378PCDBDg) |  | 1,2,3,7,8-Pentachlorodibenzo-p-dioxin | Penta-CDBD |  | 356.4195 | 0 | 0 | 298.15 | 2000 | g | -36.61568 | 117.8537 | 76.58939 | 33.89818 | -30.30593 | -6.847275 | 0 | 0 | 0 | Saito 00 | 2 | MainDB
C12H3O2Cl5(12379PCDBDg) |  | 1,2,3,7,9-Pentachlorodibenzo-p-dioxin | Penta-CDBD |  | 356.4195 | 0 | 0 | 298.15 | 2000 | g | -36.08987 | 117.8776 | 76.62285 | 33.87189 | -30.2892 | -6.841778 | 0 | 0 | 0 | Saito 00 | 2 | MainDB
C12H3O2Cl5(12467PCDBDg) |  | 1,2,4,6,7-Pentachlorodibenzo-p-dioxin | Penta-CDBD |  | 356.4195 | 0 | 0 | 298.15 | 2000 | g | -34.79924 | 114.3881 | 74.65344 | 33.85994 | -30.29398 | -6.839627 | 0 | 0 | 0 | Saito 00 | 2 | MainDB
C12H3O2Cl5(12468PCDBDg) |  | 1,2,4,6,8-Pentachlorodibenzo-p-dioxin | Penta-CDBD |  | 356.4195 | 0 | 0 | 298.15 | 2000 | g | -35.56405 | 114.4359 | 74.67256 | 33.8456 | -30.25813 | -6.836759 | 0 | 0 | 0 | Saito 00 | 2 | MainDB
C12H3O2Cl5(12469PCDBDg) |  | 1,2,4,6,9-Pentachlorodibenzo-p-dioxin | Penta-CDBD |  | 356.4195 | 0 | 0 | 298.15 | 2000 | g | -34.22562 | 110.9226 | 72.6936 | 33.83843 | -30.25813 | -6.835564 | 0 | 0 | 0 | Saito 00 | 2 | MainDB
C12H3O2Cl5(12478PCDBDg) |  | 1,2,4,7,8-Pentachlorodibenzo-p-dioxin | Penta-CDBD |  | 356.4195 | 0 | 0 | 298.15 | 2000 | g | -36.11377 | 118.2839 | 76.63002 | 33.8695 | -30.30593 | -6.841539 | 0 | 0 | 0 | Saito 00 | 2 | MainDB
C12H3O2Cl5(12479PCDBDg) |  | 1,2,4,7,9-Pentachlorodibenzo-p-dioxin | Penta-CDBD |  | 356.4195 | 0 | 0 | 298.15 | 2000 | g | -35.56405 | 114.412 | 74.67256 | 33.8456 | -30.26052 | -6.836759 | 0 | 0 | 0 | Saito 00 | 2 | MainDB
C12H3O2Cl5(12489PCDBDg) |  | 1,2,4,8,9-Pentachlorodibenzo-p-dioxin | Penta-CDBD |  | 356.4195 | 0 | 0 | 298.15 | 2000 | g | -34.77533 | 110.9704 | 72.66492 | 33.86233 | -30.25813 | -6.839866 | 0 | 0 | 0 | Saito 00 | 2 | MainDB
C12H4OCl4(1234TCDFg) |  | 1,2,3,4-Tetrachlorodibenzofuran | Tetra-CDBF |  | 305.975 | 0 | 0 | 298 | 2000 | g | 4.852 | 107.672 | 67.725 | 35.581 | -29.269 | -7.125 | 0 | 0 | 0 | Saito 00 | 2 | MainDB
C12H4OCl4(1236TCDFg) |  | 1,2,3,6-Tetrachlorodibenzofuran | Tetra-CDBF |  | 305.975 | 0 | 0 | 298 | 2000 | g | 3.848 | 107.218 | 67.782 | 35.535 | -29.304 | -7.116 | 0 | 0 | 0 | Saito 00 | 2 | MainDB
C12H4OCl4(1237TCDFg) |  | 1,2,3,7-Tetrachlorodibenzofuran | Tetra-CDBF |  | 305.975 | 0 | 0 | 298 | 2000 | g | 2.294 | 107.194 | 67.847 | 35.473 | -29.328 | -7.102 | 0 | 0 | 0 | Saito 00 | 2 | MainDB
C12H4OCl4(1238TCDFg) |  | 1,2,3,8-Tetrachlorodibenzofuran | Tetra-CDBF |  | 305.975 | 0 | 0 | 298 | 2000 | g | 2.342 | 107.361 | 67.844 | 35.478 | -29.316 | -7.103 | 0 | 0 | 0 | Saito 00 | 2 | MainDB
C12H4OCl4(1239TCDFg) |  | 1,2,3,9-Tetrachlorodibenzofuran | Tetra-CDBF |  | 305.975 | 0 | 0 | 298 | 2000 | g | 2.342 | 107.385 | 67.847 | 35.473 | -29.314 | -7.102 | 0 | 0 | 0 | Saito 00 | 2 | MainDB
C12H4OCl4(1246TCDFg) |  | 1,2,4,6-Tetrachlorodibenzofuran | Tetra-CDBF |  | 305.975 | 0 | 0 | 298 | 2000 | g | 4.469 | 107.6 | 67.744 | 35.576 | -29.264 | -7.125 | 0 | 0 | 0 | Saito 00 | 2 | MainDB
C12H4OCl4(1247TCDFg) |  | 1,2,4,7-Tetrachlorodibenzofuran | Tetra-CDBF |  | 305.975 | 0 | 0 | 298 | 2000 | g | 2.892 | 107.696 | 67.811 | 35.514 | -29.29 | -7.111 | 0 | 0 | 0 | Saito 00 | 2 | MainDB
C12H4OCl4(1248TCDFg) |  | 1,2,4,8-Tetrachlorodibenzofuran | Tetra-CDBF |  | 305.975 | 0 | 0 | 298 | 2000 | g | 2.94 | 104.23 | 65.817 | 35.519 | -29.247 | -7.113 | 0 | 0 | 0 | Saito 00 | 2 | MainDB
C12H4OCl4(1249TCDFg) |  | 1,2,4,9-Tetrachlorodibenzofuran | Tetra-CDBF |  | 305.975 | 0 | 0 | 298 | 2000 | g | 5.473 | 106.429 | 67.787 | 35.543 | -29.393 | -7.118 | 0 | 0 | 0 | Saito 00 | 2 | MainDB
C12H4OCl4(1267TCDFg) |  | 1,2,6,7-Tetrachlorodibenzofuran | Tetra-CDBF |  | 305.975 | 0 | 0 | 298 | 2000 | g | 3.633 | 107.242 | 67.787 | 35.533 | -29.324 | -7.115 | 0 | 0 | 0 | Saito 00 | 2 | MainDB
C12H4OCl4(1268TCDFg) |  | 1,2,6,8-Tetrachlorodibenzofuran | Tetra-CDBF |  | 305.975 | 0 | 0 | 298 | 2000 | g | 2.892 | 107.505 | 67.811 | 35.514 | -29.288 | -7.112 | 0 | 0 | 0 | Saito 00 | 2 | MainDB
C12H4OCl4(1269TCDFg) |  | 1,2,6,9-Tetrachlorodibenzofuran | Tetra-CDBF |  | 305.975 | 0 | 0 | 298 | 2000 | g | 5.354 | 106.429 | 67.799 | 35.533 | -29.417 | -7.116 | 0 | 0 | 0 | Saito 00 | 2 | MainDB
C12H4OCl4(1278TCDFg) |  | 1,2,7,8-Tetrachlorodibenzofuran | Tetra-CDBF |  | 305.975 | 0 | 0 | 298 | 2000 | g | 2.294 | 107.17 | 67.856 | 35.468 | -29.34 | -7.101 | 0 | 0 | 0 | Saito 00 | 2 | MainDB
C12H4OCl4(1279TCDFg) |  | 1,2,7,9-Tetrachlorodibenzofuran | Tetra-CDBF |  | 305.975 | 0 | 0 | 298 | 2000 | g | 3.896 | 109.656 | 69.837 | 35.483 | -29.45 | -7.105 | 0 | 0 | 0 | Saito 00 | 2 | MainDB
C12H4OCl4(1289TCDFg) |  | 1,2,8,9-Tetrachlorodibenzofuran | Tetra-CDBF |  | 305.975 | 0 | 0 | 298 | 2000 | g | 4.78 | 104.613 | 67.839 | 35.49 | -29.457 | -7.106 | 0 | 0 | 0 | Saito 00 | 2 | MainDB
C12H4OCl4(1346TCDFg) |  | 1,3,4,6-Tetrachlorodibenzofuran | Tetra-CDBF |  | 305.975 | 0 | 0 | 298 | 2000 | g | 4.374 | 107.6 | 67.741 | 35.576 | -29.269 | -7.125 | 0 | 0 | 0 | Saito 00 | 2 | MainDB
C12H4OCl4(1347TCDFg) |  | 1,3,4,7-Tetrachlorodibenzofuran | Tetra-CDBF |  | 305.975 | 0 | 0 | 298 | 2000 | g | 2.796 | 107.6 | 67.806 | 35.516 | -29.293 | -7.112 | 0 | 0 | 0 | Saito 00 | 2 | MainDB
C12H4OCl4(1348TCDFg) |  | 1,3,4,8-Tetrachlorodibenzofuran | Tetra-CDBF |  | 305.975 | 0 | 0 | 298 | 2000 | g | 2.844 | 111.042 | 69.792 | 35.519 | -29.316 | -7.112 | 0 | 0 | 0 | Saito 00 | 2 | MainDB
C12H4OCl4(1349TCDFg) |  | 1,3,4,9-Tetrachlorodibenzofuran | Tetra-CDBF |  | 305.975 | 0 | 0 | 298 | 2000 | g | 5.378 | 106.453 | 67.761 | 35.562 | -29.379 | -7.122 | 0 | 0 | 0 | Saito 00 | 2 | MainDB
C12H4OCl4(1367TCDFg) |  | 1,3,6,7-Tetrachlorodibenzofuran | Tetra-CDBF |  | 305.975 | 0 | 0 | 298 | 2000 | g | 2.749 | 107.505 | 67.813 | 35.511 | -29.295 | -7.111 | 0 | 0 | 0 | Saito 00 | 2 | MainDB
C12H4OCl4(1368TCDFg) |  | 1,3,6,8-Tetrachlorodibenzofuran | Tetra-CDBF |  | 305.975 | 0 | 0 | 298 | 2000 | g | 2.008 | 107.529 | 67.839 | 35.49 | -29.266 | -7.106 | 0 | 0 | 0 | Saito 00 | 2 | MainDB
C12H4OCl4(1369TCDFg) |  | 1,3,6,9-Tetrachlorodibenzofuran | Tetra-CDBF |  | 305.975 | 0 | 0 | 298 | 2000 | g | 4.493 | 106.716 | 67.804 | 35.528 | -29.376 | -7.115 | 0 | 0 | 0 | Saito 00 | 2 | MainDB
C12H4OCl4(1378TCDFg) |  | 1,3,7,8-Tetrachlorodibenzofuran | Tetra-CDBF |  | 305.975 | 0 | 0 | 298 | 2000 | g | 1.386 | 110.54 | 69.871 | 35.447 | -29.355 | -7.096 | 0 | 0 | 0 | Saito 00 | 2 | MainDB
C12H4OCl4(1379TCDFg) |  | 1,3,7,9-Tetrachlorodibenzofuran | Tetra-CDBF |  | 305.975 | 0 | 0 | 298 | 2000 | g | 3.011 | 108.413 | 69.842 | 35.478 | -29.414 | -7.104 | 0 | 0 | 0 | Saito 00 | 2 | MainDB
C12H4OCl4(1467TCDFg) |  | 1,4,6,7-Tetrachlorodibenzofuran | Tetra-CDBF |  | 305.975 | 0 | 0 | 298 | 2000 | g | 4.23 | 104.326 | 65.772 | 35.564 | -29.257 | -7.123 | 0 | 0 | 0 | Saito 00 | 2 | MainDB
C12H4OCl4(1468TCDFg) |  | 1,4,6,8-Tetrachlorodibenzofuran | Tetra-CDBF |  | 305.975 | 0 | 0 | 298 | 2000 | g | 3.466 | 104.326 | 65.796 | 35.545 | -29.226 | -7.119 | 0 | 0 | 0 | Saito 00 | 2 | MainDB
C12H4OCl4(1469TCDFg) |  | 1,4,6,9-Tetrachlorodibenzofuran | Tetra-CDBF |  | 305.975 | 0 | 0 | 298 | 2000 | g | 5.975 | 102.294 | 65.765 | 35.578 | -29.336 | -7.127 | 0 | 0 | 0 | Saito 00 | 2 | MainDB
C12H4OCl4(1478TCDFg) |  | 1,4,7,8-Tetrachlorodibenzofuran | Tetra-CDBF |  | 305.975 | 0 | 0 | 298 | 2000 | g | 2.844 | 104.015 | 65.839 | 35.502 | -29.283 | -7.109 | 0 | 0 | 0 | Saito 00 | 2 | MainDB
C12H4OCl4(1678TCDFg) |  | 1,6,7,8-Tetrachlorodibenzofuran | Tetra-CDBF |  | 305.975 | 0 | 0 | 298 | 2000 | g | 3.728 | 107.361 | 67.784 | 35.533 | -29.3 | -7.115 | 0 | 0 | 0 | Saito 00 | 2 | MainDB
C12H4OCl4(2346TCDFg) |  | 2,3,4,6-Tetrachlorodibenzofuran | Tetra-CDBF |  | 305.975 | 0 | 0 | 298 | 2000 | g | 4.589 | 107.505 | 67.789 | 35.528 | -29.281 | -7.114 | 0 | 0 | 0 | Saito 00 | 2 | MainDB
C12H4OCl4(2347TCDFg) |  | 2,3,4,7-Tetrachlorodibenzofuran | Tetra-CDBF |  | 305.975 | 0 | 0 | 298 | 2000 | g | 2.988 | 107.529 | 67.851 | 35.468 | -29.302 | -7.1 | 0 | 0 | 0 | Saito 00 | 2 | MainDB
C12H4OCl4(2348TCDFg) |  | 2,3,4,8-Tetrachlorodibenzofuran | Tetra-CDBF |  | 305.975 | 0 | 0 | 298 | 2000 | g | 3.035 | 107.553 | 67.849 | 35.471 | -29.3 | -7.101 | 0 | 0 | 0 | Saito 00 | 2 | MainDB
C12H4OCl4(2367TCDFg) |  | 2,3,6,7-Tetrachlorodibenzofuran | Tetra-CDBF |  | 305.975 | 0 | 0 | 298 | 2000 | g | 2.964 | 107.29 | 67.858 | 35.464 | -29.324 | -7.099 | 0 | 0 | 0 | Saito 00 | 2 | MainDB
C12H4OCl4(2368TCDFg) |  | 2,3,6,8-Tetrachlorodibenzofuran | Tetra-CDBF |  | 305.975 | 0 | 0 | 298 | 2000 | g | 2.223 | 110.97 | 69.873 | 35.442 | -29.328 | -7.095 | 0 | 0 | 0 | Saito 00 | 2 | MainDB
C12H4OCl4(2378TCDFg) |  | 2,3,7,8-Tetrachlorodibenzofuran | Tetra-CDBF |  | 305.975 | 0 | 0 | 298 | 2000 | g | 1.601 | 109.178 | 69.912 | 35.404 | -29.381 | -7.086 | 0 | 0 | 0 | Saito 00 | 2 | MainDB
C12H4OCl4(2467TCDFg) |  | 2,4,6,7-Tetrachlorodibenzofuran | Tetra-CDBF |  | 305.975 | 0 | 0 | 298 | 2000 | g | 3.585 | 111.066 | 69.809 | 35.502 | -29.304 | -7.109 | 0 | 0 | 0 | Saito 00 | 2 | MainDB
C12H4OCl4(2468TCDFg) |  | 2,4,6,8-Tetrachlorodibenzofuran | Tetra-CDBF |  | 305.975 | 0 | 0 | 298 | 2000 | g | 2.844 | 106.334 | 67.842 | 35.488 | -29.242 | -7.105 | 0 | 0 | 0 | Saito 00 | 2 | MainDB
C12H4OCl4(3467TCDFg) |  | 3,4,6,7-Tetrachlorodibenzofuran | Tetra-CDBF |  | 305.975 | 0 | 0 | 298 | 2000 | g | 4.35 | 109.632 | 69.775 | 35.528 | -29.333 | -7.114 | 0 | 0 | 0 | Saito 00 | 2 | MainDB
C12H4O2Cl4(1234TCDBDg) |  | 1,2,3,4-Tetrachlorodibenzo-p-dioxin | Tetra-CDBD |  | 321.9744 | 0 | 0 | 298.15 | 2000 | g | -29.0392 | 106.74 | 70.35373 | 36.67782 | -30.59991 | -7.356119 | 0 | 0 | 0 | Saito 00 | 2 | MainDB
C12H4O2Cl4(1236TCDBDg) |  | 1,2,3,6-Tetrachlorodibenzo-p-dioxin | Tetra-CDBD |  | 321.9744 | 0 | 0 | 298.15 | 2000 | g | -30.04302 | 111.4962 | 72.39006 | 36.64197 | -30.65009 | -7.34871 | 0 | 0 | 0 | Saito 00 | 2 | MainDB
C12H4O2Cl4(1237TCDBDg) |  | 1,2,3,7-Tetrachlorodibenzo-p-dioxin | Tetra-CDBD |  | 321.9744 | 0 | 0 | 298.15 | 2000 | g | -31.45316 | 111.6157 | 72.38766 | 36.64436 | -30.63815 | -7.348948 | 0 | 0 | 0 | Saito 00 | 2 | MainDB
C12H4O2Cl4(1238TCDBDg) |  | 1,2,3,8-Tetrachlorodibenzo-p-dioxin | Tetra-CDBD |  | 321.9744 | 0 | 0 | 298.15 | 2000 | g | -31.45316 | 111.6874 | 72.38766 | 36.64197 | -30.63576 | -7.34871 | 0 | 0 | 0 | Saito 00 | 2 | MainDB
C12H4O2Cl4(1239TCDBDg) |  | 1,2,3,9-Tetrachlorodibenzo-p-dioxin | Tetra-CDBD |  | 321.9744 | 0 | 0 | 298.15 | 2000 | g | -29.99522 | 111.4245 | 72.39484 | 36.63958 | -30.65009 | -7.347992 | 0 | 0 | 0 | Saito 00 | 2 | MainDB
C12H4O2Cl4(1246TCDBDg) |  | 1,2,4,6-Tetrachlorodibenzo-p-dioxin | Tetra-CDBD |  | 321.9744 | 0 | 0 | 298.15 | 2000 | g | -29.51721 | 111.4245 | 72.4283 | 36.61568 | -30.65487 | -7.343451 | 0 | 0 | 0 | Saito 00 | 2 | MainDB
C12H4O2Cl4(1247TCDBDg) |  | 1,2,4,7-Tetrachlorodibenzo-p-dioxin | Tetra-CDBD |  | 321.9744 | 0 | 0 | 298.15 | 2000 | g | -30.95124 | 111.7352 | 72.42352 | 36.61807 | -30.64293 | -7.34369 | 0 | 0 | 0 | Saito 00 | 2 | MainDB
C12H4O2Cl4(1248TCDBDg) |  | 1,2,4,8-Tetrachlorodibenzo-p-dioxin | Tetra-CDBD |  | 321.9744 | 0 | 0 | 298.15 | 2000 | g | -30.95124 | 111.8069 | 72.4283 | 36.61568 | -30.64293 | -7.342973 | 0 | 0 | 0 | Saito 00 | 2 | MainDB
C12H4O2Cl4(1249TCDBDg) |  | 1,2,4,9-Tetrachlorodibenzo-p-dioxin | Tetra-CDBD |  | 321.9744 | 0 | 0 | 298.15 | 2000 | g | -29.49331 | 111.4723 | 72.4283 | 36.61329 | -30.65248 | -7.343212 | 0 | 0 | 0 | Saito 00 | 2 | MainDB
C12H4O2Cl4(1267TCDBDg) |  | 1,2,6,7-Tetrachlorodibenzo-p-dioxin | Tetra-CDBD |  | 321.9744 | 0 | 0 | 298.15 | 2000 | g | -30.18642 | 110.1816 | 72.41396 | 36.62524 | -30.674 | -7.345124 | 0 | 0 | 0 | Saito 00 | 2 | MainDB
C12H4O2Cl4(1268TCDBDg) |  | 1,2,6,8-Tetrachlorodibenzo-p-dioxin | Tetra-CDBD |  | 321.9744 | 0 | 0 | 298.15 | 2000 | g | -30.97514 | 111.7591 | 72.43547 | 36.60851 | -30.63815 | -7.341778 | 0 | 0 | 0 | Saito 00 | 2 | MainDB
C12H4O2Cl4(1269TCDBDg) |  | 1,2,6,9-Tetrachlorodibenzo-p-dioxin | Tetra-CDBD |  | 321.9744 | 0 | 0 | 298.15 | 2000 | g | -29.63671 | 108.3413 | 70.4565 | 36.60134 | -30.63815 | -7.340583 | 0 | 0 | 0 | Saito 00 | 2 | MainDB
C12H4O2Cl4(1278TCDBDg) |  | 1,2,7,8-Tetrachlorodibenzo-p-dioxin | Tetra-CDBD |  | 321.9744 | 0 | 0 | 298.15 | 2000 | g | -29.63671 | 108.3652 | 70.45889 | 36.60134 | -30.63576 | -7.340344 | 0 | 0 | 0 | Saito 00 | 2 | MainDB
C12H4O2Cl4(1279TCDBDg) |  | 1,2,7,9-Tetrachlorodibenzo-p-dioxin | Tetra-CDBD |  | 321.9744 | 0 | 0 | 298.15 | 2000 | g | -30.95124 | 111.6635 | 72.43307 | 36.60851 | -30.64054 | -7.341778 | 0 | 0 | 0 | Saito 00 | 2 | MainDB
C12H4O2Cl4(1289TCDBDg) |  | 1,2,8,9-Tetrachlorodibenzo-p-dioxin | Tetra-CDBD |  | 321.9744 | 0 | 0 | 298.15 | 2000 | g | -30.13862 | 110.2533 | 72.41396 | 36.62524 | -30.674 | -7.345124 | 0 | 0 | 0 | Saito 00 | 2 | MainDB
C12H4O2Cl4(1368TCDBDg) |  | 1,3,6,8-Tetrachlorodibenzo-p-dioxin | Tetra-CDBD |  | 321.9744 | 0 | 0 | 298.15 | 2000 | g | -31.76386 | 113.9579 | 74.44312 | 36.59417 | -30.63815 | -7.338671 | 0 | 0 | 0 | Saito 00 | 2 | MainDB
C12H4O2Cl4(1369TCDBDg) |  | 1,3,6,9-Tetrachlorodibenzo-p-dioxin | Tetra-CDBD |  | 321.9744 | 0 | 0 | 298.15 | 2000 | g | -30.42543 | 111.8308 | 72.46654 | 36.587 | -30.63815 | -7.337476 | 0 | 0 | 0 | Saito 00 | 2 | MainDB
C12H4O2Cl4(1378TCDBDg) |  | 1,3,7,8-Tetrachlorodibenzo-p-dioxin | Tetra-CDBD |  | 321.9744 | 0 | 0 | 298.15 | 2000 | g | -31.73996 | 113.8623 | 74.44073 | 36.59417 | -30.64054 | -7.338671 | 0 | 0 | 0 | Saito 00 | 2 | MainDB
C12H4O2Cl4(1379TCDBDg) |  | 1,3,7,9-Tetrachlorodibenzo-p-dioxin | Tetra-CDBD |  | 321.9744 | 0 | 0 | 298.15 | 2000 | g | -31.64436 | 114.2208 | 74.4455 | 36.59178 | -30.64054 | -7.338432 | 0 | 0 | 0 | Saito 00 | 2 | MainDB
C12H4O2Cl4(1469TCDBDg) |  | 1,4,6,9-Tetrachlorodibenzo-p-dioxin | Tetra-CDBD |  | 321.9744 | 0 | 0 | 298.15 | 2000 | g | -29.0631 | 105.5688 | 70.48757 | 36.57983 | -30.63815 | -7.336281 | 0 | 0 | 0 | Saito 00 | 2 | MainDB
C12H4O2Cl4(1478TCDBDg) |  | 1,4,7,8-Tetrachlorodibenzo-p-dioxin | Tetra-CDBD |  | 321.9744 | 0 | 0 | 298.15 | 2000 | g | -30.97514 | 110.4685 | 72.43307 | 36.6109 | -30.65727 | -7.342495 | 0 | 0 | 0 | Saito 00 | 2 | MainDB
C12H4O2Cl4(2378TCDBDg) |  | 2,3,7,8-Tetrachlorodibenzo-p-dioxin | Tetra-CDBD |  | 321.9744 | 0 | 0 | 298.15 | 2000 | g | -32.79159 | 108.8193 | 72.38766 | 36.64436 | -30.64054 | -7.348948 | 0 | 0 | 0 | Saito 00 | 2 | MainDB
C12H5OCl3(123TCDBFg) |  | 1,2,3-Trichlorodibenzofuran | Tri-CDBF |  | 271.5299 | 0 | 0 | 298 | 2000 | g | 8.748 | 104.422 | 65.586 | 38.258 | -29.682 | -7.612 | 0 | 0 | 0 | Saito 00 | 2 | MainDB
C12H5OCl3(124TCDBFg) |  | 1,2,4-Trichlorodibenzofuran | Tri-CDBF |  | 271.5299 | 0 | 0 | 298 | 2000 | g | 9.321 | 104.924 | 65.55 | 38.298 | -29.641 | -7.621 | 0 | 0 | 0 | Saito 00 | 2 | MainDB
C12H5OCl3(126TCDBFg) |  | 1,2,6-Trichlorodibenzofuran | Tri-CDBF |  | 271.5299 | 0 | 0 | 298 | 2000 | g | 9.13 | 104.302 | 65.569 | 38.284 | -29.682 | -7.618 | 0 | 0 | 0 | Saito 00 | 2 | MainDB
C12H5OCl3(127TCDBFg) |  | 1,2,7-Trichlorodibenzofuran | Tri-CDBF |  | 271.5299 | 0 | 0 | 298 | 2000 | g | 7.553 | 104.422 | 65.633 | 38.222 | -29.704 | -7.604 | 0 | 0 | 0 | Saito 00 | 2 | MainDB
C12H5OCl3(128TCDBFg) |  | 1,2,8-Trichlorodibenzofuran | Tri-CDBF |  | 271.5299 | 0 | 0 | 298 | 2000 | g | 7.624 | 104.493 | 65.631 | 38.224 | -29.699 | -7.605 | 0 | 0 | 0 | Saito 00 | 2 | MainDB
C12H5OCl3(129TCDBFg) |  | 1,2,9-Trichlorodibenzofuran | Tri-CDBF |  | 271.5299 | 0 | 0 | 298 | 2000 | g | 10.134 | 103.179 | 65.609 | 38.25 | -29.806 | -7.611 | 0 | 0 | 0 | Saito 00 | 2 | MainDB
C12H5OCl3(134TCDBFg) |  | 1,3,4-Trichlorodibenzofuran | Tri-CDBF |  | 271.5299 | 0 | 0 | 298 | 2000 | g | 9.226 | 104.828 | 65.547 | 38.298 | -29.646 | -7.621 | 0 | 0 | 0 | Saito 00 | 2 | MainDB
C12H5OCl3(136TCDBFg) |  | 1,3,6-Trichlorodibenzofuran | Tri-CDBF |  | 271.5299 | 0 | 0 | 298 | 2000 | g | 8.222 | 104.541 | 65.595 | 38.26 | -29.658 | -7.613 | 0 | 0 | 0 | Saito 00 | 2 | MainDB
C12H5OCl3(137TCDBFg) |  | 1,3,7-Trichlorodibenzofuran | Tri-CDBF |  | 271.5299 | 0 | 0 | 298 | 2000 | g | 6.668 | 104.541 | 65.662 | 38.198 | -29.682 | -7.599 | 0 | 0 | 0 | Saito 00 | 2 | MainDB
C12H5OCl3(138TCDBFg) |  | 1,3,8-Trichlorodibenzofuran | Tri-CDBF |  | 271.5299 | 0 | 0 | 298 | 2000 | g | 6.716 | 104.589 | 65.657 | 38.203 | -29.67 | -7.6 | 0 | 0 | 0 | Saito 00 | 2 | MainDB
C12H5OCl3(139TCDBFg) |  | 1,3,9-Trichlorodibenzofuran | Tri-CDBF |  | 271.5299 | 0 | 0 | 298 | 2000 | g | 9.273 | 103.37 | 65.614 | 38.248 | -29.768 | -7.61 | 0 | 0 | 0 | Saito 00 | 2 | MainDB
C12H5OCl3(146TCDBFg) |  | 1,4,6-Trichlorodibenzofuran | Tri-CDBF |  | 271.5299 | 0 | 0 | 298 | 2000 | g | 9.704 | 101.577 | 63.554 | 38.315 | -29.613 | -7.625 | 0 | 0 | 0 | Saito 00 | 2 | MainDB
C12H5OCl3(147TCDBFg) |  | 1,4,7-Trichlorodibenzofuran | Tri-CDBF |  | 271.5299 | 0 | 0 | 298 | 2000 | g | 8.126 | 101.577 | 63.619 | 38.253 | -29.639 | -7.612 | 0 | 0 | 0 | Saito 00 | 2 | MainDB
C12H5OCl3(148TCDBFg) |  | 1,4,8-Trichlorodibenzofuran | Tri-CDBF |  | 271.5299 | 0 | 0 | 298 | 2000 | g | 8.174 | 104.971 | 65.602 | 38.255 | -29.663 | -7.612 | 0 | 0 | 0 | Saito 00 | 2 | MainDB
C12H5OCl3(149TCDBFg) |  | 1,4,9-Trichlorodibenzofuran | Tri-CDBF |  | 271.5299 | 0 | 0 | 298 | 2000 | g | 10.731 | 100.382 | 63.576 | 38.296 | -29.725 | -7.622 | 0 | 0 | 0 | Saito 00 | 2 | MainDB
C12H5OCl3(167TCDBFg) |  | 1,6,7-Trichlorodibenzofuran | Tri-CDBF |  | 271.5299 | 0 | 0 | 298 | 2000 | g | 8.987 | 104.445 | 65.571 | 38.279 | -29.685 | -7.617 | 0 | 0 | 0 | Saito 00 | 2 | MainDB
C12H5OCl3(168TCDBFg) |  | 1,6,8-Trichlorodibenzofuran | Tri-CDBF |  | 271.5299 | 0 | 0 | 298 | 2000 | g | 8.222 | 104.661 | 65.598 | 38.26 | -29.651 | -7.613 | 0 | 0 | 0 | Saito 00 | 2 | MainDB
C12H5OCl3(178TCDBFg) |  | 1,7,8-Trichlorodibenzofuran | Tri-CDBF |  | 271.5299 | 0 | 0 | 298 | 2000 | g | 7.624 | 104.206 | 65.643 | 38.215 | -29.708 | -7.603 | 0 | 0 | 0 | Saito 00 | 2 | MainDB
C12H5OCl3(234TCDBFg) |  | 2,3,4-Trichlorodibenzofuran | Tri-CDBF |  | 271.5299 | 0 | 0 | 298 | 2000 | g | 9.417 | 101.219 | 63.602 | 38.253 | -29.63 | -7.61 | 0 | 0 | 0 | Saito 00 | 2 | MainDB
C12H5OCl3(236TCDBFg) |  | 2,3,6-Trichlorodibenzofuran | Tri-CDBF |  | 271.5299 | 0 | 0 | 298 | 2000 | g | 8.437 | 104.326 | 65.643 | 38.212 | -29.685 | -7.602 | 0 | 0 | 0 | Saito 00 | 2 | MainDB
C12H5OCl3(237TCDBFg) |  | 2,3,7-Trichlorodibenzofuran | Tri-CDBF |  | 271.5299 | 0 | 0 | 298 | 2000 | g | 6.883 | 104.159 | 65.703 | 38.152 | -29.711 | -7.589 | 0 | 0 | 0 | Saito 00 | 2 | MainDB
C12H5OCl3(238TCDBFg) |  | 2,3,8-Trichlorodibenzofuran | Tri-CDBF |  | 271.5299 | 0 | 0 | 298 | 2000 | g | 6.931 | 104.469 | 65.7 | 38.157 | -29.701 | -7.59 | 0 | 0 | 0 | Saito 00 | 2 | MainDB
C12H5OCl3(246TCDBFg) |  | 2,4,6-Trichlorodibenzofuran | Tri-CDBF |  | 271.5299 | 0 | 0 | 298 | 2000 | g | 9.058 | 104.78 | 65.6 | 38.255 | -29.63 | -7.612 | 0 | 0 | 0 | Saito 00 | 2 | MainDB
C12H5OCl3(247TCDBFg) |  | 2,4,7-Trichlorodibenzofuran | Tri-CDBF |  | 271.5299 | 0 | 0 | 298 | 2000 | g | 7.481 | 104.852 | 65.667 | 38.193 | -29.653 | -7.598 | 0 | 0 | 0 | Saito 00 | 2 | MainDB
C12H5OCl3(248TCDBFg) |  | 2,4,8-Trichlorodibenzofuran | Tri-CDBF |  | 271.5299 | 0 | 0 | 298 | 2000 | g | 7.505 | 104.876 | 65.662 | 38.198 | -29.649 | -7.599 | 0 | 0 | 0 | Saito 00 | 2 | MainDB
C12H5OCl3(267TCDBFg) |  | 2,6,7-Trichlorodibenzofuran | Tri-CDBF |  | 271.5299 | 0 | 0 | 298 | 2000 | g | 8.27 | 104.398 | 65.636 | 38.219 | -29.682 | -7.603 | 0 | 0 | 0 | Saito 00 | 2 | MainDB
C12H5OCl3(346TCDBFg) |  | 3,4,6-Trichlorodibenzofuran | Tri-CDBF |  | 271.5299 | 0 | 0 | 298 | 2000 | g | 9.847 | 104.613 | 65.574 | 38.274 | -29.661 | -7.616 | 0 | 0 | 0 | Saito 00 | 2 | MainDB
C12H5OCl3(347TCDBFg) |  | 3,4,7-Trichlorodibenzofuran | Tri-CDBF |  | 271.5299 | 0 | 0 | 298 | 2000 | g | 8.246 | 104.637 | 65.638 | 38.215 | -29.682 | -7.603 | 0 | 0 | 0 | Saito 00 | 2 | MainDB
C12H5O2Cl3(123TCDBDg) |  | 1,2,3-Trichlorodibenzo-p-dioxin | Tri-CDBD |  | 287.5293 | 0 | 0 | 298.15 | 2000 | g | -25.1912 | 105.2103 | 68.14053 | 39.424 | -30.97275 | -7.857553 | 0 | 0 | 0 | Saito 00 | 2 | MainDB
C12H5O2Cl3(124TCDBDg) |  | 1,2,4-Trichlorodibenzo-p-dioxin | Tri-CDBD |  | 287.5293 | 0 | 0 | 298.15 | 2000 | g | -24.68929 | 105.3537 | 68.17878 | 39.39532 | -30.97514 | -7.852056 | 0 | 0 | 0 | Saito 00 | 2 | MainDB
C12H5O2Cl3(126TCDBDg) |  | 1,2,6-Trichlorodibenzo-p-dioxin | Tri-CDBD |  | 287.5293 | 0 | 0 | 298.15 | 2000 | g | -24.8805 | 105.1864 | 68.20267 | 39.37859 | -31.00143 | -7.84847 | 0 | 0 | 0 | Saito 00 | 2 | MainDB
C12H5O2Cl3(127TCDBDg) |  | 1,2,7-Trichlorodibenzo-p-dioxin | Tri-CDBD |  | 287.5293 | 0 | 0 | 298.15 | 2000 | g | -26.31453 | 105.3298 | 68.20267 | 39.37619 | -31.00143 | -7.847992 | 0 | 0 | 0 | Saito 00 | 2 | MainDB
C12H5O2Cl3(128TCDBDg) |  | 1,2,8-Trichlorodibenzo-p-dioxin | Tri-CDBD |  | 287.5293 | 0 | 0 | 298.15 | 2000 | g | -26.29063 | 105.4015 | 68.1979 | 39.38097 | -30.98948 | -7.84871 | 0 | 0 | 0 | Saito 00 | 2 | MainDB
C12H5O2Cl3(129TCDBDg) |  | 1,2,9-Trichlorodibenzo-p-dioxin | Tri-CDBD |  | 287.5293 | 0 | 0 | 298.15 | 2000 | g | -24.8327 | 105.2103 | 68.1979 | 39.38097 | -30.98948 | -7.84871 | 0 | 0 | 0 | Saito 00 | 2 | MainDB
C12H5O2Cl3(136TCDBDg) |  | 1,3,6-Trichlorodibenzo-p-dioxin | Tri-CDBD |  | 287.5293 | 0 | 0 | 298.15 | 2000 | g | -25.66922 | 108.8193 | 70.21033 | 39.36425 | -31.00143 | -7.845124 | 0 | 0 | 0 | Saito 00 | 2 | MainDB
C12H5O2Cl3(137TCDBDg) |  | 1,3,7-Trichlorodibenzo-p-dioxin | Tri-CDBD |  | 287.5293 | 0 | 0 | 298.15 | 2000 | g | -27.10325 | 108.9866 | 70.20554 | 39.36425 | -30.98948 | -7.845603 | 0 | 0 | 0 | Saito 00 | 2 | MainDB
C12H5O2Cl3(138TCDBDg) |  | 1,3,8-Trichlorodibenzo-p-dioxin | Tri-CDBD |  | 287.5293 | 0 | 0 | 298.15 | 2000 | g | -27.10325 | 108.9866 | 70.20554 | 39.36425 | -30.98709 | -7.845603 | 0 | 0 | 0 | Saito 00 | 2 | MainDB
C12H5O2Cl3(139TCDBDg) |  | 1,3,9-Trichlorodibenzo-p-dioxin | Tri-CDBD |  | 287.5293 | 0 | 0 | 298.15 | 2000 | g | -25.64532 | 108.6998 | 70.21272 | 39.35946 | -31.00143 | -7.844646 | 0 | 0 | 0 | Saito 00 | 2 | MainDB
C12H5O2Cl3(146TCDBDg) |  | 1,4,6-Trichlorodibenzo-p-dioxin | Tri-CDBD |  | 287.5293 | 0 | 0 | 298.15 | 2000 | g | -24.30688 | 105.3059 | 68.23853 | 39.35229 | -31.00143 | -7.843212 | 0 | 0 | 0 | Saito 00 | 2 | MainDB
C12H5O2Cl3(147TCDBDg) |  | 1,4,7-Trichlorodibenzo-p-dioxin | Tri-CDBD |  | 287.5293 | 0 | 0 | 298.15 | 2000 | g | -25.76482 | 105.6883 | 68.22897 | 39.35946 | -30.98709 | -7.844168 | 0 | 0 | 0 | Saito 00 | 2 | MainDB
C12H5O2Cl3(236TCDBDg) |  | 2,3,6-Trichlorodibenzo-p-dioxin | Tri-CDBD |  | 287.5293 | 0 | 0 | 298.15 | 2000 | g | -27.60516 | 108.6998 | 70.17686 | 39.38815 | -31.01816 | -7.850382 | 0 | 0 | 0 | Saito 00 | 2 | MainDB
C12H5O2Cl3(237TCDBDg) |  | 2,3,7-Trichlorodibenzo-p-dioxin | Tri-CDBD |  | 287.5293 | 0 | 0 | 298.15 | 2000 | g | -27.60516 | 108.6998 | 70.16969 | 39.39293 | -31.00621 | -7.850861 | 0 | 0 | 0 | Saito 00 | 2 | MainDB
C12H6OCl2(12DCDFg) |  | 1,2-Dichlorodibenzofuran | Di-CDBF |  | 237.0848 | 0 | 0 | 298 | 2000 | g | 14.149 | 98.351 | 61.391 | 41.001 | -30.024 | -8.113 | 0 | 0 | 0 | Saito 00 | 2 | MainDB
C12H6OCl2(13DCDFg) |  | 1,3-Dichlorodibenzofuran | Di-CDBF |  | 237.0848 | 0 | 0 | 298 | 2000 | g | 14.149 | 98.351 | 63.403 | 40.98 | -30.036 | -8.109 | 0 | 0 | 0 | Saito 00 | 2 | MainDB
C12H6OCl2(14DCDFg) |  | 1,4-Dichlorodibenzofuran | Di-CDBF |  | 237.0848 | 0 | 0 | 298 | 2000 | g | 14.603 | 98.685 | 61.362 | 41.032 | -29.993 | -8.121 | 0 | 0 | 0 | Saito 00 | 2 | MainDB
C12H6OCl2(16DCDFg) |  | 1,6-Dichlorodibenzofuran | Di-CDBF |  | 237.0848 | 0 | 0 | 298 | 2000 | g | 14.532 | 98.136 | 61.367 | 41.028 | -30.007 | -8.12 | 0 | 0 | 0 | Saito 00 | 2 | MainDB
C12H6OCl2(17DCDFg) |  | 1,7-Dichlorodibenzofuran | Di-CDBF |  | 237.0848 | 0 | 0 | 298 | 2000 | g | 12.954 | 98.04 | 61.432 | 40.966 | -30.036 | -8.106 | 0 | 0 | 0 | Saito 00 | 2 | MainDB
C12H6OCl2(18DCDFg) |  | 1,8-Dichlorodibenzofuran | Di-CDBF |  | 237.0848 | 0 | 0 | 298 | 2000 | g | 13.002 | 101.625 | 63.418 | 40.97 | -30.057 | -8.107 | 0 | 0 | 0 | Saito 00 | 2 | MainDB
C12H6OCl2(19DCDFg) |  | 1,9-Dichlorodibenzofuran | Di-CDBF |  | 237.0848 | 0 | 0 | 298 | 2000 | g | 15.583 | 95.626 | 61.386 | 41.013 | -30.117 | -8.117 | 0 | 0 | 0 | Saito 00 | 2 | MainDB
C12H6OCl2(23DCDFg) |  | 2,3-Dichlorodibenzofuran | Di-CDBF |  | 237.0848 | 0 | 0 | 298 | 2000 | g | 13.36 | 97.849 | 61.458 | 40.935 | -30.038 | -8.098 | 0 | 0 | 0 | Saito 00 | 2 | MainDB
C12H6OCl2(24DCDFg) |  | 2,4-Dichlorodibenzofuran | Di-CDBF |  | 237.0848 | 0 | 0 | 298 | 2000 | g | 13.934 | 98.518 | 61.417 | 40.978 | -29.978 | -8.108 | 0 | 0 | 0 | Saito 00 | 2 | MainDB
C12H6OCl2(26DCDFg) |  | 2,6-Dichlorodibenzofuran | Di-CDBF |  | 237.0848 | 0 | 0 | 298 | 2000 | g | 13.791 | 101.649 | 63.42 | 40.966 | -30.036 | -8.105 | 0 | 0 | 0 | Saito 00 | 2 | MainDB
C12H6OCl2(27DCDFg) |  | 2,7-Dichlorodibenzofuran | Di-CDBF |  | 237.0848 | 0 | 0 | 298 | 2000 | g | 12.237 | 101.482 | 63.485 | 40.903 | -30.065 | -8.092 | 0 | 0 | 0 | Saito 00 | 2 | MainDB
C12H6OCl2(28DCDFg) |  | 2,8-Dichlorodibenzofuran | Di-CDBF |  | 237.0848 | 0 | 0 | 298 | 2000 | g | 12.261 | 97.012 | 61.491 | 40.911 | -30.024 | -8.093 | 0 | 0 | 0 | Saito 00 | 2 | MainDB
C12H6OCl2(34DCDFg) |  | 3,4-Dichlorodibenzofuran | Di-CDBF |  | 237.0848 | 0 | 0 | 298 | 2000 | g | 14.723 | 98.064 | 61.389 | 40.999 | -30.012 | -8.113 | 0 | 0 | 0 | Saito 00 | 2 | MainDB
C12H6OCl2(36DCDFg) |  | 3,6-Dichlorodibenzofuran | Di-CDBF |  | 237.0848 | 0 | 0 | 298 | 2000 | g | 13.767 | 98.207 | 61.429 | 40.966 | -30.01 | -8.105 | 0 | 0 | 0 | Saito 00 | 2 | MainDB
C12H6OCl2(37DCDFg) |  | 3,7-Dichlorodibenzofuran | Di-CDBF |  | 237.0848 | 0 | 0 | 298 | 2000 | g | 12.189 | 99.952 | 63.48 | 40.906 | -30.067 | -8.092 | 0 | 0 | 0 | Saito 00 | 2 | MainDB
C12H6OCl2(46DCDFg) |  | 4,6-Dichlorodibenzofuran | Di-CDBF |  | 237.0848 | 0 | 0 | 298 | 2000 | g | 15.368 | 96.989 | 61.367 | 41.028 | -29.983 | -8.119 | 0 | 0 | 0 | Saito 00 | 2 | MainDB
C12H6O2Cl2(12DCDBDg) |  | 1,2-Dichlorodibenzo-p-dioxin | Di-CDBD |  | 253.0842 | 0 | 0 | 298.15 | 2000 | g | -19.98088 | 98.92448 | 63.94838 | 42.163 | -31.31931 | -8.357792 | 0 | 0 | 0 | Saito 00 | 2 | MainDB
C12H6O2Cl2(13DCDBDg) |  | 1,3-Dichlorodibenzo-p-dioxin | Di-CDBD |  | 253.0842 | 0 | 0 | 298.15 | 2000 | g | -20.7935 | 102.4857 | 65.95841 | 42.14627 | -31.32648 | -8.354445 | 0 | 0 | 0 | Saito 00 | 2 | MainDB
C12H6O2Cl2(14DCDBDg) |  | 1,4-Dichlorodibenzo-p-dioxin | Di-CDBD |  | 253.0842 | 0 | 0 | 298.15 | 2000 | g | -19.38337 | 98.08795 | 69.92113 | 37.26099 | -31.18547 | -7.366396 | 0 | 0 | 0 | Saito 00 | 2 | MainDB
C12H6O2Cl2(16DCDBDg) |  | 1,6-Dichlorodibenzo-p-dioxin | Di-CDBD |  | 253.0842 | 0 | 0 | 298.15 | 2000 | g | -19.52677 | 100.7648 | 65.98232 | 42.12954 | -31.36472 | -8.351099 | 0 | 0 | 0 | Saito 00 | 2 | MainDB
C12H6O2Cl2(17DCDBDg) |  | 1,7-Dichlorodibenzo-p-dioxin | Di-CDBD |  | 253.0842 | 0 | 0 | 298.15 | 2000 | g | -20.9608 | 102.3423 | 65.97753 | 42.12954 | -31.35038 | -8.351338 | 0 | 0 | 0 | Saito 00 | 2 | MainDB
C12H6O2Cl2(18DCDBDg) |  | 1,8-Dichlorodibenzo-p-dioxin | Di-CDBD |  | 253.0842 | 0 | 0 | 298.15 | 2000 | g | -20.9369 | 102.4379 | 65.97514 | 42.13193 | -31.35038 | -8.351338 | 0 | 0 | 0 | Saito 00 | 2 | MainDB
C12H6O2Cl2(19DCDBDg) |  | 1,9-Dichlorodibenzo-p-dioxin | Di-CDBD |  | 253.0842 | 0 | 0 | 298.15 | 2000 | g | -19.47897 | 100.7648 | 65.9847 | 42.12476 | -31.36711 | -8.350383 | 0 | 0 | 0 | Saito 00 | 2 | MainDB
C12H6O2Cl2(23DCDBDg) |  | 2,3-Dichlorodibenzo-p-dioxin | Di-CDBD |  | 253.0842 | 0 | 0 | 298.15 | 2000 | g | -21.29541 | 100.7887 | 65.92256 | 42.17256 | -31.34321 | -8.359704 | 0 | 0 | 0 | Saito 00 | 2 | MainDB
C12H6O2Cl2(27DCDBDg) |  | 2,7-Dichlorodibenzo-p-dioxin | Di-CDBD |  | 253.0842 | 0 | 0 | 298.15 | 2000 | g | -22.29923 | 101.3384 | 71.91444 | 37.25382 | -31.19264 | -7.364484 | 0 | 0 | 0 | Saito 00 | 2 | MainDB
C12H6O2Cl2(28DCDBDg) |  | 2,8-Dichlorodibenzo-p-dioxin | Di-CDBD |  | 253.0842 | 0 | 0 | 298.15 | 2000 | g | -22.39484 | 101.0516 | 65.97514 | 42.12954 | -31.33843 | -8.351099 | 0 | 0 | 0 | Saito 00 | 2 | MainDB
C12H7OCl(1CDFg) |  | 1-Chlorodibenzofuran | CDBF |  | 202.6397 | 0 | 0 | 298 | 2000 | g | 19.527 | 95.148 | 59.183 | 43.743 | -30.39 | -8.614001 | 0 | 0 | 0 | Saito 00 | 2 | MainDB
C12H7OCl(2CDFg) |  | 2-Chlorodibenzofuran | CDBF |  | 202.6397 | 0 | 0 | 298 | 2000 | g | 18.762 | 95.1 | 59.238 | 43.688 | -30.39 | -8.600999 | 0 | 0 | 0 | Saito 00 | 2 | MainDB
C12H7OCl(3CDFg) |  | 3-Chlorodibenzofuran | CDBF |  | 202.6397 | 0 | 0 | 298 | 2000 | g | 18.738 | 94.718 | 59.238 | 43.685 | -30.399 | -8.600999 | 0 | 0 | 0 | Saito 00 | 2 | MainDB
C12H7OCl(4CDFg) |  | 4-Chlorodibenzofuran | CDBF |  | 202.6397 | 0 | 0 | 298 | 2000 | g | 20.292 | 95.268 | 59.178 | 43.745 | -30.368 | -8.614001 | 0 | 0 | 0 | Saito 00 | 2 | MainDB
C12H7O2Cl(1CDBDg) |  | 1-Chlorodibenzo-p-dioxin | CDBD |  | 218.6391 | 0 | 0 | 298.15 | 2000 | g | -14.57935 | 95.8413 | 61.73279 | 44.90918 | -31.68977 | -8.859704 | 0 | 0 | 0 | Saito 00 | 2 | MainDB
C12H7O2Cl(2CDBDg) |  | 2-Chlorodibenzo-p-dioxin | CDBD |  | 218.6391 | 0 | 0 | 298.15 | 2000 | g | -16.03728 | 95.8891 | 61.72801 | 44.91157 | -31.67065 | -8.859942 | 0 | 0 | 0 | Saito 00 | 2 | MainDB
CH2OH(g) |  | Hydroxymethyl radical |  | 2597-43-5 | 31.0341 | 0 | 0 | 298.15 | 1000 | g | -4.78 | 57.324 | 6.587 | 18.848 | -0.498 | -6.227 | 0 | 0 | 0 | Gurvich 79 | 1 | MainDB
CH2OH(g) |  | Hydroxymethyl radical |  | 2597-43-5 | 31.0341 | 0 | 0 | 1000 | 6000 | g | 0 | 0 | 22.235 | 1.273 | -43.68 | -0.121 | 0 | 0 | 0 | Gurvich 79 | 1 | MainDB
CH2OH(g) |  | Hydroxymethyl radical |  | 2597-43-5 | 31.0341 | 0 | 0 | 298.15 | 1000 | g | -4.78 | 57.324 | 6.587 | 18.848 | -0.498 | -6.227 | 0 | 0 | 0 | Gurvich 79 | 1 | MainDB
CH2OH(g) |  | Hydroxymethyl radical |  | 2597-43-5 | 31.0341 | 0 | 0 | 1000 | 6000 | g | 0 | 0 | 22.235 | 1.273 | -43.68 | -0.121 | 0 | 0 | 0 | Gurvich 79 | 1 | MainDB
CH3OH(l) | CH4O(l) | Methanol | Methyl alcohol | 67-56-1 | 32.042 | 175.6 | 337.8 | 298.15 | 337.6 | l | -57.05 | 30.28 | 37.617 | -152.296 | -1.025 | 317.184 | 0.785 | 0 | 0 | Barin 89, PPH 92 | 1 | MainDB
CH3OH(g) | CH4O(g) | Methanol | Methyl alcohol | 67-56-1 | 32.042 | 175.6 | 337.8 | 0.00015 | 298.15 | g | -48.04015 | 57.32911 | 7.70381 | 10.35488 | 0 | -3.868795 | 0 | 0 | 0 | Barin 93, Landolt 99, Glushko 94 | 1 | MainDB
CH3OH(g) | CH4O(g) | Methanol | Methyl alcohol | 67-56-1 | 32.042 | 175.6 | 337.8 | 298.15 | 700 | g | 0 | 0 | 0.2704159 | 33.15938 | 1.31865 | -12.39735 | 0 | 0 | 0 | Glushko 94, Landolt 99 | 1 | MainDB
CH3OH(g) | CH4O(g) | Methanol | Methyl alcohol | 67-56-1 | 32.042 | 175.6 | 337.8 | 700 | 1500 | g | 0 | 0 | 9.754897 | 16.22679 | -7.711494 | -3.802868 | 0 | 0 | 0 | Glushko 94, Landolt 99 | 1 | MainDB
CH3OH(g) | CH4O(g) | Methanol | Methyl alcohol | 67-56-1 | 32.042 | 175.6 | 337.8 | 1500 | 3700 | g | 0 | 0 | 26.19678 | 1.893004 | -75.13454 | -0.2228752 | 0 | 0 | 0 | Glushko 94, Landolt 99 | 1 | MainDB
CH3OH(g) | CH4O(g) | Methanol | Methyl alcohol | 67-56-1 | 32.042 | 175.6 | 337.8 | 3700 | 6000 | g | 0 | 0 | 30.44668 | 0.07498566 | -145.2232 | -0.004619981 | 0 | 0 | 0 | Glushko 94, Landolt 99 | 1 | MainDB
CH3OH(g) | CH4O(g) | Methanol | Methyl alcohol | 67-56-1 | 32.042 | 175.6 | 337.8 | 0.00015 | 298.15 | g | -48.04015 | 57.32911 | 7.70381 | 10.35488 | 0 | -3.868795 | 0 | 0 | 0 | Barin 93, Landolt 99, Glushko 94 | 1 | MainDB
CH3OH(g) | CH4O(g) | Methanol | Methyl alcohol | 67-56-1 | 32.042 | 175.6 | 337.8 | 298.15 | 700 | g | 0 | 0 | 0.2704159 | 33.15938 | 1.31865 | -12.39735 | 0 | 0 | 0 | Glushko 94, Landolt 99 | 1 | MainDB
CH3OH(g) | CH4O(g) | Methanol | Methyl alcohol | 67-56-1 | 32.042 | 175.6 | 337.8 | 700 | 1500 | g | 0 | 0 | 9.754897 | 16.22679 | -7.711494 | -3.802868 | 0 | 0 | 0 | Glushko 94, Landolt 99 | 1 | MainDB
CH3OH(g) | CH4O(g) | Methanol | Methyl alcohol | 67-56-1 | 32.042 | 175.6 | 337.8 | 1500 | 3700 | g | 0 | 0 | 26.19678 | 1.893004 | -75.13454 | -0.2228752 | 0 | 0 | 0 | Glushko 94, Landolt 99 | 1 | MainDB
CH3OH(g) | CH4O(g) | Methanol | Methyl alcohol | 67-56-1 | 32.042 | 175.6 | 337.8 | 3700 | 6000 | g | 0 | 0 | 30.44668 | 0.07498566 | -145.2232 | -0.004619981 | 0 | 0 | 0 | Glushko 94, Landolt 99 | 1 | MainDB
CH3OH(g) | CH4O(g) | Methanol | Methyl alcohol | 67-56-1 | 32.042 | 175.6 | 337.8 | 0.00015 | 298.15 | g | -48.04015 | 57.32911 | 7.70381 | 10.35488 | 0 | -3.868795 | 0 | 0 | 0 | Barin 93, Landolt 99, Glushko 94 | 1 | MainDB
CH3OH(g) | CH4O(g) | Methanol | Methyl alcohol | 67-56-1 | 32.042 | 175.6 | 337.8 | 298.15 | 700 | g | 0 | 0 | 0.2704159 | 33.15938 | 1.31865 | -12.39735 | 0 | 0 | 0 | Glushko 94, Landolt 99 | 1 | MainDB
CH3OH(g) | CH4O(g) | Methanol | Methyl alcohol | 67-56-1 | 32.042 | 175.6 | 337.8 | 700 | 1500 | g | 0 | 0 | 9.754897 | 16.22679 | -7.711494 | -3.802868 | 0 | 0 | 0 | Glushko 94, Landolt 99 | 1 | MainDB
CH3OH(g) | CH4O(g) | Methanol | Methyl alcohol | 67-56-1 | 32.042 | 175.6 | 337.8 | 1500 | 3700 | g | 0 | 0 | 26.19678 | 1.893004 | -75.13454 | -0.2228752 | 0 | 0 | 0 | Glushko 94, Landolt 99 | 1 | MainDB
CH3OH(g) | CH4O(g) | Methanol | Methyl alcohol | 67-56-1 | 32.042 | 175.6 | 337.8 | 3700 | 6000 | g | 0 | 0 | 30.44668 | 0.07498566 | -145.2232 | -0.004619981 | 0 | 0 | 0 | Glushko 94, Landolt 99 | 1 | MainDB
CH3OH(g) | CH4O(g) | Methanol | Methyl alcohol | 67-56-1 | 32.042 | 175.6 | 337.8 | 0.00015 | 298.15 | g | -48.04015 | 57.32911 | 7.70381 | 10.35488 | 0 | -3.868795 | 0 | 0 | 0 | Barin 93, Landolt 99, Glushko 94 | 1 | MainDB
CH3OH(g) | CH4O(g) | Methanol | Methyl alcohol | 67-56-1 | 32.042 | 175.6 | 337.8 | 298.15 | 700 | g | 0 | 0 | 0.2704159 | 33.15938 | 1.31865 | -12.39735 | 0 | 0 | 0 | Glushko 94, Landolt 99 | 1 | MainDB
CH3OH(g) | CH4O(g) | Methanol | Methyl alcohol | 67-56-1 | 32.042 | 175.6 | 337.8 | 700 | 1500 | g | 0 | 0 | 9.754897 | 16.22679 | -7.711494 | -3.802868 | 0 | 0 | 0 | Glushko 94, Landolt 99 | 1 | MainDB
CH3OH(g) | CH4O(g) | Methanol | Methyl alcohol | 67-56-1 | 32.042 | 175.6 | 337.8 | 1500 | 3700 | g | 0 | 0 | 26.19678 | 1.893004 | -75.13454 | -0.2228752 | 0 | 0 | 0 | Glushko 94, Landolt 99 | 1 | MainDB
CH3OH(g) | CH4O(g) | Methanol | Methyl alcohol | 67-56-1 | 32.042 | 175.6 | 337.8 | 3700 | 6000 | g | 0 | 0 | 30.44668 | 0.07498566 | -145.2232 | -0.004619981 | 0 | 0 | 0 | Glushko 94, Landolt 99 | 1 | MainDB
CH3OH(g) | CH4O(g) | Methanol | Methyl alcohol | 67-56-1 | 32.042 | 175.6 | 337.8 | 0.00015 | 298.15 | g | -48.04015 | 57.32911 | 7.70381 | 10.35488 | 0 | -3.868795 | 0 | 0 | 0 | Barin 93, Landolt 99, Glushko 94 | 1 | MainDB
CH3OH(g) | CH4O(g) | Methanol | Methyl alcohol | 67-56-1 | 32.042 | 175.6 | 337.8 | 298.15 | 700 | g | 0 | 0 | 0.2704159 | 33.15938 | 1.31865 | -12.39735 | 0 | 0 | 0 | Glushko 94, Landolt 99 | 1 | MainDB
CH3OH(g) | CH4O(g) | Methanol | Methyl alcohol | 67-56-1 | 32.042 | 175.6 | 337.8 | 700 | 1500 | g | 0 | 0 | 9.754897 | 16.22679 | -7.711494 | -3.802868 | 0 | 0 | 0 | Glushko 94, Landolt 99 | 1 | MainDB
CH3OH(g) | CH4O(g) | Methanol | Methyl alcohol | 67-56-1 | 32.042 | 175.6 | 337.8 | 1500 | 3700 | g | 0 | 0 | 26.19678 | 1.893004 | -75.13454 | -0.2228752 | 0 | 0 | 0 | Glushko 94, Landolt 99 | 1 | MainDB
CH3OH(g) | CH4O(g) | Methanol | Methyl alcohol | 67-56-1 | 32.042 | 175.6 | 337.8 | 3700 | 6000 | g | 0 | 0 | 30.44668 | 0.07498566 | -145.2232 | -0.004619981 | 0 | 0 | 0 | Glushko 94, Landolt 99 | 1 | MainDB
CH3OH(a) |  | Methanol | Methyl alcohol | 67-56-1 | 32.042 | 175.6 | 337.8 | 273.15 | 298.15 | ao | -58.79 | 31.64436 | -2453.675 | 11089.12 | 376.4706 | -13930.46 | 0 | 0 | 0 | NBS 82, Shock 90, Plyasunov 01 | 2 | MainDB
CH3OH(a) |  | Methanol | Methyl alcohol | 67-56-1 | 32.042 | 175.6 | 337.8 | 298.15 | 333.15 | ao | 0 | 0 | -242.9805 | 1075.186 | 56.54873 | -1163.989 | 0 | 0 | 0 | Plyasunov 01 | 2 | MainDB
CH3OH(a) |  | Methanol | Methyl alcohol | 67-56-1 | 32.042 | 175.6 | 337.8 | 333.15 | 388.15 | ao | 0 | 0 | 23.20099 | 1.008697 | 8.03941 | 55.83348 | 0 | 0 | 0 | Plyasunov 01 | 2 | MainDB
CH3OH(a) |  | Methanol | Methyl alcohol | 67-56-1 | 32.042 | 175.6 | 337.8 | 388.15 | 473.15 | ao | 0 | 0 | 102.3654 | -271.6733 | -11.81263 | 320.3583 | 0 | 0 | 0 | Plyasunov 01 | 2 | MainDB
CH3OH(a) |  | Methanol | Methyl alcohol | 67-56-1 | 32.042 | 175.6 | 337.8 | 273.15 | 298.15 | ao | -58.79 | 31.64436 | -2453.675 | 11089.12 | 376.4706 | -13930.46 | 0 | 0 | 0 | NBS 82, Shock 90, Plyasunov 01 | 2 | MainDB
CH3OH(a) |  | Methanol | Methyl alcohol | 67-56-1 | 32.042 | 175.6 | 337.8 | 298.15 | 333.15 | ao | 0 | 0 | -242.9805 | 1075.186 | 56.54873 | -1163.989 | 0 | 0 | 0 | Plyasunov 01 | 2 | MainDB
CH3OH(a) |  | Methanol | Methyl alcohol | 67-56-1 | 32.042 | 175.6 | 337.8 | 333.15 | 388.15 | ao | 0 | 0 | 23.20099 | 1.008697 | 8.03941 | 55.83348 | 0 | 0 | 0 | Plyasunov 01 | 2 | MainDB
CH3OH(a) |  | Methanol | Methyl alcohol | 67-56-1 | 32.042 | 175.6 | 337.8 | 388.15 | 473.15 | ao | 0 | 0 | 102.3654 | -271.6733 | -11.81263 | 320.3583 | 0 | 0 | 0 | Plyasunov 01 | 2 | MainDB
CH3OH(a) |  | Methanol | Methyl alcohol | 67-56-1 | 32.042 | 175.6 | 337.8 | 273.15 | 298.15 | ao | -58.79 | 31.64436 | -2453.675 | 11089.12 | 376.4706 | -13930.46 | 0 | 0 | 0 | NBS 82, Shock 90, Plyasunov 01 | 2 | MainDB
CH3OH(a) |  | Methanol | Methyl alcohol | 67-56-1 | 32.042 | 175.6 | 337.8 | 298.15 | 333.15 | ao | 0 | 0 | -242.9805 | 1075.186 | 56.54873 | -1163.989 | 0 | 0 | 0 | Plyasunov 01 | 2 | MainDB
CH3OH(a) |  | Methanol | Methyl alcohol | 67-56-1 | 32.042 | 175.6 | 337.8 | 333.15 | 388.15 | ao | 0 | 0 | 23.20099 | 1.008697 | 8.03941 | 55.83348 | 0 | 0 | 0 | Plyasunov 01 | 2 | MainDB
CH3OH(a) |  | Methanol | Methyl alcohol | 67-56-1 | 32.042 | 175.6 | 337.8 | 388.15 | 473.15 | ao | 0 | 0 | 102.3654 | -271.6733 | -11.81263 | 320.3583 | 0 | 0 | 0 | Plyasunov 01 | 2 | MainDB
CH3OH(a) |  | Methanol | Methyl alcohol | 67-56-1 | 32.042 | 175.6 | 337.8 | 273.15 | 298.15 | ao | -58.79 | 31.64436 | -2453.675 | 11089.12 | 376.4706 | -13930.46 | 0 | 0 | 0 | NBS 82, Shock 90, Plyasunov 01 | 2 | MainDB
CH3OH(a) |  | Methanol | Methyl alcohol | 67-56-1 | 32.042 | 175.6 | 337.8 | 298.15 | 333.15 | ao | 0 | 0 | -242.9805 | 1075.186 | 56.54873 | -1163.989 | 0 | 0 | 0 | Plyasunov 01 | 2 | MainDB
CH3OH(a) |  | Methanol | Methyl alcohol | 67-56-1 | 32.042 | 175.6 | 337.8 | 333.15 | 388.15 | ao | 0 | 0 | 23.20099 | 1.008697 | 8.03941 | 55.83348 | 0 | 0 | 0 | Plyasunov 01 | 2 | MainDB
CH3OH(a) |  | Methanol | Methyl alcohol | 67-56-1 | 32.042 | 175.6 | 337.8 | 388.15 | 473.15 | ao | 0 | 0 | 102.3654 | -271.6733 | -11.81263 | 320.3583 | 0 | 0 | 0 | Plyasunov 01 | 2 | MainDB
C2H5OH(a) | CH3CH2OH | Ethanol | Ethyl alcohol | 64-17-5 | 46.0688 | 159.1 | 351.4 | 273.15 | 298.15 | ao | -68.65 | 35.03824 | -3883.485 | 17521.32 | 600.0797 | -21961.44 | 0 | 0 | 0 | NBS 82, Shock 90, Plyasunov 01 | 2 | MainDB
C2H5OH(a) | CH3CH2OH | Ethanol | Ethyl alcohol | 64-17-5 | 46.0688 | 159.1 | 351.4 | 298.15 | 333.15 | ao | 0 | 0 | -451.6624 | 1990.464 | 102.8245 | -2183.971 | 0 | 0 | 0 | Plyasunov 01 | 2 | MainDB
C2H5OH(a) | CH3CH2OH | Ethanol | Ethyl alcohol | 64-17-5 | 46.0688 | 159.1 | 351.4 | 333.15 | 383.15 | ao | 0 | 0 | -8.331515 | 198.0638 | 22.35044 | -144.9044 | 0 | 0 | 0 | Plyasunov 01 | 2 | MainDB
C2H5OH(a) | CH3CH2OH | Ethanol | Ethyl alcohol | 64-17-5 | 46.0688 | 159.1 | 351.4 | 383.15 | 473.15 | ao | 0 | 0 | 103.3825 | -192.0184 | -4.902954 | 238.6675 | 0 | 0 | 0 | Plyasunov 01 | 2 | MainDB
C2H5OH(a) | CH3CH2OH | Ethanol | Ethyl alcohol | 64-17-5 | 46.0688 | 159.1 | 351.4 | 273.15 | 298.15 | ao | -68.65 | 35.03824 | -3883.485 | 17521.32 | 600.0797 | -21961.44 | 0 | 0 | 0 | NBS 82, Shock 90, Plyasunov 01 | 2 | MainDB
C2H5OH(a) | CH3CH2OH | Ethanol | Ethyl alcohol | 64-17-5 | 46.0688 | 159.1 | 351.4 | 298.15 | 333.15 | ao | 0 | 0 | -451.6624 | 1990.464 | 102.8245 | -2183.971 | 0 | 0 | 0 | Plyasunov 01 | 2 | MainDB
C2H5OH(a) | CH3CH2OH | Ethanol | Ethyl alcohol | 64-17-5 | 46.0688 | 159.1 | 351.4 | 333.15 | 383.15 | ao | 0 | 0 | -8.331515 | 198.0638 | 22.35044 | -144.9044 | 0 | 0 | 0 | Plyasunov 01 | 2 | MainDB
C2H5OH(a) | CH3CH2OH | Ethanol | Ethyl alcohol | 64-17-5 | 46.0688 | 159.1 | 351.4 | 383.15 | 473.15 | ao | 0 | 0 | 103.3825 | -192.0184 | -4.902954 | 238.6675 | 0 | 0 | 0 | Plyasunov 01 | 2 | MainDB
C2H5OH(a) | CH3CH2OH | Ethanol | Ethyl alcohol | 64-17-5 | 46.0688 | 159.1 | 351.4 | 273.15 | 298.15 | ao | -68.65 | 35.03824 | -3883.485 | 17521.32 | 600.0797 | -21961.44 | 0 | 0 | 0 | NBS 82, Shock 90, Plyasunov 01 | 2 | MainDB
C2H5OH(a) | CH3CH2OH | Ethanol | Ethyl alcohol | 64-17-5 | 46.0688 | 159.1 | 351.4 | 298.15 | 333.15 | ao | 0 | 0 | -451.6624 | 1990.464 | 102.8245 | -2183.971 | 0 | 0 | 0 | Plyasunov 01 | 2 | MainDB
C2H5OH(a) | CH3CH2OH | Ethanol | Ethyl alcohol | 64-17-5 | 46.0688 | 159.1 | 351.4 | 333.15 | 383.15 | ao | 0 | 0 | -8.331515 | 198.0638 | 22.35044 | -144.9044 | 0 | 0 | 0 | Plyasunov 01 | 2 | MainDB
C2H5OH(a) | CH3CH2OH | Ethanol | Ethyl alcohol | 64-17-5 | 46.0688 | 159.1 | 351.4 | 383.15 | 473.15 | ao | 0 | 0 | 103.3825 | -192.0184 | -4.902954 | 238.6675 | 0 | 0 | 0 | Plyasunov 01 | 2 | MainDB
C2H5OH(a) | CH3CH2OH | Ethanol | Ethyl alcohol | 64-17-5 | 46.0688 | 159.1 | 351.4 | 273.15 | 298.15 | ao | -68.65 | 35.03824 | -3883.485 | 17521.32 | 600.0797 | -21961.44 | 0 | 0 | 0 | NBS 82, Shock 90, Plyasunov 01 | 2 | MainDB
C2H5OH(a) | CH3CH2OH | Ethanol | Ethyl alcohol | 64-17-5 | 46.0688 | 159.1 | 351.4 | 298.15 | 333.15 | ao | 0 | 0 | -451.6624 | 1990.464 | 102.8245 | -2183.971 | 0 | 0 | 0 | Plyasunov 01 | 2 | MainDB
C2H5OH(a) | CH3CH2OH | Ethanol | Ethyl alcohol | 64-17-5 | 46.0688 | 159.1 | 351.4 | 333.15 | 383.15 | ao | 0 | 0 | -8.331515 | 198.0638 | 22.35044 | -144.9044 | 0 | 0 | 0 | Plyasunov 01 | 2 | MainDB
C2H5OH(a) | CH3CH2OH | Ethanol | Ethyl alcohol | 64-17-5 | 46.0688 | 159.1 | 351.4 | 383.15 | 473.15 | ao | 0 | 0 | 103.3825 | -192.0184 | -4.902954 | 238.6675 | 0 | 0 | 0 | Plyasunov 01 | 2 | MainDB
C3H7OH(a) | CH3CH2CH2OH | 1-Propanol | Propyl alcohol | 71-23-8 | 60.0956 | 147.1 | 370.4 | 273.15 | 298.15 | ao | -75.32 | 40.58318 | -7675.883 | 34427.91 | 1180.998 | -43134.55 | 0 | 0 | 0 | Shock 90, Plyasunov 01 | 2 | MainDB
C3H7OH(a) | CH3CH2CH2OH | 1-Propanol | Propyl alcohol | 71-23-8 | 60.0956 | 147.1 | 370.4 | 298.15 | 333.15 | ao | 0 | 0 | -954.7433 | 4016.446 | 206.9093 | -4415.887 | 0 | 0 | 0 | Plyasunov 01 | 2 | MainDB
C3H7OH(a) | CH3CH2CH2OH | 1-Propanol | Propyl alcohol | 71-23-8 | 60.0956 | 147.1 | 370.4 | 333.15 | 388.15 | ao | 0 | 0 | -58.21807 | 395.4874 | 43.80909 | -300.6237 | 0 | 0 | 0 | Plyasunov 01 | 2 | MainDB
C3H7OH(a) | CH3CH2CH2OH | 1-Propanol | Propyl alcohol | 71-23-8 | 60.0956 | 147.1 | 370.4 | 388.15 | 473.15 | ao | 0 | 0 | 144.7838 | -308.541 | -6.38935 | 386.9199 | 0 | 0 | 0 | Plyasunov 01 | 2 | MainDB
C3H7OH(a) | CH3CH2CH2OH | 1-Propanol | Propyl alcohol | 71-23-8 | 60.0956 | 147.1 | 370.4 | 273.15 | 298.15 | ao | -75.32 | 40.58318 | -7675.883 | 34427.91 | 1180.998 | -43134.55 | 0 | 0 | 0 | Shock 90, Plyasunov 01 | 2 | MainDB
C3H7OH(a) | CH3CH2CH2OH | 1-Propanol | Propyl alcohol | 71-23-8 | 60.0956 | 147.1 | 370.4 | 298.15 | 333.15 | ao | 0 | 0 | -954.7433 | 4016.446 | 206.9093 | -4415.887 | 0 | 0 | 0 | Plyasunov 01 | 2 | MainDB
C3H7OH(a) | CH3CH2CH2OH | 1-Propanol | Propyl alcohol | 71-23-8 | 60.0956 | 147.1 | 370.4 | 333.15 | 388.15 | ao | 0 | 0 | -58.21807 | 395.4874 | 43.80909 | -300.6237 | 0 | 0 | 0 | Plyasunov 01 | 2 | MainDB
C3H7OH(a) | CH3CH2CH2OH | 1-Propanol | Propyl alcohol | 71-23-8 | 60.0956 | 147.1 | 370.4 | 388.15 | 473.15 | ao | 0 | 0 | 144.7838 | -308.541 | -6.38935 | 386.9199 | 0 | 0 | 0 | Plyasunov 01 | 2 | MainDB
C3H7OH(a) | CH3CH2CH2OH | 1-Propanol | Propyl alcohol | 71-23-8 | 60.0956 | 147.1 | 370.4 | 273.15 | 298.15 | ao | -75.32 | 40.58318 | -7675.883 | 34427.91 | 1180.998 | -43134.55 | 0 | 0 | 0 | Shock 90, Plyasunov 01 | 2 | MainDB
C3H7OH(a) | CH3CH2CH2OH | 1-Propanol | Propyl alcohol | 71-23-8 | 60.0956 | 147.1 | 370.4 | 298.15 | 333.15 | ao | 0 | 0 | -954.7433 | 4016.446 | 206.9093 | -4415.887 | 0 | 0 | 0 | Plyasunov 01 | 2 | MainDB
C3H7OH(a) | CH3CH2CH2OH | 1-Propanol | Propyl alcohol | 71-23-8 | 60.0956 | 147.1 | 370.4 | 333.15 | 388.15 | ao | 0 | 0 | -58.21807 | 395.4874 | 43.80909 | -300.6237 | 0 | 0 | 0 | Plyasunov 01 | 2 | MainDB
C3H7OH(a) | CH3CH2CH2OH | 1-Propanol | Propyl alcohol | 71-23-8 | 60.0956 | 147.1 | 370.4 | 388.15 | 473.15 | ao | 0 | 0 | 144.7838 | -308.541 | -6.38935 | 386.9199 | 0 | 0 | 0 | Plyasunov 01 | 2 | MainDB
C3H7OH(a) | CH3CH2CH2OH | 1-Propanol | Propyl alcohol | 71-23-8 | 60.0956 | 147.1 | 370.4 | 273.15 | 298.15 | ao | -75.32 | 40.58318 | -7675.883 | 34427.91 | 1180.998 | -43134.55 | 0 | 0 | 0 | Shock 90, Plyasunov 01 | 2 | MainDB
C3H7OH(a) | CH3CH2CH2OH | 1-Propanol | Propyl alcohol | 71-23-8 | 60.0956 | 147.1 | 370.4 | 298.15 | 333.15 | ao | 0 | 0 | -954.7433 | 4016.446 | 206.9093 | -4415.887 | 0 | 0 | 0 | Plyasunov 01 | 2 | MainDB
C3H7OH(a) | CH3CH2CH2OH | 1-Propanol | Propyl alcohol | 71-23-8 | 60.0956 | 147.1 | 370.4 | 333.15 | 388.15 | ao | 0 | 0 | -58.21807 | 395.4874 | 43.80909 | -300.6237 | 0 | 0 | 0 | Plyasunov 01 | 2 | MainDB
C3H7OH(a) | CH3CH2CH2OH | 1-Propanol | Propyl alcohol | 71-23-8 | 60.0956 | 147.1 | 370.4 | 388.15 | 473.15 | ao | 0 | 0 | 144.7838 | -308.541 | -6.38935 | 386.9199 | 0 | 0 | 0 | Plyasunov 01 | 2 | MainDB
C4H9OH(a) | CH3CH2CH2CH2OH | 1-Butanol | Butyl alcohol | 71-36-3 | 74.1224 | 183.4 | 390.9 | 273.15 | 333.15 | ao | -80.32 | 46.9 | -2651.215 | 11370.99 | 482.2133 | -13242.84 | 0 | 0 | 0 | Shock 90 | 2 | MainDB
C4H9OH(a) | CH3CH2CH2CH2OH | 1-Butanol | Butyl alcohol | 71-36-3 | 74.1224 | 183.4 | 390.9 | 333.15 | 473.15 | ao | 0 | 0 | 175.8319 | -398.267 | -2.76116 | 550.262 | 0 | 0 | 0 | Slop 98 | 2 | MainDB
C4H9OH(a) | CH3CH2CH2CH2OH | 1-Butanol | Butyl alcohol | 71-36-3 | 74.1224 | 183.4 | 390.9 | 273.15 | 333.15 | ao | -80.32 | 46.9 | -2651.215 | 11370.99 | 482.2133 | -13242.84 | 0 | 0 | 0 | Shock 90 | 2 | MainDB
C4H9OH(a) | CH3CH2CH2CH2OH | 1-Butanol | Butyl alcohol | 71-36-3 | 74.1224 | 183.4 | 390.9 | 333.15 | 473.15 | ao | 0 | 0 | 175.8319 | -398.267 | -2.76116 | 550.262 | 0 | 0 | 0 | Slop 98 | 2 | MainDB
C5H11OH(a) | CH3(CH2)3CH2OH | 1-Pentanol | Pentyl alcohol, Amyl alcohol | 71-41-0 | 88.1492 | 194.3 | 411 | 273.15 | 333.15 | ao | -87.73 | 53.4 | -3866.816 | 16475.18 | 698.8168 | -19195.12 | 0 | 0 | 0 | Shock 90 | 2 | MainDB
C5H11OH(a) | CH3(CH2)3CH2OH | 1-Pentanol | Pentyl alcohol, Amyl alcohol | 71-41-0 | 88.1492 | 194.3 | 411 | 333.15 | 473.15 | ao | 0 | 0 | 200.1566 | -461.7557 | 1.643939 | 660.7204 | 0 | 0 | 0 | Slop 98 | 2 | MainDB
C5H11OH(a) | CH3(CH2)3CH2OH | 1-Pentanol | Pentyl alcohol, Amyl alcohol | 71-41-0 | 88.1492 | 194.3 | 411 | 273.15 | 333.15 | ao | -87.73 | 53.4 | -3866.816 | 16475.18 | 698.8168 | -19195.12 | 0 | 0 | 0 | Shock 90 | 2 | MainDB
C5H11OH(a) | CH3(CH2)3CH2OH | 1-Pentanol | Pentyl alcohol, Amyl alcohol | 71-41-0 | 88.1492 | 194.3 | 411 | 333.15 | 473.15 | ao | 0 | 0 | 200.1566 | -461.7557 | 1.643939 | 660.7204 | 0 | 0 | 0 | Slop 98 | 2 | MainDB
C6H5OH(a) |  |  |  |  | 94.1128 | 314.1 | 455 | 273.15 | 333.15 | ao | -36.32 | 45.5 | -2094.659 | 8954.066 | 379.7309 | -10428.73 | 0 | 0 | 0 | Slop 98 | 2 | MainDB
C6H5OH(a) |  |  |  |  | 94.1128 | 314.1 | 455 | 333.15 | 473.15 | ao | 0 | 0 | 128.9972 | -303.7115 | -1.68939 | 421.5737 | 0 | 0 | 0 | Slop 98 | 2 | MainDB
C6H5OH(a) |  |  |  |  | 94.1128 | 314.1 | 455 | 273.15 | 333.15 | ao | -36.32 | 45.5 | -2094.659 | 8954.066 | 379.7309 | -10428.73 | 0 | 0 | 0 | Slop 98 | 2 | MainDB
C6H5OH(a) |  |  |  |  | 94.1128 | 314.1 | 455 | 333.15 | 473.15 | ao | 0 | 0 | 128.9972 | -303.7115 | -1.68939 | 421.5737 | 0 | 0 | 0 | Slop 98 | 2 | MainDB
C6H13OH(a) | CH3(CH2)4CH2OH | 1-Hexanol | Hexyl alcohol | 111-27-3 | 102.176 | 228.6 | 430.8 | 273.15 | 333.15 | ao | -92.69 | 64.8 | -5047.495 | 21426.08 | 908.7464 | -24959.7 | 0 | 0 | 0 | Shock 90 | 2 | MainDB
C6H13OH(a) | CH3(CH2)4CH2OH | 1-Hexanol | Hexyl alcohol | 111-27-3 | 102.176 | 228.6 | 430.8 | 333.15 | 473.15 | ao | 0 | 0 | 255.272 | -654.6071 | -0.5104144 | 923.3359375 | 0 | 0 | 0 | Slop 98 | 2 | MainDB
C6H13OH(a) | CH3(CH2)4CH2OH | 1-Hexanol | Hexyl alcohol | 111-27-3 | 102.176 | 228.6 | 430.8 | 273.15 | 333.15 | ao | -92.69 | 64.8 | -5047.495 | 21426.08 | 908.7464 | -24959.7 | 0 | 0 | 0 | Shock 90 | 2 | MainDB
C6H13OH(a) | CH3(CH2)4CH2OH | 1-Hexanol | Hexyl alcohol | 111-27-3 | 102.176 | 228.6 | 430.8 | 333.15 | 473.15 | ao | 0 | 0 | 255.272 | -654.6071 | -0.5104144 | 923.3359375 | 0 | 0 | 0 | Slop 98 | 2 | MainDB
C7H15OH(a) | CH3(CH2)5CH2OH | 1-Heptanol | Heptyl alcohol | 111-70-6 | 116.2028 | 239 | 449.6 | 273.15 | 333.15 | ao | -97.27 | 72.1 | -6767.168 | 28649.3 | 1215.337 | -33386.45 | 0 | 0 | 0 | Shock 90, Slop 98 | 2 | MainDB
C7H15OH(a) | CH3(CH2)5CH2OH | 1-Heptanol | Heptyl alcohol | 111-70-6 | 116.2028 | 239 | 449.6 | 333.15 | 473.15 | ao | 0 | 0 | 277.9169 | -695.4047 | 8.124991 | 1021.559 | 0 | 0 | 0 | Slop 98 | 2 | MainDB
C7H15OH(a) | CH3(CH2)5CH2OH | 1-Heptanol | Heptyl alcohol | 111-70-6 | 116.2028 | 239 | 449.6 | 273.15 | 333.15 | ao | -97.27 | 72.1 | -6767.168 | 28649.3 | 1215.337 | -33386.45 | 0 | 0 | 0 | Shock 90, Slop 98 | 2 | MainDB
C7H15OH(a) | CH3(CH2)5CH2OH | 1-Heptanol | Heptyl alcohol | 111-70-6 | 116.2028 | 239 | 449.6 | 333.15 | 473.15 | ao | 0 | 0 | 277.9169 | -695.4047 | 8.124991 | 1021.559 | 0 | 0 | 0 | Slop 98 | 2 | MainDB
C8H17OH(a) | CH3(CH2)6CH2OH | 1-Octanol | Octyl alcohol, Caprylic alcohol | 111-87-5 | 130.2296 | 257.7 | 468.3 | 273.15 | 333.15 | ao | -103.06 | 72.3 | -7914.235 | 33473.48 | 1420.256 | -39022.68 | 0 | 0 | 0 | Shock 90, Slop 98 | 2 | MainDB
C8H17OH(a) | CH3(CH2)6CH2OH | 1-Octanol | Octyl alcohol, Caprylic alcohol | 111-87-5 | 130.2296 | 257.7 | 468.3 | 333.15 | 473.15 | ao | 0 | 0 | 264.0511 | -601.9301 | 19.80309 | 944.1765 | 0 | 0 | 0 | Slop 98 | 2 | MainDB
C8H17OH(a) | CH3(CH2)6CH2OH | 1-Octanol | Octyl alcohol, Caprylic alcohol | 111-87-5 | 130.2296 | 257.7 | 468.3 | 273.15 | 333.15 | ao | -103.06 | 72.3 | -7914.235 | 33473.48 | 1420.256 | -39022.68 | 0 | 0 | 0 | Shock 90, Slop 98 | 2 | MainDB
C8H17OH(a) | CH3(CH2)6CH2OH | 1-Octanol | Octyl alcohol, Caprylic alcohol | 111-87-5 | 130.2296 | 257.7 | 468.3 | 333.15 | 473.15 | ao | 0 | 0 | 264.0511 | -601.9301 | 19.80309 | 944.1765 | 0 | 0 | 0 | Slop 98 | 2 | MainDB
C6H8O7*H2O(CAM) | (HOOCCH2)2C(OH)COOH*H2O | 2-Hydroxy-1,2,3-propanetricarboxylic acid monohydrat | Citric acid monohydrate | 5949-29-1 | 210.1402 | 0 | 0 | 298.15 | 398 | s | -439.2 | 67.74 | 1.276 | 0 | 0 | 0 | 0 | 0 | 0 | Karapet 70 | 3 | MainDB
C6H11O2K |  | Potassium n-hexanoate |  |  | 154.25 | 175.6 | 337.8 | 5 | 252.7 | s | 0 | 0 | 3.356143 | 131.9721 | -0.001309751 | 412.3608 | 0 | 0 | 0 | Ngeyi 01 | 1 | MainDB
C6H11O2K |  | Potassium n-hexanoate |  |  | 154.25 | 175.6 | 337.8 | 252.7 | 324 | s | 122.3134 | 1.917661 | 15160.04 | -75465.82 | -1755.336 | 105425.5 | 0 | 0 | 0 | Ngeyi 01 | 1 | MainDB
C6H11O2K |  | Potassium n-hexanoate |  |  | 154.25 | 175.6 | 337.8 | 324 | 400 | s | 168.0469 | 1.603681 | -31007.19 | 110441.7 | 7237.47 | -110178.8 | 0 | 0 | 0 | Ngeyi 01 | 1 | MainDB
C6H11O2K |  | Potassium n-hexanoate |  |  | 154.25 | 175.6 | 337.8 | 400 | 496 | s | 0 | 0 | 188697.2 | -582675.6875 | -58289.90625 | 505404.875 | 0 | 0 | 0 | Ngeyi 01 | 1 | MainDB
C6H11O2K |  | Potassium n-hexanoate |  |  | 154.25 | 175.6 | 337.8 | 496 | 547 | s | 299.6403 | 1.218162 | 8814793 | -23362032 | -3711575.25 | 17404496 | 0 | 0 | 0 | Ngeyi 01 | 1 | MainDB
C6H11O2K |  | Potassium n-hexanoate |  |  | 154.25 | 175.6 | 337.8 | 547 | 600 | s | 0 | 0 | -11911835 | 26989836 | 6871750.5 | -17196550 | 0 | 0 | 0 | Ngeyi 01 | 1 | MainDB
C6H11O2K |  | Potassium n-hexanoate |  |  | 154.25 | 175.6 | 337.8 | 5 | 252.7 | s | 0 | 0 | 3.356143 | 131.9721 | -0.001309751 | 412.3608 | 0 | 0 | 0 | Ngeyi 01 | 1 | MainDB
C6H11O2K |  | Potassium n-hexanoate |  |  | 154.25 | 175.6 | 337.8 | 252.7 | 324 | s | 122.3134 | 1.917661 | 15160.04 | -75465.82 | -1755.336 | 105425.5 | 0 | 0 | 0 | Ngeyi 01 | 1 | MainDB
C6H11O2K |  | Potassium n-hexanoate |  |  | 154.25 | 175.6 | 337.8 | 324 | 400 | s | 168.0469 | 1.603681 | -31007.19 | 110441.7 | 7237.47 | -110178.8 | 0 | 0 | 0 | Ngeyi 01 | 1 | MainDB
C6H11O2K |  | Potassium n-hexanoate |  |  | 154.25 | 175.6 | 337.8 | 400 | 496 | s | 0 | 0 | 188697.2 | -582675.6875 | -58289.90625 | 505404.875 | 0 | 0 | 0 | Ngeyi 01 | 1 | MainDB
C6H11O2K |  | Potassium n-hexanoate |  |  | 154.25 | 175.6 | 337.8 | 496 | 547 | s | 299.6403 | 1.218162 | 8814793 | -23362032 | -3711575.25 | 17404496 | 0 | 0 | 0 | Ngeyi 01 | 1 | MainDB
C6H11O2K |  | Potassium n-hexanoate |  |  | 154.25 | 175.6 | 337.8 | 547 | 600 | s | 0 | 0 | -11911835 | 26989836 | 6871750.5 | -17196550 | 0 | 0 | 0 | Ngeyi 01 | 1 | MainDB
C6H11O2K |  | Potassium n-hexanoate |  |  | 154.25 | 175.6 | 337.8 | 5 | 252.7 | s | 0 | 0 | 3.356143 | 131.9721 | -0.001309751 | 412.3608 | 0 | 0 | 0 | Ngeyi 01 | 1 | MainDB
C6H11O2K |  | Potassium n-hexanoate |  |  | 154.25 | 175.6 | 337.8 | 252.7 | 324 | s | 122.3134 | 1.917661 | 15160.04 | -75465.82 | -1755.336 | 105425.5 | 0 | 0 | 0 | Ngeyi 01 | 1 | MainDB
C6H11O2K |  | Potassium n-hexanoate |  |  | 154.25 | 175.6 | 337.8 | 324 | 400 | s | 168.0469 | 1.603681 | -31007.19 | 110441.7 | 7237.47 | -110178.8 | 0 | 0 | 0 | Ngeyi 01 | 1 | MainDB
C6H11O2K |  | Potassium n-hexanoate |  |  | 154.25 | 175.6 | 337.8 | 400 | 496 | s | 0 | 0 | 188697.2 | -582675.6875 | -58289.90625 | 505404.875 | 0 | 0 | 0 | Ngeyi 01 | 1 | MainDB
C6H11O2K |  | Potassium n-hexanoate |  |  | 154.25 | 175.6 | 337.8 | 496 | 547 | s | 299.6403 | 1.218162 | 8814793 | -23362032 | -3711575.25 | 17404496 | 0 | 0 | 0 | Ngeyi 01 | 1 | MainDB
C6H11O2K |  | Potassium n-hexanoate |  |  | 154.25 | 175.6 | 337.8 | 547 | 600 | s | 0 | 0 | -11911835 | 26989836 | 6871750.5 | -17196550 | 0 | 0 | 0 | Ngeyi 01 | 1 | MainDB
C6H11O2K |  | Potassium n-hexanoate |  |  | 154.25 | 175.6 | 337.8 | 5 | 252.7 | s | 0 | 0 | 3.356143 | 131.9721 | -0.001309751 | 412.3608 | 0 | 0 | 0 | Ngeyi 01 | 1 | MainDB
C6H11O2K |  | Potassium n-hexanoate |  |  | 154.25 | 175.6 | 337.8 | 252.7 | 324 | s | 122.3134 | 1.917661 | 15160.04 | -75465.82 | -1755.336 | 105425.5 | 0 | 0 | 0 | Ngeyi 01 | 1 | MainDB
C6H11O2K |  | Potassium n-hexanoate |  |  | 154.25 | 175.6 | 337.8 | 324 | 400 | s | 168.0469 | 1.603681 | -31007.19 | 110441.7 | 7237.47 | -110178.8 | 0 | 0 | 0 | Ngeyi 01 | 1 | MainDB
C6H11O2K |  | Potassium n-hexanoate |  |  | 154.25 | 175.6 | 337.8 | 400 | 496 | s | 0 | 0 | 188697.2 | -582675.6875 | -58289.90625 | 505404.875 | 0 | 0 | 0 | Ngeyi 01 | 1 | MainDB
C6H11O2K |  | Potassium n-hexanoate |  |  | 154.25 | 175.6 | 337.8 | 496 | 547 | s | 299.6403 | 1.218162 | 8814793 | -23362032 | -3711575.25 | 17404496 | 0 | 0 | 0 | Ngeyi 01 | 1 | MainDB
C6H11O2K |  | Potassium n-hexanoate |  |  | 154.25 | 175.6 | 337.8 | 547 | 600 | s | 0 | 0 | -11911835 | 26989836 | 6871750.5 | -17196550 | 0 | 0 | 0 | Ngeyi 01 | 1 | MainDB
C6H11O2K |  | Potassium n-hexanoate |  |  | 154.25 | 175.6 | 337.8 | 5 | 252.7 | s | 0 | 0 | 3.356143 | 131.9721 | -0.001309751 | 412.3608 | 0 | 0 | 0 | Ngeyi 01 | 1 | MainDB
C6H11O2K |  | Potassium n-hexanoate |  |  | 154.25 | 175.6 | 337.8 | 252.7 | 324 | s | 122.3134 | 1.917661 | 15160.04 | -75465.82 | -1755.336 | 105425.5 | 0 | 0 | 0 | Ngeyi 01 | 1 | MainDB
C6H11O2K |  | Potassium n-hexanoate |  |  | 154.25 | 175.6 | 337.8 | 324 | 400 | s | 168.0469 | 1.603681 | -31007.19 | 110441.7 | 7237.47 | -110178.8 | 0 | 0 | 0 | Ngeyi 01 | 1 | MainDB
C6H11O2K |  | Potassium n-hexanoate |  |  | 154.25 | 175.6 | 337.8 | 400 | 496 | s | 0 | 0 | 188697.2 | -582675.6875 | -58289.90625 | 505404.875 | 0 | 0 | 0 | Ngeyi 01 | 1 | MainDB
C6H11O2K |  | Potassium n-hexanoate |  |  | 154.25 | 175.6 | 337.8 | 496 | 547 | s | 299.6403 | 1.218162 | 8814793 | -23362032 | -3711575.25 | 17404496 | 0 | 0 | 0 | Ngeyi 01 | 1 | MainDB
C6H11O2K |  | Potassium n-hexanoate |  |  | 154.25 | 175.6 | 337.8 | 547 | 600 | s | 0 | 0 | -11911835 | 26989836 | 6871750.5 | -17196550 | 0 | 0 | 0 | Ngeyi 01 | 1 | MainDB
C6H11O2K |  | Potassium n-hexanoate |  |  | 154.25 | 175.6 | 337.8 | 5 | 252.7 | s | 0 | 0 | 3.356143 | 131.9721 | -0.001309751 | 412.3608 | 0 | 0 | 0 | Ngeyi 01 | 1 | MainDB
C6H11O2K |  | Potassium n-hexanoate |  |  | 154.25 | 175.6 | 337.8 | 252.7 | 324 | s | 122.3134 | 1.917661 | 15160.04 | -75465.82 | -1755.336 | 105425.5 | 0 | 0 | 0 | Ngeyi 01 | 1 | MainDB
C6H11O2K |  | Potassium n-hexanoate |  |  | 154.25 | 175.6 | 337.8 | 324 | 400 | s | 168.0469 | 1.603681 | -31007.19 | 110441.7 | 7237.47 | -110178.8 | 0 | 0 | 0 | Ngeyi 01 | 1 | MainDB
C6H11O2K |  | Potassium n-hexanoate |  |  | 154.25 | 175.6 | 337.8 | 400 | 496 | s | 0 | 0 | 188697.2 | -582675.6875 | -58289.90625 | 505404.875 | 0 | 0 | 0 | Ngeyi 01 | 1 | MainDB
C6H11O2K |  | Potassium n-hexanoate |  |  | 154.25 | 175.6 | 337.8 | 496 | 547 | s | 299.6403 | 1.218162 | 8814793 | -23362032 | -3711575.25 | 17404496 | 0 | 0 | 0 | Ngeyi 01 | 1 | MainDB
C6H11O2K |  | Potassium n-hexanoate |  |  | 154.25 | 175.6 | 337.8 | 547 | 600 | s | 0 | 0 | -11911835 | 26989836 | 6871750.5 | -17196550 | 0 | 0 | 0 | Ngeyi 01 | 1 | MainDB
CHO6N3(g) | CH(NO2)3 | Trinitromethane |  |  | 151.0354 | 0 | 0 | 100 | 600 | g | -3.2 | 104.1 | 6.839 | 103.429 | -0.039 | -65.949 | 0 | 0 | 0 | Burcat 99 | 2 | MainDB
CHO6N3(g) | CH(NO2)3 | Trinitromethane |  |  | 151.0354 | 0 | 0 | 600 | 1000 | g | 0 | 0 | 37.775 | 24.485 | -14.852 | -8.871 | 0 | 0 | 0 | Burcat 99 | 2 | MainDB
CHO6N3(g) | CH(NO2)3 | Trinitromethane |  |  | 151.0354 | 0 | 0 | 1000 | 3400 | g | 0 | 0 | 57.689 | -0.197 | -55.931 | -0.039 | 0 | 0 | 0 | Burcat 99 | 2 | MainDB
CHO6N3(g) | CH(NO2)3 | Trinitromethane |  |  | 151.0354 | 0 | 0 | 3400 | 6000 | g | 0 | 0 | 57.197 | -0.326 | -25.054 | 0.02 | 0 | 0 | 0 | Burcat 99 | 2 | MainDB
CHO6N3(g) | CH(NO2)3 | Trinitromethane |  |  | 151.0354 | 0 | 0 | 100 | 600 | g | -3.2 | 104.1 | 6.839 | 103.429 | -0.039 | -65.949 | 0 | 0 | 0 | Burcat 99 | 2 | MainDB
CHO6N3(g) | CH(NO2)3 | Trinitromethane |  |  | 151.0354 | 0 | 0 | 600 | 1000 | g | 0 | 0 | 37.775 | 24.485 | -14.852 | -8.871 | 0 | 0 | 0 | Burcat 99 | 2 | MainDB
CHO6N3(g) | CH(NO2)3 | Trinitromethane |  |  | 151.0354 | 0 | 0 | 1000 | 3400 | g | 0 | 0 | 57.689 | -0.197 | -55.931 | -0.039 | 0 | 0 | 0 | Burcat 99 | 2 | MainDB
CHO6N3(g) | CH(NO2)3 | Trinitromethane |  |  | 151.0354 | 0 | 0 | 3400 | 6000 | g | 0 | 0 | 57.197 | -0.326 | -25.054 | 0.02 | 0 | 0 | 0 | Burcat 99 | 2 | MainDB
CHO6N3(g) | CH(NO2)3 | Trinitromethane |  |  | 151.0354 | 0 | 0 | 100 | 600 | g | -3.2 | 104.1 | 6.839 | 103.429 | -0.039 | -65.949 | 0 | 0 | 0 | Burcat 99 | 2 | MainDB
CHO6N3(g) | CH(NO2)3 | Trinitromethane |  |  | 151.0354 | 0 | 0 | 600 | 1000 | g | 0 | 0 | 37.775 | 24.485 | -14.852 | -8.871 | 0 | 0 | 0 | Burcat 99 | 2 | MainDB
CHO6N3(g) | CH(NO2)3 | Trinitromethane |  |  | 151.0354 | 0 | 0 | 1000 | 3400 | g | 0 | 0 | 57.689 | -0.197 | -55.931 | -0.039 | 0 | 0 | 0 | Burcat 99 | 2 | MainDB
CHO6N3(g) | CH(NO2)3 | Trinitromethane |  |  | 151.0354 | 0 | 0 | 3400 | 6000 | g | 0 | 0 | 57.197 | -0.326 | -25.054 | 0.02 | 0 | 0 | 0 | Burcat 99 | 2 | MainDB
CHO6N3(g) | CH(NO2)3 | Trinitromethane |  |  | 151.0354 | 0 | 0 | 100 | 600 | g | -3.2 | 104.1 | 6.839 | 103.429 | -0.039 | -65.949 | 0 | 0 | 0 | Burcat 99 | 2 | MainDB
CHO6N3(g) | CH(NO2)3 | Trinitromethane |  |  | 151.0354 | 0 | 0 | 600 | 1000 | g | 0 | 0 | 37.775 | 24.485 | -14.852 | -8.871 | 0 | 0 | 0 | Burcat 99 | 2 | MainDB
CHO6N3(g) | CH(NO2)3 | Trinitromethane |  |  | 151.0354 | 0 | 0 | 1000 | 3400 | g | 0 | 0 | 57.689 | -0.197 | -55.931 | -0.039 | 0 | 0 | 0 | Burcat 99 | 2 | MainDB
CHO6N3(g) | CH(NO2)3 | Trinitromethane |  |  | 151.0354 | 0 | 0 | 3400 | 6000 | g | 0 | 0 | 57.197 | -0.326 | -25.054 | 0.02 | 0 | 0 | 0 | Burcat 99 | 2 | MainDB
CH3O2N(l) | H3CNO2 | Nitromethane |  | 75-52-5 | 61.0402 | 244.7 | 374.3 | 298.15 | 398 | l | -26.912 | 41.049 | 25.33 | 0 | 0 | 0 | 1.1371 | 0 | 0 | Domalski 93 | 1 | MainDB
CH6O2N2 | NH2CO2NH4 | Ammonium carbamate | Cabamic acid monoammonium salt | 1111-78-0 | 78.0706 | 0 | 0 | 298.15 | 398 | s | -154.21 | 39.7 | 0 | 0 | 0 | 0 | 0 | 0 | 0 | Rossini 52 | 3 | MainDB
C2H4O4N2(g) | NO2CH=CHNO2 | Dinitroethylene |  |  | 120.0646 | 0 | 0 | 100 | 600 | g | 14.2 | 85.85 | 5.769 | 83.227 | 0.062 | -48.029 | 0 | 0 | 0 | Burcat 99 | 2 | MainDB
C2H4O4N2(g) | NO2CH=CHNO2 | Dinitroethylene |  |  | 120.0646 | 0 | 0 | 600 | 1000 | g | 0 | 0 | 29.538 | 26.407 | -13.137 | -9.112 | 0 | 0 | 0 | Burcat 99 | 2 | MainDB
C2H4O4N2(g) | NO2CH=CHNO2 | Dinitroethylene |  |  | 120.0646 | 0 | 0 | 1000 | 3400 | g | 0 | 0 | 50.009 | 1.366 | -56.731 | -0.237 | 0 | 0 | 0 | Burcat 99 | 2 | MainDB
C2H4O4N2(g) | NO2CH=CHNO2 | Dinitroethylene |  |  | 120.0646 | 0 | 0 | 3400 | 6000 | g | 0 | 0 | 52.514 | -0.173 | -68.794 | 0.011 | 0 | 0 | 0 | Burcat 99 | 2 | MainDB
C2H4O4N2(g) | NO2CH=CHNO2 | Dinitroethylene |  |  | 120.0646 | 0 | 0 | 100 | 600 | g | 14.2 | 85.85 | 5.769 | 83.227 | 0.062 | -48.029 | 0 | 0 | 0 | Burcat 99 | 2 | MainDB
C2H4O4N2(g) | NO2CH=CHNO2 | Dinitroethylene |  |  | 120.0646 | 0 | 0 | 600 | 1000 | g | 0 | 0 | 29.538 | 26.407 | -13.137 | -9.112 | 0 | 0 | 0 | Burcat 99 | 2 | MainDB
C2H4O4N2(g) | NO2CH=CHNO2 | Dinitroethylene |  |  | 120.0646 | 0 | 0 | 1000 | 3400 | g | 0 | 0 | 50.009 | 1.366 | -56.731 | -0.237 | 0 | 0 | 0 | Burcat 99 | 2 | MainDB
C2H4O4N2(g) | NO2CH=CHNO2 | Dinitroethylene |  |  | 120.0646 | 0 | 0 | 3400 | 6000 | g | 0 | 0 | 52.514 | -0.173 | -68.794 | 0.011 | 0 | 0 | 0 | Burcat 99 | 2 | MainDB
C2H4O4N2(g) | NO2CH=CHNO2 | Dinitroethylene |  |  | 120.0646 | 0 | 0 | 100 | 600 | g | 14.2 | 85.85 | 5.769 | 83.227 | 0.062 | -48.029 | 0 | 0 | 0 | Burcat 99 | 2 | MainDB
C2H4O4N2(g) | NO2CH=CHNO2 | Dinitroethylene |  |  | 120.0646 | 0 | 0 | 600 | 1000 | g | 0 | 0 | 29.538 | 26.407 | -13.137 | -9.112 | 0 | 0 | 0 | Burcat 99 | 2 | MainDB
C2H4O4N2(g) | NO2CH=CHNO2 | Dinitroethylene |  |  | 120.0646 | 0 | 0 | 1000 | 3400 | g | 0 | 0 | 50.009 | 1.366 | -56.731 | -0.237 | 0 | 0 | 0 | Burcat 99 | 2 | MainDB
C2H4O4N2(g) | NO2CH=CHNO2 | Dinitroethylene |  |  | 120.0646 | 0 | 0 | 3400 | 6000 | g | 0 | 0 | 52.514 | -0.173 | -68.794 | 0.011 | 0 | 0 | 0 | Burcat 99 | 2 | MainDB
C2H4O4N2(g) | NO2CH=CHNO2 | Dinitroethylene |  |  | 120.0646 | 0 | 0 | 100 | 600 | g | 14.2 | 85.85 | 5.769 | 83.227 | 0.062 | -48.029 | 0 | 0 | 0 | Burcat 99 | 2 | MainDB
C2H4O4N2(g) | NO2CH=CHNO2 | Dinitroethylene |  |  | 120.0646 | 0 | 0 | 600 | 1000 | g | 0 | 0 | 29.538 | 26.407 | -13.137 | -9.112 | 0 | 0 | 0 | Burcat 99 | 2 | MainDB
C2H4O4N2(g) | NO2CH=CHNO2 | Dinitroethylene |  |  | 120.0646 | 0 | 0 | 1000 | 3400 | g | 0 | 0 | 50.009 | 1.366 | -56.731 | -0.237 | 0 | 0 | 0 | Burcat 99 | 2 | MainDB
C2H4O4N2(g) | NO2CH=CHNO2 | Dinitroethylene |  |  | 120.0646 | 0 | 0 | 3400 | 6000 | g | 0 | 0 | 52.514 | -0.173 | -68.794 | 0.011 | 0 | 0 | 0 | Burcat 99 | 2 | MainDB
C2H5O2N | H2NCH2COOH | Aminoacetic acid | Glycine | 56-40-6 | 75.067 | -535 | 0 | 298.15 | 398 | s | -126.33 | 26.1 | 24 | 0 | 0 | 0 | 1.161 | 0 | 0 | Rossini 52 | 3 | MainDB
C2H5O3N(l) | CH3CH2ONO2 | Ethyl nitrate | Nitric acid ethyl ester | 625-58-1 | 91.0664 | 178.6 | 360.4 | 298.15 | 300 | l | -45.978 | 58.172 | 39.799 | 0 | 0 | 0 | 1.1084 | 0 | 0 | Domalski 93 | 1 | MainDB
CH3ONO(g) |  | Methyl nitrite | Nitrous acid methyl ester | 624-91-9 | 61.0402 | 257 | 261 | 298.15 | 300 | g | -15.631 | 67.949 | 15.11 | 0 | 0 | 0 | 0 | 0 | 0 | Domalski 93 | 1 | MainDB
CH3ONO2(g) | CH3ONO2 | Methyl nitrate radical |  | 598-58-3 | 77.0396 | 190.7 | -337.8 | 100 | 600 | g | -23.65 | 74.61 | 5.102 | 52.842 | 0.145 | -30.093 | 0 | 0 | 0 | Burcat 99, Domalski 93 | 1 | MainDB
CH3ONO2(g) | CH3ONO2 | Methyl nitrate radical |  | 598-58-3 | 77.0396 | 190.7 | -337.8 | 600 | 1000 | g | 0 | 0 | -68.208 | 156.479 | 93.578 | -66.844 | 0 | 0 | 0 | Burcat 99 | 2 | MainDB
CH3ONO2(g) | CH3ONO2 | Methyl nitrate radical |  | 598-58-3 | 77.0396 | 190.7 | -337.8 | 1000 | 3400 | g | 0 | 0 | 34.498 | 0.554 | -41.736 | -0.115 | 0 | 0 | 0 | Burcat 99 | 2 | MainDB
CH3ONO2(g) | CH3ONO2 | Methyl nitrate radical |  | 598-58-3 | 77.0396 | 190.7 | -337.8 | 3400 | 6000 | g | 0 | 0 | 35.386 | -0.129 | -37.39 | 0.008 | 0 | 0 | 0 | Burcat 99 | 2 | MainDB
CH3ONO2(g) | CH3ONO2 | Methyl nitrate radical |  | 598-58-3 | 77.0396 | 190.7 | -337.8 | 100 | 600 | g | -23.65 | 74.61 | 5.102 | 52.842 | 0.145 | -30.093 | 0 | 0 | 0 | Burcat 99, Domalski 93 | 1 | MainDB
CH3ONO2(g) | CH3ONO2 | Methyl nitrate radical |  | 598-58-3 | 77.0396 | 190.7 | -337.8 | 600 | 1000 | g | 0 | 0 | -68.208 | 156.479 | 93.578 | -66.844 | 0 | 0 | 0 | Burcat 99 | 2 | MainDB
CH3ONO2(g) | CH3ONO2 | Methyl nitrate radical |  | 598-58-3 | 77.0396 | 190.7 | -337.8 | 1000 | 3400 | g | 0 | 0 | 34.498 | 0.554 | -41.736 | -0.115 | 0 | 0 | 0 | Burcat 99 | 2 | MainDB
CH3ONO2(g) | CH3ONO2 | Methyl nitrate radical |  | 598-58-3 | 77.0396 | 190.7 | -337.8 | 3400 | 6000 | g | 0 | 0 | 35.386 | -0.129 | -37.39 | 0.008 | 0 | 0 | 0 | Burcat 99 | 2 | MainDB
CH3ONO2(g) | CH3ONO2 | Methyl nitrate radical |  | 598-58-3 | 77.0396 | 190.7 | -337.8 | 100 | 600 | g | -23.65 | 74.61 | 5.102 | 52.842 | 0.145 | -30.093 | 0 | 0 | 0 | Burcat 99, Domalski 93 | 1 | MainDB
CH3ONO2(g) | CH3ONO2 | Methyl nitrate radical |  | 598-58-3 | 77.0396 | 190.7 | -337.8 | 600 | 1000 | g | 0 | 0 | -68.208 | 156.479 | 93.578 | -66.844 | 0 | 0 | 0 | Burcat 99 | 2 | MainDB
CH3ONO2(g) | CH3ONO2 | Methyl nitrate radical |  | 598-58-3 | 77.0396 | 190.7 | -337.8 | 1000 | 3400 | g | 0 | 0 | 34.498 | 0.554 | -41.736 | -0.115 | 0 | 0 | 0 | Burcat 99 | 2 | MainDB
CH3ONO2(g) | CH3ONO2 | Methyl nitrate radical |  | 598-58-3 | 77.0396 | 190.7 | -337.8 | 3400 | 6000 | g | 0 | 0 | 35.386 | -0.129 | -37.39 | 0.008 | 0 | 0 | 0 | Burcat 99 | 2 | MainDB
CH3ONO2(g) | CH3ONO2 | Methyl nitrate radical |  | 598-58-3 | 77.0396 | 190.7 | -337.8 | 100 | 600 | g | -23.65 | 74.61 | 5.102 | 52.842 | 0.145 | -30.093 | 0 | 0 | 0 | Burcat 99, Domalski 93 | 1 | MainDB
CH3ONO2(g) | CH3ONO2 | Methyl nitrate radical |  | 598-58-3 | 77.0396 | 190.7 | -337.8 | 600 | 1000 | g | 0 | 0 | -68.208 | 156.479 | 93.578 | -66.844 | 0 | 0 | 0 | Burcat 99 | 2 | MainDB
CH3ONO2(g) | CH3ONO2 | Methyl nitrate radical |  | 598-58-3 | 77.0396 | 190.7 | -337.8 | 1000 | 3400 | g | 0 | 0 | 34.498 | 0.554 | -41.736 | -0.115 | 0 | 0 | 0 | Burcat 99 | 2 | MainDB
CH3ONO2(g) | CH3ONO2 | Methyl nitrate radical |  | 598-58-3 | 77.0396 | 190.7 | -337.8 | 3400 | 6000 | g | 0 | 0 | 35.386 | -0.129 | -37.39 | 0.008 | 0 | 0 | 0 | Burcat 99 | 2 | MainDB
C2H5ONO2(g) | CH3CH2ONO2 | Ethyl nitrate | Nitric acid ethyl ester | 625-58-1 | 91.0664 | 178.6 | 360.4 | 298.15 | 300 | g | -36.831 | 83.25 | 23.27 | 0 | 0 | 0 | 0 | 0 | 0 | Domalski 93 | 1 | MainDB
C3H7ONO2(IPNl) | (CH3)2CHONO2 | 1-Methylethyl nitrate | Isopropyl nitrate | 1712-64-7 | 105.0932 | 0 | 373 | 298.15 | 300 | l | -54.861 | 64.242 | 46.587 | 0 | 0 | 0 | 1.034 | 0 | 0 | Domalski 93 | 1 | MainDB
C3H7ONO2(IPNg) | (CH3)2CHONO2 | 1-Methylethyl nitrate | Isopropyl nitrate | 1712-64-7 | 105.0932 | 0 | 373 | 298.15 | 300 | g | -45.65 | 89.199 | 28.841 | 0 | 0 | 0 | 0 | 0 | 0 | Domalski 93 | 1 | MainDB
C3H7ONO2(NPNl) | CH3CH2CH2ONO2 | Propyl nitrate | Nitric acid propyl ester | 627-13-4 | 105.0932 | 0 | 383 | 298.15 | 300 | l | -52.127 | 65.911 | 47.07 | 0 | 0 | 0 | 1.0538 | 0 | 0 | Domalski 93 | 1 | MainDB
C3H7ONO2(NPNg) | CH3CH2CH2ONO2 | Propyl nitrate | Nitric acid propyl ester | 627-13-4 | 105.0932 | 0 | 383 | 298.15 | 300 | g | -41.561 | 92.101 | 28.989 | 0 | 0 | 0 | 0 | 0 | 0 | Domalski 93 | 1 | MainDB
CH4O3S(MSAg) | CH3SO3H | Methanesulfonic acid | Methylsulfonic acid | 75-75-2 | 96.1008 | 293 | 0 | 298.15 | 1000 | g | -139.3068 | 45.172 | -1.3365 | 61.08401 | 2.73778 | -24.503 | 0 | 0 | 0 | Daubert 92 | 1 | MainDB
C2H4OS(g) |  | Thioacetic acid |  | 507-09-5 | 76.113 | 256 | 366 | 298 | 1000 | g | -43.47514 | 74.88528 | 9.954338 | 36.46423 | -0.2187495 | -13.82026 | 0 | 0 | 0 | Karapet 70, Frenkel 94 | 2 | MainDB
C2H4O2S(THGg) | HSCH2COOH | Mercaptoacetic acid | Thioglycolic acid | 68-11-1 | 92.1124 | 256.7 | 0 | 298.15 | 1200 | g | -94.14576 | 81.90726 | 13.3431 | 37.68698 | -2.33921 | -11.77419 | 0 | 0 | 0 | Daubert 94 | 1 | MainDB
C2H6OS(l) | CH3SOCH3 | Dimethyl sulfoxide | Sulfinylbismethane | 67-68-5 | 78.1288 | 254.7 | 462 | 298.15 | 398 | l | -46.9 | 45.005 | 36.568 | 0 | 0 | 0 | 1.1014 | 0 | 0 | Rossini 52, CRC | 3 | MainDB
C2H6OS(g) | CH3SOCH3 | Dimethyl sulfoxide | Sulfinylbismethane | 67-68-5 | 78.1288 | 254.7 | 462 | 5 | 280 | g | -36.162 | 73.217 | 12.412 | 42.923 | -2.159 | -14.697 | 0 | 0 | 0 | SPIAS 85, Clever 70 | 1 | MainDB
C2H6OS(g) | CH3SOCH3 | Dimethyl sulfoxide | Sulfinylbismethane | 67-68-5 | 78.1288 | 254.7 | 462 | 280 | 298.16 | g | 0 | 0 | 21.178 | 0 | 0 | 0 | 0 | 0 | 0 | Domalski 93 | 1 | MainDB
C2H6OS(g) | CH3SOCH3 | Dimethyl sulfoxide | Sulfinylbismethane | 67-68-5 | 78.1288 | 254.7 | 462 | 5 | 280 | g | -36.162 | 73.217 | 12.412 | 42.923 | -2.159 | -14.697 | 0 | 0 | 0 | SPIAS 85, Clever 70 | 1 | MainDB
C2H6OS(g) | CH3SOCH3 | Dimethyl sulfoxide | Sulfinylbismethane | 67-68-5 | 78.1288 | 254.7 | 462 | 280 | 298.16 | g | 0 | 0 | 21.178 | 0 | 0 | 0 | 0 | 0 | 0 | Domalski 93 | 1 | MainDB
C2H6OS(2MCAg) | HSCH2CH2OH | 2-Mercaptoethanol |  | 60-24-2 | 78.1288 | 0 | 431 | 298.15 | 1500 | g | -47.07264 | 77.916 | 37.64277 | -22.71189 | -10.01675 | 6.52104 | 0 | 0 | 0 | Daubert 92 | 1 | MainDB
C2H6O2S | (CH3)2SO2 | Dimethyl sulfone | Sulfonylbismethane | 67-71-0 | 94.1282 | 382 | 511 | 298.15 | 300 | s | -107.576 | 34.747 | 29.959 | 0 | 0 | 0 | 0 | 0 | 0 | Domalski 93 | 1 | MainDB
C2H6O2S(g) | (CH3)2SO2 | Dimethyl sulfone | Sulfonylbismethane | 67-71-0 | 94.1282 | 382 | 511 | 5 | 350 | g | -89.173 | 75.999 | 13.018 | 52.36 | -2.777 | -19.346 | 0 | 0 | 0 | Domalski 93, SPIAS 85, Clever 70 | 1 | MainDB
C2H6O4S(DISg) | (CH3O)2SO2 | Dimethyl sulfate | Sulfuric acid dimethyl ester | 77-78-1 | 126.127 | 246 | -461 | 200 | 1500 | g | -164.1577 | 80.067 | 14.42647 | 61.47425 | -1.54112 | -20.10825 | 0 | 0 | 0 | Daubert 92 | 1 | MainDB
C3H2OS2(13DT2Ng) |  | 1,3-Dithiol-2-one |  | 2314-40-1 | 118.1682 | 0 | 0 | 298.15 | 1000 | g | -3.585086 | 72.837 | 13.93334 | 35.98486 | -3.423568 | -13.62017 | 0 | 0 | 0 | Frenkel 94 | 2 | MainDB
C3H6O2S(3MECg) | SHCH2CH2CO2H | 3-Mercaptopropanoic acid | 3-Mercaptopropionic acid | 107-96-0 | 106.1392 | 291 | 0 | 298.15 | 2100 | g | -96.9988 | 104.685 | 25.06411 | 35.26938 | -7.01253 | -9.13058 | 0 | 0 | 0 | Daubert 92 | 1 | MainDB
C3H8OS(EMSXg) |  | Ethyl methyl sulfoxide |  | 1669-98-3 | 92.1556 | 0 | 0 | 298.15 | 300 | g | -43.37954 | 83.89101 | 28.27438 | 0 | 0 | 0 | 0 | 0 | 0 | TRC 96 | 1 | MainDB
C3H8O2S(EMSNg) |  | Ethyl methyl sulfone |  | 594-43-4 | 108.155 | 0 | 0 | 298.15 | 300 | g | -96.39101 | 84.96654 | 30.59273 | 0 | 0 | 0 | 0 | 0 | 0 | TRC 96 | 1 | MainDB
C4H8O2S(SLFg) | (CH2)2SO2(CH2)2 (cyclic) | Thiacyclopentane dioxide | Sulfolane | 126-33-0 | 120.166 | 300.8 | 560.5 | 298.15 | 1500 | g | -93.18973 | 82.218 | -12.11007 | 77.45892 | -4.89105 | -26.52814 | 0 | 0 | 0 | Daubert 89 | 1 | MainDB
C4H10OS(DESXg) |  | Diethyl sulfoxide |  | 70-29-1 | 106.1824 | 0 | 0 | 298.15 | 300 | g | -50.66922 | 91.20459 | 34.63193 | 0 | 0 | 0 | 0 | 0 | 0 | TRC 96 | 1 | MainDB
C4H10OS(ETHg) | CH3CH2SCH2CH2OH | 2-(Ethylthio)ethanol |  | 110-77-0 | 106.1824 | 173 | 457 | 298 | 1200 | g | -55.91374 | 99.904 | 6.5388 | 77.62459 | -0.52839 | -25.48897 | 0 | 0 | 0 | Daubert 92 | 1 | MainDB
C4H10OS(IMSg) |  | Isopropyl-methyl-sulfide |  |  | 106.1824 | 0 | 0 | 298.15 | 1000 | g | -21.611 | 110.581 | 9.533848 | 74.1663 | -1.592033 | -21.29449 | 0 | 0 | 0 | Yaws 1992 | 2 | MainDB
C4H10OS(M1MESXg) |  | Methyl 1-methylethyl sulfoxide |  | 14094-09-8 | 106.1824 | 0 | 0 | 298.15 | 300 | g | -50.43021 | 91.34799 | 33.2457 | 0 | 0 | 0 | 0 | 0 | 0 | TRC 96 | 1 | MainDB
C4H10OS(MPSXg) |  | Methyl propyl sulfoxide |  | 14094-08-7 | 106.1824 | 0 | 0 | 298.15 | 300 | g | -48.35086 | 93.26004 | 33.67591 | 0 | 0 | 0 | 0 | 0 | 0 | TRC 96 | 1 | MainDB
C4H10O2S(DESNg) |  | Diethyl sulfone |  | 597-35-3 | 122.1818 | 0 | 0 | 298.15 | 300 | g | -103.6807 | 92.28011 | 34.89484 | 0 | 0 | 0 | 0 | 0 | 0 | TRC 96 | 1 | MainDB
C4H10O2S(M1MESNg) |  | Methyl 1-methylethyl sulfone |  | 4853-74-1 | 122.1818 | 0 | 0 | 298.15 | 300 | g | -103.4417 | 92.42352 | 35.54015 | 0 | 0 | 0 | 0 | 0 | 0 | TRC 96 | 1 | MainDB
C4H10O2S(MPSNg) |  | Methyl propyl sulfone |  | 1977-37-3 | 122.1818 | 0 | 0 | 298.15 | 300 | g | -101.3623 | 94.33556 | 35.97036 | 0 | 0 | 0 | 0 | 0 | 0 | TRC 96 | 1 | MainDB
C4H10O2S(TDGg) | HOCH2CH2SCH2CH2OH | 2,2'-Thiodiethanol | 2,2'-Thiobisethanol | 111-48-8 | 122.1818 | 263 | 555 | 298.15 | 1200 | g | -91.75603 | 107.792 | 12.98685 | 85.27219 | -1.63483 | -26.10677 | 0 | 0 | 0 | Daubert 92 | 1 | MainDB
C4H10O4S(DESg) | (CSH5O)2SO2 | Diethyl sulfate | Sulfuric acid diethyl ester | 64-67-5 | 154.1806 | 249 | 481 | 298.15 | 1500 | g | -180.7168 | 99.665 | 25.83763 | 61.12288 | -8.48537 | -18.41565 | 0 | 0 | 0 | Daubert 92 | 1 | MainDB
C5H10O2S(3MSLg) | CH2CH2CH(CH3)CH2SO2 | 3-Methyltetramethylene sulfone | 3-Methylsulfolane | 872-93-5 | 134.1928 | 274 | 549 | 298.15 | 1200 | g | -100.358 | 88.91 | 12.41785 | 99.7668 | -5.22737 | -35.32042 | 0 | 0 | 0 | Daubert 89 | 1 | MainDB
C5H12OS(BMSXg) |  | Butyl methyl sulfoxide |  | 2976-98-9 | 120.2092 | 0 | 0 | 298.15 | 300 | g | -53.29828 | 102.653 | 39.07744 | 0 | 0 | 0 | 0 | 0 | 0 | TRC 96 | 1 | MainDB
C5H12OS(E1MPSXg) |  | Ethyl 1-methylpropyl sulfoxide |  | 25432-19-3 | 120.2092 | 0 | 0 | 298.15 | 300 | g | -57.69598 | 100.0239 | 39.67495 | 0 | 0 | 0 | 0 | 0 | 0 | TRC 96 | 1 | MainDB
C5H12OS(EPSXg) |  | Ethyl propyl sulfoxide |  | 31110-64-2 | 120.2092 | 0 | 0 | 298.15 | 300 | g | -55.61663 | 100.5736 | 40.03346 | 0 | 0 | 0 | 0 | 0 | 0 | TRC 96 | 1 | MainDB
C5H12OS(M1MPSXg) |  | Methyl 1-methylpropyl sulfoxide |  | 70769-71-0 | 120.2092 | 0 | 0 | 298.15 | 300 | g | -54.97132 | 101.1472 | 38.55162 | 0 | 0 | 0 | 0 | 0 | 0 | TRC 96 | 1 | MainDB
C5H12OS(M2MPSXg) |  | Methyl 2-methylpropyl sulfoxide |  | 56817-93-7 | 120.2092 | 0 | 0 | 298.15 | 300 | g | -55.37763 | 101.4818 | 38.81453 | 0 | 0 | 0 | 0 | 0 | 0 | TRC 96 | 1 | MainDB
C5H12OS(TBMSXg) |  | 1,1-Dimethylethyl methyl sulfoxide | tert-Butyl methyl sulfoxide | 14094-11-2 | 120.2092 | 0 | 0 | 298.15 | 300 | g | -58.50861 | 94.64627 | 39.19694 | 0 | 0 | 0 | 0 | 0 | 0 | TRC 96 | 1 | MainDB
C5H12O2S(BMSNg) |  | Butyl methyl sulfone |  | 7560-59-0 | 136.2086 | 0 | 0 | 298.15 | 300 | g | -106.3336 | 103.7285 | 41.37189 | 0 | 0 | 0 | 0 | 0 | 0 | TRC 96 | 1 | MainDB
C5H12O2S(EIPSNg) |  | Ethyl 1-methylethyl sulfone | Ethyl isopropyl sulfone | 4853-75-2 | 136.2086 | 0 | 0 | 298.15 | 300 | g | -110.7314 | 101.0994 | 41.96941 | 0 | 0 | 0 | 0 | 0 | 0 | TRC 96 | 1 | MainDB
C5H12O2S(EPSNg) |  | Ethyl propyl sulfone |  | 31110-65-3 | 136.2086 | 0 | 0 | 298.15 | 300 | g | -108.652 | 101.6491 | 42.32792 | 0 | 0 | 0 | 0 | 0 | 0 | TRC 96 | 1 | MainDB
C5H12O2S(M1MPSNg) |  | Methyl 1-methylpropyl sulfone |  | 500012-89-5 | 136.2086 | 0 | 0 | 298.15 | 300 | g | -108.0067 | 102.2228 | 40.84608 | 0 | 0 | 0 | 0 | 0 | 0 | TRC 96 | 1 | MainDB
C5H12O2S(M2MPSNg) |  | Methyl 2-methylpropyl sulfone |  | 70385-68-1 | 136.2086 | 0 | 0 | 298.15 | 300 | g | -108.413 | 102.5335 | 41.10899 | 0 | 0 | 0 | 0 | 0 | 0 | TRC 96 | 1 | MainDB
C5H12O2S(TBMSNg) |  | 1,1-Dimethylethyl methyl sulfone | tert-Butyl methyl sulfone | 14094-12-3 | 136.2086 | 0 | 0 | 298.15 | 300 | g | -111.544 | 95.72179 | 41.49139 | 0 | 0 | 0 | 0 | 0 | 0 | TRC 96 | 1 | MainDB
C6H14OS(BESXg) |  | Butyl ethyl sulfoxide |  | 2976-99-0 | 134.236 | 0 | 0 | 298.15 | 300 | g | -60.58796 | 111.9981 | 44.50287 | 0 | 0 | 0 | 0 | 0 | 0 | TRC 96 | 1 | MainDB
C6H14OS(MPSXg) |  | Methyl pentyl sulfoxide |  | 1561-74-6 | 134.236 | 0 | 0 | 298.15 | 300 | g | -58.2696 | 109.9904 | 45.45889 | 0 | 0 | 0 | 0 | 0 | 0 | TRC 96 | 1 | MainDB
C6H14O2S(BESNg) |  | Butyl ethyl sulfone |  | 31124-38-6 | 150.2354 | 0 | 0 | 298.15 | 300 | g | -113.6233 | 113.1453 | 46.79732 | 0 | 0 | 0 | 0 | 0 | 0 | TRC 96 | 1 | MainDB
C6H14O2S(DPSg) | C3H7SO2C3H7 | Dipropyl sulfone | 1,1'-Sulfonylbispropane | 598-03-8 | 150.2354 | 299.7 | 0 | 298.15 | 1500 | g | -111.8992 | 112.333 | 21.16125 | 110.5522 | -5.35669 | -32.80788 | 0 | 0 | 0 | Daubert 92 | 1 | MainDB
C6H14O2S(MPSNg) |  | Methyl pentyl sulfone |  | 6178-53-6 | 150.2354 | 0 | 0 | 298.15 | 300 | g | -111.305 | 111.1377 | 47.75335 | 0 | 0 | 0 | 0 | 0 | 0 | TRC 96 | 1 | MainDB
C2H7O3SN | H2NCH2CH2SO3H | 2-Aminoethanesulfonic acid | Taurine | 107-35-7 | 125.1422 | 601 | 0 | 298.15 | 398 | s | -187.8 | 36.8 | 33.6 | 0 | 0 | 0 | 0 | 0 | 0 | Rossini 52 | 3 | MainDB
C6H18OSi2(HMDl) | (CH3)3SiOSi(CH3)3 | Hexamethyldisiloxane |  | 107-46-0 | 162.3786 | 207 | 372 | 298.15 | 398 | l | -194.7 | 103.69 | 74.42 | 0 | 0 | 0 | 0.7683 | 0 | 0 | NBS 82, Karapet 70 | 3 | MainDB
C6H18OSi2(HMSg) | (CH3)3SiOSi(CH3)3 | Hexamethyldisiloxane |  | 107-46-0 | 162.3786 | 207 | 372 | 200 | 1500 | g | -185.8356 | 127.844 | 27.53502 | 118.1024 | -0.79926 | -34.8655 | 0 | 0 | 0 | Daubert 92 | 1 | MainDB
C6H18O3Si3(HMCg) | OSi(CH3)2OSi(CH3)2OSi(CH3)2 | Hexamethylcyclotrisiloxane | Dimethylsiloxane cyclic trimer | 541-05-9 | 222.4629 | 337.7 | 407 | 100 | 1500 | g | -422.9391 | 98.494 | 12.58519 | 175.7509 | -0.08941 | -60.73933 | 0 | 0 | 0 | Daubert 92 | 1 | MainDB
(C2H5O)4Si(l) |  | Tetraethyl orthosilicate, tetraethoxysilane |  | 78-10-4 | 208.3291 | 0 | 0 | 298.15 | 299.15 | l | -324 | 121.1 | 80.4 | 0 | 0 | 0 | 0 | 0 | 0 | Yungman 99 | 2 | MainDB
CHP(g) |  | Methylidynephosphine | Methinophosphide | 6829-52-3 | 43.99266 | 0 | 0 | 100 | 600 | g | 35.827 | 51.401 | 4.073596 | 19.44982 | 0.1084181 | -12.63703 | 0 | 0 | 0 | JANAF 85, JANAF 98 | 1 | MainDB
CHP(g) |  | Methylidynephosphine | Methinophosphide | 6829-52-3 | 43.99266 | 0 | 0 | 600 | 1500 | g | 0 | 0 | 9.767035 | 4.057999 | -2.332449 | -0.8856006 | 0 | 0 | 0 | JANAF 85 | 1 | MainDB
CHP(g) |  | Methylidynephosphine | Methinophosphide | 6829-52-3 | 43.99266 | 0 | 0 | 1500 | 6000 | g | 0 | 0 | 16.67 | -0.8885298 | -46.06062 | 0.1721938 | 0 | 0 | 0 | JANAF 98 | 1 | MainDB
CHP(g) |  | Methylidynephosphine | Methinophosphide | 6829-52-3 | 43.99266 | 0 | 0 | 100 | 600 | g | 35.827 | 51.401 | 4.073596 | 19.44982 | 0.1084181 | -12.63703 | 0 | 0 | 0 | JANAF 85, JANAF 98 | 1 | MainDB
CHP(g) |  | Methylidynephosphine | Methinophosphide | 6829-52-3 | 43.99266 | 0 | 0 | 600 | 1500 | g | 0 | 0 | 9.767035 | 4.057999 | -2.332449 | -0.8856006 | 0 | 0 | 0 | JANAF 85 | 1 | MainDB
CHP(g) |  | Methylidynephosphine | Methinophosphide | 6829-52-3 | 43.99266 | 0 | 0 | 1500 | 6000 | g | 0 | 0 | 16.67 | -0.8885298 | -46.06062 | 0.1721938 | 0 | 0 | 0 | JANAF 98 | 1 | MainDB
CHP(g) |  | Methylidynephosphine | Methinophosphide | 6829-52-3 | 43.99266 | 0 | 0 | 100 | 600 | g | 35.827 | 51.401 | 4.073596 | 19.44982 | 0.1084181 | -12.63703 | 0 | 0 | 0 | JANAF 85, JANAF 98 | 1 | MainDB
CHP(g) |  | Methylidynephosphine | Methinophosphide | 6829-52-3 | 43.99266 | 0 | 0 | 600 | 1500 | g | 0 | 0 | 9.767035 | 4.057999 | -2.332449 | -0.8856006 | 0 | 0 | 0 | JANAF 85 | 1 | MainDB
CHP(g) |  | Methylidynephosphine | Methinophosphide | 6829-52-3 | 43.99266 | 0 | 0 | 1500 | 6000 | g | 0 | 0 | 16.67 | -0.8885298 | -46.06062 | 0.1721938 | 0 | 0 | 0 | JANAF 98 | 1 | MainDB
C4H12Pb(TMLg) | (CH3)4Pb | Tetramethyllead | Tetramethylplumbane | 75-74-1 | 267.3388 | 245.7 | 383 | 298.15 | 398 | g | 23.2 | 99.86 | 34.42 | 0 | 0 | 0 | 0 | 0 | 0 | Karapet 70 | 3 | MainDB
CH4S(l) | CH3SH | Methanethiol | Methyl mercaptan | 74-93-1 | 48.1026 | 150 | 279.1 | 298.15 | 300 | l | -11.365 | 61.152 | 20.99 | 0 | 0 | 0 | 0 | 0 | 0 | Domalski 93 | 1 | MainDB
CH4S(g) | CH3SH | Methanethiol | Methyl mercaptan | 74-93-1 | 48.1026 | 150 | 279.1 | 0.00015 | 298.15 | g | -5.645 | 61.152 | 7.518538 | 14.17536 | -1.691663e-12 | 2.371116 | 0 | 0 | 0 | Domalski 93, Reid 87, Frenkel 94 | 1 | MainDB
CH4S(g) | CH3SH | Methanethiol | Methyl mercaptan | 74-93-1 | 48.1026 | 150 | 279.1 | 298.15 | 3000 | g | 0 | 0 | 11.59281 | 13.5308 | -3.217088 | -2.603001 | 0 | 0 | 0 | Frenkel 94 | 0 | MainDB
CH4S(g) | CH3SH | Methanethiol | Methyl mercaptan | 74-93-1 | 48.1026 | 150 | 279.1 | 0.00015 | 298.15 | g | -5.645 | 61.152 | 7.518538 | 14.17536 | -1.691663e-12 | 2.371116 | 0 | 0 | 0 | Domalski 93, Reid 87, Frenkel 94 | 1 | MainDB
CH4S(g) | CH3SH | Methanethiol | Methyl mercaptan | 74-93-1 | 48.1026 | 150 | 279.1 | 298.15 | 3000 | g | 0 | 0 | 11.59281 | 13.5308 | -3.217088 | -2.603001 | 0 | 0 | 0 | Frenkel 94 | 0 | MainDB
C2H4S(g) | CH2CH2S (cyclic) | Thiacyclopropane | Thiirane, Ethylene sulfide | 420-12-2 | 60.1136 | 0 | -330 | 298.15 | 1000 | g | 19.651 | 61.011 | 5.36353 | 36.92362 | -2.08233 | -13.93181 | 0 | 0 | 0 | Domalski 93, Yaws 92 | 1 | MainDB
C2H4S(ESl) |  | Ethylene sulfide | Thiacyclopropane | 420-12-2 | 60.1136 | 164 | 328.08 | 298.15 | 300 | l | 12.40918 | 38.74522 | 3.53 | 46.5 | 2.4 | 0 | 1.007 | 0 | 0 | TRC 96, Richard 01 | 1 | MainDB
C2H4S(ESg) |  | Ethylene sulfide | Thiacyclopropane | 420-12-2 | 60.1136 | 164 | 328.08 | 50 | 298.15 | g | 19.68929 | 61.00382 | 8.44504 | -14.77996 | 2e-05 | 98.47673 | 1.007 | 0 | 0 | TRC 96 | 1 | MainDB
C2H4S(ESg) |  | Ethylene sulfide | Thiacyclopropane | 420-12-2 | 60.1136 | 164 | 328.08 | 298.15 | 5000 | g | 0 | 0 | 20.99722 | 8.8836 | -10.33165 | -1.18096 | 0 | 0 | 0 | TRC 96 | 1 | MainDB
C2H4S(ESg) |  | Ethylene sulfide | Thiacyclopropane | 420-12-2 | 60.1136 | 164 | 328.08 | 50 | 298.15 | g | 19.68929 | 61.00382 | 8.44504 | -14.77996 | 2e-05 | 98.47673 | 1.007 | 0 | 0 | TRC 96 | 1 | MainDB
C2H4S(ESg) |  | Ethylene sulfide | Thiacyclopropane | 420-12-2 | 60.1136 | 164 | 328.08 | 298.15 | 5000 | g | 0 | 0 | 20.99722 | 8.8836 | -10.33165 | -1.18096 | 0 | 0 | 0 | TRC 96 | 1 | MainDB
C2H6S(l) | (CH3)2S | Dimethyl sulfide | Thiobismethane, 2-thiapropane | 75-18-3 | 62.1294 | 174.9 | 310.5 | 298.15 | 300 | l | -15.631 | 46.941 | 13.1 | 43 | 1.9 | 0 | 0.8483 | 0 | 0 | Domalski 93, Richard 01 | 2 | MainDB
C2H6S(g) | (CH3)2S | Dimethyl sulfide | Thiobismethane, 2-thiapropane | 75-18-3 | 62.1294 | 174.88 | 310.49 | 298.15 | 1100 | g | -8.97 | 68.33 | 6.355 | 42.871 | -0.14 | -14.057 | 0.8423 | 0 | 0 | Reid 87,TRC 96, Yaws 92, Richard 01 | 1 | MainDB
C2H6S(EETl) | CH3CH2SH | Ethanethiol | Ethyl mercaptan | 75-08-1 | 62.1294 | 125.4 | 308.3 | 298.15 | 300 | l | -17.763 | 50.272 | 26.769 | 0 | 0 | 0 | 0.8315 | 0 | 0 | Domalski 93 | 1 | MainDB
C2H6S(EETg) | CH3CH2SH | Ethanethiol | Ethyl mercaptan | 75-08-1 | 62.1294 | 125.4 | 308.3 | 50 | 500 | g | -11.183 | 71.159 | 8.455137 | 28.18342 | -0.03542933 | 7.474769 | 0 | 0 | 0 | Domalski 93, Reid 87, Frenkel 94 | 2 | MainDB
C2H6S(EETg) | CH3CH2SH | Ethanethiol | Ethyl mercaptan | 75-08-1 | 62.1294 | 125.4 | 308.3 | 500 | 3000 | g | 0 | 0 | 24.4027 | 15.14163 | -18.33425 | -2.735255 | 0 | 0 | 0 | Frenkel 94, Daubert 89 | 2 | MainDB
C2H6S(EETg) | CH3CH2SH | Ethanethiol | Ethyl mercaptan | 75-08-1 | 62.1294 | 125.4 | 308.3 | 50 | 500 | g | -11.183 | 71.159 | 8.455137 | 28.18342 | -0.03542933 | 7.474769 | 0 | 0 | 0 | Domalski 93, Reid 87, Frenkel 94 | 2 | MainDB
C2H6S(EETg) | CH3CH2SH | Ethanethiol | Ethyl mercaptan | 75-08-1 | 62.1294 | 125.4 | 308.3 | 500 | 3000 | g | 0 | 0 | 24.4027 | 15.14163 | -18.33425 | -2.735255 | 0 | 0 | 0 | Frenkel 94, Daubert 89 | 2 | MainDB
C2H6S2(l) | CH3SSCH3 | Dimethyl disulfide | 2,3-Dithiabutane | 624-92-0 | 94.1894 | 188 | 383 | 298.15 | 300 | l | -15.894 | 54.56 | 23.9 | 32 | 1.4 | 0 | 1.05687 | 0 | 0 | Richard 01, Domalski 93 | 2 | MainDB
C2H6S2(g) | CH3SSCH3 | Dimethyl disulfide | 2,3-Dithiabutane | 624-92-0 | 94.1894 | 188 | 383 | 0.00015 | 1000 | g | -6.998 | 79.28 | 9.22214 | 50.02511 | 0 | -17.94135 | 0 | 0 | 0 | Domalski 93, Frenkel 94, Phillips 88 | 2 | MainDB
C2H6S2(12ETEl) | HSCH2CH2SH | 1,2-Ethanedithiol | Ethylenedimercaptan | 540-63-6 | 94.1894 | 232 | 419 | 298.15 | 300 | l | -12.768 | 60.727 | 36.099 | 0 | 0 | 0 | 1.234 | 0 | 0 | Domalski 93 | 1 | MainDB
C2H6S2(12ETEg) | HSCH2CH2SH | 1,2-Ethanedithiol | Ethylenedimercaptan | 540-63-6 | 94.1894 | 232 | 419 | 298.15 | 1500 | g | -2.3178 | 82.457 | 10.67596 | 46.224 | -0.799 | -13.12558 | 0 | 0 | 0 | Daubert 92 | 1 | MainDB
C2H6S2(DMDSl) | CH3SSCH3 | Dimethyl disulfide | Disulfide.Dimethyl- | 624-92-0 | 94.1894 | 188.43 | 382.89 | 298.15 | 300 | l | -14.81836 | 54.56 | 36.898 | 0 | 0 | 0 | 1.0569 | 0 | 0 | Domalski 93,TRC 96 | 1 | MainDB
C3H6S(TCBl) | CH2CH2CH2S (cyclic) | Thiacyclobutane | Thietane, Trimethylene sulfide | 287-27-4 | 74.1404 | 200 | 368 | 298.15 | 300 | l | 6.304 | 44.72 | 7.43 | 57.5 | 2.2 | 0 | 1.02 | 0 | 0 | Domalski 93, Richard 01 | 2 | MainDB
C3H6S(TCBg) | CH2CH2CH2S (cyclic) | Thiacyclobutane | Thietane, Trimethylene sulfide | 287-27-4 | 74.1404 | 200 | 368 | 298.15 | 1000 | g | 14.61 | 68.31205 | 2.04023 | 61.88258 | -1.70127 | -23.15548 | 0 | 0 | 0 | Yaws 1992 | 2 | MainDB
C3H8S(1PATg) | CH3CH2CH2SH | 1-Propanethiol | Propyl mercaptan | 107-03-9 | 76.1562 | 159.9 | 341 | 298.15 | 1000 | g | -16.219 | 80.56365 | 6.78571 | 62.01374 | -0.79263 | -19.74756 | 0 | 0 | 0 | Yaws 1992, Daubert 92, Alberty 87 | 2 | MainDB
C3H8S(1PTl) | CH3CH2CH2SH | 1-Propanethiol | Propyl mercaptan | 107-03-9 | 76.1562 | 159.9 | 341 | 298.15 | 300 | l | -23.913 | 58.011 | 34.039 | 0 | 0 | 0 | 0.8411 | 0 | 0 | Domalski 93 | 1 | MainDB
C3H8S(2PATg) | (CH3)2CHSH | 2-Propanethiol | Isopropyl mercaptan | 75-33-2 | 76.1562 | 142.7 | 325.8 | 298.15 | 1000 | g | -18.219 | 77.64733 | 8.79117 | 60.56049 | -1.82696 | -21.3173 | 0 | 0 | 0 | Yaws 92, Alberty 87, Daubert 92 | 2 | MainDB
C3H8S(2PTl) | (CH3)2CHSH | 2-Propanethiol | Isopropyl mercaptan | 75-33-2 | 76.1562 | 142.7 | 325.8 | 298.15 | 300 | l | -25.237 | 56.391 | 14.94 | 57.9 | 2.263 | 0 | 0.80862 | 0 | 0 | Domalski 93, Richard 01 | 2 | MainDB
C3H8S(EMSl) | CH3SCH2CH3 | Ethyl methyl sulfide | 2-Thiabutane, (Methylthio)ethane | 624-89-5 | 76.1562 | 167.3 | 339.9 | 298.15 | 300 | l | -22.029 | 56.762 | 15.2 | 55.9 | 2.33 | 0 | 0.8422 | 0 | 0 | Domalski 93, Richard 01 | 2 | MainDB
C3H8S(EMSg) | CH3SCH2CH3 | Ethyl methyl sulfide | 2-Thiabutane, (Methylthio)ethane | 624-89-5 | 76.1562 | 167.3 | 339.9 | 298.15 | 1100 | g | -14.26 | 79.525 | 6.393 | 62.997 | -0.448 | -21.423 | 0 | 0 | 0 | Reid 87 | 2 | MainDB
C3H8S2(13Pl) | CH2SHCH2CH2SH | 1,3-Propanedithiol | Trimethylene dimecaptan | 109-80-8 | 108.2162 | 194 | 446.1 | 298.15 | 300 | l | -18.917 | 68.466 | 43.37 | 0 | 0 | 0 | 1.0772 | 0 | 0 | Domalski 93 | 1 | MainDB
C3H8S2(13PTg) |  | 1,3-Propanethiol |  | 109-80-8 | 108.2162 | 0 | 0 | 298.15 | 300 | g | -6.93117 | 96.31931 | 27.72466 | 0 | 0 | 0 | 0 | 0 | 0 | TRC 96 | 1 | MainDB
C3H8S2(EMDSl) |  | Ethyl methyl disulfide, 2,3-Dithiapentane |  | 20333-39-5 | 108.2162 | 0 | 0 | 298.15 | 300 | l | -22.292 | 64.38 | 26.2 | 46.8 | 1.69 | 0 | 0 | 0 | 0 | Richard 01, TRC 96 | 2 | MainDB
C3H8S2(EMDSg) |  | Ethyl methyl disulfide, 2,3-Dithiapentane |  | 20333-39-5 | 108.2162 | 0 | 0 | 298.15 | 300 | g | -12.04589 | 89.86616 | 8.82 | 71.8 | 0 | -2.65 | 0 | 0 | 0 | TRC 96, Richard 01 | 1 | MainDB
C4H4S(THIl) | S(CH)4 (cyclic) | Thiophene | Thiofuran | 110-02-1 | 84.1356 | 233.8 | 357.2 | 298.15 | 398 | l | 19.168 | 43.308 | 29.589 | 0 | 0 | 0 | 1.0649 | 0 | 0 | CRC 94 | 2 | MainDB
C4H4S(THIg) | S(CH)4 (cyclic) | Thiophene | Thiofuran | 110-02-1 | 84.1356 | 233.8 | 357.2 | 0.00015 | 298.15 | g | 27.678 | 66.556 | 8.157975 | -13.87728 | -1.835536e-12 | 152.3141 | 0 | 0 | 0 | Reid 87, Frenkel 94 | 2 | MainDB
C4H4S(THIg) | S(CH)4 (cyclic) | Thiophene | Thiofuran | 110-02-1 | 84.1356 | 233.8 | 357.2 | 298.15 | 1500 | g | 0 | 0 | 15.70639 | 33.96759 | -6.779447 | -10.33408 | 0 | 0 | 0 | Frenkel 94 | 2 | MainDB
C4H4S(THIg) | S(CH)4 (cyclic) | Thiophene | Thiofuran | 110-02-1 | 84.1356 | 233.8 | 357.2 | 0.00015 | 298.15 | g | 27.678 | 66.556 | 8.157975 | -13.87728 | -1.835536e-12 | 152.3141 | 0 | 0 | 0 | Reid 87, Frenkel 94 | 2 | MainDB
C4H4S(THIg) | S(CH)4 (cyclic) | Thiophene | Thiofuran | 110-02-1 | 84.1356 | 233.8 | 357.2 | 298.15 | 1500 | g | 0 | 0 | 15.70639 | 33.96759 | -6.779447 | -10.33408 | 0 | 0 | 0 | Frenkel 94 | 2 | MainDB
C4H4S(THIs) | S(CH)4 (cyclic) | Thiophene | Thiofuran | 110-02-1 | 84.1356 | 233.8 | 357.2 | 298.15 | 300 | s | 17.252 | 35.94 | 11.78 | 38 | 0 | 0 | 0 | 0 | 0 | Richard 01 | 2 | MainDB
C4H6S(23DHTHg) |  | 2,3-Dihydrothiophene |  | 1120-59-8 | 86.1514 | 0 | 0 | 298.15 | 300 | g | 21.74952 | 71.79733 | 19.59847 | 0 | 0 | 0 | 0 | 0 | 0 | TRC 96 | 1 | MainDB
C4H6S(25DHTHg) |  | 2,5-Dihydrothiophene |  | 1708-32-3 | 86.1514 | 0 | 0 | 298.15 | 300 | g | 20.86042 | 70.41109 | 19.83748 | 0 | 0 | 0 | 0 | 0 | 0 | TRC 96 | 1 | MainDB
C4H8S(TCPl) | CH2CH2CH2CH2S | Thiacyclopentane | Tetrahydrothiophene | 110-01-0 | 88.1672 | 177.1 | 394.2 | 298.15 | 300 | l | -17.147 | 49.67 | 11.33 | 68.5 | 1.6 | 0 | 0.99376 | 0 | 0 | Richard 01, Domalski 93 | 2 | MainDB
C4H8S(TCPg) | CH2CH2CH2CH2S | Thiacyclopentane | Tetrahydrothiophene | 110-01-0 | 88.1672 | 177.1 | 394.2 | 0.00015 | 298.15 | g | -8.081001 | 74.08721 | 9.149185 | -6.571299 | -2.058558e-12 | 165.3168 | 0 | 0 | 0 | Yaws 1992,Frenkel 94 | 2 | MainDB
C4H8S(TCPg) | CH2CH2CH2CH2S | Thiacyclopentane | Tetrahydrothiophene | 110-01-0 | 88.1672 | 177.1 | 394.2 | 298.15 | 1500 | g | 0 | 0 | 12.96445 | 58.01447 | -6.354026 | -17.12198 | 0 | 0 | 0 | Frenkel 94 | 2 | MainDB
C4H8S(TCPg) | CH2CH2CH2CH2S | Thiacyclopentane | Tetrahydrothiophene | 110-01-0 | 88.1672 | 177.1 | 394.2 | 0.00015 | 298.15 | g | -8.081001 | 74.08721 | 9.149185 | -6.571299 | -2.058558e-12 | 165.3168 | 0 | 0 | 0 | Yaws 1992,Frenkel 94 | 2 | MainDB
C4H8S(TCPg) | CH2CH2CH2CH2S | Thiacyclopentane | Tetrahydrothiophene | 110-01-0 | 88.1672 | 177.1 | 394.2 | 298.15 | 1500 | g | 0 | 0 | 12.96445 | 58.01447 | -6.354026 | -17.12198 | 0 | 0 | 0 | Frenkel 94 | 2 | MainDB
C4H10S(1BETg) | CH3CH2CH2CH2SH | 1-Butanethiol | Butyl mercaptan | 109-79-5 | 90.183 | 157.5 | 371.7 | 298.15 | 1000 | g | -21.049 | 89.8583 | 7.09532 | 81.06675 | -0.72023 | -25.177 | 0 | 0 | 0 | Yaws 1992, Alberty 87 | 2 | MainDB
C4H10S(1BTl) | CH3CH2CH2CH2SH | 1-Butanethiol | Butyl mercaptan | 109-79-5 | 90.183 | 157.5 | 371.7 | 298.15 | 300 | l | -30.062 | 65.822 | 41.31 | 0 | 0 | 0 | 0.8416 | 0 | 0 | Domalski 93 | 1 | MainDB
C4H10S(2BETg) | CH3CH2CHSHCH3 | 2-Butanethiol | sec-Butyl mercaptan | 513-53-1 | 90.183 | 108 | 358 | 298.15 | 1000 | g | -23 | 87.84382 | 9.69551 | 79.34151 | -2.06498 | -28.89305 | 0 | 0 | 0 | Yaws 92, Domalski 93, Daubert 92 | 2 | MainDB
C4H10S(2BTl) | CH3CH2CHSHCH3 | 2-Butanethiol | sec-Butyl mercaptan | 513-53-1 | 90.183 | 108 | 358 | 298.15 | 300 | l | -30.865 | 64.13 | 17.34 | 68.7 | 2.77 | 0 | 0.8295 | 0 | 0 | Domalski 93, Richard 01 | 1 | MainDB
C4H10S(2M1Pl) | (CH3)2CHCH2SH | 2-Methyl-1-propanethiol | Isobutyl mercaptan | 513-44-0 | 90.183 | 128.15 | 361.7 | 298.15 | 300 | l | -31.324 | 64.472 | 17.08 | 70.2 | 2.741 | 0 | 0.8357 | 0 | 0 | Domalski 93, Richard 01 | 1 | MainDB
C4H10S(2M1Pg) | (CH3)2CHCH2SH | 2-Methyl-1-propanethiol | Isobutyl mercaptan | 513-44-0 | 90.183 | 203 | 361.7 | 298.15 | 1500 | g | -22.643 | 86.594 | 9.55716 | 74.76559 | -0.27684 | -23.41653 | 0 | 0 | 0 | Domalski 93, Daubert 92, Alberty 87 | 1 | MainDB
C4H10S(2M2Pl) | C(CH3)3SH | 2-Methyl-2-propanethiol, tert-Butanethiol | tert-Butylmercaptan | 75-66-1 | 90.183 | 274.42 | 337.38 | 298.15 | 300 | l | -33.282 | 59.51 | 25.25 | 53.5 | 0.579 | 0 | 0.7943 | 0 | 0 | Domalski 93, Richard 01 | 1 | MainDB
C4H10S(2M2Pg) | C(CH3)3SH | 2-Methyl-2-propanethiol | tert-Butyl mercaptan | 75-66-1 | 90.183 | 274.42 | 337.38 | 298.15 | 300 | g | -25.884 | 80.715 | 2.44 | 102.2 | 0 | -4.485 | 0 | 0 | 0 | Domalski 93, Alberty 87, Richard 01 | 1 | MainDB
C4H10S(2RSBTg) | CH3CH2CHSHCH3 | 2-(RS)-Butanethiol | (DL)-sec-Butyl mercaptan | 91840-99-2 | 90.183 | 108 | 358 | 298.15 | 1000 | g | -28.274 | 98.112 | 9.688 | 79.395 | -2.108 | -28.924 | 0 | 0 | 0 | Alberty 87 | 2 | MainDB
C4H10S(DESl) | CH3CH2SCH2CH3 | Diethyl sulfide, 3-Thiapentane | 1,1'-Thiobisethane | 352-93-2 | 90.183 | 169.3 | 365.3 | 298.15 | 300 | l | -28.427 | 66.582 | 17.2 | 69.4 | 2.75 | 0 | 0.83118 | 0 | 0 | Domalski 93, Richard 01 | 1 | MainDB
C4H10S(DESg) | CH3CH2SCH2CH3 | Diethyl sulfide | 1,1'-Thiobisethane | 352-93-2 | 90.183 | 169.3 | 365.3 | 298.15 | 1100 | g | -19.965 | 87.863 | 6.782 | 82.161 | -0.913 | -27.155 | 0 | 0 | 0 | Reid 87 | 2 | MainDB
C4H10S(IPMl) | (CH3)2CHSCH3 | Methyl 1-methylethyl sulfide, 3-methyl-2-thiabutane | Isopropyl methyl sulfide | 1551-21-9 | 90.183 | 171.7 | 358 | 298.15 | 300 | l | -29.503 | 62.88 | 15.84 | 73.6 | 6.041 | 0 | 0.82484 | 0 | 0 | Domalski 93, Richard 01 | 1 | MainDB
C4H10S(IPMg) | (CH3)2CHSCH3 | Methyl 1-methylethyl sulfide, 3-methyl-2-thiabutane | Isopropyl methyl sulfide | 1551-21-9 | 90.183 | 171.7 | 358 | 298.15 | 300 | g | -21.556 | 86.64 | 4.99 | 89.8 | 0 | -3.434 | 0.8248 | 0 | 0 | Richard 01, Domalski 93 | 2 | MainDB
C4H10S(MPSl) | CH3S(CH2)2CH3 | Methyl propyl sulfide, 2-thiapentane | 1-(Methylthio)propane | 3877-15-4 | 90.183 | 160 | 368.8 | 298.15 | 300 | l | -28.179 | 64.422 | 17.2 | 69.4 | 2.75 | 0 | 0.8424 | 0 | 0 | Domalski 93, Richard 01 | 1 | MainDB
C4H10S(MPSg) | CH3S(CH2)2CH3 | Methyl propyl sulfide, 2-thiapentane | 1-(Methylthio)propane | 3877-15-4 | 90.183 | 160 | 368.8 | 298.15 | 300 | g | -19.438 | 89.051 | 4.75 | 87.6 | 0 | -3.181 | 0 | 0 | 0 | Domalski 93, Yaws 92, Richard 01 | 1 | MainDB
C4H10S2(14Bl) | CH2SHCH2CH2CH2SH | 1,4-Butanedithiol | Tetramethylenedithiol | 1191-08-8 | 122.243 | 219.3 | 468.7 | 298.15 | 300 | l | -25.067 | 76.205 | 50.64 | 0 | 0 | 0 | 1.0021 | 0 | 0 | Domalski 93 | 1 | MainDB
C4H10S2(14BTg) |  | 1,4-Butanethiol |  | 1191-08-8 | 122.243 | 0 | 0 | 298.15 | 300 | g | -11.90249 | 105.1625 | 33.4608 | 0 | 0 | 0 | 0 | 0 | 0 | TRC 96 | 1 | MainDB
C4H10S2(DEDl) | CH3CH2SSCH2CH3 | Diethyl disulfide | 3,4-Dithiahexane | 110-81-6 | 122.243 | 171.7 | 427.3 | 298.15 | 300 | l | -28.69 | 74.2 | 28.5 | 60.5 | 2.07 | 0 | 0.98815 | 0 | 0 | Richard 01, Domalski 93 | 2 | MainDB
C4H10S2(DEDg) | CH3CH2SSCH2CH3 | Diethyl disulfide | 3,4-Dithiahexane | 110-81-6 | 122.243 | 171.7 | 427.3 | 298.15 | 300 | g | -18.074 | 99.3 | 8.61 | 93.1 | 0 | -3.51 | 0 | 0 | 0 | Richard 01 | 2 | MainDB
C4H10S2(DIMg) | HSCH2CH2OCH2CH2SH | 2-Mercaptoethyl ether | 2,2'-Oxybisethanethiol | 2150-02-9 | 122.243 | 193 | 490 | 298.15 | 1500 | g | -41.33811 | 110.66 | 13.47282 | 74.83108 | -2.54644 | -20.42001 | 0 | 0 | 0 | Daubert 92 | 1 | MainDB
C4H10S2(EDSg) | CH3CH2SSCH2CH3 | Diethyl disulfide | 3,4-Dithiahexane | 110-81-6 | 122.243 | 171.7 | 427.3 | 298.15 | 1500 | g | -17.84973 | 98.948 | 15.91737 | 73.74356 | -0.7763 | -23.49162 | 0 | 0 | 0 | Yaws 92, Daubert 92, Reid 87 | 2 | MainDB
C4H10S2(IPMDSg) |  | Isopropyl methyl disulfide |  | 40136-65-0 | 122.243 | 0 | 0 | 298.15 | 300 | g | -19.12046 | 95.674 | 33.74761 | 0 | 0 | 0 | 0 | 0 | 0 | TRC 96 | 1 | MainDB
C4H10S2(MPDSl) |  | Methyl propyl disulfide |  | 2179-60-4 | 122.243 | 0 | 0 | 298.15 | 300 | g | -27.89197 | 71.70172 | 49.47419 | 0 | 0 | 0 | 0 | 0 | 0 | TRC 96 | 1 | MainDB
C4H10S2(MPDSg) |  | Methyl propyl disulfide |  | 2179-60-4 | 122.243 | 0 | 0 | 298.15 | 300 | g | -17.01721 | 99.23518 | 33.3174 | 0 | 0 | 0 | 0 | 0 | 0 | TRC 96 | 1 | MainDB
C5H6S(2MTHl) |  | 2-Methylthiophene |  | 554-14-3 | 98.1624 | 209.8 | 385.71 | 298.15 | 300 | l | 10.74092 | 52.22036 | 16.27 | 59.3 | 1.636 | 0 | 1.01419 | 0 | 0 | TRC 96, Richard 01 | 2 | MainDB
C5H6S(2MTHg) | SC(CH3)CHCHCH (cyclic) | 2-Methylthiophene | 2-Methylthiofuran | 554-14-3 | 98.1624 | 209.8 | 385.8 | 0.00015 | 298.15 | g | 20.15532 | 76.62524 | 8.084046 | 21.61286 | -1.818903e-12 | 93.79913 | 0 | 0 | 0 | Daubert 94, Frenkel 94, Domalski 93 | 2 | MainDB
C5H6S(2MTHg) | SC(CH3)CHCHCH (cyclic) | 2-Methylthiophene | 2-Methylthiofuran | 554-14-3 | 98.1624 | 209.8 | 385.8 | 298.15 | 1500 | g | 0 | 0 | 16.43599 | 49.92999 | -6.503276 | -15.04798 | 0 | 0 | 0 | Frenkel 94, Yaws 92 | 2 | MainDB
C5H6S(2MTHg) | SC(CH3)CHCHCH (cyclic) | 2-Methylthiophene | 2-Methylthiofuran | 554-14-3 | 98.1624 | 209.8 | 385.8 | 0.00015 | 298.15 | g | 20.15532 | 76.62524 | 8.084046 | 21.61286 | -1.818903e-12 | 93.79913 | 0 | 0 | 0 | Daubert 94, Frenkel 94, Domalski 93 | 2 | MainDB
C5H6S(2MTHg) | SC(CH3)CHCHCH (cyclic) | 2-Methylthiophene | 2-Methylthiofuran | 554-14-3 | 98.1624 | 209.8 | 385.8 | 298.15 | 1500 | g | 0 | 0 | 16.43599 | 49.92999 | -6.503276 | -15.04798 | 0 | 0 | 0 | Frenkel 94, Yaws 92 | 2 | MainDB
C5H6S(3MTHl) |  | 3-Methylthiophene |  | 616-44-4 | 98.1624 | 204.23 | 388.58 | 298.15 | 300 | l | 10.37046 | 52.17973 | 15.22 | 62.3 | 1.96 | 0 | 1.01644 | 0 | 0 | TRC 96, Richard 01 | 2 | MainDB
C5H6S(3MTHg) | SCHC(CH3)CHCH (cyclic) | 3-Methylthiophene | 3-Methylthiofuran | 616-44-4 | 98.1624 | 204 | 388.7 | 0.00015 | 298.15 | g | 19.93548 | 76.79015 | 7.779944 | 26.38971 | -1.75048e-12 | 81.97713 | 0 | 0 | 0 | Daubert 94, Frenkel 94 | 2 | MainDB
C5H6S(3MTHg) | SCHC(CH3)CHCH (cyclic) | 3-Methylthiophene | 3-Methylthiofuran | 616-44-4 | 98.1624 | 204 | 388.7 | 298.15 | 1500 | g | 0 | 0 | 16.67964 | 49.59715 | -6.551546 | -14.92959 | 0 | 0 | 0 | Frenkel 94, Yaws 92 | 2 | MainDB
C5H6S(3MTHg) | SCHC(CH3)CHCH (cyclic) | 3-Methylthiophene | 3-Methylthiofuran | 616-44-4 | 98.1624 | 204 | 388.7 | 0.00015 | 298.15 | g | 19.93548 | 76.79015 | 7.779944 | 26.38971 | -1.75048e-12 | 81.97713 | 0 | 0 | 0 | Daubert 94, Frenkel 94 | 2 | MainDB
C5H6S(3MTHg) | SCHC(CH3)CHCH (cyclic) | 3-Methylthiophene | 3-Methylthiofuran | 616-44-4 | 98.1624 | 204 | 388.7 | 298.15 | 1500 | g | 0 | 0 | 16.67964 | 49.59715 | -6.551546 | -14.92959 | 0 | 0 | 0 | Frenkel 94, Yaws 92 | 2 | MainDB
C5H8S(23DH2MTHg) |  | 2,3-Dihydro-2-methylthiophene |  |  | 100.1782 | 0 | 0 | 298.15 | 300 | g | 22.87285 | 80.56883 | 25.81262 | 0 | 0 | 0 | 0 | 0 | 0 | TRC 96 | 1 | MainDB
C5H8S(23DH3MTHg) |  | 2,3-Dihydro-3-methylthiophene |  | 800001-41-6 | 100.1782 | 0 | 0 | 298.15 | 300 | g | 22.87285 | 80.42543 | 25.97992 | 0 | 0 | 0 | 0 | 0 | 0 | TRC 96 | 1 | MainDB
C5H8S(23DH4MTHg) |  | 2,3-Dihydro-4-methylthiophene |  | 111669-51-3 | 100.1782 | 0 | 0 | 298.15 | 300 | g | 24.33078 | 80.42543 | 25.97992 | 0 | 0 | 0 | 0 | 0 | 0 | TRC 96 | 1 | MainDB
C5H8S(23DH5MTHg) |  | 2,3-Dihydro-5-methylthiophene |  | 4610-02-0 | 100.1782 | 0 | 0 | 298.15 | 300 | g | 24.11568 | 80.56883 | 25.81262 | 0 | 0 | 0 | 0 | 0 | 0 | TRC 96 | 1 | MainDB
C5H8S(25DH2MTHg) |  | 2,5-Dihydro-2-methylthiophene |  | 55273-87-5 | 100.1782 | 0 | 0 | 298.15 | 300 | g | 23.68547 | 77.91587 | 26.05162 | 0 | 0 | 0 | 0 | 0 | 0 | TRC 96 | 1 | MainDB
C5H8S(25DH3MTHg) |  | 2,5-Dihydro-3-methylthiophene |  | 42855-50-5 | 100.1782 | 0 | 0 | 298.15 | 300 | g | 24.8088 | 77.74857 | 26.21893 | 0 | 0 | 0 | 0 | 0 | 0 | TRC 96 | 1 | MainDB
C5H10S(2MTl) | SCH(CH3)(CH2)3 (cyclic) | 2-Methylthiacyclopentane | 2-Methyltetrahydrothiophene | 1795-09-1 | 102.194 | 172.39 | 405.62 | 298.15 | 300 | l | -25.054 | 58.63 | 15.25 | 81.1 | 1.456 | 0 | 0.9504 | 0 | 0 | Richard 01, Domalski 93 | 2 | MainDB
C5H10S(2MTg) | SCH(CH3)(CH2)3 (cyclic) | 2-Methylthiacyclopentane | 2-Methyltetrahydrothiophene | 1795-09-1 | 102.194 | 172.39 | 405.62 | 298.15 | 300 | g | -15.194 | 83.38 | -4.44 | 121.2 | 0 | -5.065 | 0 | 0 | 0 | Richard 01 | 2 | MainDB
C5H10S(3MTl) | SCH2CH(CH3)(CH2)2 (cyclic) | 3-Methylthiacyclopentane | 3-Methyltetrahydrothiophene | 4740-00-5 | 102.194 | 192 | 411.48 | 298.15 | 300 | l | -24.3 | 57.6 | 13.22 | 85.7 | 2.032 | 0 | 0.9585 | 0 | 0 | Richard 01, Domalski 93 | 2 | MainDB
C5H10S(3MTg) | SCH2CH(CH3)(CH2)2 (cyclic) | 3-Methylthiacyclopentane | 3-Methyltetrahydrothiophene | 4740-00-5 | 102.194 | 192 | 411.48 | 298.15 | 300 | g | -14.23 | 82.56 | -4.44 | 121.2 | 0 | -5.065 | 0 | 0 | 0 | Richard 01 | 2 | MainDB
C5H10S(CPTl) | CH(CH)(CH2)4 | Cyclopentanethiol | Cyclopentyl mercaptan | 1679-07-8 | 102.194 | 155.39 | 405.3 | 298.15 | 300 | l | -20.397 | 61.068 | 9.62 | 87.5 | 3.362 | 0 | 0.955 | 0 | 0 | Domalski 93, Richard 01 | 1 | MainDB
C5H10S(CPTg) | CH(SH)(CH2)4 | Cyclopentanethiol | Cyclopentyl mercaptan | 1679-07-8 | 102.194 | 0 | 405.3 | 298.15 | 1000 | g | -11.451 | 86.56325 | 1.62944 | 101.8291 | -2.61818 | -37.46009 | 0 | 0 | 0 | Yaws 1992 | 2 | MainDB
C5H10S(TCHl) | S(CH2)5 | Thiacyclohexane | Tetrahydro-2H-thiopyran | 1613-51-0 | 102.194 | 292 | 415 | 298.15 | 300 | l | -25.335 | 52.161 | 15.23 | 79.5 | 0.1 | 0 | 0.9809 | 0 | 0 | Domalski 93, Richard 01 | 1 | MainDB
C5H10S(TCHg) | S(CH2)5 | Thiacyclohexane | Tetrahydro-2H-thiopyran | 1613-51-0 | 102.194 | 292 | 415 | 298.15 | 1000 | g | -15.12 | 77.44783 | -4.99321 | 124.2481 | -1.88792 | -46.85937 | 0 | 0 | 0 | Yaws 1992 | 2 | MainDB
C5H12S(1PATg) | CH3(CH2)3CH2SH | 1-Pentanethiol | Pentyl mercaptan | 110-66-7 | 104.2098 | 197.5 | 399.8 | 298.15 | 1000 | g | -25.911 | 99.48648 | 8.45297 | 98.3305 | -1.12223 | -31.40733 | 0 | 0 | 0 | Yaws 92, Alberty 87 | 2 | MainDB
C5H12S(1PTl) | CH3(CH2)3CH2SH | 1-Pentanethiol | Pentyl mercaptan | 110-66-7 | 104.2098 | 197.5 | 399.8 | 298.15 | 300 | l | -36.212 | 73.49 | 48.58 | 0 | 0 | 0 | 0.85 | 0 | 0 | Domalski 93 | 1 | MainDB
C5H12S(22D1Pl) | (CH3)3CCH2SH | 2,2-Dimethyl-1-propanethiol | Neopentyl mercaptan | 1679-08-9 | 104.2098 | 206.2 | 376.83 | 298.15 | 300 | l | -39.369 | 66.513 | 19.12 | 81.8 | 2.028 | 0 | 0.8253 | 0 | 0 | Domalski 93 | 1 | MainDB
C5H12S(22DM1PTg) | (CH3)3CCH2SH | 2,2-Dimethyl-1-propanethiol | Neopentyl mercaptan | 1679-08-9 | 104.2098 | 206.2 | 376.83 | 298.15 | 1000 | g | -30.065 | 89.77 | 10.084 | 101.506 | -2.78 | -36.489 | 0 | 0 | 0 | Alberty 87, Richard 01 | 2 | MainDB
C5H12S(2M1Bl) | CH3CH2CH(CH3)CH2SH | 2-Methyl-1-butanethiol |  | 1878-18-8 | 104.2098 | 0 | 392.15 | 298.15 | 300 | l | -36.953 | 72.211 | 23.83 | 68.1 | 1.442 | 0 | 0.848 | 0 | 0 | Domalski 93, Richard 01 | 1 | MainDB
C5H12S(2M1Bg) | CH3CH2CH(CH3)CH2SH | 2-Methyl-1-butanethiol |  | 1878-18-8 | 104.2098 | 0 | 392.15 | 298.15 | 300 | g | -27.034 | 95.98 | 1.75 | 120.1 | 0 | -4.939 | 0 | 0 | 0 | Richard 01 | 2 | MainDB
C5H12S(2M2Bl) | CH3CH2CSH(CH3)2 | 2-Methyl-2-butanethiol, tert-Amyl mercaptan |  | 1679-09-0 | 104.2098 | 169.15 | 372.3 | 298.15 | 300 | l | -38.382 | 67.249 | 18.4 | 84.7 | 3.293 | 0 | 0.812 | 0 | 0 | Domalski 93, Richard 01 | 1 | MainDB
C5H12S(2M2BTg) | CH3CH2CSH(CH3)2 | 2-Methyl-2-butanethiol, tert-Amyl mercaptan |  | 1679-09-0 | 104.2098 | 150.96 | 380.53 | 0.00015 | 1000 | g | -30.30593 | 92.48566 | 4.57326 | 113.0486 | 0 | -44.19041 | 0.8199 | 0 | 0 | Frenkel 94, Yaws 92 | 2 | MainDB
C5H12S(2PTl) |  | 2-Pentanethiol |  | 2084-19-7 | 104.2098 | 161.2 | 385.6 | 298.15 | 300 | l | -37.3327 | 72.58604 | 48.20746 | 0 | 0 | 0 | 0.82811 | 0 | 0 | TRC 96 | 1 | MainDB
C5H12S(2RSM1BTg) | CH3CH2CH(CH3)CH2SH | 2-Methyl-1-butanethiol | 2-(RS)-Methyl-1-butanethiol | 1878-18-8 | 104.2098 | 0 | 389.7 | 298.15 | 1000 | g | -27.462 | 97.825 | 9.512 | 97.785 | -1.977 | -33.386 | 0 | 0 | 0 | Alberty 87 | 2 | MainDB
C5H12S(2RSPTg) | CH3CH2CH2CHSHCH3 | 2-Pentanethiol | 2-(RS)-Pentanethiol | 2084-19-7 | 104.2098 | 104 | 386.1 | 298.15 | 1000 | g | -28.274 | 98.112 | 11.117 | 95.962 | -2.461 | -34.417 | 0 | 0 | 0 | Alberty 87 | 2 | MainDB
C5H12S(2THl) | CH3S(CH2)3CH3 | Butyl methyl sulfide, 1-(methylthio)butane | 2-Thiahexane | 628-29-5 | 104.2098 | 175.4 | 396.7 | 298.15 | 300 | l | -34.328 | 72.24 | 19.1 | 83.6 | 3.19 | 0 | 0.83777 | 0 | 0 | Richard 01 | 2 | MainDB
C5H12S(2THg) | CH3S(CH2)3CH3 | Butyl methyl sulfide, 1-(methylthio)butane | 2-Thiahexane | 628-29-5 | 104.2098 | 175.4 | 396.7 | 298.15 | 398 | g | -24.369 | 98.44 | 33.64 | 0 | 0 | 0 | 0 | 0 | 0 | Karapet 70, Richard 01 | 2 | MainDB
C5H12S(3M1Bl) | (CH3)2CHCH2CH2SH | 3-Methyl-1-butanethiol | Isopentyl mercaptan | 541-31-1 | 104.2098 | 139.64 | 391.49 | 298.15 | 300 | l | -37.474 | 72.211 | 9.12 | 86.1 | 2.809 | 0 | 0.835 | 0 | 0 | Domalski 93, Richard 01 | 1 | MainDB
C5H12S(3M1BTg) | (CH3)2CHCH2CH2SH | 3-Methyl-1-butanethiol | Isopentyl mercaptan | 541-31-1 | 104.2098 | 0 | 393 | 298.15 | 1000 | g | -27.462 | 96.439 | 9.512 | 97.785 | -1.977 | -33.386 | 0 | 0 | 0 | Alberty 87 | 2 | MainDB
C5H12S(3M2Bl) | (CH3)2CHCHSHCH3 | 3-Methyl-2-butanethiol |  | 2084-18-6 | 104.2098 | 146.05 | 382.91 | 298.15 | 300 | l | -38.277 | 70.59 | 17.93 | 86.8 | 3.344 | 0 | 0.841 | 0 | 0 | Richard 01, Domalski 93 | 2 | MainDB
C5H12S(3M2RSBTg) | (CH3)2CHCHSHCH3 | 3-Methyl-2-butanethiol | 3-Methyl-2-(RS)-butanethiol | 2084-18-6 | 104.2098 | 146.05 | 382.91 | 298.15 | 1000 | g | -29.152 | 93.55 | 10.798 | 97.486 | -2.736 | -35.456 | 0 | 0 | 0 | Alberty 87, Richard 01 | 1 | MainDB
C5H12S(3PTg) | (CH3CH2)2CHSH | 3-Pentanethiol | 3-Pentyl mercaptan | 616-31-9 | 104.2098 | 162.4 | 378 | 298.15 | 1000 | g | -28.274 | 96.726 | 11.117 | 95.962 | -2.461 | -34.417 | 0 | 0 | 0 | Alberty 87 | 2 | MainDB
C5H12S(3THg) | CH3CH2SCH2CH2CH3 | Ethyl propyl sulfide | 3-Thiahexane | 4110-50-3 | 104.2098 | 156 | 391.8 | 298.15 | 398 | g | -40.39 | 98.97 | 33.25 | 0 | 0 | 0 | 0 | 0 | 0 | Karapet 70 | 3 | MainDB
C5H12S(BMSl) | CH3S(CH2)3CH3 | Butyl methyl sulfide | 2-Thiahexane | 628-29-5 | 104.2098 | 175.4 | 396.7 | 298.15 | 300 | l | -34.328 | 72.24 | 48.549 | 0 | 0 | 0 | 0.8426 | 0 | 0 | Domalski 93 | 1 | MainDB
C5H12S(BMSg) | CH3S(CH2)3CH3 | Butyl methyl sulfide | 2-Thiahexane | 628-29-5 | 104.2098 | 175.4 | 396.7 | 298.15 | 1000 | g | -24.419 | 98.65482 | 8.13583 | 98.31673 | -0.94166 | -31.3217 | 0 | 0 | 0 | Yaws 1992 | 2 | MainDB
C5H12S(EIPSg) |  | Ethyl methylethyl sulfide | Ethyl isopropyl sulfide | 5145-99-3 | 104.2098 | 150.96 | 380.53 | 298.15 | 300 | g | -27.27055 | 98.73327 | 33.2696 | 0 | 0 | 0 | 0.8199 | 0 | 0 | TRC 96 | 1 | MainDB
C5H12S(EPSl) | CH3CH2SCH2CH2CH3 | Ethyl propyl sulfide | 3-Thiahexane | 4110-50-3 | 104.2098 | 156 | 391.8 | 298.15 | 300 | l | -34.577 | 74.32 | 19.1 | 83.6 | 3.19 | 0 | 0.8322 | 0 | 0 | Richard 01, Domalski 93 | 2 | MainDB
C5H12S(EPSg) | CH3CH2SCH2CH2CH3 | Ethyl propyl sulfide | 3-Thiahexane | 4110-50-3 | 104.2098 | 156 | 391.8 | 298.15 | 1000 | g | -25 | 99.18317 | 7.20152 | 99.99567 | -0.87418 | -31.7475 | 0 | 0 | 0 | Yaws 1992 | 2 | MainDB
C5H12S(IBMSl) |  | Methyl 1-methylpropyl sulfide | Isobutyl methyl sulfide | 5008-69-5 | 104.2098 | 164 | 385.6 | 298.15 | 300 | l | -35.89866 | 73.97227 | 47.41874 | 0 | 0 | 0 | 0.8293 | 0 | 0 | TRC 96 | 2 | MainDB
C5H12S(IBMSg) |  | Methyl 1-methylpropyl sulfide | Isobutyl methyl sulfide | 5008-69-5 | 104.2098 | 164 | 385.6 | 298.15 | 300 | g | -26.60134 | 98.73327 | 33.2696 | 0 | 0 | 0 | 0.8293 | 0 | 0 | TRC 96 | 2 | MainDB
C5H12S(IPEl) | (CH3)2CHSCH2CH3 | Ethyl 1-methylethyl sulfide, 2-Methyl-3-thiapentane | Ethyl isopropyl sulfide | 5145-99-3 | 104.2098 | 151 | 381 | 298.15 | 300 | l | -35.901 | 72.701 | 17.17 | 90.2 | 3.721 | 0 | 0.8199 | 0 | 0 | Domalski 93, Richard 01 | 1 | MainDB
C5H12S(IPEg) | (CH3)2CHSCH2CH3 | Ethyl 1-methylethyl sulfide, 2-Methyl-3-thiapentane | Ethyl isopropyl sulfide | 5145-99-3 | 104.2098 | 151 | 381 | 298.15 | 300 | g | -27.094 | 96.65 | 4.45 | 113 | 0 | -4.531 | 0.8199 | 0 | 0 | Richard 01 | 2 | MainDB
C5H12S(M1MPSl) |  | Methyl (1-methyl)propyl sulfide |  | 1878-18-8 | 104.2098 | 0 | 385 | 298.15 | 300 | l | -35.61185 | 71.0325 | 48.37476 | 0 | 0 | 0 | 0.827 | 0 | 0 | TRC 96 | 1 | MainDB
C5H12S(M1MPSg) |  | Methyl (1-methyl)propyl sulfide |  | 1878-18-8 | 104.2098 | 0 | 385 | 298.15 | 300 | g | -26.26673 | 95.45889 | 32.98279 | 0 | 0 | 0 | 0.827 | 0 | 0 | TRC 96 | 1 | MainDB
C5H12S(TBMl) | (CH3)3CSCH3 | 1,1-Dimethylethyl methyl sulfide | tert-Butyl methyl sulfide | 6163-64-0 | 104.2098 | 190.84 | 372.04 | 298.15 | 300 | l | -37.548 | 66 | 18.81 | 86.6 | 2.817 | 0 | 0.82051 | 0 | 0 | Richard 01, Domalski 93, Karapet 70 | 2 | MainDB
C5H12S(TBMg) | (CH3)3CSCH3 | 1,1-Dimethylethyl methyl sulfide | tert-Butyl methyl sulfide | 6163-64-0 | 104.2098 | 190.84 | 372.04 | 298.15 | 300 | g | -29.209 | 89.25 | 3.61 | 118.3 | 0 | -4.934 | 0 | 0 | 0 | Domalski 93, Richard 01 | 1 | MainDB
C5H12S2(15BTg) |  | 1,5-Pentanethiol |  | 928-98-3 | 136.2698 | 0 | 0 | 298.15 | 300 | g | -16.826 | 114.9618 | 38.71893 | 0 | 0 | 0 | 0 | 0 | 0 | TRC 96 | 1 | MainDB
C5H12S2(15Pl) | CH2SH(CH2)3CH2SH | 1,5-Pentanedithiol | 1,5-Dimercaptopentane | 928-98-3 | 136.2698 | 0 | 515 | 298.15 | 300 | l | -31.216 | 83.944 | 57.911 | 0 | 0 | 0 | 0.994 | 0 | 0 | Domalski 93 | 1 | MainDB
C5H12S2(BMDSl) |  | Butyl methyl disulfide |  | 60779-24-0 | 136.2698 | 0 | 0 | 298.15 | 300 | l | -34.03442 | 79.42161 | 56.64436 | 0 | 0 | 0 | 0 | 0 | 0 | TRC 96 | 1 | MainDB
C5H12S2(BMDSg) |  | Butyl methyl disulfide |  | 60779-24-0 | 136.2698 | 0 | 0 | 298.15 | 300 | g | -21.96463 | 108.6042 | 38.71893 | 0 | 0 | 0 | 0 | 0 | 0 | TRC 96 | 1 | MainDB
C5H12S2(EPDSl) |  | Ethyl propyl disulfide, 3,4-Dithiaheptane |  | 30453-31-7 | 136.2698 | 0 | 446.9 | 298.15 | 300 | l | -34.84 | 81.94 | 30.9 | 73.3 | 2.58 | 0 | 0 | 0 | 0 | Richard 01, TRC 96 | 2 | MainDB
C5H12S2(EPDSg) |  | Ethyl propyl disulfide, 3,4-Dithiaheptane |  | 30453-31-7 | 136.2698 | 0 | 446.9 | 298.15 | 300 | g | -22.56214 | 108.4369 | 8.26 | 115 | 0 | -4.47 | 0 | 0 | 0 | TRC 96, Richard 01 | 1 | MainDB
C6H6S(BTHl) | C6H5SH | Benzenethiol | Phenyl mercaptan | 108-98-5 | 110.1734 | 258.3 | 442.3 | 298.15 | 300 | l | 15.225 | 53.25 | 21.68 | 57.8 | 2.224 | 0 | 1.07273 | 0 | 0 | Domalski 93, Richard 01 | 1 | MainDB
C6H6S(BTHg) | C6H5SH | Benzenethiol | Phenyl mercaptan | 108-98-5 | 110.1734 | 258.3 | 442.3 | 298.15 | 1000 | g | 26.864 | 80.509 | 8.96518 | 78.53212 | -4.125945 | -30.39171 | 0 | 0 | 0 | Domalski 93, Frenkel 94 | 2 | MainDB
C6H6S(BTHs) | C6H5SH | Benzenethiol | Phenylmercaptan | 108-98-5 | 110.1734 | 258.3 | 442.3 | 298.15 | 300 | s | 12.311 | 41.74 | -1.98 | 125.7 | 0.98 | 0 | 0 | 0 | 0 | Richard 01 | 2 | MainDB
C6H8S(23DMTHl) |  | 2,3-Dimethylthiophene |  | 632-16-6 | 112.1892 | 224.1 | 414.8 | 298.15 | 300 | l | 1.67304 | 59.51243 | 42.54302 | 0 | 0 | 0 | 0.997 | 0 | 0 | TRC 96 | 1 | MainDB
C6H8S(23DMTHg) |  | 2,3-Dimethylthiophene |  | 632-16-6 | 112.1892 | 224.1 | 414.8 | 0.00015 | 298.15 | g | 12.76291 | 84.16109 | 4.416608 | 96.87956 | -9.937321e-13 | -39.85326 | 0.997 | 0 | 0 | Frenkel 94 | 2 | MainDB
C6H8S(23DMTHg) |  | 2,3-Dimethylthiophene |  | 632-16-6 | 112.1892 | 224.1 | 414.8 | 298.15 | 1500 | g | 0 | 0 | 19.63556 | 62.68429 | -6.208131 | -18.62256 | 0 | 0 | 0 | Frenkel 94 | 2 | MainDB
C6H8S(23DMTHg) |  | 2,3-Dimethylthiophene |  | 632-16-6 | 112.1892 | 224.1 | 414.8 | 0.00015 | 298.15 | g | 12.76291 | 84.16109 | 4.416608 | 96.87956 | -9.937321e-13 | -39.85326 | 0.997 | 0 | 0 | Frenkel 94 | 2 | MainDB
C6H8S(23DMTHg) |  | 2,3-Dimethylthiophene |  | 632-16-6 | 112.1892 | 224.1 | 414.8 | 298.15 | 1500 | g | 0 | 0 | 19.63556 | 62.68429 | -6.208131 | -18.62256 | 0 | 0 | 0 | Frenkel 94 | 2 | MainDB
C6H8S(24DMTHl) |  | 2,4-Dimethylthiophene |  | 638-00-6 | 112.1892 | 0 | 413.8 | 298.15 | 300 | l | 1.67304 | 59.75143 | 42.54302 | 0 | 0 | 0 | 0.9905 | 0 | 0 | TRC 96 | 1 | MainDB
C6H8S(24DMTHg) |  | 2,4-Dimethylthiophene |  | 638-00-6 | 112.1892 | 0 | 413.8 | 50 | 298.15 | g | 12.18929 | 86.00143 | 11.8235 | 29.07863 | -0.06101573 | 87.43332 | 0 | 0 | 0 | Frenkel 94 | 2 | MainDB
C6H8S(24DMTHg) |  | 2,4-Dimethylthiophene |  | 638-00-6 | 112.1892 | 0 | 413.8 | 298.15 | 1500 | g | 0 | 0 | 17.30989 | 65.40605 | -6.268338 | -19.56462 | 0 | 0 | 0 | Frenkel 94 | 2 | MainDB
C6H8S(24DMTHg) |  | 2,4-Dimethylthiophene |  | 638-00-6 | 112.1892 | 0 | 413.8 | 50 | 298.15 | g | 12.18929 | 86.00143 | 11.8235 | 29.07863 | -0.06101573 | 87.43332 | 0 | 0 | 0 | Frenkel 94 | 2 | MainDB
C6H8S(24DMTHg) |  | 2,4-Dimethylthiophene |  | 638-00-6 | 112.1892 | 0 | 413.8 | 298.15 | 1500 | g | 0 | 0 | 17.30989 | 65.40605 | -6.268338 | -19.56462 | 0 | 0 | 0 | Frenkel 94 | 2 | MainDB
C6H8S(25DMTHl) |  | 2,5-Dimethylthiophene |  | 638-02-8 | 112.1892 | 210.6 | 409.8 | 298.15 | 300 | l | 2.465 | 58.49 | 16.74 | 74.7 | 3.21 | 0 | 0.9799 | 0 | 0 | TRC 96, Richard 01 | 1 | MainDB
C6H8S(25DMTHg) |  | 2,5-Dimethylthiophene |  | 638-02-8 | 112.1892 | 210.6 | 409.8 | 50 | 298.15 | g | 12.4522 | 84.43356 | 11.32663 | 30.6415 | -0.04414861 | 85.78524 | 0 | 0 | 0 | Frenkel 94 | 2 | MainDB
C6H8S(25DMTHg) |  | 2,5-Dimethylthiophene |  | 638-02-8 | 112.1892 | 210.6 | 409.8 | 298.15 | 1500 | g | 0 | 0 | 16.81586 | 66.16346 | -6.154126 | -19.83228 | 0 | 0 | 0 | Frenkel 94 | 2 | MainDB
C6H8S(25DMTHg) |  | 2,5-Dimethylthiophene |  | 638-02-8 | 112.1892 | 210.6 | 409.8 | 50 | 298.15 | g | 12.4522 | 84.43356 | 11.32663 | 30.6415 | -0.04414861 | 85.78524 | 0 | 0 | 0 | Frenkel 94 | 2 | MainDB
C6H8S(25DMTHg) |  | 2,5-Dimethylthiophene |  | 638-02-8 | 112.1892 | 210.6 | 409.8 | 298.15 | 1500 | g | 0 | 0 | 16.81586 | 66.16346 | -6.154126 | -19.83228 | 0 | 0 | 0 | Frenkel 94 | 2 | MainDB
C6H8S(2ETHl) |  | 2-Ethylthiophene |  | 872-55-9 | 112.1892 | 0 | 407 | 298.15 | 300 | l | 4.94742 | 59.03442 | 42.54302 | 0 | 0 | 0 | 0.988 | 0 | 0 | TRC 96 | 1 | MainDB
C6H8S(34DMTHl) |  | 3,4-Dimethylthiophene |  | 632-15-5 | 112.1892 | 0 | 418 | 298.15 | 300 | l | 1.67304 | 58.5564 | 42.54302 | 0 | 0 | 0 | 1.003 | 0 | 0 | TRC 96 | 1 | MainDB
C6H8S(34DMTHg) |  | 3,4-Dimethylthiophene |  | 632-15-5 | 112.1892 | 0 | 418 | 0.00015 | 298.15 | g | 12.5 | 82.79398 | 4.32097 | 96.49717 | -9.722134e-13 | -34.918 | 0 | 0 | 0 | Frenkel 94 | 2 | MainDB
C6H8S(34DMTHg) |  | 3,4-Dimethylthiophene |  | 632-15-5 | 112.1892 | 0 | 418 | 298.15 | 1500 | g | 0 | 0 | 20.22861 | 61.7754 | -6.331468 | -18.29046 | 0 | 0 | 0 | Frenkel 94 | 2 | MainDB
C6H8S(34DMTHg) |  | 3,4-Dimethylthiophene |  | 632-15-5 | 112.1892 | 0 | 418 | 0.00015 | 298.15 | g | 12.5 | 82.79398 | 4.32097 | 96.49717 | -9.722134e-13 | -34.918 | 0 | 0 | 0 | Frenkel 94 | 2 | MainDB
C6H8S(34DMTHg) |  | 3,4-Dimethylthiophene |  | 632-15-5 | 112.1892 | 0 | 418 | 298.15 | 1500 | g | 0 | 0 | 20.22861 | 61.7754 | -6.331468 | -18.29046 | 0 | 0 | 0 | Frenkel 94 | 2 | MainDB
C6H8S(3ETHl) |  | 3-Ethylthiophene |  | 1795-01-3 | 112.1892 | 184 | 409 | 298.15 | 300 | l | 4.46941 | 59.51243 | 42.54302 | 0 | 0 | 0 | 0.9931 | 0 | 0 | TRC 96 | 1 | MainDB
C6H12S(2MTCl) |  | 2-Methylthiacyclohexane |  |  | 116.2208 | 0 | 0 | 298.15 | 300 | l | -33.398 | 62.57 | 12.45 | 101.8 | 2.652 | 0 | 0 | 0 | 0 | Richard 01 | 2 | MainDB
C6H12S(CHMg) | CH(SH)(CH2)5 | Cyclohexanethiol | Cyclohexyl mercaptan | 1569-69-3 | 116.2208 | 189.64 | 431.95 | 298.15 | 1200 | g | -22.94385 | 87.17 | 5.60077 | 120.3137 | -6.78398 | -42.01419 | 0 | 0 | 0 | Daubert 94, Richard 01 | 1 | MainDB
C6H12S(CHTl) | CH(SH)(CH2)5 | Cyclohexanethiol | Cyclohexyl mercaptan | 1569-69-3 | 116.2208 | 189.64 | 431.95 | 298.15 | 300 | l | -33.475 | 61.8 | 14.05 | 94.7 | 3.342 | 0 | 0.944 | 0 | 0 | Richard 01, Domalski 93 | 2 | MainDB
C6H12S(CPMl) | CH(SCH3)(CH2)4 | Cyclopentyl methyl sulfide | Cyclopentyl-1-thiaethane | 7133-36-0 | 116.2208 | 169.85 | 429.38 | 298.15 | 300 | l | -26.599 | 68.23 | 12.77 | 99.5 | 3.274 | 0 | 0.93769 | 0 | 0 | Richard 01, Domalski 93 | 2 | MainDB
C6H12S(CPMg) | CH(SCH3)(CH2)4 | Cyclopentyl methyl sulfide | Cyclopentyl-1-thiaethane | 7133-36-0 | 116.2208 | 169.85 | 429.38 | 298.15 | 300 | g | -15.819 | 94.01 | -5.78 | 142.6 | 0 | -6.025 | 0 | 0 | 0 | Richard 01 | 2 | MainDB
C6H12S(TCHl) | S(CH2)6 | Thiacycloheptane | Thiepane, Tetrahydrothiepin | 4753-80-4 | 116.2208 | 273.7 | 446 | 298.15 | 300 | l | -26.953 | 61.29 | 19.13 | 90.5 | -3.2 | 0 | 0.9907 | 0 | 0 | Richard 01 | 2 | MainDB
C6H12S(TCHg) | S(CH2)6 | Thiacycloheptane | Thiepane, Tetrahydrothiepin | 4753-80-4 | 116.2208 | 273.7 | 446.7 | 298.15 | 1000 | g | -14.661 | 86.7338 | -10.85683 | 152.3404 | -1.52188 | -30.17272 | 0 | 0 | 0 | Yaws 1992 | 2 | MainDB
C6H12S(cDMTCl) |  | cis-2,5-Dimethylthiacyclopentane |  |  | 116.2208 | 0 | 0 | 298.15 | 300 | l | -32.324 | 64.31 | 19.35 | 91.7 | 1.334 | 0 | 0 | 0 | 0 | Richard 01 | 2 | MainDB
C6H12S(tDMTCl) |  | trans-2,5-Dimethylthiacyclopentane |  |  | 116.2208 | 0 | 0 | 298.15 | 300 | l | -32.814 | 64.31 | 19.35 | 91.7 | 1.334 | 0 | 0 | 0 | 0 | Richard 01 | 2 | MainDB
C6H14S(1HTl) | CH3(CH2)4CH2SH | 1-Hexanethiol | Hexyl mercaptan | 111-31-9 | 118.2366 | 192 | 424 | 298.15 | 300 | l | -42.361 | 81.228 | 55.851 | 0 | 0 | 0 | 0.8424 | 0 | 0 | Domalski 93 | 1 | MainDB
C6H14S(1HTg) | CH3(CH2)4CH2SH | 1-Hexanethiol | Hexyl mercaptan | 111-31-9 | 118.2366 | 192 | 424 | 298.15 | 1000 | g | -30.951 | 108.533 | 11.143 | 113.55 | -2.087 | -38.585 | 0 | 0 | 0 | Alberty 87 | 2 | MainDB
C6H14S(1HTOg) | CH3(CH2)4CH2SH | 1-Hexanethiol | Hexyl mercaptan | 111-31-9 | 118.2366 | 192 | 424 | 298.15 | 398 | g | -46.22 | 108.58 | 39.21 | 0 | 0 | 0 | 0 | 0 | 0 | Karapet 70 | 3 | MainDB
C6H14S(22DM1BTg) | CH3CH2C(CH3)2CH2SH | 2,2-Dimethyl-1-butanethiol |  | 1639-02-7 | 118.2366 | 0 | 0 | 298.15 | 1000 | g | -34.465 | 101.625 | 11.381 | 118.811 | -3.167 | -42.731 | 0 | 0 | 0 | Alberty 87 | 2 | MainDB
C6H14S(23D2Bl) | (CH3)2CHCSH(CH3)2 | 2,3-Dimethyl-2-butanethiol |  | 1639-01-6 | 118.2366 | 0 | 399.28 | 298.15 | 300 | l | -44.118 | 73.709 | 20.78 | 96.2 | 2.428 | 0 | 0.83997 | 0 | 0 | Domalski 93, Richard 01 | 1 | MainDB
C6H14S(23DM2BTg) | (CH3)2CHCSH(CH3)2 | 2,3-Dimethyl-2-butanethiol |  | 1639-01-6 | 118.2366 | 0 | 399.28 | 298.15 | 1000 | g | -34.716 | 98.36 | 10.47 | 122.691 | -2.902 | -48.019 | 0 | 0 | 0 | Alberty 87, Richard 01 | 1 | MainDB
C6H14S(2E1BTg) | (CH3CH2)2CHCH2SH | 2-Ethyl-1-butanethiol |  | 1638-97-7 | 118.2366 | 0 | 0 | 298.15 | 1000 | g | -32.385 | 105.856 | 10.759 | 115.187 | -2.331 | -39.68 | 0 | 0 | 0 | Alberty 87 | 2 | MainDB
C6H14S(2HTl) |  | 2-Hexanethiol |  | 1679-06-7 | 118.2366 | 126 | 412.1 | 298.15 | 300 | l | -43.42734 | 80.30593 | 55.49713 | 0 | 0 | 0 | 0.8302 | 0 | 0 | TRC 96 | 1 | MainDB
C6H14S(2M2Pl) | CH3CH2CH2CSH(CH3)2 | 2-Methyl-2-pentanethiol |  | 1633-97-2 | 118.2366 | 0 | 398.18 | 298.15 | 300 | l | -44.532 | 74.99 | 20.47 | 98 | 4.08 | 0 | 0.82209 | 0 | 0 | Richard 01, Domalski 93 | 2 | MainDB
C6H14S(2M2PTg) | CH3CH2CH2CSH(CH3)2 | 2-Methyl-2-pentanethiol |  | 1633-97-2 | 118.2366 | 0 | 398.18 | 298.15 | 1000 | g | -34.656 | 101.65 | 10.662 | 121.505 | -2.585 | -47.214 | 0 | 0 | 0 | Alberty 87, Richard 01 | 1 | MainDB
C6H14S(2M3RSPTg) | CH3CH2CHSHCH(CH3)2 | 2-Methyl-3-(RS)-pentanethiol | DL-2-Methyl-3-pentanethiol | 110503-13-4 | 118.2366 | 0 | 0 | 298.15 | 1000 | g | -34.656 | 104.852 | 11.956 | 115.103 | -3.068 | -41.887 | 0 | 0 | 0 | Alberty 87 | 2 | MainDB
C6H14S(2RS3DM1BTg) | (CH3)2CHCH(CH3)CH2SH | 2-(RS)-3-Dimethyl-1-butanethiol | DL-2,3-Dimethyl-1-butanethiol | 110503-10-1 | 118.2366 | 0 | 0 | 298.15 | 1000 | g | -33.819 | 104.565 | 10.521 | 116.526 | -2.649 | -40.609 | 0 | 0 | 0 | Alberty 87 | 2 | MainDB
C6H14S(2RSHTg) | CH3(CH2)3CHSHCH3 | 2-Hexanethiol | 2-(RS)-Hexanethiol | 1679-06-7 | 118.2366 | 126 | 415 | 298.15 | 1000 | g | -33.222 | 107.529 | 12.463 | 113.163 | -2.868 | -40.61 | 0 | 0 | 0 | Alberty 87 | 2 | MainDB
C6H14S(2RSM1PTg) | CH3CH2CH2CH(CH3)CH2SH | 2-(RS)-Methyl-1-pentanethiol | DL-2-Methyl-1-pentanethiol | 110503-14-5 | 118.2366 | 0 | 0 | 298.15 | 1000 | g | -32.385 | 107.242 | 10.759 | 115.187 | -2.331 | -39.68 | 0 | 0 | 0 | Alberty 87 | 2 | MainDB
C6H14S(2THg) | CH3S(CH2)4CH3 | Methyl pentyl sulfide | 2-Thiapentane | 1741-83-9 | 118.2366 | 179 | 418.3 | 298.15 | 398 | g | -44.73 | 107.73 | 39.1 | 0 | 0 | 0 | 0 | 0 | 0 | Karapet 70 | 3 | MainDB
C6H14S(33DM1BTg) | (CH3)3CCH2CH2SH | 3,3-Dimethyl-1-butanethiol |  | 1638-98-8 | 118.2366 | 0 | 0 | 298.15 | 1000 | g | -34.465 | 99.45 | 11.381 | 118.811 | -3.167 | -42.731 | 0 | 0 | 0 | Alberty 87 | 2 | MainDB
C6H14S(33DM2RSBTg) | (CH3)3CCHSHCH3 | 3,3-Dimethyl-2-(RS)-butanethiol | DL-3,3-Dimethyl-2-butanethiol | 110503-09-8 | 118.2366 | 0 | 0 | 298.15 | 1000 | g | -36.711 | 98.446 | 12.636 | 118.596 | -3.918 | -44.87 | 0 | 0 | 0 | Alberty 87 | 2 | MainDB
C6H14S(3M3PTg) | (CH3CH2)2CSH(CH3) | 3-Methyl-3-pentanethiol |  | 1639-03-8 | 118.2366 | 0 | 0 | 298.15 | 1000 | g | -35.588 | 101.864 | 10.662 | 121.505 | -2.585 | -47.214 | 0 | 0 | 0 | Alberty 87 | 2 | MainDB
C6H14S(3RSHTg) | CH3CH2CH2CHSHCH2CH3 | 3-Hexanethiol | 3-(RS)-Hexanethiol | 1633-90-5 | 118.2366 | 0 | 0 | 298.15 | 1000 | g | -33.222 | 107.529 | 12.463 | 113.163 | -2.868 | -40.61 | 0 | 0 | 0 | Alberty 87 | 2 | MainDB
C6H14S(3RSM1PTg) | CH3CH2CH(CH3)CH2CH2SH | 3-(RS)-Methyl-1-pentanethiol | DL-3-methyl-1-pentanethiol | 110549-11-6 | 118.2366 | 0 | 0 | 298.15 | 1000 | g | -32.385 | 107.242 | 10.759 | 115.187 | -2.331 | -39.68 | 0 | 0 | 0 | Alberty 87 | 2 | MainDB
C6H14S(3RSM2RSPTg) | CH3CH2CH(CH3)CHSHCH3 | 3-(RS)-Methyl-2-(RS)-pentanethiol |  | 110503-11-2 | 118.2366 | 0 | 0 | 298.15 | 1000 | g | -34.656 | 106.214 | 11.956 | 115.103 | -3.068 | -41.887 | 0 | 0 | 0 | Alberty 87 | 2 | MainDB
C6H14S(3THg) | CH3CH2S(CH2)3CH3 | Butyl ethyl sulfide | 3-Thiaheptane | 638-46-0 | 118.2366 | 178.1 | 417.5 | 298.15 | 398 | g | -45.31 | 108.27 | 38.71 | 0 | 0 | 0 | 0 | 0 | 0 | Karapet 70 | 3 | MainDB
C6H14S(4M1PTg) | (CH3)2CHCH2CH2CH2SH | 4-Methyl-1-pentanethiol |  | 53897-50-0 | 118.2366 | 0 | 0 | 298.15 | 1000 | g | -32.385 | 105.856 | 10.759 | 115.187 | -2.331 | -39.68 | 0 | 0 | 0 | Alberty 87 | 2 | MainDB
C6H14S(4M2RSPTg) | (CH3)2CHCH2CHSHCH3 | 4-Methyl-2-(RS)-pentanethiol | DL-4-Methyl-2-pentanethiol | 110503-12-3 | 118.2366 | 0 | 0 | 298.15 | 1000 | g | -34.656 | 104.852 | 11.956 | 115.103 | -3.068 | -41.887 | 0 | 0 | 0 | Alberty 87 | 2 | MainDB
C6H14S(4THl) | (CH3CH2CH2)2S | Dipropyl sulfide | 4-Thiaheptane | 111-47-7 | 118.2366 | 170.7 | 416.1 | 298.15 | 300 | l | -40.727 | 82.06 | 20.5 | 98.1 | 3.63 | 0 | 0.83312 | 0 | 0 | Richard 01 | 2 | MainDB
C6H14S(4THg) | (CH3CH2CH2)2S | Dipropyl sulfide | 4-Thiaheptane | 111-47-7 | 118.2366 | 170.7 | 416.1 | 298.15 | 398 | g | -45.35 | 107.22 | 38.53 | 0 | 0 | 0 | 0 | 0 | 0 | Karapet 70 | 3 | MainDB
C6H14S(BESl) | CH3CH2S(CH2)3CH3 | Butyl ethyl sulfide | 3-Thiaheptane | 638-46-0 | 118.2366 | 178.1 | 417.5 | 298.15 | 300 | l | -40.727 | 82.06 | 54.328 | 0 | 0 | 0 | 0.8376 | 0 | 0 | Domalski 93 | 1 | MainDB
C6H14S(BESg) | CH3CH2S(CH2)3CH3 | Butyl ethyl sulfide | 3-Thiaheptane | 638-46-0 | 118.2366 | 178.1 | 417.5 | 298.15 | 1000 | g | -29.921 | 108.5093 | 8.57104 | 117.133 | -1.30288 | -37.90038 | 0 | 0 | 0 | Yaws 1992 | 2 | MainDB
C6H14S(DIPl) | (CH3)2CHSCH(CH3)2 | Di-(1-methylethyl) sulfide | Diisopropyl sulfide | 625-80-9 | 118.2366 | 195.1 | 393.3 | 298.15 | 300 | l | -43.375 | 78.82 | 27.81 | 86.3 | 1.765 | 0 | 0.81029 | 0 | 0 | Richard 01, Domalski 93 | 2 | MainDB
C6H14S(DIPg) | (CH3)2CHSCH(CH3)2 | Di-(1-methylethyl) sulfide | Diisopropyl sulfide | 625-80-9 | 118.2366 | 195.1 | 393.3 | 298.15 | 1000 | g | -34.142 | 102.19 | 17.66004 | 105.3823 | -4.78437 | -37.46422 | 0 | 0 | 0 | Yaws 1992, Domalski 93, Richard 01 | 1 | MainDB
C6H14S(DPSl) | (CH3CH2CH2)2S | Dipropyl sulfide | 4-Thiaheptane | 111-47-7 | 118.2366 | 170 | 416.1 | 298.15 | 300 | l | -40.727 | 82.06 | 54.328 | 0 | 0 | 0 | 0.814 | 0 | 0 | Domalski 93 | 1 | MainDB
C6H14S(DPSg) | (CH3CH2CH2)2S | Dipropyl sulfide | 4-Thiaheptane | 111-47-7 | 118.2366 | 170.7 | 416.1 | 298.15 | 1000 | g | -29.907 | 107.041 | 7.19715 | 119.0599 | -0.8 | -37.18217 | 0 | 0 | 0 | Domalski 93, Yaws 92 | 1 | MainDB
C6H14S(MPSl) | CH3S(CH2)4CH3 | Methyl pentyl sulfide | 2-Thiaheptane | 1741-83-9 | 118.2366 | 179 | 418.3 | 298.15 | 300 | l | -40.478 | 79.98 | 20.5 | 98.1 | 3.63 | 0 | 0.8389 | 0 | 0 | Richard 01, Domalski 93, TRC 96 | 2 | MainDB
C6H14S(MPSg) | CH3S(CH2)4CH3 | Methyl pentyl sulfide | 2-Thiaheptane | 1741-83-9 | 118.2366 | 179 | 418.3 | 298.15 | 1000 | g | -29.34 | 107.981 | 9.50689 | 115.4434 | -1.37109 | -37.47329 | 0 | 0 | 0 | Yaws 1992 | 2 | MainDB
C6H14S(NHMg) | CH3(CH2)4CH2SH | 1-Hexanethiol | Hexyl mercaptan | 111-31-9 | 118.2366 | 192 | 424 | 200 | 1500 | g | -30.87264 | 108.676 | 9.73934 | 111.8337 | 0.35469 | -34.06369 | 0 | 0 | 0 | Daubert 92 | 1 | MainDB
C6H14S(TBEl) | (CH3)3CSCH2CH3 | Ethyl 1,1-dimethylethyl sulfide | tert-Butyl ethyl sulfide | 14290-92-7 | 118.2366 | 184.2 | 393.56 | 298.15 | 300 | l | -43.946 | 75.82 | 20.88 | 99.9 | 3.604 | 0 | 0.8161 | 0 | 0 | Richard 01, Domalski 93 | 2 | MainDB
C6H14S(TBEg) | (CH3)3CSCH2CH3 | Ethyl 1,1-dimethylethyl sulfide | tert-Butyl ethyl sulfide | 14290-92-7 | 118.2366 | 184.2 | 393.56 | 298.15 | 300 | g | -34.747 | 99.28 | 3.14 | 141.2 | 0 | -6.007 | 0 | 0 | 0 | Richard 01 | 2 | MainDB
C6H14S2(BEDSg) |  | Butyl ethyl disulfide |  | 63986-03-8 | 150.2966 | 0 | 0 | 298.15 | 300 | g | -27.53346 | 117.8059 | 44.64627 | 0 | 0 | 0 | 0 | 0 | 0 | TRC 96 | 1 | MainDB
C6H14S2(DIPDSg) |  | Di-1-methylethyl disulfide | Di-isopropyl disulfide | 4253-89-8 | 150.2966 | 0 | 0 | 298.15 | 300 | g | -32.17017 | 114.0057 | 44.45507 | 0 | 0 | 0 | 0 | 0 | 0 | TRC 96 | 1 | MainDB
C6H14S2(DPDl) | CH3CH2CH2SSCH2CH2CH3 | Dipropyl disulfide | 4,5-Dithiaoctane | 629-19-6 | 150.2966 | 187.66 | 469.01 | 298.15 | 300 | l | 40.989 | 89.68 | 33.3 | 86.6 | 3.2 | 0 | 0.9599 | 0 | 0 | Domalski 93, Richard 01 | 1 | MainDB
C6H14S2(DPDg) | CH3CH2CH2SSCH2CH2CH3 | Dipropyl disulfide | 4,5-Dithiaoctane | 629-19-6 | 150.2966 | 187.6 | 466.7 | 298.15 | 1500 | g | -27.935 | 117.99 | 19.27322 | 105.9842 | -1.18152 | -34.87677 | 0 | 0 | 0 | Domalski 93, Daubert 92, Yaws 92 | 1 | MainDB
C6H14S2(DPDSl) | CH3CH2CH2SSCH2CH2CH3 | Dipropyl disulfide | Disulfide.Dipropyl | 629-19-6 | 150.2966 | 187.67 | 469 | 298.15 | 300 | l | -40.55927 | 89.68 | 62.997 | 0 | 0 | 0 | 0.9549 | 0 | 0 | Domalski 93,TRC 96 | 1 | MainDB
C6H14S2(E1MPDSg) |  | Ethyl (1-methyl)propyl disulfide |  | 54166-53-9 | 150.2966 | 0 | 0 | 298.15 | 300 | g | -29.44551 | 115.9178 | 44.55067 | 0 | 0 | 0 | 0 | 0 | 0 | TRC 96 | 1 | MainDB
C6H14S2(MPDSg) |  | Methyl pentyl disulfide |  | 72437-68-4 | 150.2966 | 0 | 0 | 298.15 | 300 | g | -26.93595 | 117.9732 | 44.12046 | 0 | 0 | 0 | 0 | 0 | 0 | TRC 96 | 1 | MainDB
C7H8S(MPSl) | C6H5SCH3 | Methyl phenyl sulfide, 1-Phenyl-1-thiaethane | (Methylthio)benzene | 100-68-5 | 124.2002 | 256.44 | 467.46 | 298.15 | 300 | l | 10.942 | 60.349 | 21.28 | 80.9 | 3.39 | 0 | 1.0535 | 0 | 0 | Domalski 93, Richard 01 | 1 | MainDB
C7H8S(PMTl) |  | Phenylmethanethiol, benzyl mercaptan |  | 100-53-8 | 124.2002 | 0 | 468.15 | 298.15 | 300 | l | 8.727 | 60.99 | 23.04 | 73.9 | 2.788 | 0 | 1.0514 | 0 | 0 | Richard 01 | 2 | MainDB
C7H8S(PMTg) |  | Phenylmethanethiol, benzyl mercaptan |  | 100-53-8 | 124.2002 | 0 | 468.15 | 298.15 | 300 | g | 22.257 | 89.87 | -3.22 | 132.7 | 0 | -6.263 | 0 | 0 | 0 | Richard 01 | 2 | MainDB
C7H8S(PTEs) |  | Phenyl-1-thiaethane |  |  | 124.2002 | 256.44 | 467.46 | 298.15 | 300 | s | 6.353 | 44.95 | -1.99 | 139.2 | 0.88 | 0 | 0 | 0 | 0 | Richard 01 | 2 | MainDB
C7H10S(IPTl) |  | 2-Isopropylthiophene |  | 4095-22-1 | 126.216 | 0 | 426 | 298.15 | 300 | l | -2.83 | 66.41 | 20.13 | 85.6 | 1.558 | 0 | 0.9633 | 0 | 0 | Richard 01 | 2 | MainDB
C7H10S(IPTg) |  | 2-Isopropylthiophene |  | 4095-22-1 | 126.216 | 0 | 426 | 298.15 | 300 | g | 8.587 | 94.24 | -3.01 | 140.7 | 0 | -6.157 | 0 | 0 | 0 | Richard 01 | 2 | MainDB
C7H14S(c26DMTCl) |  | cis-2,6-Dimethylthiacyclohexane |  |  | 130.2476 | 0 | 0 | 298.15 | 300 | l | -41.238 | 68.48 | 10.52 | 125.3 | 3.403 | 0 | 0 | 0 | 0 | Richard 01 | 2 | MainDB
C7H14S(t26DMTCl) |  | trans-2,6-Dimethylthiacyclohexane |  |  | 130.2476 | 0 | 0 | 298.15 | 300 | l | -39.518 | 69.35 | 6.66 | 136.1 | 4.725 | 0 | 0 | 0 | 0 | Richard 01 | 2 | MainDB
C7H16S(1HTl) | CH3(CH2)5CH2SH | 1-Heptanethiol | Heptyl mercaptan | 1639-09-4 | 132.2634 | 230 | 450 | 298.15 | 300 | l | -48.511 | 88.967 | 63.121 | 0 | 0 | 0 | 0.8427 | 0 | 0 | Domalski 93 | 1 | MainDB
C7H16S(223TM1BTg) | (CH3)2CHC(CH3)2CH2SH | 2,2,3-Trimethyl-1-butanethiol |  |  | 132.2634 | 0 | 0 | 298.15 | 1000 | g | -40.033 | 108.365 | 12.03 | 144.486 | -3.985 | -57.843 | 0 | 0 | 0 | Alberty 87 | 2 | MainDB
C7H16S(22DM1PTg) | CH3CH2CH2C(CH3)2CH2SH | 2,2-Dimethyl-1-pentanethiol |  | 110502-96-0 | 132.2634 | 0 | 0 | 298.15 | 1000 | g | -41.659 | 107.863 | 14.061 | 135.564 | -4.347 | -50.878 | 0 | 0 | 0 | Alberty 87 | 2 | MainDB
C7H16S(233TM2BTg) | (CH3)3CCSH(CH3)2 | 2,3,3-Trimethyl-2-butanethiol |  | 38372-73-5 | 132.2634 | 0 | 0 | 298.15 | 1000 | g | -43.236 | 102.199 | 12.03 | 144.486 | -3.985 | -57.843 | 0 | 0 | 0 | Alberty 87 | 2 | MainDB
C7H16S(23RSDM2PTg) | CH3CH2CH(CH3)CSH(CH3)2 | 2,3-(RS)-Dimethyl-2-pentanethiol | DL-2,3-Dimethyl-2-pentanethiol | 110502-89-1 | 132.2634 | 0 | 0 | 298.15 | 1000 | g | -41.969 | 109.99 | 11.613 | 140.383 | -3.236 | -54.512 | 0 | 0 | 0 | Alberty 87 | 2 | MainDB
C7H16S(23RSDM3PTg) | (CH3)2CHCSH(CH3)CH2CH3 | 2,3-(RS)-Dimethyl-3-pentanethiol | DL-2,3-Dimethyl-3-pentanethiol | 110502-88-0 | 132.2634 | 0 | 0 | 298.15 | 1000 | g | -41.969 | 109.99 | 11.613 | 140.383 | -3.236 | -54.512 | 0 | 0 | 0 | Alberty 87 | 2 | MainDB
C7H16S(2E2M1BTg) | (CH3CH2)2C(CH3)CH2SH | 2-Ethyl-2-methyl-1-butanethiol |  |  | 132.2634 | 0 | 0 | 298.15 | 1000 | g | -39.388 | 111.066 | 12.651 | 136.165 | -3.544 | -48.991 | 0 | 0 | 0 | Alberty 87 | 2 | MainDB
C7H16S(2HTl) |  | 2-Heptanethiol |  | 628-00-2 | 132.2634 | 132 | 409.8 | 298.15 | 300 | l | -49.56979 | 88.02581 | 62.78681 | 0 | 0 | 0 | 0.8311 | 0 | 0 | TRC 96 | 1 | MainDB
C7H16S(2M2HTg) | CH3(CH2)3CSH(CH3)2 | 2-Methyl-2-hexanethiol |  | 1812-50-6 | 132.2634 | 0 | 0 | 298.15 | 1000 | g | -40.511 | 111.281 | 12.014 | 138.722 | -3.002 | -53.413 | 0 | 0 | 0 | Alberty 87 | 2 | MainDB
C7H16S(2M3RSHTg) | CH3CH2CH2CHSHCH(CH3)2 | 2-Methyl-3-(RS)-hexanethiol | DL-2-Methyl-3-hexanethiol | 110518-22-4 | 132.2634 | 0 | 0 | 298.15 | 1000 | g | -39.579 | 114.269 | 13.253 | 132.408 | -3.455 | -48.13 | 0 | 0 | 0 | Alberty 87 | 2 | MainDB
C7H16S(2RS33TM1BTg) | (CH3)3CCH(CH3)CH2SH | 2-(RS)-3,3-Trimethyl-1-butanethiol | DL-2,3,3-Trimethyl-1-butanethiol |  | 132.2634 | 0 | 0 | 298.15 | 1000 | g | -40.033 | 107.576 | 12.332 | 137.689 | -3.819 | -50.03 | 0 | 0 | 0 | Alberty 87 | 2 | MainDB
C7H16S(2RS3RSDM1PTg) | CH3CH2CH(CH3)CH(CH3)CH2SH | 2-(RS)-3-(RS)-Dimethyl-1-pentanethiol |  | 110502-90-4 | 132.2634 | 0 | 0 | 298.15 | 1000 | g | -38.767 | 115.344 | 11.866 | 133.727 | -3.056 | -46.802 | 0 | 0 | 0 | Alberty 87 | 2 | MainDB
C7H16S(2RS4DM1PTg) | (CH3)2CHCH2CH(CH3)CH2SH | 2-(RS)-4-Dimethyl-1-pentanethiol | DL-2,4-Dimethyl-1-pentanethiol | 110502-87-9 | 132.2634 | 0 | 0 | 298.15 | 1000 | g | -38.767 | 113.982 | 11.866 | 133.727 | -3.056 | -46.802 | 0 | 0 | 0 | Alberty 87 | 2 | MainDB
C7H16S(2RSE3M1BTg) | (CH3)2chCH(CH2CH3)CH2SH | 2-(RS)-Ethyl-3-methyl-1-butanethiol | DL-2-Ethyl-3-methyl-1-butanethio |  | 132.2634 | 0 | 0 | 298.15 | 1000 | g | -38.767 | 113.982 | 11.866 | 133.727 | -3.056 | -46.802 | 0 | 0 | 0 | Alberty 87 | 2 | MainDB
C7H16S(2RSHTg) | CH3(CH2)4CHSHCH3 | 2-Heptanethiol | 2-(RS)-Heptanethiol | 628-00-2 | 132.2634 | 0 | 0 | 298.15 | 1000 | g | -38.145 | 116.946 | 13.71 | 130.566 | -3.222 | -46.903 | 0 | 0 | 0 | Alberty 87 | 2 | MainDB
C7H16S(2RSM1HTg) | CH3(CH2)3CH(CH3)CH2SH | 2-(RS)-Methyl-1-hexanethiol | DL-2-Methyl-1-hexanethiol | 110503-05-4 | 132.2634 | 0 | 0 | 298.15 | 1000 | g | -37.309 | 116.659 | 12.217 | 132.164 | -2.789 | -45.755 | 0 | 0 | 0 | Alberty 87 | 2 | MainDB
C7H16S(33DM1PTg) | CH3CH2C(CH3)2CH2CH2SH | 3,3-Dimethyl-1-pentanethiol |  | 110502-94-8 | 132.2634 | 0 | 0 | 298.15 | 1000 | g | -39.388 | 111.066 | 12.651 | 136.165 | -3.544 | -48.991 | 0 | 0 | 0 | Alberty 87 | 2 | MainDB
C7H16S(33DM2RSPTg) | CH3CH2C(CH3)2CHSHCH3 | 3,3-Dimethyl-2-(RS)-pentanethiol | DL-3,3-Dimethyl-2-pentanethiol | 110502-93-7 | 132.2634 | 0 | 0 | 298.15 | 1000 | g | -41.659 | 110.038 | 14.061 | 135.564 | -4.347 | -50.878 | 0 | 0 | 0 | Alberty 87 | 2 | MainDB
C7H16S(3E1PTg) | (CH3CH2)2CHCH2CH2SH | 3-Ethyl-1-pentanethiol |  |  | 132.2634 | 0 | 0 | 298.15 | 1000 | g | -38.767 | 115.272 | 11.866 | 133.727 | -3.056 | -46.802 | 0 | 0 | 0 | Alberty 87 | 2 | MainDB
C7H16S(3E2RSPTg) | (CH3CH2)2CHCHSHCH3 | 3-Ethyl-2-(RS)-pentanethiol |  |  | 132.2634 | 0 | 0 | 298.15 | 1000 | g | -39.579 | 114.269 | 13.253 | 132.408 | -3.455 | -48.13 | 0 | 0 | 0 | Alberty 87 | 2 | MainDB
C7H16S(3E3PTg) | (CH3CH2)2CSHCH2CH3 | 3-Ethyl-3-pentanethiol |  |  | 132.2634 | 0 | 0 | 298.15 | 1000 | g | -40.511 | 111.281 | 12.014 | 138.722 | -3.002 | -53.413 | 0 | 0 | 0 | Alberty 87 | 2 | MainDB
C7H16S(3RS4DM1PTg) | (CH3)2CHCH(CH3)CH2CH2SH | 3-(RS)-4-Dimethyl-1-pentanethiol | DL-3,4-Dimethyl-1-pentanethiol | 110502-92-6 | 132.2634 | 0 | 0 | 298.15 | 1000 | g | -38.767 | 113.982 | 11.866 | 133.727 | -3.056 | -46.802 | 0 | 0 | 0 | Alberty 87 | 2 | MainDB
C7H16S(3RS4DM2RSPTg) | (CH3)2CHCH(CH3)CHSHCH3 | 3-(RS)-4-Dimethyl-2-(RS)-pentanethiol |  | 110502-91-5 | 132.2634 | 0 | 0 | 298.15 | 1000 | g | -41.013 | 112.954 | 13.022 | 133.719 | -3.774 | -49.042 | 0 | 0 | 0 | Alberty 87 | 2 | MainDB
C7H16S(3RSHTg) | CH3(CH2)3CHSHCH2CH3 | 3-Heptanethiol | 3-(RS)-Heptanethiol | 1639-07-2 | 132.2634 | 0 | 0 | 298.15 | 1000 | g | -38.145 | 116.946 | 13.71 | 130.566 | -3.222 | -46.903 | 0 | 0 | 0 | Alberty 87 | 2 | MainDB
C7H16S(3RSM1HTg) | CH3CH2CH2CH(CH3)CH2CH2SH | 3-(RS)-Methyl-1-hexanethiol | DL-3-Methyl-1-hexanethiol | 110502-99-3 | 132.2634 | 0 | 0 | 298.15 | 1000 | g | -37.309 | 116.659 | 12.217 | 132.164 | -2.789 | -45.755 | 0 | 0 | 0 | Alberty 87 | 2 | MainDB
C7H16S(3RSM2RSHTg) | CH3CH2CH2CH(CH3)CHSHCH3 | 3-(RS)-Methyl-2-(RS)-hexanethiol |  | 110503-00-9 | 132.2634 | 0 | 0 | 298.15 | 1000 | g | -39.579 | 115.631 | 13.253 | 132.408 | -3.455 | -48.13 | 0 | 0 | 0 | Alberty 87 | 2 | MainDB
C7H16S(3RSM3HTg) | CH3CH2CH2CSH(CH3)CH2CH3 | 3-(RS)-Methyl-3-hexanethiol | DL-3-Methyl-3-hexanethiol | 110503-01-0 | 132.2634 | 0 | 0 | 298.15 | 1000 | g | -40.511 | 112.667 | 12.014 | 138.722 | -3.002 | -53.413 | 0 | 0 | 0 | Alberty 87 | 2 | MainDB
C7H16S(44DM1PTg) | (CH3)3CCH2CH2CH2SH | 4,4-Dimethyl-1-pentanethiol |  | 110502-98-2 | 132.2634 | 0 | 0 | 298.15 | 1000 | g | -39.388 | 108.867 | 12.651 | 136.165 | -3.544 | -48.991 | 0 | 0 | 0 | Alberty 87 | 2 | MainDB
C7H16S(44DM2RSPTg) | (CH3)3CCH2CHSHCH3 | 4,4-Dimethyl-2-(RS)-pentanethiol | DL-4,4-Dimethyl-2-pentanethiol | 110502-97-1 | 132.2634 | 0 | 0 | 298.15 | 1000 | g | -41.659 | 107.863 | 14.061 | 135.564 | -4.347 | -50.878 | 0 | 0 | 0 | Alberty 87 | 2 | MainDB
C7H16S(4HTg) | (CH3CH2CH2)2CHSH | 4-Heptanethiol | 4-Heptyl mercaptan |  | 132.2634 | 0 | 0 | 298.15 | 1000 | g | -38.145 | 115.559 | 13.71 | 130.566 | -3.222 | -46.903 | 0 | 0 | 0 | Alberty 87 | 2 | MainDB
C7H16S(4RSM1HTg) | CH3CH2CH(CH3)CH2CH2CH2SH | 4-(RS)-Methyl-1-hexanethiol | DL-4-Methyl-1-hexanethiol | 110503-04-3 | 132.2634 | 0 | 0 | 298.15 | 1000 | g | -37.309 | 116.659 | 12.217 | 132.164 | -2.789 | -45.755 | 0 | 0 | 0 | Alberty 87 | 2 | MainDB
C7H16S(4RSM2RSHTg) | CH3CH2CH(CH3)CH2CHSHCH3 | 4-(RS)-Methyl-2-(RS)-hexanethiol |  | 110503-03-2 | 132.2634 | 0 | 0 | 298.15 | 1000 | g | -39.579 | 115.631 | 13.253 | 132.408 | -3.455 | -48.13 | 0 | 0 | 0 | Alberty 87 | 2 | MainDB
C7H16S(4RSM3RSHTg) | CH3CH2CH(CH3)CHSHCH2CH3 | 4-(RS)-Methyl-3-(RS)-hexanethiol |  | 110503-02-1 | 132.2634 | 0 | 0 | 298.15 | 1000 | g | -39.579 | 115.631 | 13.253 | 132.408 | -3.455 | -48.13 | 0 | 0 | 0 | Alberty 87 | 2 | MainDB
C7H16S(5M1HTg) | (CH3)2CH(CH2)3CH2SH | 5-Methyl-1-hexanethiol |  | 110518-24-6 | 132.2634 | 0 | 0 | 298.15 | 1000 | g | -37.309 | 115.272 | 12.217 | 132.164 | -2.789 | -45.755 | 0 | 0 | 0 | Alberty 87 | 2 | MainDB
C7H16S(5M2RSHTg) | (CH3)2CHCH2CH2CHSHCH3 | 5-Methyl-2-(RS)-hexanethiol | DL-5-Methyl-2-hexanethiol | 110518-23-5 | 132.2634 | 0 | 0 | 298.15 | 1000 | g | -39.579 | 114.269 | 13.253 | 132.408 | -3.455 | -48.13 | 0 | 0 | 0 | Alberty 87 | 2 | MainDB
C7H16S(5M3RSHTg) | (CH3)2CHCH2CHSHCH2CH3 | 5-Methyl-3-(RS)-hexanethiol | DL-5-Methyl-3-hexanethiol | 110503-06-5 | 132.2634 | 0 | 0 | 298.15 | 1000 | g | -39.579 | 114.269 | 13.253 | 132.408 | -3.455 | -48.13 | 0 | 0 | 0 | Alberty 87 | 2 | MainDB
C7H16S(BPSl) | CH3CH2CH2S(CH2)3CH3 | Butyl propyl sulfide | 4-Thiaoctane | 1613-46-3 | 132.2634 | 0 | 439.2 | 298.15 | 300 | l | -46.876 | 89.799 | 22.3 | 113.8 | 4.05 | 0 | 0 | 0 | 0 | Domalski 93, Richard 01 | 1 | MainDB
C7H16S(BPSg) | CH3CH2CH2S(CH2)3CH3 | Butyl propyl sulfide | 4-Thiaoctane | 1613-46-3 | 132.2634 | 0 | 439.2 | 298.15 | 300 | g | -34.837 | 117.777 | 2.78 | 158.4 | 0 | -6.887 | 0 | 0 | 0 | Domalski 93, Richard 01 | 1 | MainDB
C7H16S(EPSl) | CH3CH2S(CH2)4CH3 | Ethyl pentyl sulfide | 3-Thiaoctane | 26158-99-6 | 132.2634 | 0 | 0 | 298.15 | 300 | l | -46.876 | 89.799 | 61.599 | 0 | 0 | 0 | 0 | 0 | 0 | Domalski 93 | 1 | MainDB
C7H16S(EPSg) | CH3CH2S(CH2)4CH3 | Ethyl pentyl sulfide | 3-Thiaoctane | 26158-99-6 | 132.2634 | 0 | 0 | 298.15 | 300 | g | -34.837 | 117.777 | 44.113 | 0 | 0 | 0 | 0 | 0 | 0 | Domalski 93 | 1 | MainDB
C7H16S(HMSl) | CH3S(CH2)5CH3 | Hexyl methyl sulfide | 2-Thiaoctane | 20291-60-5 | 132.2634 | 206.7 | 444 | 298.15 | 300 | l | -46.628 | 87.717 | 22.3 | 113.8 | 4.05 | 0 | 0.8393 | 0 | 0 | Domalski 93, Richard 01 | 1 | MainDB
C7H16S(HMSg) | CH3S(CH2)5CH3 | Hexyl methyl sulfide | 2-Thiaoctane | 20291-60-5 | 132.2634 | 206.7 | 444 | 298.15 | 300 | g | -34.23 | 117.13 | 3.21 | 154.8 | 0 | -6.181 | 0 | 0 | 0 | Domalski 93, Richard 01 | 1 | MainDB
C7H16S(NHPg) | CH3(CH2)5CH2SH | 1-Heptanethiol | Heptyl mercaptan | 1639-09-4 | 132.2634 | 230 | 450 | 200 | 1500 | g | -35.72258 | 118.043 | 12.82847 | 124.0816 | -0.05557 | -38.36876 | 0 | 0 | 0 | Daubert 92, Alberty 87 | 1 | MainDB
C7H16S2(DTNl) |  | 4,5-Dithianonane |  |  | 164.3234 | 0 | 0 | 298.15 | 300 | l | -47.139 | 97.42 | 35.9 | 98.8 | 3.98 | 0 | 0 | 0 | 0 | Richard 01 | 2 | MainDB
C7H16S2(DTNg) |  | 4,5-Dithianonane |  |  | 164.3234 | 0 | 0 | 298.15 | 300 | g | -32.866 | 127.38 | 7.27 | 161.9 | 0 | -6.583 | 0 | 0 | 0 | Richard 01 | 2 | MainDB
C8H6S(BTPl) | Polyring compound | Benzo[b]thiophene | Thianaphthene, 1-Thiaindene | 95-15-8 | 134.1954 | 305 | 494 | 298.15 | 300 | l | 27.18 | 51.48 | 25.45 | 68.8 | -0.934 | 0 | 1.165 | 0 | 0 | Richard 01 | 2 | MainDB
C8H6S(BTPg) | Polyring compound | Benzo[b]thiophene | Thianaphthene, 1-Thiaindene | 95-15-8 | 134.1954 | 305 | 494 | 298.15 | 1500 | g | 39.73749 | 50.43 | 27.31972 | 61.30767 | -10.90062 | -18.89786 | 0 | 0 | 0 | Daubert 92 | 1 | MainDB
C8H6S(BTPs) | Polyring compound | Benzo[b]thiophene | Thianaphthene, 1-Thiaindene | 95-15-8 | 134.1954 | 305 | 494 | 298.15 | 300 | s | 24.392 | 42.33 | -4.13 | 143.5 | 0 | 0 | 0 | 0 | 0 | Richard 01 | 2 | MainDB
C8H10S(EPSl) | C6H5SCH2CH3 | Ethyl phenyl sulfide | (Ethylthio)benzene | 622-38-8 | 138.227 | 0 | 478 | 298.15 | 300 | l | 4.543 | 70.17 | 55.019 | 0 | 0 | 0 | 1.0211 | 0 | 0 | Domalski 93 | 1 | MainDB
C8H10S2(DBDl) |  | Dibutyl disulfide |  | 629-45-8 | 170.287 | 0 | 0 | 298.15 | 300 | l | -53.289 | 105.158 | 77.538 | 0 | 0 | 0 | 0 | 0 | 0 | Domalski 93 | 1 | MainDB
C8H18S(1OTl) | CH3(CH2)6CH2SH | 1-Octanethiol | Octyl mercaptan | 111-88-6 | 146.2902 | 224 | 472.3 | 298.15 | 300 | l | -54.661 | 96.706 | 70.392 | 0 | 0 | 0 | 0.8433 | 0 | 0 | Domalski 93 | 1 | MainDB
C8H18S(1OTg) | CH3(CH2)6CH2SH | 1-Octanethiol | Octyl mercaptan | 111-88-6 | 146.2902 | 224 | 472.3 | 298.15 | 1000 | g | -40.798 | 127.39 | 13.777 | 148.032 | -2.861 | -50.973 | 0 | 0 | 0 | Alberty 87 | 2 | MainDB
C8H18S(2233TM1BTg) | (CH3)CC(CH3)2CH2SH | 2,2,3,3-Trimethyl-1-butanethiol |  |  | 146.2902 | 0 | 0 | 298.15 | 1000 | g | -46.224 | 111.377 | 14.082 | 158.967 | -4.951 | -59.504 | 0 | 0 | 0 | Alberty 87 | 2 | MainDB
C8H18S(223RSTM1PTg) | CH3CH2CH(CH3)C(CH3)2CH2SH | 2,2,3-(RS)-Trimethyl-1-pentanethiol |  |  | 146.2902 | 0 | 0 | 298.15 | 1000 | g | -44.957 | 116.993 | 15.559 | 155.185 | -4.181 | -56.393 | 0 | 0 | 0 | Alberty 87 | 2 | MainDB
C8H18S(223RSTM3PTg) | (CH3)3CCSH(CH3)CH2CH3 | 2,2,3-(RS)-Trimethyl-3-pentanethiol |  |  | 146.2902 | 0 | 0 | 298.15 | 1000 | g | -48.16 | 113.002 | 13.503 | 161.35 | -4.434 | -63.803 | 0 | 0 | 0 | Alberty 87 | 2 | MainDB
C8H18S(224TM1PTg) | (CH3)2CHCH2C(CH3)2CH2SH | 2,2,4-Trimethyl-1-pentanethiol |  |  | 146.2902 | 0 | 0 | 298.15 | 1000 | g | -44.957 | 117.782 | 15.559 | 155.185 | -4.181 | -56.393 | 0 | 0 | 0 | Alberty 87 | 2 | MainDB
C8H18S(224TM3RSPTg) | (CH3)3CCHSHCH(CH3)2 | 2,2,4-Trimethyl-3-(RS)-pentanethiol |  |  | 146.2902 | 0 | 0 | 298.15 | 1000 | g | -47.228 | 114.603 | 14.9 | 154.706 | -4.954 | -58.349 | 0 | 0 | 0 | Alberty 87 | 2 | MainDB
C8H18S(22DE1BTg) | (CH3CH2)3CCH2SH | 2,2-Diethyl-1-butanethiol |  |  | 146.2902 | 0 | 0 | 298.15 | 1000 | g | -44.312 | 120.483 | 13.837 | 153.691 | -3.86 | -55.351 | 0 | 0 | 0 | Alberty 87 | 2 | MainDB
C8H18S(22DM1HTg) | CH3(CH2)3C(CH3)2CH2SH | 2,2-Dimethyl-1-hexanethiol |  |  | 146.2902 | 0 | 0 | 298.15 | 1000 | g | -44.312 | 120.483 | 13.837 | 153.691 | -3.86 | -55.351 | 0 | 0 | 0 | Alberty 87 | 2 | MainDB
C8H18S(22DM3RSHTg) | (CH3)3CCHSHCH2CH2CH3 | 2,2-Dimethyl-3-(RS)-hexanethiol |  |  | 146.2902 | 0 | 0 | 298.15 | 1000 | g | -46.582 | 117.28 | 15.219 | 153.182 | -4.679 | -57.31 | 0 | 0 | 0 | Alberty 87 | 2 | MainDB
C8H18S(233TM2PTg) | CH3CH2C(CH3)2CSH(CH3)2 | 2,3,3-Trimethyl-2-pentanethiol |  |  | 146.2902 | 0 | 0 | 298.15 | 1000 | g | -48.16 | 113.791 | 13.503 | 161.35 | -4.434 | -63.803 | 0 | 0 | 0 | Alberty 87 | 2 | MainDB
C8H18S(234TM3PTg) | (CH3)2CHCSH(CH3)CH(CH3)2 | 2,3,4-Trimethyl-3-pentanethiol |  | 38372-74-6 | 146.2902 | 0 | 0 | 298.15 | 1000 | g | -47.538 | 115.344 | 12.57 | 159.227 | -3.895 | -61.787 | 0 | 0 | 0 | Alberty 87 | 2 | MainDB
C8H18S(23DM3RSHTg) | CH3CH2CH2CSH(CH3)CH(CH3)2 | 2,3-Dimethyl-3-(RS)-hexanethiol |  |  | 146.2902 | 0 | 0 | 298.15 | 1000 | g | -46.893 | 119.407 | 12.91 | 157.688 | -3.623 | -60.754 | 0 | 0 | 0 | Alberty 87 | 2 | MainDB
C8H18S(23RS4TM2PTg) | (CH3)2CHCH(CH3)CSH(CH3)2 | 2,3-(RS)-4-Trimethyl-2-pentanethiol |  |  | 146.2902 | 0 | 0 | 298.15 | 1000 | g | -47.538 | 116.707 | 12.57 | 159.227 | -3.895 | -61.787 | 0 | 0 | 0 | Alberty 87 | 2 | MainDB
C8H18S(23RSDM2HTg) | CH3CH2CH2CH(CH3)CSH(CH3)2 | 2,3-(RS)-Dimethyl-2-hexanethiol |  |  | 146.2902 | 0 | 0 | 298.15 | 1000 | g | -46.893 | 119.407 | 12.91 | 157.688 | -3.623 | -60.754 | 0 | 0 | 0 | Alberty 87 | 2 | MainDB
C8H18S(244TM2PTg) | (CH3)3CCH2CSH(CH3)2 | 2,4,4-Trimethyl-2-pentanethiol |  | 141-59-3 | 146.2902 | 0 | 0 | 298.15 | 1000 | g | -48.16 | 111.616 | 13.503 | 161.35 | -4.434 | -63.803 | 0 | 0 | 0 | Alberty 87 | 2 | MainDB
C8H18S(24RSDM2HTg) | CH3CH2CH(CH3)CH2CSH(CH3)2 | 2,4-(RS)-Dimethyl-2-hexanethiol |  |  | 146.2902 | 0 | 0 | 298.15 | 1000 | g | -46.893 | 119.407 | 12.91 | 157.688 | -3.623 | -60.754 | 0 | 0 | 0 | Alberty 87 | 2 | MainDB
C8H18S(24RSDM3RSHTg) | CH3CH2CH(CH3)CHSHCH(CH3)2 | 2,4-(RS)-Dimethyl-3-(RS)-hexanethiol |  |  | 146.2902 | 0 | 0 | 298.15 | 1000 | g | -45.961 | 122.371 | 14.607 | 150.358 | -4.274 | -54.883 | 0 | 0 | 0 | Alberty 87 | 2 | MainDB
C8H18S(25DM2HTg) | (CH3)2CHCH2CH2CSH(CH3)2 | 2,5-Dimethyl-2-hexanethiol |  |  | 146.2902 | 0 | 0 | 298.15 | 1000 | g | -46.893 | 118.021 | 12.91 | 157.688 | -3.623 | -60.754 | 0 | 0 | 0 | Alberty 87 | 2 | MainDB
C8H18S(25DM3RSHTg) | (CH3)2CHCH2CHSHCH(CH3)2 | 2,5-Dimethyl-3-(RS)-hexanethiol |  |  | 146.2902 | 0 | 0 | 298.15 | 1000 | g | -45.961 | 121.009 | 14.607 | 150.358 | -4.274 | -54.883 | 0 | 0 | 0 | Alberty 87 | 2 | MainDB
C8H18S(2IP3M1BTg) | (CH3)2CHCH(CH(CH3)2)CH2SH | 3-Methyl-2-(1-methylethyl)-1-butanethiol | 2-Isopropyl-3-methyl-1-butanethi |  | 146.2902 | 0 | 0 | 298.15 | 1000 | g | -44.336 | 119.336 | 12.936 | 152.308 | -3.766 | -53.906 | 0 | 0 | 0 | Alberty 87 | 2 | MainDB
C8H18S(2M2HTg) | CH3(CH2)4CSH(CH3)2 | 2-Methyl-2-heptanethiol |  | 763-20-2 | 146.2902 | 0 | 0 | 298.15 | 1000 | g | -45.459 | 120.698 | 13.188 | 156.329 | -3.344 | -59.838 | 0 | 0 | 0 | Alberty 87 | 2 | MainDB
C8H18S(2M3RSHTg) | CH3(CH2)3CHSHCH(CH3)2 | 2-Methyl-3-(RS)-heptanethiol |  |  | 146.2902 | 0 | 0 | 298.15 | 1000 | g | -44.503 | 123.685 | 14.824 | 149.121 | -3.957 | -54.033 | 0 | 0 | 0 | Alberty 87 | 2 | MainDB
C8H18S(2M4RSHTg) | CH3CH2CH2CHSHCH2CH(CH3)2 | 2-Methyl-4-(RS)-heptanethiol |  |  | 146.2902 | 0 | 0 | 298.15 | 1000 | g | -44.503 | 123.685 | 14.824 | 149.121 | -3.957 | -54.033 | 0 | 0 | 0 | Alberty 87 | 2 | MainDB
C8H18S(2OTl) |  | 2-Octanethiol |  | 3001-66-9 | 146.2902 | 194 | 459.6 | 298.15 | 300 | l | -55.68834 | 95.7457 | 70.07648 | 0 | 0 | 0 | 0.8327 | 0 | 0 | TRC 96 | 1 | MainDB
C8H18S(2P1PTg) | (CH3CH2CH2)2CHCH2SH | 2-Propyl-1-pentanethiol |  |  | 146.2902 | 0 | 0 | 298.15 | 1000 | g | -42.256 | 124.689 | 13.504 | 149.508 | -3.176 | -52.008 | 0 | 0 | 0 | Alberty 87 | 2 | MainDB
C8H18S(2RS33TM1PTg) | CH3CH2C(CH3)2CH(CH3)CH2SH | 2-(RS)-3,3-Trimethyl-1-pentanethiol |  |  | 146.2902 | 0 | 0 | 298.15 | 1000 | g | -44.957 | 119.168 | 15.559 | 155.185 | -4.181 | -56.393 | 0 | 0 | 0 | Alberty 87 | 2 | MainDB
C8H18S(2RS3RS4TM1PTg) | (CH3)2CHCH(CH3)CH(CH3)CH2SH | 2-(RS)-3-(RS)-4-Trimethyl-1-pentanethiol |  |  | 146.2902 | 0 | 0 | 298.15 | 1000 | g | -44.336 | 122.084 | 12.936 | 152.308 | -3.766 | -53.906 | 0 | 0 | 0 | Alberty 87 | 2 | MainDB
C8H18S(2RS3RSDM1HTg) | CH3CH2CH2CH(CH3)CH(CH3)CH2SH | 2-(RS)-3-(RS)-Dimethyl-1-hexanethiol |  |  | 146.2902 | 0 | 0 | 298.15 | 1000 | g | -43.69 | 124.761 | 13.226 | 150.867 | -3.455 | -52.924 | 0 | 0 | 0 | Alberty 87 | 2 | MainDB
C8H18S(2RS44TM1PTg) | (CH3)3CCH2CH(CH3)CH2SH | 2-(RS)-4,4-Trimethyl-1-pentanethiol |  |  | 146.2902 | 0 | 0 | 298.15 | 1000 | g | -44.957 | 115.996 | 15.559 | 155.185 | -4.181 | -56.393 | 0 | 0 | 0 | Alberty 87 | 2 | MainDB
C8H18S(2RS4RSDM1HTg) | CH3CH2CH(CH3)CH2CH(CH3)CH2SH | 2-(RS)-4-(RS)-Dimethyl-1-hexanethiol |  |  | 146.2902 | 0 | 0 | 298.15 | 1000 | g | -43.69 | 124.761 | 13.226 | 150.867 | -3.455 | -52.924 | 0 | 0 | 0 | Alberty 87 | 2 | MainDB
C8H18S(2RS5DM1HTg) | (CH3)2CHCH2CH2CH(CH3)CH2SH | 2-(RS)-5-Dimethyl-1-hexanethiol |  |  | 146.2902 | 0 | 0 | 298.15 | 1000 | g | -43.69 | 123.399 | 13.226 | 150.867 | -3.455 | -52.924 | 0 | 0 | 0 | Alberty 87 | 2 | MainDB
C8H18S(2RSE1HTg) | CH3(CH2)3CH(CH2CH3)CH2SH | 2-(RS)-Ethyl-1-hexanethiol |  |  | 146.2902 | 0 | 0 | 298.15 | 1000 | g | -42.256 | 126.076 | 13.504 | 149.508 | -3.176 | -52.008 | 0 | 0 | 0 | Alberty 87 | 2 | MainDB
C8H18S(2RSE2M1PTg) | CH3CH2CH2C(CH3)(CH2CH3)CH2SH | 2-(RS)-Ethyl-2-methyl-1-pentanethiol |  |  | 146.2902 | 0 | 0 | 298.15 | 1000 | g | -44.312 | 121.845 | 13.837 | 153.691 | -3.86 | -55.351 | 0 | 0 | 0 | Alberty 87 | 2 | MainDB
C8H18S(2RSE2M3M1BTg) | (CH3)2CHC(CH3)(CH2CH3)CH2SH | 2-(RS)-Ethyl-2,3-dimethyl-1-butanethiol |  |  | 146.2902 | 0 | 0 | 298.15 | 1000 | g | -44.957 | 119.168 | 15.559 | 155.185 | -4.181 | -56.393 | 0 | 0 | 0 | Alberty 87 | 2 | MainDB
C8H18S(2RSE33DM1BTg) | (CH3)3CCH(CH2CH3)CH2SH | 2-(RS)-Ethyl-3,3-Dimethyl-1-butanethiol |  |  | 146.2902 | 0 | 0 | 298.15 | 1000 | g | -44.957 | 116.993 | 15.559 | 155.185 | -4.181 | -56.393 | 0 | 0 | 0 | Alberty 87 | 2 | MainDB
C8H18S(2RSE3RSM1PTg) | CH3CH2CH(CH3)CH(CH2CH3)CH2SH | 2-(RS)-Ethyl-3-(RS)-methyl-1-pentanethiol |  |  | 146.2902 | 0 | 0 | 298.15 | 1000 | g | -43.69 | 124.761 | 13.226 | 150.867 | -3.455 | -52.924 | 0 | 0 | 0 | Alberty 87 | 2 | MainDB
C8H18S(2RSE4M1PTg) | (CH3)2CHCH2CH(CH2CH3)CH2SH | 2-(RS)-Ethyl-4-methyl-1-pentanethiol |  |  | 146.2902 | 0 | 0 | 298.15 | 1000 | g | -43.69 | 123.399 | 13.226 | 150.867 | -3.455 | -52.924 | 0 | 0 | 0 | Alberty 87 | 2 | MainDB
C8H18S(2RSIP1PTg) | CH3CH2CH2CH(CH(CH3)2)CH2SH | 2-(RS)-(1-Methylethyl)-1-pentanethiol | 2-(RS)-Isopropyl-1-pentanethiol |  | 146.2902 | 0 | 0 | 298.15 | 1000 | g | -43.69 | 123.399 | 13.226 | 150.867 | -3.455 | -52.924 | 0 | 0 | 0 | Alberty 87 | 2 | MainDB
C8H18S(2RSM1HTg) | CH3(CH2)4CH(CH3)CH2SH | 2-(RS)-Methyl-1-heptanethiol |  |  | 146.2902 | 0 | 0 | 298.15 | 1000 | g | -42.256 | 126.076 | 13.504 | 149.508 | -3.176 | -52.008 | 0 | 0 | 0 | Alberty 87 | 2 | MainDB
C8H18S(2RSOTg) | CH3(CH2)5CHSHCH3 | 2-(RS)-Octanethiol | DL-Octanethiol | 10435-81-1 | 146.2902 | 194 | 459.6 | 298.15 | 1000 | g | -43.069 | 126.362 | 15.093 | 147.695 | -3.65 | -53.046 | 0 | 0 | 0 | Alberty 87 | 2 | MainDB
C8H18S(334TM1PTg) | (CH3)2CHC(CH3)2CH2CH2SH | 3,3,4-Trimethyl-1-pentanethiol |  |  | 146.2902 | 0 | 0 | 298.15 | 1000 | g | -44.957 | 117.782 | 15.559 | 155.185 | -4.181 | -56.393 | 0 | 0 | 0 | Alberty 87 | 2 | MainDB
C8H18S(334TM2RSPTg) | (CH3)2CHC(CH3)2CHSHCH3 | 3,3,4-Trimethyl-2-(RS)-pentanethiol |  |  | 146.2902 | 0 | 0 | 298.15 | 1000 | g | -47.228 | 116.778 | 14.9 | 154.706 | -4.954 | -58.349 | 0 | 0 | 0 | Alberty 87 | 2 | MainDB
C8H18S(33DM1HTg) | CH3CH2CH2C(CH3)2CH2CH2SH | 3,3-Dimethyl-1-hexanethiol |  |  | 146.2902 | 0 | 0 | 298.15 | 1000 | g | -44.312 | 120.483 | 13.837 | 153.691 | -3.86 | -55.351 | 0 | 0 | 0 | Alberty 87 | 2 | MainDB
C8H18S(33DM2RSHTg) | CH3CH2CH2C(CH3)2CHSHCH3 | 3,3-Dimethyl-2-(RS)-hexanethiol |  |  | 146.2902 | 0 | 0 | 298.15 | 1000 | g | -46.582 | 119.455 | 15.219 | 153.182 | -4.679 | -57.31 | 0 | 0 | 0 | Alberty 87 | 2 | MainDB
C8H18S(3E2M2PTg) | (CH3CH2)2CHCSH(CH3)2 | 3-Ethyl-2-methyl-2-pentanethiol |  |  | 146.2902 | 0 | 0 | 298.15 | 1000 | g | -46.893 | 118.021 | 12.91 | 157.688 | -3.623 | -60.754 | 0 | 0 | 0 | Alberty 87 | 2 | MainDB
C8H18S(3E2M3PTg) | (CH3CH2)2CSHCH(CH3)2 | 3-Ethyl-2-methyl-3-pentanethiol |  |  | 146.2902 | 0 | 0 | 298.15 | 1000 | g | -46.893 | 118.021 | 12.91 | 157.688 | -3.623 | -60.754 | 0 | 0 | 0 | Alberty 87 | 2 | MainDB
C8H18S(3E2RSM1PTg) | (CH3CH2)2CHCH(CH3)CH2SH | 3-Ethyl-2-(RS)-methyl-1-pentanethiol |  |  | 146.2902 | 0 | 0 | 298.15 | 1000 | g | -43.69 | 123.399 | 13.226 | 150.867 | -3.455 | -52.924 | 0 | 0 | 0 | Alberty 87 | 2 | MainDB
C8H18S(3E3HTg) | (CH3CH2)2CSHCH2CH2CH3 | 3-Ethyl-3-hexanethiol |  | 55956-00-8 | 146.2902 | 0 | 0 | 298.15 | 1000 | g | -45.459 | 120.698 | 13.188 | 156.329 | -3.344 | -59.838 | 0 | 0 | 0 | Alberty 87 | 2 | MainDB
C8H18S(3E3M1PTg) | (CH3CH2)2C(CH3)CH2CH2SH | 3-Ethyl-3-methyl-1-pentanethiol |  |  | 146.2902 | 0 | 0 | 298.15 | 1000 | g | -44.312 | 120.483 | 13.837 | 153.691 | -3.86 | -55.351 | 0 | 0 | 0 | Alberty 87 | 2 | MainDB
C8H18S(3E3M2RSPTg) | (CH3CH2)2C(CH3)CHSHCH3 | 3-Ethyl-3-methyl-2-(RS)-pentanethiol |  |  | 146.2902 | 0 | 0 | 298.15 | 1000 | g | -46.582 | 119.455 | 15.219 | 153.182 | -4.679 | -57.31 | 0 | 0 | 0 | Alberty 87 | 2 | MainDB
C8H18S(3RS44TM1PTg) | (CH3)3CCH(CH3)CH2CH2SH | 3-(RS)-4,4-Trimethyl-1-pentanethiol |  |  | 146.2902 | 0 | 0 | 298.15 | 1000 | g | -44.957 | 116.993 | 15.559 | 155.185 | -4.181 | -56.393 | 0 | 0 | 0 | Alberty 87 | 2 | MainDB
C8H18S(3RS44TM2RSPTg) | (CH3)3CCH(CH3)CHSHCH3 | 3-(RS)-4,4-Trimethyl-2-(RS)-pentanethiol |  |  | 146.2902 | 0 | 0 | 298.15 | 1000 | g | -47.228 | 115.996 | 14.9 | 154.706 | -4.954 | -58.349 | 0 | 0 | 0 | Alberty 87 | 2 | MainDB
C8H18S(3RS4RSDM1HTg) | CH3CH2CH(CH3)CH(CH3)CH2CH2SH | 3-(RS)-4-(RS)-Dimethyl-1-hexanethiol |  |  | 146.2902 | 0 | 0 | 298.15 | 1000 | g | -43.69 | 124.761 | 13.226 | 150.867 | -3.455 | -52.924 | 0 | 0 | 0 | Alberty 87 | 2 | MainDB
C8H18S(3RS4RSDM2RSHTg) | CH3CH2CH(CH3)CH(CH3)CHSHCH3 | 3-(RS)-4-(RS)-Dimethyl-2-(RS)-hexanethiol |  |  | 146.2902 | 0 | 0 | 298.15 | 1000 | g | -45.961 | 123.757 | 14.607 | 150.358 | -4.274 | -54.883 | 0 | 0 | 0 | Alberty 87 | 2 | MainDB
C8H18S(3RS4RSDM3HTg) | CH3CH2CH(CH3)CSH(CH3)CH2CH3 | 3-(RS)-4-(RS)-Dimethyl-3-hexanethiol |  |  | 146.2902 | 0 | 0 | 298.15 | 1000 | g | -46.893 | 120.77 | 12.91 | 157.688 | -3.623 | -60.754 | 0 | 0 | 0 | Alberty 87 | 2 | MainDB
C8H18S(3RS5DM1HTg) | (CH3)2CHCH2CH(CH3)CH2CH2SH | 3-(RS)-5-Dimethyl-1-hexanethiol |  |  | 146.2902 | 0 | 0 | 298.15 | 1000 | g | -43.69 | 123.399 | 13.226 | 150.867 | -3.455 | -52.924 | 0 | 0 | 0 | Alberty 87 | 2 | MainDB
C8H18S(3RS5DM2RSHTg) | (CH3)2CHCH2CH(CH3)CHSHCH3 | 3-(RS)-5-Dimethyl-2-(RS)-hexanethiol |  |  | 146.2902 | 0 | 0 | 298.15 | 1000 | g | -45.961 | 122.371 | 14.607 | 150.358 | -4.274 | -54.883 | 0 | 0 | 0 | Alberty 87 | 2 | MainDB
C8H18S(3RS5DM3HTg) | (CH3)2CHCH2CSH(CH3)CH2CH3 | 3-(RS)-5-Dimethyl-3-hexanethiol |  |  | 146.2902 | 0 | 0 | 298.15 | 1000 | g | -46.893 | 119.407 | 12.91 | 157.688 | -3.623 | -60.754 | 0 | 0 | 0 | Alberty 87 | 2 | MainDB
C8H18S(3RSE1HTg) | CH3CH2CH2CH(CH2CH3)CH2CH2SH | 3-(RS)-Ethyl-1-hexanethiol |  |  | 146.2902 | 0 | 0 | 298.15 | 1000 | g | -42.256 | 126.076 | 13.504 | 149.508 | -3.176 | -52.008 | 0 | 0 | 0 | Alberty 87 | 2 | MainDB
C8H18S(3RSE2RSHTg) | CH3CH2CH2CH(CH2CH3)CHSHCH3 | 3-(RS)-Ethyl-2-(RS)-hexanethiol |  |  | 146.2902 | 0 | 0 | 298.15 | 1000 | g | -44.503 | 125.072 | 14.824 | 149.121 | -3.957 | -54.033 | 0 | 0 | 0 | Alberty 87 | 2 | MainDB
C8H18S(3RSE4M1PTg) | (CH3)2CHCH(CH2CH3)CH2CH2SH | 3-(RS)-Ethyl-4-methyl-1-pentanethiol |  |  | 146.2902 | 0 | 0 | 298.15 | 1000 | g | -43.69 | 123.399 | 13.226 | 150.867 | -3.455 | -52.924 | 0 | 0 | 0 | Alberty 87 | 2 | MainDB
C8H18S(3RSE4M2RSPTg) | (CH3)2CHCH(CH2CH3)CHSHCH3 | 3-(RS)-Ethyl-4-methyl-2-(RS)-pentanethiol |  |  | 146.2902 | 0 | 0 | 298.15 | 1000 | g | -45.961 | 122.371 | 14.607 | 150.358 | -4.274 | -54.883 | 0 | 0 | 0 | Alberty 87 | 2 | MainDB
C8H18S(3RSM1HTg) | CH3CH2CH2CH(CH3)CH2CH2SH | 3-(RS)-Methyl-1-heptanethiol |  |  | 146.2902 | 0 | 0 | 298.15 | 1000 | g | -42.256 | 126.076 | 13.504 | 149.508 | -3.176 | -52.008 | 0 | 0 | 0 | Alberty 87 | 2 | MainDB
C8H18S(3RSM2RSHTg) | CH3(CH2)3CH(CH3)CHSHCH3 | 3-(RS)-Methyl-2-(RS)-heptanethiol |  |  | 146.2902 | 0 | 0 | 298.15 | 1000 | g | -44.503 | 125.072 | 14.824 | 149.121 | -3.957 | -54.033 | 0 | 0 | 0 | Alberty 87 | 2 | MainDB
C8H18S(3RSM3HTg) | CH3(CH2)3CSH(CH3)CH2CH3 | 3-(RS)-Methyl-3-heptanethiol |  |  | 146.2902 | 0 | 0 | 298.15 | 1000 | g | -45.459 | 122.084 | 13.188 | 156.329 | -3.344 | -59.838 | 0 | 0 | 0 | Alberty 87 | 2 | MainDB
C8H18S(3RSM4RSHTg) | CH3CH2CH2CHSHCH(CH3)CH2CH3 | 3-(RS)-Methyl-4-(RS)-heptanethiol |  |  | 146.2902 | 0 | 0 | 298.15 | 1000 | g | -44.503 | 125.072 | 14.824 | 149.121 | -3.957 | -54.033 | 0 | 0 | 0 | Alberty 87 | 2 | MainDB
C8H18S(3RSOTg) | CH3(CH2)4CHSHCH2CH3 | 3-(RS)-Octanethiol |  |  | 146.2902 | 0 | 0 | 298.15 | 1000 | g | -43.069 | 126.362 | 15.093 | 147.695 | -3.65 | -53.046 | 0 | 0 | 0 | Alberty 87 | 2 | MainDB
C8H18S(44DM1HTg) | CH3CH2C(CH3)2CH2CH2CH2SH | 4,4-Dimethyl-1-hexanethiol |  |  | 146.2902 | 0 | 0 | 298.15 | 1000 | g | -44.312 | 120.483 | 13.837 | 153.691 | -3.86 | -55.351 | 0 | 0 | 0 | Alberty 87 | 2 | MainDB
C8H18S(44DM2RSHTg) | CH3CH2C(CH3)2CH2CHSHCH3 | 4,4-Dimethyl-2-(RS)-hexanethiol |  |  | 146.2902 | 0 | 0 | 298.15 | 1000 | g | -46.582 | 119.455 | 15.219 | 153.182 | -4.679 | -57.31 | 0 | 0 | 0 | Alberty 87 | 2 | MainDB
C8H18S(44DM3RSHTg) | CH3CH2C(CH3)2CHSHCH2CH3 | 4,4-Dimethyl-3-(RS)-hexanethiol |  |  | 146.2902 | 0 | 0 | 298.15 | 1000 | g | -46.582 | 119.455 | 15.219 | 153.182 | -4.679 | -57.31 | 0 | 0 | 0 | Alberty 87 | 2 | MainDB
C8H18S(4E1HTg) | (CH3CH2)2CHCH2CH2CH2SH | 4-Ethyl-1-hexanethiol |  |  | 146.2902 | 0 | 0 | 298.15 | 1000 | g | -42.256 | 124.689 | 13.504 | 149.508 | -3.176 | -52.008 | 0 | 0 | 0 | Alberty 87 | 2 | MainDB
C8H18S(4E2RSHTg) | (CH3CH2)2CHCH2CHSHCH3 | 4-Ethyl-2-(RS)-hexanethiol |  |  | 146.2902 | 0 | 0 | 298.15 | 1000 | g | -44.503 | 123.685 | 14.824 | 149.121 | -3.957 | -54.033 | 0 | 0 | 0 | Alberty 87 | 2 | MainDB
C8H18S(4E3RSHTg) | (CH3CH2)2CHCHSHCH2CH3 | 4-Ethyl-3-(RS)-hexanethiol |  |  | 146.2902 | 0 | 0 | 298.15 | 1000 | g | -44.503 | 123.685 | 14.824 | 149.121 | -3.957 | -54.033 | 0 | 0 | 0 | Alberty 87 | 2 | MainDB
C8H18S(4M4HTg) | (CH3CH2CH2)2CSHCH3 | 4-Methyl-4-heptanethiol |  |  | 146.2902 | 0 | 0 | 298.15 | 1000 | g | -45.459 | 120.698 | 13.188 | 156.329 | -3.344 | -59.838 | 0 | 0 | 0 | Alberty 87 | 2 | MainDB
C8H18S(4RS5DM1HTg) | (CH3)2CHCH(CH3)CH2CH2CH2SH | 4-(RS)-5-Dimethyl-1-hexanethiol |  |  | 146.2902 | 0 | 0 | 298.15 | 1000 | g | -43.69 | 123.399 | 13.226 | 150.867 | -3.455 | -52.924 | 0 | 0 | 0 | Alberty 87 | 2 | MainDB
C8H18S(4RS5DM2RSHTg) | (CH3)2CHCH(CH3)CH2CHSHCH3 | 4-(RS)-5-Dimethyl-2-(RS)-hexanethiol |  |  | 146.2902 | 0 | 0 | 298.15 | 1000 | g | -45.961 | 122.371 | 14.607 | 150.358 | -4.274 | -54.883 | 0 | 0 | 0 | Alberty 87 | 2 | MainDB
C8H18S(4RS5DM3RSHTg) | (CH3)2CHCH(CH3)CHSHCH2CH3 | 4-(RS)-5-Dimethyl-3-(RS)-hexanethiol |  |  | 146.2902 | 0 | 0 | 298.15 | 1000 | g | -45.961 | 122.371 | 14.607 | 150.358 | -4.274 | -54.883 | 0 | 0 | 0 | Alberty 87 | 2 | MainDB
C8H18S(4RSM1HTg) | CH3CH2CH2CH(CH3)CH2CH2CH2SH | 4-(RS)-Methyl-1-heptanethiol |  |  | 146.2902 | 0 | 0 | 298.15 | 1000 | g | -42.256 | 126.076 | 13.504 | 149.508 | -3.176 | -52.008 | 0 | 0 | 0 | Alberty 87 | 2 | MainDB
C8H18S(4RSM2RSHTg) | CH3CH2CH2CH(CH3)CH2CHSHCH3 | 4-(RS)-Methyl-2-(RS)-heptanethiol |  |  | 146.2902 | 0 | 0 | 298.15 | 1000 | g | -44.503 | 125.072 | 14.824 | 149.121 | -3.957 | -54.033 | 0 | 0 | 0 | Alberty 87 | 2 | MainDB
C8H18S(4RSM3RSHTg) | CH3CH2CH2CH(CH3)CHSHCH2CH3 | 4-(RS)-Methyl-3-(RS)-heptanethiol |  |  | 146.2902 | 0 | 0 | 298.15 | 1000 | g | -44.503 | 125.072 | 14.824 | 149.121 | -3.957 | -54.033 | 0 | 0 | 0 | Alberty 87 | 2 | MainDB
C8H18S(4RSOTg) | CH3(CH2)3CHSHCH2CH2CH3 | 4-(RS)-Octanethiol |  |  | 146.2902 | 0 | 0 | 298.15 | 1000 | g | -43.069 | 126.362 | 15.093 | 147.695 | -3.65 | -53.046 | 0 | 0 | 0 | Alberty 87 | 2 | MainDB
C8H18S(55DM1HTg) | (CH3)3C(CH2)3CH2SH | 5,5-Dimethyl-1-hexanethiol |  |  | 146.2902 | 0 | 0 | 298.15 | 1000 | g | -44.312 | 118.284 | 13.837 | 153.691 | -3.86 | -55.351 | 0 | 0 | 0 | Alberty 87 | 2 | MainDB
C8H18S(55DM2RSHTg) | (CH3)3CCH2CH2CHSHCH3 | 5,5-Dimethyl-2-(RS)-hexanethiol |  |  | 146.2902 | 0 | 0 | 298.15 | 1000 | g | -46.582 | 117.28 | 15.219 | 153.182 | -4.679 | -57.31 | 0 | 0 | 0 | Alberty 87 | 2 | MainDB
C8H18S(55DM3RSHTg) | (CH3)3CCH2CHSHCH2CH3 | 5,5-Dimethyl-3-(RS)-hexanethiol |  |  | 146.2902 | 0 | 0 | 298.15 | 1000 | g | -46.582 | 117.28 | 15.219 | 153.182 | -4.679 | -57.31 | 0 | 0 | 0 | Alberty 87 | 2 | MainDB
C8H18S(5RSM1HTg) | CH3CH2CH(CH3)(CH2)3CH2SH | 5-(RS)-Methyl-1-heptanethiol |  |  | 146.2902 | 0 | 0 | 298.15 | 1000 | g | -42.256 | 126.076 | 13.504 | 149.508 | -3.176 | -52.008 | 0 | 0 | 0 | Alberty 87 | 2 | MainDB
C8H18S(5RSM2RSHTg) | CH3CH2CH(CH3)CH2CH2CHSHCH3 | 5-(RS)-Methyl-2-(RS)-heptanethiol |  |  | 146.2902 | 0 | 0 | 298.15 | 1000 | g | -44.503 | 125.072 | 14.824 | 149.121 | -3.957 | -54.033 | 0 | 0 | 0 | Alberty 87 | 2 | MainDB
C8H18S(5RSM3RSHTg) | CH3CH2CH(CH3)CH2CHSHCH2CH3 | 5-(RS)-Methyl-3-(RS)-heptanethiol |  |  | 146.2902 | 0 | 0 | 298.15 | 1000 | g | -44.503 | 125.072 | 14.824 | 149.121 | -3.957 | -54.033 | 0 | 0 | 0 | Alberty 87 | 2 | MainDB
C8H18S(6M1HTg) | (CH3)2CH(CH2)4CH2SH | 6-Methyl-1-heptanethiol |  |  | 146.2902 | 0 | 0 | 298.15 | 1000 | g | -42.256 | 124.689 | 13.504 | 149.508 | -3.176 | -52.008 | 0 | 0 | 0 | Alberty 87 | 2 | MainDB
C8H18S(6M2RSHTg) | (CH3)2CH(CH2)3CHSHCH3 | 6-Methyl-2-(RS)-heptanethiol |  |  | 146.2902 | 0 | 0 | 298.15 | 1000 | g | -44.503 | 123.685 | 14.824 | 149.121 | -3.957 | -54.033 | 0 | 0 | 0 | Alberty 87 | 2 | MainDB
C8H18S(6M3RSHTg) | (CH3)2CHCH2CH2CHSHCH2CH2 | 6-Methyl-3-(RS)-heptanethiol |  |  | 146.2902 | 0 | 0 | 298.15 | 1000 | g | -44.503 | 123.685 | 14.824 | 149.121 | -3.957 | -54.033 | 0 | 0 | 0 | Alberty 87 | 2 | MainDB
C8H18S(DBSl) | (CH3CH2CH2CH2)2S | Dibutyl sulfide | 5-Thianonane | 544-40-1 | 146.2902 | 198.13 | 462.06 | 298.15 | 300 | l | -53.026 | 97.538 | 24.8 | 127.8 | 4.506 | 0 | 0.83442 | 0 | 0 | Domalski 93, Richard 01 | 1 | MainDB
C8H18S(DBSg) | (CH3CH2CH2CH2)2S | Dibutyl sulfide | 5-Thianonane | 544-40-1 | 146.2902 | 198.13 | 462.06 | 298.15 | 300 | g | -39.768 | 125.76 | 2.24 | 181.6 | 0 | -7.984 | 0 | 0 | 0 | Domalski 93, Karapet 70, Richard 01 | 1 | MainDB
C8H18S(DIBl) | (CH3)2CHCH2SCH2CH(CH3)2 | Di-(2-methylpropyl) sulfide | Diisobutyl sulfide | 592-65-4 | 146.2902 | 167.7 | 444 | 298.15 | 300 | l | -55.55 | 94.981 | 24.92 | 122 | 2.594 | 0 | 0.8363 | 0 | 0 | Domalski 93, Richard 01 | 1 | MainDB
C8H18S(DIBg) | (CH3)2CHCH2SCH2CH(CH3)2 | Di-(2-methylpropyl) sulfide | Diisobutyl sulfide | 592-65-4 | 146.2902 | 167.7 | 444 | 298.15 | 300 | g | -42.966 | 119.22 | 1.27 | 182.4 | 0 | -7.255 | 0 | 0 | 0 | Richard 01 | 2 | MainDB
C8H18S(DTBSl) |  | 2,2,4,4-Tetramethyl-3-thiapentane | Di-tert-butyl sulfide | 107-47-1 | 146.2902 | 263 | 422.2 | 298.15 | 300 | l | -54.087 | 85.06 | 24.52 | 130.2 | 3.734 | 0 | 0.82207 | 0 | 0 | Richard 01 | 2 | MainDB
C8H18S(DTBSg) |  | 2,2,4,4-Tetramethyl-3-thiapentane | Di-tert-butyl sulfide | 107-47-1 | 146.2902 | 263 | 422.2 | 298.15 | 300 | g | -43.826 | 107.47 | 1.5 | 191.8 | 0 | -8.309 | 0 | 0 | 0 | Richard 01 | 2 | MainDB
C8H18S(EHSl) | CH3(CH2)5SCH2CH3 | Ethyl hexyl sulfide | 3-Thianonane | 7309-44-6 | 146.2902 | 0 | 0 | 298.15 | 300 | l | -53.026 | 97.538 | 68.869 | 0 | 0 | 0 | 0 | 0 | 0 | Domalski 93 | 1 | MainDB
C8H18S(EHSg) | CH3(CH2)5SCH2CH3 | Ethyl hexyl sulfide | 3-Thianonane | 7309-44-6 | 146.2902 | 0 | 0 | 298.15 | 300 | g | -39.768 | 127.137 | 49.584 | 0 | 0 | 0 | 0 | 0 | 0 | Domalski 93 | 1 | MainDB
C8H18S(HMSl) | CH3(CH2)6SCH3 | Heptyl methyl sulfide | 2-Thianonane | 20291-61-6 | 146.2902 | 209.9 | 468 | 298.15 | 300 | l | -52.777 | 95.456 | 24.8 | 127.8 | 4.506 | 0 | 0.8398 | 0 | 0 | Domalski 93, Richard 01 | 1 | MainDB
C8H18S(HMSg) | CH3(CH2)6SCH3 | Heptyl methyl sulfide | 2-Thianonane | 20291-61-6 | 146.2902 | 209.9 | 468 | 298.15 | 300 | g | -39.161 | 126.489 | 2.67 | 178 | 0 | -7.278 | 0 | 0 | 0 | Domalski 93, Richard 01 | 1 | MainDB
C8H18S(PPSg) | CH3(CH2)4SCH2CH2CH3 | Pentyl propyl sulfide | 4-Thianonane | 42841-80-5 | 146.2902 | 0 | 0 | 298.15 | 1000 | g | -39.811 | 127.5376 | 12.79998 | 142.8912 | -2.36333 | -50.01622 | 0 | 0 | 0 | Yaws 1992 | 2 | MainDB
C8H18S2(DBDl) | CH3(CH2)3SS(CH2)3CH3 | Dibutyl disulfide | 5,6-Dithiadecane | 629-45-8 | 178.3502 | 202 | 504.4 | 298.15 | 300 | l | -53.289 | 105.16 | 38.6 | 109.2 | 4.8 | 0 | 0.9342 | 0 | 0 | Richard 01 | 2 | MainDB
C8H18S2(DBDg) | CH3(CH2)3SS(CH2)3CH3 | Dibutyl disulfide | 5,6-Dithiadecane | 629-45-8 | 178.3502 | 202 | 504.4 | 298.15 | 300 | g | -37.796 | 136.709 | 6.73 | 185.1 | 0 | -7.68 | 0 | 0 | 0 | Domalski 93, Richard 01 | 1 | MainDB
C9H8S(2MBTl) |  | 2-Methylbenzo[b]thiophene |  |  | 148.2222 | 0 | 0 | 298.15 | 300 | l | 18.898 | 60.4 | 28.94 | 76.7 | -0.636 | 0 | 0 | 0 | 0 | Richard 01 | 2 | MainDB
C9H8S(3MBTl) |  | 3-Methylbenzo[b]thiophene |  |  | 148.2222 | 0 | 0 | 298.15 | 300 | l | 18.532 | 60.37 | 27.89 | 79.7 | -0.312 | 0 | 0 | 0 | 0 | Richard 01 | 2 | MainDB
C9H8S(4MBTl) |  | 4-Methylbenzo[b]thiophene |  |  | 148.2222 | 0 | 0 | 298.15 | 300 | l | 17.78 | 60.4 | 30.25 | 75.8 | -0.934 | 0 | 0 | 0 | 0 | Richard 01 | 2 | MainDB
C9H8S(5MBTl) |  | 5-Methylbenzo[b]thiophene |  |  | 148.2222 | 0 | 0 | 298.15 | 300 | l | 17.581 | 59.39 | 28.35 | 80.7 | -0.934 | 0 | 0 | 0 | 0 | Richard 01 | 2 | MainDB
C9H8S(6MBTl) |  | 6-Methylbenzo[b]thiophene |  |  | 148.2222 | 0 | 0 | 298.15 | 300 | l | 17.581 | 59.39 | 28.35 | 80.7 | -0.934 | 0 | 0 | 0 | 0 | Richard 01 | 2 | MainDB
C9H8S(7MBTl) |  | 7-Methylbenzo[b]thiophene |  |  | 148.2222 | 0 | 0 | 298.15 | 300 | l | 17.78 | 60.4 | 30.25 | 75.8 | -0.934 | 0 | 0 | 0 | 0 | Richard 01 | 2 | MainDB
C9H20S(1NTl) | CH3(CH2)7CH2SH | 1-Nonanethiol | Nonyl mercaptan | 1455-21-6 | 160.317 | 253.1 | 493 | 298.15 | 300 | l | -60.81 | 104.446 | 77.662 | 0 | 0 | 0 | 0.842 | 0 | 0 | Domalski 93 | 1 | MainDB
C9H20S(1NTg) | CH3(CH2)7CH2SH | 1-Nonanethiol | Nonyl mercaptan | 1455-21-6 | 160.317 | 253.1 | 493 | 298.15 | 300 | g | -45.698 | 136.675 | 55.598 | 0 | 0 | 0 | 0 | 0 | 0 | Domalski 93 | 1 | MainDB
C9H20S(2NTl) |  | 2-Nonanethiol |  | 13281-11-3 | 160.317 | 204 | 481.4 | 298.15 | 300 | l | -61.80688 | 103.4656 | 77.36616 | 0 | 0 | 0 | 0.8338 | 0 | 0 | TRC 96 | 1 | MainDB
C9H20S(BPSl) | CH3(CH2)4S(CH2)3CH3 | Butyl pentyl sulfide | 5-Thiadecane | 24768-42-1 | 160.317 | 0 | 0 | 298.15 | 300 | l | -59.175 | 105.28 | 28.23 | 137.5 | 5.293 | 0 | 0 | 0 | 0 | Richard 01 | 2 | MainDB
C9H20S(BPSg) | CH3(CH2)4S(CH2)3CH3 | Butyl pentyl sulfide | 5-Thiadecane | 24768-42-1 | 160.317 | 0 | 0 | 298.15 | 1000 | g | -44.921 | 136.8632 | 11.19777 | 170.735 | -2.03871 | -55.79972 | 0 | 0 | 0 | Yaws 92, Karapet 70 | 2 | MainDB
C9H20S(EHSl) |  | Ethyl heptyl sulfide |  | 24768-44-3 | 160.317 | 0 | 0 | 298.15 | 300 | l | -59.44073 | 104.8518 | 76.33843 | 0 | 0 | 0 | 0 | 0 | 0 | TRC 96 | 1 | MainDB
C9H20S(EHSg) | CH3(CH2)6SCH2CH3 | Ethyl heptyl sulfide | 3-Thiadecane | 24768-44-3 | 160.317 | 0 | 0 | 298.15 | 1000 | g | -44.699 | 136.5656 | 12.52183 | 168.9281 | -2.51412 | -56.56968 | 0 | 0 | 0 | Yaws 92, Karapet 70 | 2 | MainDB
C9H20S(HPSg) | CH3(CH2)5SCH2CH2CH3 | Hexyl propyl sulfide | 4-Thiadecane | 24768-43-2 | 160.317 | 0 | 0 | 298.15 | 1000 | g | -44.73 | 136.8705 | 11.19777 | 170.735 | -2.03871 | -55.79972 | 0 | 0 | 0 | Yaws 92, Karapet 70 | 2 | MainDB
C9H20S(MOSl) |  | Methyl octyl sulfide | 2-Thiadecane | 3698-95-1 | 160.317 | 231 | 491 | 298.15 | 300 | l | -58.927 | 203.2 | 28.23 | 137.5 | 5.293 | 0 | 0.8403 | 0 | 0 | Richard 01, TRC 96 | 2 | MainDB
C9H20S(MOSg) | CH3(CH2)7SCH3 | Methyl octyl sulfide | 2-Thiadecane | 3698-95-1 | 160.317 | 0 | 0 | 298.15 | 1000 | g | -44.12 | 135.9985 | 13.46247 | 167.2312 | -2.58427 | -56.14263 | 0 | 0 | 0 | Yaws 92, Karapet 70 | 2 | MainDB
C9H20S2(DTUl) |  | 5,6-Dithiaundecane |  |  | 192.377 | 0 | 0 | 298.15 | 300 | l | -59.438 | 112.9 | 42.25 | 118.4 | 5.587 | 0 | 0 | 0 | 0 | Richard 01 | 2 | MainDB
C9H20S2(DTUg) |  | 5,6-Dithiaundecane |  |  | 192.377 | 0 | 0 | 298.15 | 300 | g | -42.727 | 146.09 | 6.19 | 208.3 | 0 | -8.777 | 0 | 0 | 0 | Richard 01 | 2 | MainDB
C10H10S(23DMBTl) |  | 2,3-Dimethylbenzo[b]thiophene |  |  | 162.249 | 0 | 0 | 298.15 | 300 | l | 11.027 | 69.29 | 29.29 | 95.4 | 1.838 | 0 | 0 | 0 | 0 | Richard 01 | 2 | MainDB
C10H10S(24DMBTl) |  | 2,4-Dimethylbenzo[b]thiophene |  |  | 162.249 | 0 | 0 | 298.15 | 300 | l | 9.498 | 69.32 | 33.74 | 83.7 | -0.636 | 0 | 0 | 0 | 0 | Richard 01 | 2 | MainDB
C10H10S(25DMBTl) |  | 2,5-Dimethylbenzo[b]thiophene |  |  | 162.249 | 0 | 0 | 298.15 | 300 | l | 9.299 | 68.31 | 31.84 | 88.6 | -0.636 | 0 | 0 | 0 | 0 | Richard 01 | 2 | MainDB
C10H10S(26DMBTl) |  | 2,6-Dimethylbenzo[b]thiophene |  |  | 162.249 | 0 | 0 | 298.15 | 300 | l | 9.299 | 68.31 | 31.84 | 88.6 | -0.636 | 0 | 0 | 0 | 0 | Richard 01 | 2 | MainDB
C10H10S(27DMBTl) |  | 2,7-Dimethylbenzo[b]thiophene |  |  | 162.249 | 0 | 0 | 298.15 | 300 | l | 9.498 | 69.32 | 33.74 | 83.7 | -0.636 | 0 | 0 | 0 | 0 | Richard 01 | 2 | MainDB
C10H10S(34DMBTl) |  | 3,4-Dimethylbenzo[b]thiophene |  |  | 162.249 | 0 | 0 | 298.15 | 300 | l | 9.132 | 69.29 | 32.69 | 86.7 | -0.132 | 0 | 0 | 0 | 0 | Richard 01 | 2 | MainDB
C10H10S(35DMBTl) |  | 3,5-Dimethylbenzo[b]thiophene |  |  | 162.249 | 0 | 0 | 298.15 | 300 | l | 8.933 | 68.28 | 30.79 | 91.6 | -0.132 | 0 | 0 | 0 | 0 | Richard 01 | 2 | MainDB
C10H10S(36DMBTl) |  | 3,6-Dimethylbenzo[b]thiophene |  |  | 162.249 | 0 | 0 | 298.15 | 300 | l | 8.933 | 68.28 | 30.79 | 91.6 | -0.132 | 0 | 0 | 0 | 0 | Richard 01 | 2 | MainDB
C10H10S(37DMBTl) |  | 3,7-Dimethylbenzo[b]thiophene |  |  | 162.249 | 0 | 0 | 298.15 | 300 | l | 9.132 | 69.29 | 32.69 | 86.7 | -0.132 | 0 | 0 | 0 | 0 | Richard 01 | 2 | MainDB
C10H10S(45DMBTl) |  | 4,5-Dimethylbenzo[b]thiophene |  |  | 162.249 | 0 | 0 | 298.15 | 300 | l | 8.958 | 68.31 | 31.06 | 95.5 | 0.918 | 0 | 0 | 0 | 0 | Richard 01 | 2 | MainDB
C10H10S(46DMBTl) |  | 4,6-Dimethylbenzo[b]thiophene |  |  | 162.249 | 0 | 0 | 298.15 | 300 | l | 8.181 | 68.31 | 33.15 | 87.7 | -0.934 | 0 | 0 | 0 | 0 | Richard 01 | 2 | MainDB
C10H10S(47DMBTl) |  | 4,7-Dimethylbenzo[b]thiophene |  |  | 162.249 | 0 | 0 | 298.15 | 300 | l | 8.38 | 69.32 | 35.05 | 82.8 | -0.934 | 0 | 0 | 0 | 0 | Richard 01 | 2 | MainDB
C10H10S(56DMBTl) |  | 5,6-Dimethylbenzo[b]thiophene |  |  | 162.249 | 0 | 0 | 298.15 | 300 | l | 8.759 | 67.3 | 29.16 | 100.4 | 0.918 | 0 | 0 | 0 | 0 | Richard 01 | 2 | MainDB
C10H10S(57DMBTl) |  | 5,7-Dimethylbenzo[b]thiophene |  |  | 162.249 | 0 | 0 | 298.15 | 300 | l | 8.181 | 68.31 | 33.15 | 87.7 | -0.934 | 0 | 0 | 0 | 0 | Richard 01 | 2 | MainDB
C10H10S(67DMBTl) |  | 6,7-Dimethylbenzo[b]thiophene |  |  | 162.249 | 0 | 0 | 298.15 | 300 | l | 8.958 | 68.31 | 31.06 | 95.5 | 0.918 | 0 | 0 | 0 | 0 | Richard 01 | 2 | MainDB
C10H22S(1DTl) | CH3(CH2)8CH2SH | 1-Decanethiol | Decyl mercaptan | 143-10-2 | 174.3438 | 247 | 513.8 | 298.15 | 300 | l | -66.96 | 112.185 | 84.933 | 0 | 0 | 0 | 0.8443 | 0 | 0 | Domalski 93 | 1 | MainDB
C10H22S(1DTg) | CH3(CH2)8CH2SH | 1-Decanethiol | Decyl mercaptan | 143-10-2 | 174.3438 | 247 | 513.8 | 298.15 | 1000 | g | -50.629 | 146.035 | 15.12261 | 184.4834 | -3.1864 | -62.44683 | 0 | 0 | 0 | Domalski 93, Yaws 92 | 1 | MainDB
C10H22S(2DTl) |  | 2-Decanethiol |  | 13402-60-3 | 174.3438 | 231 | 501.5 | 298.15 | 300 | l | -67.92543 | 111.1855 | 84.65583 | 0 | 0 | 0 | 0.8348 | 0 | 0 | TRC 96 | 1 | MainDB
C10H22S(BHSg) | CH3(CH2)5S(CH2)3CH3 | Butyl hexyl sulfide | 5-Thiaundecane | 16967-04-7 | 174.3438 | 0 | 0 | 298.15 | 1000 | g | -49.84 | 146.228 | 12.5227 | 187.9791 | -2.44228 | -61.99719 | 0 | 0 | 0 | Yaws 1992 | 2 | MainDB
C10H22S(DIPl) | (CH3)2CHCH2CH2SCH2CH2CH(CH3)2 | Di-(3-methylbutyl) sulfide, 2,8-Dimethyl-5-thianonan | Diisopentyl sulfide | 544-02-5 | 174.3438 | 198.6 | 489.2 | 298.15 | 300 | l | -67.849 | 110.459 | 28.22 | 150.7 | 3.474 | 0 | 0.8323 | 0 | 0 | Domalski 93, Richard 01 | 1 | MainDB
C10H22S(DIPg) | (CH3)2CHCH2CH2SCH2CH2CH(CH3)2 | Di-(3-methylbutyl) sulfide, 2,8-Dimethyl-5-thianonan | Diisopentyl sulfide | 544-02-5 | 174.3438 | 198.6 | 489.2 | 298.15 | 300 | g | -52.827 | 137.94 | 0.27 | 227.6 | 0 | -9.428 | 0 | 0 | 0 | Richard 01 | 2 | MainDB
C10H22S(DPSl) | (CH3(CH2)4)2S | Dipentyl sulfide | 6-Thiaundecane | 872-10-6 | 174.3438 | 221.9 | 502 | 298.15 | 300 | l | -65.325 | 113.016 | 31.88 | 146.7 | 6.08 | 0 | 0.8407 | 0 | 0 | Domalski 93, Richard 01 | 1 | MainDB
C10H22S(DPSg) | (CH3(CH2)4)2S | Dipentyl sulfide | 6-Thiaundecane | 872-10-6 | 174.3438 | 221.9 | 0 | 298.15 | 1000 | g | -49.63 | 144.479 | 12.5227 | 187.9791 | -2.44228 | -61.99719 | 0 | 0 | 0 | Domalski 93, Yaws 92 | 1 | MainDB
C10H22S(EOSl) |  | Ethyl octyl sulfide |  | 3698-94-0 | 174.3438 | 0 | 0 | 298.15 | 300 | l | -65.55927 | 112.5717 | 83.74761 | 0 | 0 | 0 | 0 | 0 | 0 | TRC 96 | 1 | MainDB
C10H22S(EOSg) | CH3(CH2)7SCH2CH3 | Ethyl octyl sulfide | 3-Thiaundecane | 3698-94-0 | 174.3438 | 0 | 0 | 298.15 | 1000 | g | -49.63 | 145.8902 | 13.87156 | 186.1479 | -2.9384 | -62.78622 | 0 | 0 | 0 | Yaws 1992 | 2 | MainDB
C10H22S(HPSg) | CH3(CH2)6SCH2CH2CH3 | Heptyl propyl sulfide | 4-Thiaundecane | 24768-46-5 | 174.3438 | 0 | 0 | 298.15 | 1000 | g | -49.661 | 146.2272 | 12.5227 | 187.9791 | -2.44228 | -61.99719 | 0 | 0 | 0 | Yaws 1992 | 2 | MainDB
C10H22S(MNSl) |  | Methyl nonyl sulfide | 2-Thiaundecane | 59973-07-8 | 174.3438 | 238 | 513 | 298.15 | 300 | l | -65.076 | 110.93 | 31.88 | 146.7 | 6.08 | 0 | 0.8409 | 0 | 0 | Richard 01, TRC 96 | 2 | MainDB
C10H22S(MNSg) | CH3(CH2)8SCH3 | Methyl nonyl sulfide | 2-Thiaundecane | 59973-07-8 | 174.3438 | 0 | 0 | 298.15 | 1000 | g | -49.051 | 145.3552 | 14.80659 | 184.4541 | -3.00622 | -62.36139 | 0 | 0 | 0 | Yaws 1992 | 2 | MainDB
C10H22S2(DPDl) | CH3(CH2)4SS(CH2)4CH3 | Dipentyl disulfide | 6,7-Dithiadodecane | 112-51-6 | 206.4038 | 214 | 537 | 298.15 | 300 | l | -65.588 | 120.636 | 45.98 | 127.7 | 6.374 | 0 | 0.9182 | 0 | 0 | Domalski 93, Richard 01 | 1 | MainDB
C10H22S2(DPDg) | CH3(CH2)4SS(CH2)4CH3 | Dipentyl disulfide | 6,7-Dithiadodecane | 112-51-6 | 206.4038 | 0 | 0 | 298.15 | 1000 | g | -47.658 | 155.428 | 20.64112 | 187.4534 | -4.14757 | -65.32619 | 0 | 0 | 0 | Domalski 93, Yaws 92 | 1 | MainDB
C11H24S(1UDTg) | CH3(CH2)9CH2SH | 1-Undecanethiol | Undecyl mercaptan | 5332-52-5 | 188.3706 | 270 | 530.6 | 298.15 | 1000 | g | -55.459 | 155.5618 | 16.41969 | 201.7907 | -3.58207 | -68.69038 | 0 | 0 | 0 | Yaws 1992 | 2 | MainDB
C11H24S(1UTl) |  | 1-Undecanethiol |  | 5332-52-5 | 188.3706 | 270 | 530.6 | 298.15 | 300 | l | -72.27534 | 120.7935 | 91.15678 | 0 | 0 | 0 | 0.8411 | 0 | 0 | TRC 96 | 1 | MainDB
C11H24S(2UTl) |  | 2-Undecanethiol |  | 62155-02-6 | 188.3706 | 239 | 520.5 | 298.15 | 300 | l | -74.02007 | 118.9054 | 92.06501 | 0 | 0 | 0 | 0.8358 | 0 | 0 | TRC 96 | 1 | MainDB
C11H24S(BHSl) | CH3(CH2)6S(CH2)3CH3 | Butyl heptyl sulfide | 5-Thiadodecane | 40813-84-1 | 188.3706 | 0 | 0 | 298.15 | 300 | l | -71.475 | 120.755 | 90.681 | 0 | 0 | 0 | 0 | 0 | 0 | Domalski 93 | 1 | MainDB
C11H24S(BHSg) | CH3(CH2)6S(CH2)3CH3 | Butyl heptyl sulfide | 5-Thiadodecane | 40813-84-1 | 188.3706 | 0 | 0 | 298.15 | 300 | g | -54.56 | 155.215 | 65.997 | 0 | 0 | 0 | 0 | 0 | 0 | Domalski 93 | 1 | MainDB
C11H24S(DMSl) |  | Decyl methyl sulfide |  | 22438-39-7 | 188.3706 | 254 | 533 | 298.15 | 300 | l | -70.43499 | 119.8136 | 91.99331 | 0 | 0 | 0 | 0.8414 | 0 | 0 | TRC 96 | 1 | MainDB
C11H24S(DMSg) | CH3(CH2)9SCH3 | Decyl methyl sulfide | 2-Thiadodecane | 22438-39-7 | 188.3706 | 0 | 0 | 298.15 | 1000 | g | -53.97 | 154.688 | 16.09952 | 201.7747 | -3.40023 | -68.61481 | 0 | 0 | 0 | Yaws 1992 | 2 | MainDB
C11H24S(ENSl) |  | Ethyl nonyl sulfide |  | 59973-08-9 | 188.3706 | 0 | 0 | 298.15 | 300 | l | -71.67782 | 120.2916 | 91.15678 | 0 | 0 | 0 | 0 | 0 | 0 | TRC 96 | 1 | MainDB
C11H24S(ENSg) | CH3(CH2)8SCH2CH3 | Ethyl nonyl sulfide | 3-Thiadodecane | 3698-94-0 | 188.3706 | 0 | 0 | 298.15 | 1000 | g | -54.551 | 155.2164 | 15.16442 | 203.4583 | -3.33239 | -69.03998 | 0 | 0 | 0 | Yaws 1992 | 2 | MainDB
C11H24S(OPSg) | CH3(CH2)7SCH2CH2CH3 | Octyl propyl sulfide | 4-Thiadodecane | 24768-46-5 | 188.3706 | 0 | 0 | 298.15 | 1000 | g | -54.56 | 155.5549 | 13.86141 | 205.2162 | -2.86177 | -68.23026 | 0 | 0 | 0 | Yaws 1992 | 2 | MainDB
C12H8S(DBTl) |  | Dibenzo[b,d]thiophene, diphenylene sulfide |  | 132-65-0 | 184.2552 | 371.82 | 604.61 | 298.15 | 300 | l | 33.155 | 60.5 | 40.85 | 83.6 | -5.964 | 0 | 1.182 | 0 | 0 | Richard 01 | 2 | MainDB
C12H8S(DBTs) |  | Dibenzo[b,d]thiophene, diphenylene sulfide |  | 132-65-0 | 184.2552 | 371.82 | 604.61 | 298.15 | 300 | s | 28.716 | 48.81 | -0.13 | 159.5 | 0 | 0 | 0 | 0 | 0 | Richard 01 | 2 | MainDB
C12H8S2(Tl) |  | Thianthrene, 9,10-dithiaanthracene |  | 92-85-3 | 216.3152 | 429.58 | 639.26 | 298.15 | 300 | l | 48.539 | 61.09 | 39.19 | 98 | 0 | 0 | 1.44 | 0 | 0 | Richard 01 | 2 | MainDB
C12H8S2(Ts) |  | Thianthrene, 9,10-dithiaanthracene |  | 92-85-3 | 216.3152 | 429.58 | 639.26 | 298.15 | 300 | s | 43.502 | 55.18 | 12.07 | 145.4 | -2.45 | 0 | 0 | 0 | 0 | Richard 01 | 2 | MainDB
C12H10S(l) |  | Diphenyl sulfide |  | 139-66-2 | 186.271 | 257.8 | 569.15 | 298.15 | 300 | l | 37.502 | 73.43 | 29.72 | 113.8 | 1.579 | 0 | 0 | 0 | 0 | Richard 01 | 2 | MainDB
C12H10S(s) |  | Diphenyl sulfide |  | 139-66-2 | 186.271 | 257.8 | 569.15 | 298.15 | 300 | s | 33.639 | 58.59 | -5.24 | 196 | 0.95 | 0 | 0 | 0 | 0 | Richard 01 | 2 | MainDB
C12H26S(1DDTg) | CH3(CH2)10CH2SH | 1-Dodecanethiol | Dodecyl mercaptan | 112-55-0 | 202.3974 | 0 | 0 | 298.15 | 1000 | g | -60.39 | 164.8864 | 17.81427 | 218.8624 | -4.01748 | -74.80579 | 0 | 0 | 0 | Yaws 1992 | 2 | MainDB
C12H26S(1DTl) |  | 1-Dodecanethiol |  | 112-55-0 | 202.3974 | 265 | 547.8 | 298.15 | 300 | l | -78.39388 | 128.5134 | 98.56596 | 0 | 0 | 0 | 0.8416 | 0 | 0 | TRC 96 | 1 | MainDB
C12H26S(2DTl) |  | 2-Dodecanethiol |  | 14402-50-7 | 202.3974 | 256 | 538.4 | 298.15 | 300 | l | -80.13863 | 126.6252 | 99.47419 | 0 | 0 | 0 | 0.8366 | 0 | 0 | TRC 96 | 1 | MainDB
C12H26S(BOSg) | CH3(CH2)7S(CH2)3CH3 | Butyl octyl sulfide | 5-Thiatridecane | 16900-07-5 | 202.3974 | 0 | 0 | 298.15 | 1000 | g | -59.689 | 164.8888 | 15.16182 | 222.5222 | -3.25901 | -74.47553 | 0 | 0 | 0 | Yaws 1992 | 2 | MainDB
C12H26S(DESl) |  | Decyl ethyl sulfide |  | 19313-61-2 | 202.3974 | 0 | 0 | 298.15 | 300 | l | -77.79636 | 128.0115 | 98.56596 | 0 | 0 | 0 | 0 | 0 | 0 | TRC 96 | 1 | MainDB
C12H26S(DESg) | CH3(CH2)9SCH2CH3 | Decyl ethyl sulfide | 3-Thiatridecane | 19313-61-2 | 202.3974 | 0 | 0 | 298.15 | 1000 | g | -59.84 | 164.5828 | 16.55949 | 220.5378 | -3.76793 | -75.14335 | 0 | 0 | 0 | Yaws 1992 | 2 | MainDB
C12H26S(DHSl) | CH3(CH2)5S(CH2)5CH3 | Dihexyl sulfide | 7-Thiatridecane | 6294-31-1 | 202.3974 | 0 | 503 | 298.15 | 300 | l | -77.624 | 128.494 | 97.952 | 0 | 0 | 0 | 0.8411 | 0 | 0 | Domalski 93 | 1 | MainDB
C12H26S(DHSg) | CH3(CH2)5S(CH2)5CH3 | Dihexyl sulfide | 7-Thiatridecane | 6294-31-1 | 202.3974 | 0 | 503 | 298.15 | 1000 | g | -59.491 | 163.198 | 15.16182 | 222.5222 | -3.25901 | -74.47553 | 0 | 0 | 0 | Domalski 93, Yaws 92 | 1 | MainDB
C12H26S(MUSl) | CH3(CH2)10SCH3 | Methyl undecyl sulfide | 2-Thiatridecane | 7289-44-3 | 202.3974 | 259 | 552 | 298.15 | 300 | l | -76.55354 | 127.5335 | 99.40249 | 0 | 0 | 0 | 0.8419 | 0 | 0 | TRC 96 | 1 | MainDB
C12H26S(MUSg) | CH3(CH2)10SCH3 | Methyl undecyl sulfide | 2-Thiatridecane | 7289-44-3 | 202.3974 | 0 | 0 | 298.15 | 1000 | g | -58.901 | 164.0447 | 17.50016 | 218.8404 | -3.83809 | -74.71596 | 0 | 0 | 0 | Yaws 1992 | 2 | MainDB
C12H26S(NPSg) | CH3(CH2)8SCH2CH2CH3 | Nonyl propyl sulfide | 4-Thiatridecane | 62103-66-6 | 202.3974 | 0 | 0 | 298.15 | 1000 | g | -59.51 | 164.888 | 15.16182 | 222.5222 | -3.25901 | -74.47553 | 0 | 0 | 0 | Yaws 1992 | 2 | MainDB
C12H26S(TDMg) | (CH3)3C(CH2)7CH2SH | 9,9-Dimethyl-1-decanethiol | tert-Dodecyl mercaptan | 25103-58-6 | 202.3974 | 0 | 0 | 298.15 | 1200 | g | -65.23297 | 155.9512 | 28.10582 | 200.6869 | -8.88776 | -66.23391 | 0 | 0 | 0 | Daubert 94 | 1 | MainDB
C12H26S2(2HDSg) | CH3(CH2)5SS(CH2)5CH3 | Dihexyl disulfide | 7,8-Dithiatetradecane | 10496-15-8 | 234.4574 | 0 | 0 | 298.15 | 1000 | g | -57.56 | 166.9632 | 23.27677 | 222.0078 | -4.96274 | -77.80241 | 0 | 0 | 0 | Yaws 1992 | 2 | MainDB
C12H26S2(DHDl) | CH3(CH2)5SS(CH2)5CH3 | Dihexyl disulfide | 7,8-Dithiatetradecane | 10496-15-8 | 234.4574 | 0 | 0 | 298.15 | 300 | l | -77.887 | 136.114 | 106.62 | 0 | 0 | 0 | 0 | 0 | 0 | Domalski 93 | 1 | MainDB
C12H26S2(DHDg) | CH3(CH2)5SS(CH2)5CH3 | Dihexyl disulfide | 7,8-Dithiatetradecane | 10496-15-8 | 234.4574 | 0 | 0 | 298.15 | 300 | g | -57.519 | 174.147 | 77.17 | 0 | 0 | 0 | 0 | 0 | 0 | Domalski 93 | 1 | MainDB
C12H26S2(DHDSl) |  | Dihexyl disulfide |  | 10496-15-8 | 234.4574 | 225 | 566.6 | 298.15 | 300 | l | -77.67686 | 135.5163 | 105.6405 | 0 | 0 | 0 | 0.908 | 0 | 0 | TRC 96 | 1 | MainDB
C13H10S(12DMDBTl) |  | 1,2-Dimethyldibenzo[b,d]thiophene |  |  | 198.282 | 0 | 0 | 298.15 | 300 | l | 20.912 | 72.57 | 42.19 | 124.3 | -4.112 | 0 | 0 | 0 | 0 | Richard 01 | 2 | MainDB
C13H10S(13DMDBTl) |  | 1,3-Dimethyldibenzo[b,d]thiophene |  |  | 198.282 | 0 | 0 | 298.15 | 300 | l | 20.135 | 72.57 | 44.28 | 116.5 | -5.964 | 0 | 0 | 0 | 0 | Richard 01 | 2 | MainDB
C13H10S(14DMDBTl) |  | 1,4-Dimethyldibenzo[b,d]thiophene |  |  | 198.282 | 0 | 0 | 298.15 | 300 | l | 20.334 | 73.58 | 46.18 | 111.6 | -5.964 | 0 | 0 | 0 | 0 | Richard 01 | 2 | MainDB
C13H10S(16DMDBTl) |  | 1,6-Dimethyldibenzo[b,d]thiophene |  |  | 198.282 | 0 | 0 | 298.15 | 300 | l | 20.334 | 73.58 | 46.18 | 111.6 | -5.964 | 0 | 0 | 0 | 0 | Richard 01 | 2 | MainDB
C13H10S(17DMDBTl) |  | 1,7-Dimethyldibenzo[b,d]thiophene |  |  | 198.282 | 0 | 0 | 298.15 | 300 | l | 20.135 | 72.57 | 44.28 | 116.5 | -5.964 | 0 | 0 | 0 | 0 | Richard 01 | 2 | MainDB
C13H10S(18DMDBTl) |  | 1,8-Dimethyldibenzo[b,d]thiophene |  |  | 198.282 | 0 | 0 | 298.15 | 300 | l | 20.135 | 72.57 | 44.28 | 116.5 | -5.964 | 0 | 0 | 0 | 0 | Richard 01 | 2 | MainDB
C13H10S(1MDBTl) |  | 1-Methyldibenzo[b,d]thiophene |  |  | 198.282 | 0 | 0 | 298.15 | 300 | l | 29.734 | 64.66 | 41.38 | 104.6 | -5.964 | 0 | 0 | 0 | 0 | Richard 01 | 2 | MainDB
C13H10S(23DMDBTl) |  | 2,3-Dimethyldibenzo[b,d]thiophene |  |  | 198.282 | 0 | 0 | 298.15 | 300 | l | 14.734 | 76.32 | 44.56 | 115.2 | -4.112 | 0 | 0 | 0 | 0 | Richard 01 | 2 | MainDB
C13H10S(24DMDBTl) |  | 2,4-Dimethyldibenzo[b,d]thiophene |  |  | 198.282 | 0 | 0 | 298.15 | 300 | l | 14.156 | 77.33 | 48.55 | 102.5 | -5.964 | 0 | 0 | 0 | 0 | Richard 01 | 2 | MainDB
C13H10S(26DMDBTl) |  | 2,6-Dimethyldibenzo[b,d]thiophene |  |  | 198.282 | 0 | 0 | 298.15 | 300 | l | 14.156 | 77.33 | 48.55 | 102.5 | -5.964 | 0 | 0 | 0 | 0 | Richard 01 | 2 | MainDB
C13H10S(27DMDBTl) |  | 2,7-Dimethyldibenzo[b,d]thiophene |  |  | 198.282 | 0 | 0 | 298.15 | 300 | l | 13.957 | 76.32 | 46.65 | 107.4 | -5.964 | 0 | 0 | 0 | 0 | Richard 01 | 2 | MainDB
C13H10S(28DMDBTl) |  | 2,8-Dimethyldibenzo[b,d]thiophene |  |  | 198.282 | 0 | 0 | 298.15 | 300 | l | 13.957 | 76.32 | 46.65 | 107.4 | -5.964 | 0 | 0 | 0 | 0 | Richard 01 | 2 | MainDB
C13H10S(2MDBTl) |  | 2-Methyldibenzo[b,d]thiophene |  |  | 198.282 | 0 | 0 | 298.15 | 300 | l | 23.556 | 68.41 | 43.75 | 95.5 | -5.964 | 0 | 0 | 0 | 0 | Richard 01 | 2 | MainDB
C13H10S(34DMDBTl) |  | 3,4-Dimethyldibenzo[b,d]thiophene |  |  | 198.282 | 0 | 0 | 298.15 | 300 | l | 14.933 | 77.33 | 46.46 | 110.3 | -4.112 | 0 | 0 | 0 | 0 | Richard 01 | 2 | MainDB
C13H10S(36DMDBTl) |  | 3,6-Dimethyldibenzo[b,d]thiophene |  |  | 198.282 | 0 | 0 | 298.15 | 300 | l | 14.156 | 77.33 | 48.55 | 102.5 | -5.964 | 0 | 0 | 0 | 0 | Richard 01 | 2 | MainDB
C13H10S(37DMDBTl) |  | 3,7-Dimethyldibenzo[b,d]thiophene |  |  | 198.282 | 0 | 0 | 298.15 | 300 | l | 14.156 | 77.33 | 48.55 | 102.5 | -5.964 | 0 | 0 | 0 | 0 | Richard 01 | 2 | MainDB
C13H10S(3MDBTl) |  | 3-Methyldibenzo[b,d]thiophene |  |  | 198.282 | 0 | 0 | 298.15 | 300 | l | 23.556 | 68.41 | 43.75 | 95.5 | -5.964 | 0 | 0 | 0 | 0 | Richard 01 | 2 | MainDB
C13H10S(46DMDBTl) |  | 4,6-Dimethyldibenzo[b,d]thiophene |  |  | 198.282 | 0 | 0 | 298.15 | 300 | l | 14.355 | 78.34 | 50.45 | 97.6 | -5.964 | 0 | 0 | 0 | 0 | Richard 01 | 2 | MainDB
C13H10S(4MDBTl) |  | 4-Methyldibenzo[b,d]thiophene |  |  | 198.282 | 0 | 0 | 298.15 | 300 | l | 23.755 | 69.42 | 43.65 | 90.6 | -5.964 | 0 | 0 | 0 | 0 | Richard 01 | 2 | MainDB
C13H28S(1TDTg) | CH3(CH2)11CH2SH | 1-Tridecanethiol | Tridecyl mercaptan | 19484-26-5 | 216.4242 | 0 | 0 | 298.15 | 1000 | g | -65.311 | 174.2447 | 19.11309 | 236.1674 | -4.41395 | -81.04484 | 0 | 0 | 0 | Yaws 1992 | 2 | MainDB
C13H28S(1TTl) |  | 1-Tridecanethiol |  | 19484-26-5 | 216.4242 | 282 | 564 | 298.15 | 300 | l | -84.51243 | 136.2333 | 105.9751 | 0 | 0 | 0 | 0.8421 | 0 | 0 | TRC 96 | 1 | MainDB
C13H28S(2TTl) |  | 2-Tridecanethiol |  | 62155-03-7 | 216.4242 | 263 | 555 | 298.15 | 300 | l | -86.25717 | 134.3451 | 107.0029 | 0 | 0 | 0 | 0.8374 | 0 | 0 | TRC 96 | 1 | MainDB
C13H28S(BNSl) | CH3(CH2)8S(CH2)3CH3 | Butyl nonyl sulfide | 5-Thiatetradecane | 66577-32-0 | 216.4242 | 0 | 0 | 298.15 | 300 | l | -83.774 | 136.233 | 105.222 | 0 | 0 | 0 | 0 | 0 | 0 | Domalski 93 | 1 | MainDB
C13H28S(BNSg) | CH3(CH2)8S(CH2)3CH3 | Butyl nonyl sulfide | 5-Thiatetradecane | 66577-32-0 | 216.4242 | 0 | 0 | 298.15 | 300 | g | -64.422 | 173.934 | 76.938 | 0 | 0 | 0 | 0 | 0 | 0 | Domalski 93 | 1 | MainDB
C13H28S(DMSl) |  | Dodecyl methyl sulfide |  | 3698-89-3 | 216.4242 | 271 | 570 | 298.15 | 300 | l | -82.67208 | 135.2533 | 106.8117 | 0 | 0 | 0 | 0.8424 | 0 | 0 | TRC 96 | 1 | MainDB
C13H28S(DMSg) | CH3(CH2)11SCH3 | Dodecyl methyl sulfide | 2-Thiatetradecane | 3698-89-3 | 216.4242 | 0 | 0 | 298.15 | 1000 | g | -63.819 | 173.3809 | 18.7928 | 236.1519 | -4.23208 | -80.96983 | 0 | 0 | 0 | Yaws 1992 | 2 | MainDB
C13H28S(DPSg) | CH3(CH2)9SCH2CH2CH3 | Decyl propyl sulfide | 4-Thiatetradecane | 66577-31-9 | 216.4242 | 0 | 0 | 298.15 | 1000 | g | -64.441 | 174.2447 | 16.56582 | 239.575 | -3.69845 | -80.56825 | 0 | 0 | 0 | Yaws 1992 | 2 | MainDB
C13H28S(EUSl) | CH3(CH2)10SCH2CH3 | Ethyl undecyl sulfide | 3-Thiatetradecane | 66577-30-8 | 216.4242 | 0 | 0 | 298.15 | 300 | l | -83.91492 | 135.7314 | 105.9751 | 0 | 0 | 0 | 0 | 0 | 0 | TRC 96 | 1 | MainDB
C13H28S(EUSg) | CH3(CH2)10SCH2CH3 | Ethyl undecyl sulfide | 3-Thiatetradecane | 66577-30-8 | 216.4242 | 0 | 0 | 298.15 | 1000 | g | -64.4 | 173.9093 | 17.86523 | 237.8204 | -4.16749 | -81.38628 | 0 | 0 | 0 | Yaws 1992 | 2 | MainDB
C14H30S(1TDTg) | CH3(CH2)12CH2SH | 1-Tetradecanethiol | Tetradecyl mercaptan | 2079-95-0 | 230.451 | 0 | 0 | 298.15 | 1000 | g | -70.239 | 183.5794 | 20.44654 | 253.4037 | -4.82787 | -87.26871 | 0 | 0 | 0 | Yaws 1992 | 2 | MainDB
C14H30S(1TTl) |  | 1-Tetradecanethiol |  | 2079-95-0 | 230.451 | 279 | 579.4 | 298.15 | 300 | l | -90.63097 | 143.9771 | 113.3843 | 0 | 0 | 0 | 0.8425 | 0 | 0 | TRC 96 | 1 | MainDB
C14H30S(2TTl) |  | 2-Tetradecanethiol |  | 62155-04-8 | 230.451 | 274 | 571 | 298.15 | 300 | l | -92.37572 | 142.065 | 114.2925 | 0 | 0 | 0 | 0.8381 | 0 | 0 | TRC 96 | 1 | MainDB
C14H30S(BDSg) | CH3(CH2)9S(CH2)3CH3 | Butyl decyl sulfide | 5-Thiapentadecane | 19313-57-6 | 230.451 | 0 | 0 | 298.15 | 1000 | g | -69.551 | 183.5702 | 17.86637 | 256.8719 | -4.09566 | -86.81374 | 0 | 0 | 0 | Yaws 1992 | 2 | MainDB
C14H30S(DESl) |  | Dodecyl ethyl sulfide |  | 2851-83-4 | 230.451 | 0 | 0 | 298.15 | 300 | l | -90.03346 | 143.4512 | 113.3843 | 0 | 0 | 0 | 0 | 0 | 0 | TRC 96 | 1 | MainDB
C14H30S(DESg) | CH3(CH2)11SCH2CH3 | Dodecyl ethyl sulfide | 3-Thiapentadecane | 2851-83-4 | 230.451 | 0 | 0 | 298.15 | 1000 | g | -69.331 | 183.274 | 19.19721 | 255.0672 | -4.58066 | -87.60372 | 0 | 0 | 0 | Yaws 1992 | 2 | MainDB
C14H30S(HSIg) | (CH3(CH2)6)2S | Diheptyl sulfide | 8-Thiapentadecane | 629-65-2 | 230.451 | 343 | 571 | 298.15 | 1000 | g | -69.541 | 182.2009 | 17.86637 | 256.8719 | -4.09566 | -86.81374 | 0 | 0 | 0 | Yaws 1992 | 2 | MainDB
C14H30S(MTSl) |  | Methyl tridecyl sulfide |  | 62155-09-3 | 230.451 | 276 | 587 | 298.15 | 300 | l | -88.79063 | 142.9732 | 114.2208 | 0 | 0 | 0 | 0.8428 | 0 | 0 | TRC 96 | 1 | MainDB
C14H30S(MTSg) | CH3(CH2)12SCH3 | Methyl tridecyl sulfide | 2-Thiapentadecane | 62155-09-3 | 230.451 | 0 | 0 | 298.15 | 1000 | g | -68.75 | 182.7377 | 20.13033 | 253.3855 | -4.6477 | -87.18281 | 0 | 0 | 0 | Yaws 1992 | 2 | MainDB
C14H30S(PUSg) | CH3(CH2)10SCH2CH2CH3 | Propyl undecyl sulfide | 4-Thiapentadecane | 66826-84-4 | 230.451 | 0 | 0 | 298.15 | 1000 | g | -69.359 | 183.5809 | 17.86637 | 256.8719 | -4.09566 | -86.81374 | 0 | 0 | 0 | Yaws 1992 | 2 | MainDB
C14H30S2(2HDSg) | CH3(CH2)6SS(CH2)6CH3 | Diheptyl disulfide | 8,9-Dithiahexadecane | 10496-16-9 | 262.511 | 0 | 0 | 298.15 | 1000 | g | -67.409 | 185.6562 | 25.97489 | 256.3719 | -5.79685 | -90.15656 | 0 | 0 | 0 | Yaws 1992 | 2 | MainDB
C14H30S2(DHDSl) |  | Diheptyl disulfide |  | 10496-16-9 | 262.511 | 235 | 593.8 | 298.15 | 300 | l | -89.86616 | 151.0516 | 119.9809 | 0 | 0 | 0 | 0.9 | 0 | 0 | TRC 96 | 1 | MainDB
C15H32S(1PDTg) | CH3(CH2)13CH2SH | 1-Pentadecanethiol | Pentadecyl mercaptan | 25276-70-4 | 244.4778 | 0 | 0 | 298.15 | 1000 | g | -75.17 | 192.904 | 21.83257 | 270.5304 | -5.25941 | -93.41405 | 0 | 0 | 0 | Yaws 1992 | 2 | MainDB
C15H32S(1PTl) |  | 1-Pentadecanethiol |  | 25276-70-4 | 244.4778 | 291 | 593.9 | 298.15 | 300 | l | -96.74952 | 151.6969 | 120.7935 | 0 | 0 | 0 | 0.8429 | 0 | 0 | TRC 96 | 1 | MainDB
C15H32S(2PTl) |  | 2-Pentadecanethiol |  | 62155-05-9 | 244.4778 | 280 | 586 | 298.15 | 300 | l | -98.49426 | 149.7849 | 121.7017 | 0 | 0 | 0 | 0.8387 | 0 | 0 | TRC 96 | 1 | MainDB
C15H32S(BUSg) | CH3(CH2)10S(CH2)3CH3 | Butyl undecyl sulfide | 5-Thiahexadecane | 66271-83-8 | 244.4778 | 0 | 0 | 298.15 | 1000 | g | -74.469 | 192.9384 | 19.18894 | 274.1334 | -4.50494 | -93.04153 | 0 | 0 | 0 | Yaws 1992 | 2 | MainDB
C15H32S(DPSg) | CH3(CH2)11SCH2CH2CH3 | Dodecyl propyl sulfide | 4-Thiahexadecane | 66271-82-7 | 244.4778 | 0 | 0 | 298.15 | 1000 | g | -74.29 | 192.9375 | 19.18893 | 274.1335 | -4.50493 | -93.04159 | 0 | 0 | 0 | Yaws 1992 | 2 | MainDB
C15H32S(ETSl) |  | Ethyl tridecyl sulfide |  | 66271-81-6 | 244.4778 | 0 | 0 | 298.15 | 300 | l | -96.15201 | 151.1711 | 120.7935 | 0 | 0 | 0 | 0 | 0 | 0 | TRC 96 | 1 | MainDB
C15H32S(ETSg) | CH3(CH2)12SCH2CH3 | Ethyl tridecyl sulfide | 3-Thiahexadecane | 66271-81-6 | 244.4778 | 0 | 0 | 298.15 | 1000 | g | -74.259 | 192.6087 | 20.57388 | 272.2104 | -5.00819 | -93.76147 | 0 | 0 | 0 | Yaws 1992 | 2 | MainDB
C15H32S(MTSl) |  | Methyl tetradecyl sulfide |  | 7289-45-4 | 244.4778 | 284 | 603 | 298.15 | 300 | l | -94.90918 | 150.6931 | 121.63 | 0 | 0 | 0 | 0.8432 | 0 | 0 | TRC 96 | 1 | MainDB
C15H32S(MTSg) | CH3(CH2)13SCH3 | Methyl tetradecyl sulfide | 2-Thiahexadecane | 7289-45-4 | 244.4778 | 0 | 0 | 298.15 | 1000 | g | -73.681 | 192.0622 | 21.51228 | 270.5148 | -5.07755 | -86.15859 | 0 | 0 | 0 | Yaws 1992 | 2 | MainDB
C16H34S(1HDl) | CH3(CH2)14CH2SH | 1-Hexadecanethiol | Cetyl mercaptan | 2917-26-2 | 258.5046 | 292 | 0 | 298.15 | 300 | l | -103.858 | 158.618 | 128.556 | 0 | 0 | 0 | 0 | 0 | 0 | Domalski 93 | 1 | MainDB
C16H34S(1HDg) | CH3(CH2)14CH2SH | 1-Hexadecanethiol | Cetyl mercaptan | 2917-26-2 | 258.5046 | 292 | 0 | 298.15 | 300 | g | -80.215 | 202.192 | 93.893 | 0 | 0 | 0 | 0 | 0 | 0 | Domalski 93 | 1 | MainDB
C16H34S(2HTl) |  | 2-Hexadecanethiol |  | 66271-53-2 | 258.5046 | 288 | 600 | 298.15 | 300 | l | -104.6128 | 157.5048 | 129.1109 | 0 | 0 | 0 | 0.8393 | 0 | 0 | TRC 96 | 1 | MainDB
C16H34S(BDSg) | CH3(CH2)11S(CH2)3CH3 | Butyl dodecyl sulfide | 5-Thiaheptadecane | 16900-08-6 | 258.5046 | 0 | 0 | 298.15 | 1000 | g | -79.4 | 202.263 | 20.56554 | 291.2766 | -4.93246 | -99.19934 | 0 | 0 | 0 | Yaws 1992 | 2 | MainDB
C16H34S(ETSl) |  | Ethyl tetradecyl sulfide |  | 66271-54-3 | 258.5046 | 0 | 0 | 298.15 | 300 | l | -102.2706 | 158.891 | 128.2027 | 0 | 0 | 0 | 0 | 0 | 0 | TRC 96 | 1 | MainDB
C16H34S(ETSg) | CH3(CH2)13SCH2CH3 | Ethyl tetradecyl sulfide | 3-Thiaheptadecane | 66271-54-3 | 258.5046 | 0 | 0 | 298.15 | 1000 | g | -79.18 | 201.8546 | 21.94573 | 289.3421 | -5.43804 | -99.90767 | 0 | 0 | 0 | Yaws 1992 | 2 | MainDB
C16H34S(MPSl) |  | Methyl pentadecyl sulfide |  | 62155-10-6 | 258.5046 | 288 | 618 | 298.15 | 300 | l | -101.0277 | 158.413 | 129.0392 | 0 | 0 | 0 | 0.8435 | 0 | 0 | TRC 96 | 1 | MainDB
C16H34S(MPSg) | CH3(CH2)14SCH3 | Methyl pentadecyl sulfide | 2-Thiaheptadecane | 62155-10-6 | 258.5046 | 0 | 0 | 298.15 | 1000 | g | -78.599 | 201.3984 | 22.89407 | 287.6204 | -5.51141 | -99.46231 | 0 | 0 | 0 | Yaws 1992 | 2 | MainDB
C16H34S(OYSg) | (CH3(CH2)7)2S | Dioctyl sulfide | 9-Thiaheptadecane | 2690-08-6 | 258.5046 | 0 | 0 | 298.15 | 1000 | g | -79.391 | 200.8904 | 20.56554 | 291.2766 | -4.93246 | -99.19934 | 0 | 0 | 0 | Yaws 1992 | 2 | MainDB
C16H34S2(2ODSg) | CH3(CH2)7SS(CH2)7CH3 | Dioctyl disulfide | 9,10-Dithiaoctadecane | 822-27-5 | 290.5646 | 0 | 0 | 298.15 | 1000 | g | -77.271 | 204.3374 | 28.69126 | 290.7364 | -6.64086 | -102.5121 | 0 | 0 | 0 | Yaws 1992 | 2 | MainDB
C16H34S2(DODSl) |  | Dioctyl disulfide |  | 822-27-5 | 290.5646 | 244 | 619 | 298.15 | 300 | l | -102.0555 | 166.587 | 134.3212 | 0 | 0 | 0 | 0.894 | 0 | 0 | TRC 96 | 1 | MainDB
C17H36S(1HDTg) | CH3(CH2)15CH2SH | 1-Heptadecanethiol | Heptadecyl mercaptan | 53193-22-9 | 272.5314 | 0 | 0 | 298.15 | 1000 | g | -85.019 | 211.5968 | 24.46478 | 305.0645 | -6.0698 | -105.8767 | 0 | 0 | 0 | Yaws 1992 | 2 | MainDB
C17H36S(2HTl) |  | 2-Heptadecanethiol |  | 66577-60-4 | 272.5314 | 293 | 614 | 298.15 | 300 | l | -110.7314 | 165.2247 | 136.5201 | 0 | 0 | 0 | 0.8398 | 0 | 0 | TRC 96 | 1 | MainDB
C17H36S(BTSg) | CH3(CH2)12S(CH2)3CH3 | Butyl tridecyl sulfide | 5-Thiaoctadecane | 66577-62-6 | 272.5314 | 0 | 0 | 298.15 | 1000 | g | -84.319 | 211.5959 | 21.94302 | 308.3945 | -5.36463 | -105.3435 | 0 | 0 | 0 | Yaws 1992 | 2 | MainDB
C17H36S(EPSl) |  | Ethyl pentadecyl sulfide |  | 64919-20-6 | 272.5314 | 0 | 0 | 298.15 | 300 | l | -108.3652 | 166.6109 | 135.6119 | 0 | 0 | 0 | 0 | 0 | 0 | TRC 96 | 1 | MainDB
C17H36S(EPSg) | CH3(CH2)14SCH2CH3 | Ethyl pentadecyl sulfide | 3-Thiaoctadecane | 64919-20-6 | 272.5314 | 0 | 0 | 298.15 | 1000 | g | -84.111 | 211.2915 | 23.20771 | 306.743 | -5.81934 | -106.2205 | 0 | 0 | 0 | Yaws 1992 | 2 | MainDB
C17H36S(HMSg) | CH3(CH2)15SCH3 | Hexadecyl methyl sulfide | 2-Thiaoctadecane | 27563-68-4 | 272.5314 | 0 | 0 | 298.15 | 1000 | g | -83.53 | 210.7551 | 24.14826 | 305.046 | -5.88947 | -105.7836 | 0 | 0 | 0 | Yaws 1992 | 2 | MainDB
C17H36S(PTSg) | CH3(CH2)13SCH2CH2CH3 | Propyl tetradecyl sulfide | 4-Thiaoctadecane | 66577-61-5 | 272.5314 | 0 | 0 | 298.15 | 1000 | g | -84.14 | 211.5951 | 21.94302 | 308.3945 | -5.36463 | -105.3435 | 0 | 0 | 0 | Yaws 1992 | 2 | MainDB
C18H36S(c2D6MTCl) |  | cis-2-n-Dodecyl-6-methylthiacyclohexane |  |  | 284.5424 | 0 | 0 | 298.15 | 300 | l | -108.366 | 153.62 | 25.72 | 309.3 | 12.793 | 0 | 0 | 0 | 0 | Richard 01 | 2 | MainDB
C18H36S(t2B5DTl) |  | trans-2-n-Butyl-5-n-decylthiacyclopentane |  |  | 284.5424 | 0 | 0 | 298.15 | 300 | l | -105.572 | 157.19 | 45.74 | 260.8 | 8.294 | 0 | 0 | 0 | 0 | Richard 01 | 2 | MainDB
C18H38S(1ODTg) | CH3(CH2)16CH2SH | 1-Octadecanethiol | Stearyl mercaptan | 2885-00-9 | 286.5582 | 303 | 0 | 298.15 | 1000 | g | -89.94 | 220.923 | 25.82769 | 322.2205 | -6.49575 | -112.0331 | 0 | 0 | 0 | Yaws 1992 | 2 | MainDB
C18H38S(BTSg) | CH3(CH2)13S(CH2)3CH3 | Butyl tetradecyl sulfide | 5-Thianonadecane | 66292-33-9 | 286.5582 | 0 | 0 | 298.15 | 1000 | g | -89.25 | 220.9526 | 23.20152 | 325.8079 | -5.74439 | -111.6542 | 0 | 0 | 0 | Yaws 1992 | 2 | MainDB
C18H38S(EHSg) | CH3(CH2)15SCH2CH3 | Ethyl hexadecyl sulfide | 3-Thianonadecane | 66292-31-7 | 286.5582 | 0 | 0 | 298.15 | 1000 | g | -89.03 | 220.6163 | 24.57776 | 323.8738 | -6.24842 | -112.3704 | 0 | 0 | 0 | Yaws 1992 | 2 | MainDB
C18H38S(HMSg) | CH3(CH2)16SCH3 | Heptadecyl methyl sulfide | 2-Thianonadecane | 62155-11-7 | 286.5582 | 0 | 0 | 298.15 | 1000 | g | -88.44885 | 220.0886 | 3.06345 | 398.6367 | -0.6201 | -214.7698 | 0 | 0 | 0 | Yaws 1992 | 2 | MainDB
C18H38S(NYSg) | (CH3(CH2)8)2S | Dinonyl sulfide | 10-Thianonadecane | 929-98-6 | 286.5582 | 0 | 0 | 298.15 | 1000 | g | -89.25 | 219.5819 | 23.20152 | 325.8079 | -5.74439 | -111.6542 | 0 | 0 | 0 | Yaws 1992 | 2 | MainDB
C18H38S(PPSg) | CH3(CH2)14SCH2CH2CH3 | Pentadecyl propyl sulfide | 4-Thianonadecane | 66292-32-8 | 286.5582 | 0 | 0 | 298.15 | 1000 | g | -89.07 | 220.9552 | 11.00087 | 369.2919 | -2.65085 | -167.5299 | 0 | 0 | 0 | Yaws 1992 | 2 | MainDB
C18H38S2(2NDSg) | CH3(CH2)8SS(CH2)8CH3 | Dinonyl disulfide | 10,11-Dithiaeicosane | 4485-77-2 | 318.6182 | 0 | 0 | 298.15 | 1000 | g | -87.12 | 222.9983 | 31.31989 | 325.281 | -7.44967 | -114.9844 | 0 | 0 | 0 | Yaws 1992 | 2 | MainDB
C18H38S2(DNDSl) |  | Dinonyl disulfide |  | 4485-77-2 | 318.6182 | 252 | 642 | 298.15 | 300 | l | -114.4837 | 181.8834 | 148.6616 | 0 | 0 | 0 | 0.889 | 0 | 0 | TRC 96 | 1 | MainDB
C19H40S(1NDTg) | CH3(CH2)17CH2SH | 1-Nonadecanethiol |  | 53193-23-0 | 300.585 | 0 | 0 | 298.15 | 1000 | g | -94.871 | 230.2797 | 26.97263 | 339.7923 | -6.77002 | -118.4004 | 0 | 0 | 0 | Yaws 1992 | 2 | MainDB
C19H40S(BPSl) | CH3(CH2)14S(CH2)3CH3 | Butyl pentadecyl sulfide | 5-Thiaicosane | 66359-42-0 | 300.585 | 0 | 0 | 298.15 | 300 | l | 120.672 | 182.667 | 148.846 | 0 | 0 | 0 | 0 | 0 | 0 | Domalski 93 | 1 | MainDB
C19H40S(BPSg) | CH3(CH2)14S(CH2)3CH3 | Butyl pentadecyl sulfide | 5-Thiaicosane | 66359-42-0 | 300.585 | 0 | 0 | 298.15 | 300 | g | -94.006 | 230.091 | 109.763 | 0 | 0 | 0 | 0 | 0 | 0 | Domalski 93 | 1 | MainDB
C19H40S(EHSg) | CH3(CH2)16SCH2CH3 | Ethyl heptadecyl sulfide | 3-Thiaicosane | 66359-40-8 | 300.585 | 0 | 0 | 298.15 | 1000 | g | -93.96 | 229.9844 | 25.89914 | 341.1216 | -6.65042 | -118.5794 | 0 | 0 | 0 | Yaws 1992 | 2 | MainDB
C19H40S(HPSg) | CH3(CH2)15SCH2CH2CH3 | Hexadecyl propyl sulfide | 4-Thiaicosane | 66359-41-9 | 300.585 | 0 | 0 | 298.15 | 1000 | g | -93.989 | 230.2879 | 24.57505 | 342.9382 | -6.17501 | -117.8065 | 0 | 0 | 0 | Yaws 1992 | 2 | MainDB
C19H40S(MOSg) | CH3(CH2)17SCH3 | Methyl octadecyl sulfide | 2-Thiaicosane | 40289-98-3 | 300.585 | 0 | 0 | 298.15 | 1000 | g | -93.38 | 229.4446 | 26.82852 | 339.4517 | -6.71579 | -118.1586 | 0 | 0 | 0 | Yaws 1992 | 2 | MainDB
C20H36S(2TD5PTl) |  | 2-n-Tridecyl-5-n-propylthiophene |  |  | 308.5644 | 0 | 0 | 298.15 | 300 | l | -83.031 | 167.91 | 50.67 | 253.4 | 13.366 | 0 | 0 | 0 | 0 | Richard 01 | 2 | MainDB
C20H42S(1ETl) | CH3(CH2)18CH2SH | 1-Eicosanethiol | Eicosyl mercaptan | 13373-97-2 | 314.6118 | 0 | 0 | 298.15 | 300 | l | -128.456 | 189.575 | 157.639 | 0 | 0 | 0 | 0 | 0 | 0 | Domalski 93 | 1 | MainDB
C20H42S(1ETg) | CH3(CH2)18CH2SH | 1-Eicosanethiol | Eicosyl mercaptan | 13373-97-2 | 314.6118 | 0 | 0 | 298.15 | 300 | g | -99.935 | 239.63 | 115.777 | 0 | 0 | 0 | 0 | 0 | 0 | Domalski 93 | 1 | MainDB
C20H42S(BHSg) | CH3(CH2)15S(CH2)3CH3 | Butyl hexadecyl sulfide | 5-Thiahenicosane | 18437-89-3 | 314.6118 | 0 | 0 | 298.15 | 1000 | g | -99.099 | 239.6455 | 25.88541 | 360.213 | -6.57225 | -124.0208 | 0 | 0 | 0 | Yaws 1992 | 2 | MainDB
C20H42S(DCSg) | (CH3(CH2)9)2S | Didecyl sulfide | 11-Thiahenicosane | 693-83-4 | 314.6118 | 0 | 0 | 298.15 | 1000 | g | -99.099 | 238.2427 | 25.88541 | 360.213 | -6.57225 | -124.0208 | 0 | 0 | 0 | Yaws 1992 | 2 | MainDB
C20H42S(EOSg) | CH3(CH2)17SCH2CH3 | Ethyl octadecyl sulfide | 3-Thiahenicosane | 41947-84-6 | 314.6118 | 0 | 0 | 298.15 | 1000 | g | -98.891 | 239.3091 | 27.28296 | 358.2068 | -7.08203 | -124.6146 | 0 | 0 | 0 | Yaws 1992 | 2 | MainDB
C20H42S(HPSg) | CH3(CH2)16SCH2CH2CH3 | Heptadecyl propyl sulfide | 4-Thiahenicosane | 66455-35-4 | 314.6118 | 0 | 0 | 298.15 | 1000 | g | -98.92 | 239.6447 | 25.88541 | 360.213 | -6.57225 | -124.0208 | 0 | 0 | 0 | Yaws 1992 | 2 | MainDB
C20H42S(MNSg) | CH3(CH2)18SCH3 | Methyl nonadecyl sulfide | 2-Thiahenicosane | 62155-12-8 | 314.6118 | 0 | 0 | 298.15 | 1000 | g | -98.31 | 238.7727 | 28.17474 | 356.675 | -7.13852 | -124.3735 | 0 | 0 | 0 | Yaws 1992 | 2 | MainDB
C20H42S2(DDSl) | (CH3(CH2)9)2S | Didecyl disulfide | 11,12-Dithiadocosane | 10496-18-1 | 346.6718 | 0 | 0 | 298.15 | 300 | l | -127.084 | 198.026 | 164.785 | 0 | 0 | 0 | 0 | 0 | 0 | Domalski 93 | 1 | MainDB
C20H42S2(DDSg) | (CH3(CH2)9)2S | Didecyl disulfide | 11,12-Dithiadocosane | 10496-18-1 | 346.6718 | 0 | 0 | 298.15 | 300 | g | -96.965 | 249.022 | 120.937 | 0 | 0 | 0 | 0 | 0 | 0 | Domalski 93 | 1 | MainDB
CH6Si(g) | CH3SiH3 | Methylsilane |  | 992-94-9 | 46.1439 | 116.7 | 215.7 | 100 | 1500 | g | -6.9534 | 61.305 | 4.885 | 41.24524 | 0.06654 | -14.00275 | 0 | 0 | 0 | Daubert 92, CRC 94 | 1 | MainDB
C2H8Si(DMSg) | (CH3)2SiH2 | Dimethylsilane | 2-Silapropane | 1111-74-6 | 60.1707 | 123 | 253 | 100 | 1500 | g | -22.6286 | 71.845 | 7.18754 | 56.52138 | -0.04534 | -19.25366 | 0 | 0 | 0 | Daubert 92 | 1 | MainDB
C3H10Si(TMSg) | (CH3)3SiH | Trimethylsilane |  | 993-07-7 | 74.1975 | 137.3 | 279.9 | 298.15 | 1500 | g | -37.42198 | 79.116 | 5.09803 | 69.8567 | 3.48574 | -20.70664 | 0 | 0 | 0 | Daubert 92 | 1 | MainDB
(CH3)4Si(l) | C2H12Si | Tetramethylsilane |  | 75-76-3 | 88.2243 | 174.2 | 299.8 | 298.15 | 398 | l | -81 | 66.26 | 48.53 | 0 | 0 | 0 | 0 | 0 | 0 | Glusko 70 | 2 | MainDB
(CH3)4Si(g) |  | Tetramethylsilane |  | 75-76-3 | 88.2243 | 174.2 | 299.8 | 298.15 | 299.15 | g | -75.19 | 86.1 | 33.4 | 0 | 0 | 0 | 0 | 0 | 0 | Yungman 99 | 2 | MainDB
(C2H5)4Si(l) |  | Tetraethylsilane |  | 631-36-7 | 144.3315 | 0 | 427.9 | 298.15 | 398 | l | -55 | 108 | 72.6 | 0 | 0 | 0 | 0.7658 | 0 | 0 | Glusko 70 | 2 | MainDB
(CH3)2SiH2(g) |  | Dimethylsilane | 2-Silapropane | 1111-74-6 | 60.1707 | 153 | 253 | 298.15 | 398 | g | -47.5 | 71.4 | 22 | 0 | 0 | 0 | 0 | 0 | 0 | Glusko 70 | 2 | MainDB
CH3SiHCl2(l) |  | Dichloromethylsilane |  | 75-54-7 | 115.0341 | 180 | 314 | 298.15 | 398 | l | -104.1 | 59.41 | 35.52 | 0 | 0 | 0 | 1.105 | 0 | 0 | Glusko 70 | 2 | MainDB
C6H18Si2O(g) | ((CH3)3Si)2O(g) | Hexamethyldisiloxane |  | 107-46-0 | 162.3786 | 207 | 372 | 298.15 | 398 | g | -185.88 | 127.875 | 57 | 0 | 0 | 0 | 0 | 0 | 0 | NBS 82 | 1 | MainDB
C4H12Sn(TMTg) | (CH3)4Sn | Tetramethyltin | Tetramethylstannane | 594-27-4 | 178.8288 | 218.4 | 351 | 298.15 | 398 | g | -13.6 | 96.11 | 33.34 | 0 | 0 | 0 | 0 | 0 | 0 | Karapet 70 | 3 | MainDB
C2H6Zn(l) | (CH3)2Zn | Dimethylzinc |  | 544-97-8 | 95.4494 | 233 | 319 | 298.15 | 398 | l | 5.593 | 48.184 | 30.88 | 0 | 0 | 0 | 1.386 | 0 | 0 | CRC 94 | 2 | MainDB
CI(g) |  | Iodomethylidene radical |  | 3889-78-9 | 138.9155 | 0 | 0 | 298.15 | 800 | g | 136.2813 | 57.67567 | 10.49833 | -2.213332 | -0.9877964 | 1.055055 | 0 | 0 | 0 | Glushko 94, Landolt 99 | 1 | MainDB
CI(g) |  | Iodomethylidene radical |  | 3889-78-9 | 138.9155 | 0 | 0 | 800 | 2300 | g | 0 | 0 | 9.175748 | -0.07712237 | 0.5609751 | 0.07324331 | 0 | 0 | 0 | Glushko 94, Landolt 99 | 1 | MainDB
CI(g) |  | Iodomethylidene radical |  | 3889-78-9 | 138.9155 | 0 | 0 | 2300 | 4200 | g | 0 | 0 | 5.591033 | 1.995194 | 33.07093 | -0.2662906 | 0 | 0 | 0 | Glushko 94, Landolt 99 | 1 | MainDB
CI(g) |  | Iodomethylidene radical |  | 3889-78-9 | 138.9155 | 0 | 0 | 4200 | 6000 | g | 0 | 0 | 17.13545 | -1.677443 | -309.8158 | 0.06388384 | 0 | 0 | 0 | Glushko 94, Landolt 99 | 1 | MainDB
CI(g) |  | Iodomethylidene radical |  | 3889-78-9 | 138.9155 | 0 | 0 | 298.15 | 800 | g | 136.2813 | 57.67567 | 10.49833 | -2.213332 | -0.9877964 | 1.055055 | 0 | 0 | 0 | Glushko 94, Landolt 99 | 1 | MainDB
CI(g) |  | Iodomethylidene radical |  | 3889-78-9 | 138.9155 | 0 | 0 | 800 | 2300 | g | 0 | 0 | 9.175748 | -0.07712237 | 0.5609751 | 0.07324331 | 0 | 0 | 0 | Glushko 94, Landolt 99 | 1 | MainDB
CI(g) |  | Iodomethylidene radical |  | 3889-78-9 | 138.9155 | 0 | 0 | 2300 | 4200 | g | 0 | 0 | 5.591033 | 1.995194 | 33.07093 | -0.2662906 | 0 | 0 | 0 | Glushko 94, Landolt 99 | 1 | MainDB
CI(g) |  | Iodomethylidene radical |  | 3889-78-9 | 138.9155 | 0 | 0 | 4200 | 6000 | g | 0 | 0 | 17.13545 | -1.677443 | -309.8158 | 0.06388384 | 0 | 0 | 0 | Glushko 94, Landolt 99 | 1 | MainDB
CI(g) |  | Iodomethylidene radical |  | 3889-78-9 | 138.9155 | 0 | 0 | 298.15 | 800 | g | 136.2813 | 57.67567 | 10.49833 | -2.213332 | -0.9877964 | 1.055055 | 0 | 0 | 0 | Glushko 94, Landolt 99 | 1 | MainDB
CI(g) |  | Iodomethylidene radical |  | 3889-78-9 | 138.9155 | 0 | 0 | 800 | 2300 | g | 0 | 0 | 9.175748 | -0.07712237 | 0.5609751 | 0.07324331 | 0 | 0 | 0 | Glushko 94, Landolt 99 | 1 | MainDB
CI(g) |  | Iodomethylidene radical |  | 3889-78-9 | 138.9155 | 0 | 0 | 2300 | 4200 | g | 0 | 0 | 5.591033 | 1.995194 | 33.07093 | -0.2662906 | 0 | 0 | 0 | Glushko 94, Landolt 99 | 1 | MainDB
CI(g) |  | Iodomethylidene radical |  | 3889-78-9 | 138.9155 | 0 | 0 | 4200 | 6000 | g | 0 | 0 | 17.13545 | -1.677443 | -309.8158 | 0.06388384 | 0 | 0 | 0 | Glushko 94, Landolt 99 | 1 | MainDB
CI(g) |  | Iodomethylidene radical |  | 3889-78-9 | 138.9155 | 0 | 0 | 298.15 | 800 | g | 136.2813 | 57.67567 | 10.49833 | -2.213332 | -0.9877964 | 1.055055 | 0 | 0 | 0 | Glushko 94, Landolt 99 | 1 | MainDB
CI(g) |  | Iodomethylidene radical |  | 3889-78-9 | 138.9155 | 0 | 0 | 800 | 2300 | g | 0 | 0 | 9.175748 | -0.07712237 | 0.5609751 | 0.07324331 | 0 | 0 | 0 | Glushko 94, Landolt 99 | 1 | MainDB
CI(g) |  | Iodomethylidene radical |  | 3889-78-9 | 138.9155 | 0 | 0 | 2300 | 4200 | g | 0 | 0 | 5.591033 | 1.995194 | 33.07093 | -0.2662906 | 0 | 0 | 0 | Glushko 94, Landolt 99 | 1 | MainDB
CI(g) |  | Iodomethylidene radical |  | 3889-78-9 | 138.9155 | 0 | 0 | 4200 | 6000 | g | 0 | 0 | 17.13545 | -1.677443 | -309.8158 | 0.06388384 | 0 | 0 | 0 | Glushko 94, Landolt 99 | 1 | MainDB
CI2(g) |  | Diiodomethylene radical |  | 4371-79-3 | 265.82 | 0 | 0 | 298.15 | 1300 | g | 111.9496 | 72.73375 | 13.32729 | 0.8044336 | -1.218458 | -0.2960947 | 0 | 0 | 0 | Glushko 94, Landolt 99 | 1 | MainDB
CI2(g) |  | Diiodomethylene radical |  | 4371-79-3 | 265.82 | 0 | 0 | 1300 | 3200 | g | 0 | 0 | 12.26588 | 0.623597 | 9.694979 | 0.08902486 | 0 | 0 | 0 | Glushko 94, Landolt 99 | 1 | MainDB
CI2(g) |  | Diiodomethylene radical |  | 4371-79-3 | 265.82 | 0 | 0 | 3200 | 6000 | g | 0 | 0 | 13.23034 | 1.499202 | -115.9807 | -0.158946 | 0 | 0 | 0 | Glushko 94, Landolt 99 | 1 | MainDB
CI2(g) |  | Diiodomethylene radical |  | 4371-79-3 | 265.82 | 0 | 0 | 298.15 | 1300 | g | 111.9496 | 72.73375 | 13.32729 | 0.8044336 | -1.218458 | -0.2960947 | 0 | 0 | 0 | Glushko 94, Landolt 99 | 1 | MainDB
CI2(g) |  | Diiodomethylene radical |  | 4371-79-3 | 265.82 | 0 | 0 | 1300 | 3200 | g | 0 | 0 | 12.26588 | 0.623597 | 9.694979 | 0.08902486 | 0 | 0 | 0 | Glushko 94, Landolt 99 | 1 | MainDB
CI2(g) |  | Diiodomethylene radical |  | 4371-79-3 | 265.82 | 0 | 0 | 3200 | 6000 | g | 0 | 0 | 13.23034 | 1.499202 | -115.9807 | -0.158946 | 0 | 0 | 0 | Glushko 94, Landolt 99 | 1 | MainDB
CI2(g) |  | Diiodomethylene radical |  | 4371-79-3 | 265.82 | 0 | 0 | 298.15 | 1300 | g | 111.9496 | 72.73375 | 13.32729 | 0.8044336 | -1.218458 | -0.2960947 | 0 | 0 | 0 | Glushko 94, Landolt 99 | 1 | MainDB
CI2(g) |  | Diiodomethylene radical |  | 4371-79-3 | 265.82 | 0 | 0 | 1300 | 3200 | g | 0 | 0 | 12.26588 | 0.623597 | 9.694979 | 0.08902486 | 0 | 0 | 0 | Glushko 94, Landolt 99 | 1 | MainDB
CI2(g) |  | Diiodomethylene radical |  | 4371-79-3 | 265.82 | 0 | 0 | 3200 | 6000 | g | 0 | 0 | 13.23034 | 1.499202 | -115.9807 | -0.158946 | 0 | 0 | 0 | Glushko 94, Landolt 99 | 1 | MainDB
CI3(g) |  | Triiodomethyl radical |  | 4471-20-9 | 392.7245 | 0 | 0 | 298.15 | 1000 | g | 97.033 | 86.287 | 17.734 | 3.694 | -1.617 | -1.79 | 0 | 0 | 0 | Gurvich 90 | 1 | MainDB
CI3(g) |  | Triiodomethyl radical |  | 4471-20-9 | 392.7245 | 0 | 0 | 1000 | 6000 | g | 0 | 0 | 19.857 | 0.006 | -3.779 | -0.001 | 0 | 0 | 0 | Gurvich 90 | 1 | MainDB
CI3(g) |  | Triiodomethyl radical |  | 4471-20-9 | 392.7245 | 0 | 0 | 298.15 | 1000 | g | 97.033 | 86.287 | 17.734 | 3.694 | -1.617 | -1.79 | 0 | 0 | 0 | Gurvich 90 | 1 | MainDB
CI3(g) |  | Triiodomethyl radical |  | 4471-20-9 | 392.7245 | 0 | 0 | 1000 | 6000 | g | 0 | 0 | 19.857 | 0.006 | -3.779 | -0.001 | 0 | 0 | 0 | Gurvich 90 | 1 | MainDB
CI4(g) |  | Tetraiodomethane | Carbon tetraiodide | 507-25-5 | 519.629 | 444 | 580 | 298.15 | 1100 | g | 81.26195 | 93.6642 | 24.87854 | 1.310227 | -2.100198 | -0.4834775 | 0 | 0 | 0 | Knacke 91, Glushko 94, Landolt 99 | 1 | MainDB
CI4(g) |  | Tetraiodomethane | Carbon tetraiodide | 507-25-5 | 519.629 | 444 | 580 | 1100 | 6000 | g | 0 | 0 | 25.80312 | 0.01137428 | -3.055024 | -0.001120937 | 0 | 0 | 0 | Glushko 94, Landolt 99 | 1 | MainDB
CI4(g) |  | Tetraiodomethane | Carbon tetraiodide | 507-25-5 | 519.629 | 444 | 580 | 298.15 | 1100 | g | 81.26195 | 93.6642 | 24.87854 | 1.310227 | -2.100198 | -0.4834775 | 0 | 0 | 0 | Knacke 91, Glushko 94, Landolt 99 | 1 | MainDB
CI4(g) |  | Tetraiodomethane | Carbon tetraiodide | 507-25-5 | 519.629 | 444 | 580 | 1100 | 6000 | g | 0 | 0 | 25.80312 | 0.01137428 | -3.055024 | -0.001120937 | 0 | 0 | 0 | Glushko 94, Landolt 99 | 1 | MainDB
CI4(TIMg) |  | Tetraiodomethane | Carbon tetraiodide | 507-25-5 | 519.629 | 444 | 580 | 0.00015 | 298.15 | g | 62.84 | 93.60181 | 12.11903 | 60.58168 | -2.726777e-12 | -81.89395 | 4.3 | 0 | 0 | Knacke 91,TRC 96, Frenkel 94 | 1 | MainDB
CI4(TIMg) |  | Tetraiodomethane | Carbon tetraiodide | 507-25-5 | 519.629 | 444 | 580 | 298.15 | 1500 | g | 0 | 0 | 24.89984 | 1.287397 | -2.084375 | -0.4779042 | 0 | 0 | 0 | Frenkel 95 | 0 | MainDB
CI4(TIMg) |  | Tetraiodomethane | Carbon tetraiodide | 507-25-5 | 519.629 | 444 | 580 | 0.00015 | 298.15 | g | 62.84 | 93.60181 | 12.11903 | 60.58168 | -2.726777e-12 | -81.89395 | 4.3 | 0 | 0 | Knacke 91,TRC 96, Frenkel 94 | 1 | MainDB
CI4(TIMg) |  | Tetraiodomethane | Carbon tetraiodide | 507-25-5 | 519.629 | 444 | 580 | 298.15 | 1500 | g | 0 | 0 | 24.89984 | 1.287397 | -2.084375 | -0.4779042 | 0 | 0 | 0 | Frenkel 95 | 0 | MainDB
CIF3(g) | CF3I(g) | Trifluoroiodomethane |  | 2314-97-8 | 195.9107 | 0 | 250.7 | 50 | 298.15 | g | -140.8222 | 73.56047 | 4.90098 | 56.60367 | 0 | -54.2997 | 0 | 0 | 0 | Gurvich 79, Landolt 99, Glushko 94 | 1 | MainDB
CIF3(g) | CF3I(g) | Trifluoroiodomethane |  | 2314-97-8 | 195.9107 | 0 | 250.7 | 298.15 | 700 | g | 0 | 0 | 13.56559 | 21.47022 | -1.798779 | -11.0379 | 0 | 0 | 0 | Glushko 94, Landolt 99 | 1 | MainDB
CIF3(g) | CF3I(g) | Trifluoroiodomethane |  | 2314-97-8 | 195.9107 | 0 | 250.7 | 700 | 3300 | g | 0 | 0 | 25.09419 | 0.4487189 | -12.51398 | -0.07315966 | 0 | 0 | 0 | Glushko 94, Landolt 99 | 1 | MainDB
CIF3(g) | CF3I(g) | Trifluoroiodomethane |  | 2314-97-8 | 195.9107 | 0 | 250.7 | 3300 | 6000 | g | 0 | 0 | 25.85469 | -0.006032505 | -18.85629 | 0.0004827916 | 0 | 0 | 0 | Glushko 94, Landolt 99 | 1 | MainDB
CIF3(g) | CF3I(g) | Trifluoroiodomethane |  | 2314-97-8 | 195.9107 | 0 | 250.7 | 50 | 298.15 | g | -140.8222 | 73.56047 | 4.90098 | 56.60367 | 0 | -54.2997 | 0 | 0 | 0 | Gurvich 79, Landolt 99, Glushko 94 | 1 | MainDB
CIF3(g) | CF3I(g) | Trifluoroiodomethane |  | 2314-97-8 | 195.9107 | 0 | 250.7 | 298.15 | 700 | g | 0 | 0 | 13.56559 | 21.47022 | -1.798779 | -11.0379 | 0 | 0 | 0 | Glushko 94, Landolt 99 | 1 | MainDB
CIF3(g) | CF3I(g) | Trifluoroiodomethane |  | 2314-97-8 | 195.9107 | 0 | 250.7 | 700 | 3300 | g | 0 | 0 | 25.09419 | 0.4487189 | -12.51398 | -0.07315966 | 0 | 0 | 0 | Glushko 94, Landolt 99 | 1 | MainDB
CIF3(g) | CF3I(g) | Trifluoroiodomethane |  | 2314-97-8 | 195.9107 | 0 | 250.7 | 3300 | 6000 | g | 0 | 0 | 25.85469 | -0.006032505 | -18.85629 | 0.0004827916 | 0 | 0 | 0 | Glushko 94, Landolt 99 | 1 | MainDB
CIF3(g) | CF3I(g) | Trifluoroiodomethane |  | 2314-97-8 | 195.9107 | 0 | 250.7 | 50 | 298.15 | g | -140.8222 | 73.56047 | 4.90098 | 56.60367 | 0 | -54.2997 | 0 | 0 | 0 | Gurvich 79, Landolt 99, Glushko 94 | 1 | MainDB
CIF3(g) | CF3I(g) | Trifluoroiodomethane |  | 2314-97-8 | 195.9107 | 0 | 250.7 | 298.15 | 700 | g | 0 | 0 | 13.56559 | 21.47022 | -1.798779 | -11.0379 | 0 | 0 | 0 | Glushko 94, Landolt 99 | 1 | MainDB
CIF3(g) | CF3I(g) | Trifluoroiodomethane |  | 2314-97-8 | 195.9107 | 0 | 250.7 | 700 | 3300 | g | 0 | 0 | 25.09419 | 0.4487189 | -12.51398 | -0.07315966 | 0 | 0 | 0 | Glushko 94, Landolt 99 | 1 | MainDB
CIF3(g) | CF3I(g) | Trifluoroiodomethane |  | 2314-97-8 | 195.9107 | 0 | 250.7 | 3300 | 6000 | g | 0 | 0 | 25.85469 | -0.006032505 | -18.85629 | 0.0004827916 | 0 | 0 | 0 | Glushko 94, Landolt 99 | 1 | MainDB
CIF3(g) | CF3I(g) | Trifluoroiodomethane |  | 2314-97-8 | 195.9107 | 0 | 250.7 | 50 | 298.15 | g | -140.8222 | 73.56047 | 4.90098 | 56.60367 | 0 | -54.2997 | 0 | 0 | 0 | Gurvich 79, Landolt 99, Glushko 94 | 1 | MainDB
CIF3(g) | CF3I(g) | Trifluoroiodomethane |  | 2314-97-8 | 195.9107 | 0 | 250.7 | 298.15 | 700 | g | 0 | 0 | 13.56559 | 21.47022 | -1.798779 | -11.0379 | 0 | 0 | 0 | Glushko 94, Landolt 99 | 1 | MainDB
CIF3(g) | CF3I(g) | Trifluoroiodomethane |  | 2314-97-8 | 195.9107 | 0 | 250.7 | 700 | 3300 | g | 0 | 0 | 25.09419 | 0.4487189 | -12.51398 | -0.07315966 | 0 | 0 | 0 | Glushko 94, Landolt 99 | 1 | MainDB
CIF3(g) | CF3I(g) | Trifluoroiodomethane |  | 2314-97-8 | 195.9107 | 0 | 250.7 | 3300 | 6000 | g | 0 | 0 | 25.85469 | -0.006032505 | -18.85629 | 0.0004827916 | 0 | 0 | 0 | Glushko 94, Landolt 99 | 1 | MainDB
C6IF5 |  | Pentafluoroiodobenzene |  | 827-15-6 | 293.9625 | 244 | 439 | 298.15 | 300 | l | -147.036 | 79.357 | 55.12 | 0 | 0 | 0 | 2.212 | 0 | 0 | Domalski 93 | 1 | MainDB
CN(g) |  | Cyanogen |  | 2074-87-5 | 26.0177 | 0 | 0 | 100 | 298.15 | g | 105.2311 | 48.43284 | 6.730745 | 0.5074254 | 0.01747011 | 0.7959959 | 0 | 0 | 0 | JANAF 98, Glushko 94, Landolt 99 | 1 | MainDB
CN(g) |  | Cyanogen |  | 2074-87-5 | 26.0177 | 0 | 0 | 298.15 | 1000 | g | 0 | 0 | 5.571618 | 3.257225 | 0.4502462 | -0.8770292 | 0 | 0 | 0 | Glushko 94, Landolt 99 | 1 | MainDB
CN(g) |  | Cyanogen |  | 2074-87-5 | 26.0177 | 0 | 0 | 1000 | 2800 | g | 0 | 0 | 7.853088 | 0.3335325 | -3.29451 | 0.1396797 | 0 | 0 | 0 | Glushko 94, Landolt 99 | 1 | MainDB
CN(g) |  | Cyanogen |  | 2074-87-5 | 26.0177 | 0 | 0 | 2800 | 5500 | g | 0 | 0 | 8.523308 | 1.091907 | -71.56583 | -0.1056119 | 0 | 0 | 0 | Glushko 94, Landolt 99 | 1 | MainDB
CN(g) |  | Cyanogen |  | 2074-87-5 | 26.0177 | 0 | 0 | 5500 | 10000 | g | 0 | 0 | 11.84062 | -0.2560683 | -22.72231 | 0.02448614 | 0 | 0 | 0 | Glushko 94, Landolt 99 | 1 | MainDB
CN(g) |  | Cyanogen |  | 2074-87-5 | 26.0177 | 0 | 0 | 10000 | 19000 | g | 0 | 0 | 6.227552 | 0.7878059 | 204.4575 | -0.02604924 | 0 | 0 | 0 | Glushko 94, Landolt 99 | 1 | MainDB
CN(g) |  | Cyanogen |  | 2074-87-5 | 26.0177 | 0 | 0 | 19000 | 20000 | g | 0 | 0 | 33.42176 | -1.22929 | -14639.78 | 0.01617352 | 0 | 0 | 0 | Glushko 94, Landolt 99 | 1 | MainDB
CN(g) |  | Cyanogen |  | 2074-87-5 | 26.0177 | 0 | 0 | 100 | 298.15 | g | 105.2311 | 48.43284 | 6.730745 | 0.5074254 | 0.01747011 | 0.7959959 | 0 | 0 | 0 | JANAF 98, Glushko 94, Landolt 99 | 1 | MainDB
CN(g) |  | Cyanogen |  | 2074-87-5 | 26.0177 | 0 | 0 | 298.15 | 1000 | g | 0 | 0 | 5.571618 | 3.257225 | 0.4502462 | -0.8770292 | 0 | 0 | 0 | Glushko 94, Landolt 99 | 1 | MainDB
CN(g) |  | Cyanogen |  | 2074-87-5 | 26.0177 | 0 | 0 | 1000 | 2800 | g | 0 | 0 | 7.853088 | 0.3335325 | -3.29451 | 0.1396797 | 0 | 0 | 0 | Glushko 94, Landolt 99 | 1 | MainDB
CN(g) |  | Cyanogen |  | 2074-87-5 | 26.0177 | 0 | 0 | 2800 | 5500 | g | 0 | 0 | 8.523308 | 1.091907 | -71.56583 | -0.1056119 | 0 | 0 | 0 | Glushko 94, Landolt 99 | 1 | MainDB
CN(g) |  | Cyanogen |  | 2074-87-5 | 26.0177 | 0 | 0 | 5500 | 10000 | g | 0 | 0 | 11.84062 | -0.2560683 | -22.72231 | 0.02448614 | 0 | 0 | 0 | Glushko 94, Landolt 99 | 1 | MainDB
CN(g) |  | Cyanogen |  | 2074-87-5 | 26.0177 | 0 | 0 | 10000 | 19000 | g | 0 | 0 | 6.227552 | 0.7878059 | 204.4575 | -0.02604924 | 0 | 0 | 0 | Glushko 94, Landolt 99 | 1 | MainDB
CN(g) |  | Cyanogen |  | 2074-87-5 | 26.0177 | 0 | 0 | 19000 | 20000 | g | 0 | 0 | 33.42176 | -1.22929 | -14639.78 | 0.01617352 | 0 | 0 | 0 | Glushko 94, Landolt 99 | 1 | MainDB
CN(g) |  | Cyanogen |  | 2074-87-5 | 26.0177 | 0 | 0 | 100 | 298.15 | g | 105.2311 | 48.43284 | 6.730745 | 0.5074254 | 0.01747011 | 0.7959959 | 0 | 0 | 0 | JANAF 98, Glushko 94, Landolt 99 | 1 | MainDB
CN(g) |  | Cyanogen |  | 2074-87-5 | 26.0177 | 0 | 0 | 298.15 | 1000 | g | 0 | 0 | 5.571618 | 3.257225 | 0.4502462 | -0.8770292 | 0 | 0 | 0 | Glushko 94, Landolt 99 | 1 | MainDB
CN(g) |  | Cyanogen |  | 2074-87-5 | 26.0177 | 0 | 0 | 1000 | 2800 | g | 0 | 0 | 7.853088 | 0.3335325 | -3.29451 | 0.1396797 | 0 | 0 | 0 | Glushko 94, Landolt 99 | 1 | MainDB
CN(g) |  | Cyanogen |  | 2074-87-5 | 26.0177 | 0 | 0 | 2800 | 5500 | g | 0 | 0 | 8.523308 | 1.091907 | -71.56583 | -0.1056119 | 0 | 0 | 0 | Glushko 94, Landolt 99 | 1 | MainDB
CN(g) |  | Cyanogen |  | 2074-87-5 | 26.0177 | 0 | 0 | 5500 | 10000 | g | 0 | 0 | 11.84062 | -0.2560683 | -22.72231 | 0.02448614 | 0 | 0 | 0 | Glushko 94, Landolt 99 | 1 | MainDB
CN(g) |  | Cyanogen |  | 2074-87-5 | 26.0177 | 0 | 0 | 10000 | 19000 | g | 0 | 0 | 6.227552 | 0.7878059 | 204.4575 | -0.02604924 | 0 | 0 | 0 | Glushko 94, Landolt 99 | 1 | MainDB
CN(g) |  | Cyanogen |  | 2074-87-5 | 26.0177 | 0 | 0 | 19000 | 20000 | g | 0 | 0 | 33.42176 | -1.22929 | -14639.78 | 0.01617352 | 0 | 0 | 0 | Glushko 94, Landolt 99 | 1 | MainDB
CN(g) |  | Cyanogen |  | 2074-87-5 | 26.0177 | 0 | 0 | 100 | 298.15 | g | 105.2311 | 48.43284 | 6.730745 | 0.5074254 | 0.01747011 | 0.7959959 | 0 | 0 | 0 | JANAF 98, Glushko 94, Landolt 99 | 1 | MainDB
CN(g) |  | Cyanogen |  | 2074-87-5 | 26.0177 | 0 | 0 | 298.15 | 1000 | g | 0 | 0 | 5.571618 | 3.257225 | 0.4502462 | -0.8770292 | 0 | 0 | 0 | Glushko 94, Landolt 99 | 1 | MainDB
CN(g) |  | Cyanogen |  | 2074-87-5 | 26.0177 | 0 | 0 | 1000 | 2800 | g | 0 | 0 | 7.853088 | 0.3335325 | -3.29451 | 0.1396797 | 0 | 0 | 0 | Glushko 94, Landolt 99 | 1 | MainDB
CN(g) |  | Cyanogen |  | 2074-87-5 | 26.0177 | 0 | 0 | 2800 | 5500 | g | 0 | 0 | 8.523308 | 1.091907 | -71.56583 | -0.1056119 | 0 | 0 | 0 | Glushko 94, Landolt 99 | 1 | MainDB
CN(g) |  | Cyanogen |  | 2074-87-5 | 26.0177 | 0 | 0 | 5500 | 10000 | g | 0 | 0 | 11.84062 | -0.2560683 | -22.72231 | 0.02448614 | 0 | 0 | 0 | Glushko 94, Landolt 99 | 1 | MainDB
CN(g) |  | Cyanogen |  | 2074-87-5 | 26.0177 | 0 | 0 | 10000 | 19000 | g | 0 | 0 | 6.227552 | 0.7878059 | 204.4575 | -0.02604924 | 0 | 0 | 0 | Glushko 94, Landolt 99 | 1 | MainDB
CN(g) |  | Cyanogen |  | 2074-87-5 | 26.0177 | 0 | 0 | 19000 | 20000 | g | 0 | 0 | 33.42176 | -1.22929 | -14639.78 | 0.01617352 | 0 | 0 | 0 | Glushko 94, Landolt 99 | 1 | MainDB
CN(g) |  | Cyanogen |  | 2074-87-5 | 26.0177 | 0 | 0 | 100 | 298.15 | g | 105.2311 | 48.43284 | 6.730745 | 0.5074254 | 0.01747011 | 0.7959959 | 0 | 0 | 0 | JANAF 98, Glushko 94, Landolt 99 | 1 | MainDB
CN(g) |  | Cyanogen |  | 2074-87-5 | 26.0177 | 0 | 0 | 298.15 | 1000 | g | 0 | 0 | 5.571618 | 3.257225 | 0.4502462 | -0.8770292 | 0 | 0 | 0 | Glushko 94, Landolt 99 | 1 | MainDB
CN(g) |  | Cyanogen |  | 2074-87-5 | 26.0177 | 0 | 0 | 1000 | 2800 | g | 0 | 0 | 7.853088 | 0.3335325 | -3.29451 | 0.1396797 | 0 | 0 | 0 | Glushko 94, Landolt 99 | 1 | MainDB
CN(g) |  | Cyanogen |  | 2074-87-5 | 26.0177 | 0 | 0 | 2800 | 5500 | g | 0 | 0 | 8.523308 | 1.091907 | -71.56583 | -0.1056119 | 0 | 0 | 0 | Glushko 94, Landolt 99 | 1 | MainDB
CN(g) |  | Cyanogen |  | 2074-87-5 | 26.0177 | 0 | 0 | 5500 | 10000 | g | 0 | 0 | 11.84062 | -0.2560683 | -22.72231 | 0.02448614 | 0 | 0 | 0 | Glushko 94, Landolt 99 | 1 | MainDB
CN(g) |  | Cyanogen |  | 2074-87-5 | 26.0177 | 0 | 0 | 10000 | 19000 | g | 0 | 0 | 6.227552 | 0.7878059 | 204.4575 | -0.02604924 | 0 | 0 | 0 | Glushko 94, Landolt 99 | 1 | MainDB
CN(g) |  | Cyanogen |  | 2074-87-5 | 26.0177 | 0 | 0 | 19000 | 20000 | g | 0 | 0 | 33.42176 | -1.22929 | -14639.78 | 0.01617352 | 0 | 0 | 0 | Glushko 94, Landolt 99 | 1 | MainDB
CN(g) |  | Cyanogen |  | 2074-87-5 | 26.0177 | 0 | 0 | 100 | 298.15 | g | 105.2311 | 48.43284 | 6.730745 | 0.5074254 | 0.01747011 | 0.7959959 | 0 | 0 | 0 | JANAF 98, Glushko 94, Landolt 99 | 1 | MainDB
CN(g) |  | Cyanogen |  | 2074-87-5 | 26.0177 | 0 | 0 | 298.15 | 1000 | g | 0 | 0 | 5.571618 | 3.257225 | 0.4502462 | -0.8770292 | 0 | 0 | 0 | Glushko 94, Landolt 99 | 1 | MainDB
CN(g) |  | Cyanogen |  | 2074-87-5 | 26.0177 | 0 | 0 | 1000 | 2800 | g | 0 | 0 | 7.853088 | 0.3335325 | -3.29451 | 0.1396797 | 0 | 0 | 0 | Glushko 94, Landolt 99 | 1 | MainDB
CN(g) |  | Cyanogen |  | 2074-87-5 | 26.0177 | 0 | 0 | 2800 | 5500 | g | 0 | 0 | 8.523308 | 1.091907 | -71.56583 | -0.1056119 | 0 | 0 | 0 | Glushko 94, Landolt 99 | 1 | MainDB
CN(g) |  | Cyanogen |  | 2074-87-5 | 26.0177 | 0 | 0 | 5500 | 10000 | g | 0 | 0 | 11.84062 | -0.2560683 | -22.72231 | 0.02448614 | 0 | 0 | 0 | Glushko 94, Landolt 99 | 1 | MainDB
CN(g) |  | Cyanogen |  | 2074-87-5 | 26.0177 | 0 | 0 | 10000 | 19000 | g | 0 | 0 | 6.227552 | 0.7878059 | 204.4575 | -0.02604924 | 0 | 0 | 0 | Glushko 94, Landolt 99 | 1 | MainDB
CN(g) |  | Cyanogen |  | 2074-87-5 | 26.0177 | 0 | 0 | 19000 | 20000 | g | 0 | 0 | 33.42176 | -1.22929 | -14639.78 | 0.01617352 | 0 | 0 | 0 | Glushko 94, Landolt 99 | 1 | MainDB
CN(g) |  | Cyanogen |  | 2074-87-5 | 26.0177 | 0 | 0 | 100 | 298.15 | g | 105.2311 | 48.43284 | 6.730745 | 0.5074254 | 0.01747011 | 0.7959959 | 0 | 0 | 0 | JANAF 98, Glushko 94, Landolt 99 | 1 | MainDB
CN(g) |  | Cyanogen |  | 2074-87-5 | 26.0177 | 0 | 0 | 298.15 | 1000 | g | 0 | 0 | 5.571618 | 3.257225 | 0.4502462 | -0.8770292 | 0 | 0 | 0 | Glushko 94, Landolt 99 | 1 | MainDB
CN(g) |  | Cyanogen |  | 2074-87-5 | 26.0177 | 0 | 0 | 1000 | 2800 | g | 0 | 0 | 7.853088 | 0.3335325 | -3.29451 | 0.1396797 | 0 | 0 | 0 | Glushko 94, Landolt 99 | 1 | MainDB
CN(g) |  | Cyanogen |  | 2074-87-5 | 26.0177 | 0 | 0 | 2800 | 5500 | g | 0 | 0 | 8.523308 | 1.091907 | -71.56583 | -0.1056119 | 0 | 0 | 0 | Glushko 94, Landolt 99 | 1 | MainDB
CN(g) |  | Cyanogen |  | 2074-87-5 | 26.0177 | 0 | 0 | 5500 | 10000 | g | 0 | 0 | 11.84062 | -0.2560683 | -22.72231 | 0.02448614 | 0 | 0 | 0 | Glushko 94, Landolt 99 | 1 | MainDB
CN(g) |  | Cyanogen |  | 2074-87-5 | 26.0177 | 0 | 0 | 10000 | 19000 | g | 0 | 0 | 6.227552 | 0.7878059 | 204.4575 | -0.02604924 | 0 | 0 | 0 | Glushko 94, Landolt 99 | 1 | MainDB
CN(g) |  | Cyanogen |  | 2074-87-5 | 26.0177 | 0 | 0 | 19000 | 20000 | g | 0 | 0 | 33.42176 | -1.22929 | -14639.78 | 0.01617352 | 0 | 0 | 0 | Glushko 94, Landolt 99 | 1 | MainDB
CN2(g) |  | Carbon nitride | NCN radical |  | 40.0244 | 0 | 0 | 298.15 | 3000 | g | 113 | 54.066 | 11.94 | 2.393 | -2.358 | -0.5 | 0 | 0 | 0 | Barin 93 | 1 | MainDB
C2N(g) | CNC(g) | Dicarbon nitride | Cyanomethylidene, CNC-radical | 4120-02-9 | 38.0287 | 0 | 0 | 100 | 600 | g | 163.701 | 55.18762 | 6.979515 | 16.68435 | -0.06635516 | -10.6312 | 0 | 0 | 0 | Barin 95, JANAF 98 | 1 | MainDB
C2N(g) | CNC(g) | Dicarbon nitride | Cyanomethylidene, CNC-radical | 4120-02-9 | 38.0287 | 0 | 0 | 600 | 3000 | g | 0 | 0 | 14.38207 | 0.3592758 | -5.207794 | -0.06689771 | 0 | 0 | 0 | Barin 95 | 1 | MainDB
C2N(g) | CNC(g) | Dicarbon nitride | Cyanomethylidene, CNC-radical | 4120-02-9 | 38.0287 | 0 | 0 | 3000 | 6000 | g | 0 | 0 | 15.41508 | -0.2022012 | -18.15468 | 0.02272467 | 0 | 0 | 0 | JANAF 85, JANAF 98 | 1 | MainDB
C2N(g) | CNC(g) | Dicarbon nitride | Cyanomethylidene, CNC-radical | 4120-02-9 | 38.0287 | 0 | 0 | 100 | 600 | g | 163.701 | 55.18762 | 6.979515 | 16.68435 | -0.06635516 | -10.6312 | 0 | 0 | 0 | Barin 95, JANAF 98 | 1 | MainDB
C2N(g) | CNC(g) | Dicarbon nitride | Cyanomethylidene, CNC-radical | 4120-02-9 | 38.0287 | 0 | 0 | 600 | 3000 | g | 0 | 0 | 14.38207 | 0.3592758 | -5.207794 | -0.06689771 | 0 | 0 | 0 | Barin 95 | 1 | MainDB
C2N(g) | CNC(g) | Dicarbon nitride | Cyanomethylidene, CNC-radical | 4120-02-9 | 38.0287 | 0 | 0 | 3000 | 6000 | g | 0 | 0 | 15.41508 | -0.2022012 | -18.15468 | 0.02272467 | 0 | 0 | 0 | JANAF 85, JANAF 98 | 1 | MainDB
C2N(g) | CNC(g) | Dicarbon nitride | Cyanomethylidene, CNC-radical | 4120-02-9 | 38.0287 | 0 | 0 | 100 | 600 | g | 163.701 | 55.18762 | 6.979515 | 16.68435 | -0.06635516 | -10.6312 | 0 | 0 | 0 | Barin 95, JANAF 98 | 1 | MainDB
C2N(g) | CNC(g) | Dicarbon nitride | Cyanomethylidene, CNC-radical | 4120-02-9 | 38.0287 | 0 | 0 | 600 | 3000 | g | 0 | 0 | 14.38207 | 0.3592758 | -5.207794 | -0.06689771 | 0 | 0 | 0 | Barin 95 | 1 | MainDB
C2N(g) | CNC(g) | Dicarbon nitride | Cyanomethylidene, CNC-radical | 4120-02-9 | 38.0287 | 0 | 0 | 3000 | 6000 | g | 0 | 0 | 15.41508 | -0.2022012 | -18.15468 | 0.02272467 | 0 | 0 | 0 | JANAF 85, JANAF 98 | 1 | MainDB
C2N2(g) | (CN)2 | Ethanedinitrile | Cyanogen, Dicyan | 460-19-5 | 52.0354 | 245.3 | 252.1 | 100 | 298.15 | g | 73.87667 | 57.88743 | 8.289412 | 22.84309 | -0.1726115 | -15.82396 | 2.283 | 16 | 0 | JANAF 98, Knacke 91, Glushko 94, Lan | 1 | MainDB
C2N2(g) | (CN)2 | Ethanedinitrile | Cyanogen, Dicyan | 460-19-5 | 52.0354 | 245.3 | 252.1 | 298.15 | 1300 | g | 0 | 0 | 12.54071 | 8.298284 | -1.033116 | -2.356291 | 0 | 0 | 0 | Knacke 91, Glushko 94, Landolt 99 | 1 | MainDB
C2N2(g) | (CN)2 | Ethanedinitrile | Cyanogen, Dicyan | 460-19-5 | 52.0354 | 245.3 | 252.1 | 1300 | 6000 | g | 0 | 0 | 20.28582 | 0.3801644 | -25.07198 | -0.006866526 | 0 | 0 | 0 | Glushko 94, Landolt 99 | 1 | MainDB
C2N2(g) | (CN)2 | Ethanedinitrile | Cyanogen, Dicyan | 460-19-5 | 52.0354 | 245.3 | 252.1 | 100 | 298.15 | g | 73.87667 | 57.88743 | 8.289412 | 22.84309 | -0.1726115 | -15.82396 | 2.283 | 16 | 0 | JANAF 98, Knacke 91, Glushko 94, Lan | 1 | MainDB
C2N2(g) | (CN)2 | Ethanedinitrile | Cyanogen, Dicyan | 460-19-5 | 52.0354 | 245.3 | 252.1 | 298.15 | 1300 | g | 0 | 0 | 12.54071 | 8.298284 | -1.033116 | -2.356291 | 0 | 0 | 0 | Knacke 91, Glushko 94, Landolt 99 | 1 | MainDB
C2N2(g) | (CN)2 | Ethanedinitrile | Cyanogen, Dicyan | 460-19-5 | 52.0354 | 245.3 | 252.1 | 1300 | 6000 | g | 0 | 0 | 20.28582 | 0.3801644 | -25.07198 | -0.006866526 | 0 | 0 | 0 | Glushko 94, Landolt 99 | 1 | MainDB
C2N2(g) | (CN)2 | Ethanedinitrile | Cyanogen, Dicyan | 460-19-5 | 52.0354 | 245.3 | 252.1 | 100 | 298.15 | g | 73.87667 | 57.88743 | 8.289412 | 22.84309 | -0.1726115 | -15.82396 | 2.283 | 16 | 0 | JANAF 98, Knacke 91, Glushko 94, Lan | 1 | MainDB
C2N2(g) | (CN)2 | Ethanedinitrile | Cyanogen, Dicyan | 460-19-5 | 52.0354 | 245.3 | 252.1 | 298.15 | 1300 | g | 0 | 0 | 12.54071 | 8.298284 | -1.033116 | -2.356291 | 0 | 0 | 0 | Knacke 91, Glushko 94, Landolt 99 | 1 | MainDB
C2N2(g) | (CN)2 | Ethanedinitrile | Cyanogen, Dicyan | 460-19-5 | 52.0354 | 245.3 | 252.1 | 1300 | 6000 | g | 0 | 0 | 20.28582 | 0.3801644 | -25.07198 | -0.006866526 | 0 | 0 | 0 | Glushko 94, Landolt 99 | 1 | MainDB
C4N(g) |  | 3-Cyano-2-Propynylidyne |  |  | 62.0507 | 0 | 0 | 298.15 | 1100 | g | 188.8145 | 68.11759 | 15.80024 | 11.88217 | -1.449123 | -3.895792 | 0 | 0 | 0 | Glushko 94, Landolt 99 | 1 | MainDB
C4N(g) |  | 3-Cyano-2-Propynylidyne |  |  | 62.0507 | 0 | 0 | 1100 | 1560 | g | 0 | 0 | 21.81403 | 3.869236 | -11.62993 | -0.8858031 | 0 | 0 | 0 | Glushko 94, Landolt 99 | 1 | MainDB
C4N(g) |  | 3-Cyano-2-Propynylidyne |  |  | 62.0507 | 0 | 0 | 1560 | 1600 | g | 0 | 0 | 82906.9 | -70199.32 | -342311.8 | 16722.27 | 0 | 0 | 0 | Glushko 94, Landolt 99 | 1 | MainDB
C4N(g) |  | 3-Cyano-2-Propynylidyne |  |  | 62.0507 | 0 | 0 | 1600 | 2200 | g | 0 | 0 | 42.39791 | -10.32447 | -135.3269 | 1.898161 | 0 | 0 | 0 | Glushko 94, Landolt 99 | 1 | MainDB
C4N(g) |  | 3-Cyano-2-Propynylidyne |  |  | 62.0507 | 0 | 0 | 2200 | 4000 | g | 0 | 0 | 26.50797 | 0.09062121 | -28.79321 | -0.007522042 | 0 | 0 | 0 | Glushko 94, Landolt 99 | 1 | MainDB
C4N(g) |  | 3-Cyano-2-Propynylidyne |  |  | 62.0507 | 0 | 0 | 298.15 | 1100 | g | 188.8145 | 68.11759 | 15.80024 | 11.88217 | -1.449123 | -3.895792 | 0 | 0 | 0 | Glushko 94, Landolt 99 | 1 | MainDB
C4N(g) |  | 3-Cyano-2-Propynylidyne |  |  | 62.0507 | 0 | 0 | 1100 | 1560 | g | 0 | 0 | 21.81403 | 3.869236 | -11.62993 | -0.8858031 | 0 | 0 | 0 | Glushko 94, Landolt 99 | 1 | MainDB
C4N(g) |  | 3-Cyano-2-Propynylidyne |  |  | 62.0507 | 0 | 0 | 1560 | 1600 | g | 0 | 0 | 82906.9 | -70199.32 | -342311.8 | 16722.27 | 0 | 0 | 0 | Glushko 94, Landolt 99 | 1 | MainDB
C4N(g) |  | 3-Cyano-2-Propynylidyne |  |  | 62.0507 | 0 | 0 | 1600 | 2200 | g | 0 | 0 | 42.39791 | -10.32447 | -135.3269 | 1.898161 | 0 | 0 | 0 | Glushko 94, Landolt 99 | 1 | MainDB
C4N(g) |  | 3-Cyano-2-Propynylidyne |  |  | 62.0507 | 0 | 0 | 2200 | 4000 | g | 0 | 0 | 26.50797 | 0.09062121 | -28.79321 | -0.007522042 | 0 | 0 | 0 | Glushko 94, Landolt 99 | 1 | MainDB
C4N(g) |  | 3-Cyano-2-Propynylidyne |  |  | 62.0507 | 0 | 0 | 298.15 | 1100 | g | 188.8145 | 68.11759 | 15.80024 | 11.88217 | -1.449123 | -3.895792 | 0 | 0 | 0 | Glushko 94, Landolt 99 | 1 | MainDB
C4N(g) |  | 3-Cyano-2-Propynylidyne |  |  | 62.0507 | 0 | 0 | 1100 | 1560 | g | 0 | 0 | 21.81403 | 3.869236 | -11.62993 | -0.8858031 | 0 | 0 | 0 | Glushko 94, Landolt 99 | 1 | MainDB
C4N(g) |  | 3-Cyano-2-Propynylidyne |  |  | 62.0507 | 0 | 0 | 1560 | 1600 | g | 0 | 0 | 82906.9 | -70199.32 | -342311.8 | 16722.27 | 0 | 0 | 0 | Glushko 94, Landolt 99 | 1 | MainDB
C4N(g) |  | 3-Cyano-2-Propynylidyne |  |  | 62.0507 | 0 | 0 | 1600 | 2200 | g | 0 | 0 | 42.39791 | -10.32447 | -135.3269 | 1.898161 | 0 | 0 | 0 | Glushko 94, Landolt 99 | 1 | MainDB
C4N(g) |  | 3-Cyano-2-Propynylidyne |  |  | 62.0507 | 0 | 0 | 2200 | 4000 | g | 0 | 0 | 26.50797 | 0.09062121 | -28.79321 | -0.007522042 | 0 | 0 | 0 | Glushko 94, Landolt 99 | 1 | MainDB
C4N(g) |  | 3-Cyano-2-Propynylidyne |  |  | 62.0507 | 0 | 0 | 298.15 | 1100 | g | 188.8145 | 68.11759 | 15.80024 | 11.88217 | -1.449123 | -3.895792 | 0 | 0 | 0 | Glushko 94, Landolt 99 | 1 | MainDB
C4N(g) |  | 3-Cyano-2-Propynylidyne |  |  | 62.0507 | 0 | 0 | 1100 | 1560 | g | 0 | 0 | 21.81403 | 3.869236 | -11.62993 | -0.8858031 | 0 | 0 | 0 | Glushko 94, Landolt 99 | 1 | MainDB
C4N(g) |  | 3-Cyano-2-Propynylidyne |  |  | 62.0507 | 0 | 0 | 1560 | 1600 | g | 0 | 0 | 82906.9 | -70199.32 | -342311.8 | 16722.27 | 0 | 0 | 0 | Glushko 94, Landolt 99 | 1 | MainDB
C4N(g) |  | 3-Cyano-2-Propynylidyne |  |  | 62.0507 | 0 | 0 | 1600 | 2200 | g | 0 | 0 | 42.39791 | -10.32447 | -135.3269 | 1.898161 | 0 | 0 | 0 | Glushko 94, Landolt 99 | 1 | MainDB
C4N(g) |  | 3-Cyano-2-Propynylidyne |  |  | 62.0507 | 0 | 0 | 2200 | 4000 | g | 0 | 0 | 26.50797 | 0.09062121 | -28.79321 | -0.007522042 | 0 | 0 | 0 | Glushko 94, Landolt 99 | 1 | MainDB
C4N(g) |  | 3-Cyano-2-Propynylidyne |  |  | 62.0507 | 0 | 0 | 298.15 | 1100 | g | 188.8145 | 68.11759 | 15.80024 | 11.88217 | -1.449123 | -3.895792 | 0 | 0 | 0 | Glushko 94, Landolt 99 | 1 | MainDB
C4N(g) |  | 3-Cyano-2-Propynylidyne |  |  | 62.0507 | 0 | 0 | 1100 | 1560 | g | 0 | 0 | 21.81403 | 3.869236 | -11.62993 | -0.8858031 | 0 | 0 | 0 | Glushko 94, Landolt 99 | 1 | MainDB
C4N(g) |  | 3-Cyano-2-Propynylidyne |  |  | 62.0507 | 0 | 0 | 1560 | 1600 | g | 0 | 0 | 82906.9 | -70199.32 | -342311.8 | 16722.27 | 0 | 0 | 0 | Glushko 94, Landolt 99 | 1 | MainDB
C4N(g) |  | 3-Cyano-2-Propynylidyne |  |  | 62.0507 | 0 | 0 | 1600 | 2200 | g | 0 | 0 | 42.39791 | -10.32447 | -135.3269 | 1.898161 | 0 | 0 | 0 | Glushko 94, Landolt 99 | 1 | MainDB
C4N(g) |  | 3-Cyano-2-Propynylidyne |  |  | 62.0507 | 0 | 0 | 2200 | 4000 | g | 0 | 0 | 26.50797 | 0.09062121 | -28.79321 | -0.007522042 | 0 | 0 | 0 | Glushko 94, Landolt 99 | 1 | MainDB
C4N2(g) | NCCCCN | 2-Butynedinitrile | Dicyanoacetylene | 1071-98-3 | 76.0574 | 293.7 | 349.7 | 100 | 400 | g | 127.5 | 69.338 | 7.696056 | 60.87287 | -0.1253752 | -58.258 | 0 | 0 | 0 | JANAF 85 | 1 | MainDB
C4N2(g) | NCCCCN | 2-Butynedinitrile | Dicyanoacetylene | 1071-98-3 | 76.0574 | 293.7 | 349.7 | 400 | 1100 | g | 0 | 0 | 18.57564 | 15.16324 | -1.904916 | -4.926803 | 0 | 0 | 0 | JANAF 85 | 1 | MainDB
C4N2(g) | NCCCCN | 2-Butynedinitrile | Dicyanoacetylene | 1071-98-3 | 76.0574 | 293.7 | 349.7 | 1100 | 6000 | g | 0 | 0 | 31.7545 | 0.3652529 | -36.90447 | -0.03473529 | 0 | 0 | 0 | JANAF 98 | 1 | MainDB
C4N2(g) | NCCCCN | 2-Butynedinitrile | Dicyanoacetylene | 1071-98-3 | 76.0574 | 293.7 | 349.7 | 100 | 400 | g | 127.5 | 69.338 | 7.696056 | 60.87287 | -0.1253752 | -58.258 | 0 | 0 | 0 | JANAF 85 | 1 | MainDB
C4N2(g) | NCCCCN | 2-Butynedinitrile | Dicyanoacetylene | 1071-98-3 | 76.0574 | 293.7 | 349.7 | 400 | 1100 | g | 0 | 0 | 18.57564 | 15.16324 | -1.904916 | -4.926803 | 0 | 0 | 0 | JANAF 85 | 1 | MainDB
C4N2(g) | NCCCCN | 2-Butynedinitrile | Dicyanoacetylene | 1071-98-3 | 76.0574 | 293.7 | 349.7 | 1100 | 6000 | g | 0 | 0 | 31.7545 | 0.3652529 | -36.90447 | -0.03473529 | 0 | 0 | 0 | JANAF 98 | 1 | MainDB
C4N2(g) | NCCCCN | 2-Butynedinitrile | Dicyanoacetylene | 1071-98-3 | 76.0574 | 293.7 | 349.7 | 100 | 400 | g | 127.5 | 69.338 | 7.696056 | 60.87287 | -0.1253752 | -58.258 | 0 | 0 | 0 | JANAF 85 | 1 | MainDB
C4N2(g) | NCCCCN | 2-Butynedinitrile | Dicyanoacetylene | 1071-98-3 | 76.0574 | 293.7 | 349.7 | 400 | 1100 | g | 0 | 0 | 18.57564 | 15.16324 | -1.904916 | -4.926803 | 0 | 0 | 0 | JANAF 85 | 1 | MainDB
C4N2(g) | NCCCCN | 2-Butynedinitrile | Dicyanoacetylene | 1071-98-3 | 76.0574 | 293.7 | 349.7 | 1100 | 6000 | g | 0 | 0 | 31.7545 | 0.3652529 | -36.90447 | -0.03473529 | 0 | 0 | 0 | JANAF 98 | 1 | MainDB
C5N(g) |  | 4-Cyano-1,3-Butadiynyl |  |  | 74.0617 | 0 | 0 | 298.15 | 1100 | g | 198.3748 | 72.79135 | 16.03743 | 22.07983 | -0.6603634 | -8.015521 | 0 | 0 | 0 | Glushko 94, Landolt 99 | 1 | MainDB
C5N(g) |  | 4-Cyano-1,3-Butadiynyl |  |  | 74.0617 | 0 | 0 | 1100 | 1550 | g | 0 | 0 | 32.12722 | 1.252184 | -29.27043 | -0.4252936 | 0 | 0 | 0 | Glushko 94, Landolt 99 | 1 | MainDB
C5N(g) |  | 4-Cyano-1,3-Butadiynyl |  |  | 74.0617 | 0 | 0 | 1550 | 1750 | g | 0 | 0 | 800.4869 | -610.0568 | -3616.01 | 136.2922 | 0 | 0 | 0 | Glushko 94, Landolt 99 | 1 | MainDB
C5N(g) |  | 4-Cyano-1,3-Butadiynyl |  |  | 74.0617 | 0 | 0 | 1750 | 4000 | g | 0 | 0 | 33.84703 | -0.503557 | -29.27973 | 0.06434241 | 0 | 0 | 0 | Glushko 94, Landolt 99 | 1 | MainDB
C5N(g) |  | 4-Cyano-1,3-Butadiynyl |  |  | 74.0617 | 0 | 0 | 298.15 | 1100 | g | 198.3748 | 72.79135 | 16.03743 | 22.07983 | -0.6603634 | -8.015521 | 0 | 0 | 0 | Glushko 94, Landolt 99 | 1 | MainDB
C5N(g) |  | 4-Cyano-1,3-Butadiynyl |  |  | 74.0617 | 0 | 0 | 1100 | 1550 | g | 0 | 0 | 32.12722 | 1.252184 | -29.27043 | -0.4252936 | 0 | 0 | 0 | Glushko 94, Landolt 99 | 1 | MainDB
C5N(g) |  | 4-Cyano-1,3-Butadiynyl |  |  | 74.0617 | 0 | 0 | 1550 | 1750 | g | 0 | 0 | 800.4869 | -610.0568 | -3616.01 | 136.2922 | 0 | 0 | 0 | Glushko 94, Landolt 99 | 1 | MainDB
C5N(g) |  | 4-Cyano-1,3-Butadiynyl |  |  | 74.0617 | 0 | 0 | 1750 | 4000 | g | 0 | 0 | 33.84703 | -0.503557 | -29.27973 | 0.06434241 | 0 | 0 | 0 | Glushko 94, Landolt 99 | 1 | MainDB
C5N(g) |  | 4-Cyano-1,3-Butadiynyl |  |  | 74.0617 | 0 | 0 | 298.15 | 1100 | g | 198.3748 | 72.79135 | 16.03743 | 22.07983 | -0.6603634 | -8.015521 | 0 | 0 | 0 | Glushko 94, Landolt 99 | 1 | MainDB
C5N(g) |  | 4-Cyano-1,3-Butadiynyl |  |  | 74.0617 | 0 | 0 | 1100 | 1550 | g | 0 | 0 | 32.12722 | 1.252184 | -29.27043 | -0.4252936 | 0 | 0 | 0 | Glushko 94, Landolt 99 | 1 | MainDB
C5N(g) |  | 4-Cyano-1,3-Butadiynyl |  |  | 74.0617 | 0 | 0 | 1550 | 1750 | g | 0 | 0 | 800.4869 | -610.0568 | -3616.01 | 136.2922 | 0 | 0 | 0 | Glushko 94, Landolt 99 | 1 | MainDB
C5N(g) |  | 4-Cyano-1,3-Butadiynyl |  |  | 74.0617 | 0 | 0 | 1750 | 4000 | g | 0 | 0 | 33.84703 | -0.503557 | -29.27973 | 0.06434241 | 0 | 0 | 0 | Glushko 94, Landolt 99 | 1 | MainDB
C5N(g) |  | 4-Cyano-1,3-Butadiynyl |  |  | 74.0617 | 0 | 0 | 298.15 | 1100 | g | 198.3748 | 72.79135 | 16.03743 | 22.07983 | -0.6603634 | -8.015521 | 0 | 0 | 0 | Glushko 94, Landolt 99 | 1 | MainDB
C5N(g) |  | 4-Cyano-1,3-Butadiynyl |  |  | 74.0617 | 0 | 0 | 1100 | 1550 | g | 0 | 0 | 32.12722 | 1.252184 | -29.27043 | -0.4252936 | 0 | 0 | 0 | Glushko 94, Landolt 99 | 1 | MainDB
C5N(g) |  | 4-Cyano-1,3-Butadiynyl |  |  | 74.0617 | 0 | 0 | 1550 | 1750 | g | 0 | 0 | 800.4869 | -610.0568 | -3616.01 | 136.2922 | 0 | 0 | 0 | Glushko 94, Landolt 99 | 1 | MainDB
C5N(g) |  | 4-Cyano-1,3-Butadiynyl |  |  | 74.0617 | 0 | 0 | 1750 | 4000 | g | 0 | 0 | 33.84703 | -0.503557 | -29.27973 | 0.06434241 | 0 | 0 | 0 | Glushko 94, Landolt 99 | 1 | MainDB
C5N4(TCMg) |  | Tetracyanomethane |  | 24331-09-7 | 116.0818 | 0 | 0 | 0.00015 | 500 | g | 160.7792 | 84.67735 | 10.74428 | 79.03273 | 0 | -57.27596 | 0 | 0 | 0 | Frenkel 94 | 2 | MainDB
CN(+g) |  | Cyanogen +ion |  | 12539-57-0 | 26.01715 | 0 | 0 | 100 | 400 | g | 430.87 | 51.013 | 7.283606 | -2.853349 | -0.01108546 | 6.911707 | 0 | 0 | 0 | JANAF 85 | 1 | MainDB
CN(+g) |  | Cyanogen +ion |  | 12539-57-0 | 26.01715 | 0 | 0 | 400 | 1600 | g | 0 | 0 | 6.565571 | 2.782144 | -0.5408982 | -0.7887278 | 0 | 0 | 0 | JANAF 85 | 1 | MainDB
CN(+g) |  | Cyanogen +ion |  | 12539-57-0 | 26.01715 | 0 | 0 | 1600 | 6000 | g | 0 | 0 | 8.569946 | 0.5339561 | -8.186336 | -0.04807973 | 0 | 0 | 0 | JANAF 98 | 1 | MainDB
CN(+g) |  | Cyanogen +ion |  | 12539-57-0 | 26.01715 | 0 | 0 | 100 | 400 | g | 430.87 | 51.013 | 7.283606 | -2.853349 | -0.01108546 | 6.911707 | 0 | 0 | 0 | JANAF 85 | 1 | MainDB
CN(+g) |  | Cyanogen +ion |  | 12539-57-0 | 26.01715 | 0 | 0 | 400 | 1600 | g | 0 | 0 | 6.565571 | 2.782144 | -0.5408982 | -0.7887278 | 0 | 0 | 0 | JANAF 85 | 1 | MainDB
CN(+g) |  | Cyanogen +ion |  | 12539-57-0 | 26.01715 | 0 | 0 | 1600 | 6000 | g | 0 | 0 | 8.569946 | 0.5339561 | -8.186336 | -0.04807973 | 0 | 0 | 0 | JANAF 98 | 1 | MainDB
CN(+g) |  | Cyanogen +ion |  | 12539-57-0 | 26.01715 | 0 | 0 | 100 | 400 | g | 430.87 | 51.013 | 7.283606 | -2.853349 | -0.01108546 | 6.911707 | 0 | 0 | 0 | JANAF 85 | 1 | MainDB
CN(+g) |  | Cyanogen +ion |  | 12539-57-0 | 26.01715 | 0 | 0 | 400 | 1600 | g | 0 | 0 | 6.565571 | 2.782144 | -0.5408982 | -0.7887278 | 0 | 0 | 0 | JANAF 85 | 1 | MainDB
CN(+g) |  | Cyanogen +ion |  | 12539-57-0 | 26.01715 | 0 | 0 | 1600 | 6000 | g | 0 | 0 | 8.569946 | 0.5339561 | -8.186336 | -0.04807973 | 0 | 0 | 0 | JANAF 98 | 1 | MainDB
CN(-g) |  | Cyanide -ion |  | 57-12-5 | 26.01825 | 0 | 0 | 100 | 400 | g | 14.508 | 46.84 | 7.092363 | -0.9571627 | -0.005894848 | 1.844099 | 0 | 0 | 0 | JANAF 85 | 1 | MainDB
CN(-g) |  | Cyanide -ion |  | 57-12-5 | 26.01825 | 0 | 0 | 400 | 1600 | g | 0 | 0 | 5.422504 | 3.247948 | 0.6694484 | -0.8639718 | 0 | 0 | 0 | JANAF 85 | 1 | MainDB
CN(-g) |  | Cyanide -ion |  | 57-12-5 | 26.01825 | 0 | 0 | 1600 | 6000 | g | 0 | 0 | 8.781215 | 0.08525784 | -12.01324 | -0.004341777 | 0 | 0 | 0 | JANAF 98 | 1 | MainDB
CN(-g) |  | Cyanide -ion |  | 57-12-5 | 26.01825 | 0 | 0 | 100 | 400 | g | 14.508 | 46.84 | 7.092363 | -0.9571627 | -0.005894848 | 1.844099 | 0 | 0 | 0 | JANAF 85 | 1 | MainDB
CN(-g) |  | Cyanide -ion |  | 57-12-5 | 26.01825 | 0 | 0 | 400 | 1600 | g | 0 | 0 | 5.422504 | 3.247948 | 0.6694484 | -0.8639718 | 0 | 0 | 0 | JANAF 85 | 1 | MainDB
CN(-g) |  | Cyanide -ion |  | 57-12-5 | 26.01825 | 0 | 0 | 1600 | 6000 | g | 0 | 0 | 8.781215 | 0.08525784 | -12.01324 | -0.004341777 | 0 | 0 | 0 | JANAF 98 | 1 | MainDB
CN(-g) |  | Cyanide -ion |  | 57-12-5 | 26.01825 | 0 | 0 | 100 | 400 | g | 14.508 | 46.84 | 7.092363 | -0.9571627 | -0.005894848 | 1.844099 | 0 | 0 | 0 | JANAF 85 | 1 | MainDB
CN(-g) |  | Cyanide -ion |  | 57-12-5 | 26.01825 | 0 | 0 | 400 | 1600 | g | 0 | 0 | 5.422504 | 3.247948 | 0.6694484 | -0.8639718 | 0 | 0 | 0 | JANAF 85 | 1 | MainDB
CN(-g) |  | Cyanide -ion |  | 57-12-5 | 26.01825 | 0 | 0 | 1600 | 6000 | g | 0 | 0 | 8.781215 | 0.08525784 | -12.01324 | -0.004341777 | 0 | 0 | 0 | JANAF 98 | 1 | MainDB
CN(-a) |  | Cyanide -ion |  | 57-12-5 | 26.01825 | 0 | 0 | 273.15 | 333.15 | ao | 36 | 22.5 | 6412.898 | -26521.86 | -1123.786 | 30838.23 | 0 | 0 | 0 | Shock 97, NBS 82 | 1 | MainDB
CN(-a) |  | Cyanide -ion |  | 57-12-5 | 26.01825 | 0 | 0 | 333.15 | 473.15 | ao | 0 | 0 | -364.1938 | 1655.539 | 42.01643 | -2144.037 | 0 | 0 | 0 | Shock 97 | 1 | MainDB
CN(-a) |  | Cyanide -ion |  | 57-12-5 | 26.01825 | 0 | 0 | 273.15 | 333.15 | ao | 36 | 22.5 | 6412.898 | -26521.86 | -1123.786 | 30838.23 | 0 | 0 | 0 | Shock 97, NBS 82 | 1 | MainDB
CN(-a) |  | Cyanide -ion |  | 57-12-5 | 26.01825 | 0 | 0 | 333.15 | 473.15 | ao | 0 | 0 | -364.1938 | 1655.539 | 42.01643 | -2144.037 | 0 | 0 | 0 | Shock 97 | 1 | MainDB
CNCl(g) | ClCN(g) | Cyanogen chloride |  | 506-77-4 | 61.4707 | 266.6 | 286 | 100 | 600 | g | 32.971 | 56.485 | 6.758358 | 17.74913 | -0.09389121 | -13.31572 | 2.692 | 16 | 0 | JANAF 85, Frenkel 94 | 1 | MainDB
CNCl(g) | ClCN(g) | Cyanogen chloride |  | 506-77-4 | 61.4707 | 266.6 | 286 | 600 | 6000 | g | 0 | 0 | 13.97724 | 0.6384116 | -6.796619 | -0.03688429 | 0 | 16 | 0 | JANAF 85, JANAF 98 | 1 | MainDB
CNCl(g) | ClCN(g) | Cyanogen chloride |  | 506-77-4 | 61.4707 | 266.6 | 286 | 100 | 600 | g | 32.971 | 56.485 | 6.758358 | 17.74913 | -0.09389121 | -13.31572 | 2.692 | 16 | 0 | JANAF 85, Frenkel 94 | 1 | MainDB
CNCl(g) | ClCN(g) | Cyanogen chloride |  | 506-77-4 | 61.4707 | 266.6 | 286 | 600 | 6000 | g | 0 | 0 | 13.97724 | 0.6384116 | -6.796619 | -0.03688429 | 0 | 16 | 0 | JANAF 85, JANAF 98 | 1 | MainDB
CNF(g) | FCN(g), CFN(g) | Cyanogen fluoride |  | 1495-50-7 | 45.0161 | 191 | 227 | 100 | 600 | g | 8.599001 | 53.872 | 6.619843 | 14.72327 | -0.07000015 | -9.51974 | 1.975 | 16 | 0 | JANAF 85 | 1 | MainDB
CNF(g) | FCN(g), CFN(g) | Cyanogen fluoride |  | 1495-50-7 | 45.0161 | 191 | 227 | 600 | 6000 | g | 0 | 0 | 13.81358 | 0.4487008 | -7.980198 | -0.04750531 | 0 | 16 | 0 | JANAF 98 | 1 | MainDB
CNF(g) | FCN(g), CFN(g) | Cyanogen fluoride |  | 1495-50-7 | 45.0161 | 191 | 227 | 100 | 600 | g | 8.599001 | 53.872 | 6.619843 | 14.72327 | -0.07000015 | -9.51974 | 1.975 | 16 | 0 | JANAF 85 | 1 | MainDB
CNF(g) | FCN(g), CFN(g) | Cyanogen fluoride |  | 1495-50-7 | 45.0161 | 191 | 227 | 600 | 6000 | g | 0 | 0 | 13.81358 | 0.4487008 | -7.980198 | -0.04750531 | 0 | 16 | 0 | JANAF 98 | 1 | MainDB
C2N4H4 | HNC(NH2)HNCN, CNH(NH2)(NHCN) | Dicyandiamide | Cyanoguanidine | 461-58-5 | 84.0804 | 484 | 0 | 298.15 | 398 | s | 5.402 | 30.901 | 28.401 | 0 | 0 | 0 | 1.404 | 0 | 0 | NBS 82 | 1 | MainDB
C2N6H12*CO3 | (CNH(NH2)(NH3))2CO3 | Guanidine carbonate |  | 593-85-1 | 180.1662 | 573 | 0 | 298.15 | 398 | s | -232.101 | 70.602 | 61.869 | 0 | 0 | 0 | 0 | 0 | 0 | NBS 82 | 1 | MainDB
CNI |  | Cyanogen iodide |  | 506-78-5 | 152.9222 | 419.9 | 0 | 298.15 | 398 | s | 40.4 | 30.8 | 0 | 0 | 0 | 0 | 1.84 | 16 | 0 | Rossini 52 | 3 | MainDB
CNI(g) | NCI, CIN | Cyanogen iodide |  | 506-78-5 | 152.9222 | 419.9 | 0 | 100 | 600 | g | 54 | 61.50574 | 9.160141 | 11.31686 | -0.2190273 | -8.625081 | 0 | 0 | 0 | JANAF 85, Frenkel 94 | 1 | MainDB
CNI(g) | NCI, CIN | Cyanogen iodide |  | 506-78-5 | 152.9222 | 419.9 | 0 | 600 | 6000 | g | 0 | 0 | 14.01762 | 0.3648996 | -5.559971 | -0.03864245 | 0 | 0 | 0 | JANAF 98 | 1 | MainDB
CNI(g) | NCI, CIN | Cyanogen iodide |  | 506-78-5 | 152.9222 | 419.9 | 0 | 100 | 600 | g | 54 | 61.50574 | 9.160141 | 11.31686 | -0.2190273 | -8.625081 | 0 | 0 | 0 | JANAF 85, Frenkel 94 | 1 | MainDB
CNI(g) | NCI, CIN | Cyanogen iodide |  | 506-78-5 | 152.9222 | 419.9 | 0 | 600 | 6000 | g | 0 | 0 | 14.01762 | 0.3648996 | -5.559971 | -0.03864245 | 0 | 0 | 0 | JANAF 98 | 1 | MainDB
CNI(ia) |  | Cyanogen iodide |  | 506-78-5 | 152.9222 | 419.9 | 0 | 298.15 | 398 | ai | 42.5 | 29.9 | 0 | 0 | 0 | 0 | 0 | 0 | 0 | NBS 82 | 1 | MainDB
CNN(g) | CN2(g) | Nitrogen carbide-nitride, CNN-radical | Diazomethylene radical | 2468-81-7 | 40.0244 | 0 | 0 | 100 | 1100 | g | 151.406 | 55.38145 | 8.165095 | 7.946052 | -0.1549283 | -3.15424 | 0 | 0 | 0 | Barin 95, JANAF 98 | 1 | MainDB
CNN(g) | CN2(g) | Nitrogen carbide-nitride, CNN-radical | Diazomethylene radical | 2468-81-7 | 40.0244 | 0 | 0 | 1100 | 3000 | g | 0 | 0 | 13.14759 | 0.9237835 | -10.37725 | -0.1396893 | 0 | 0 | 0 | Barin 95 | 1 | MainDB
CNN(g) | CN2(g) | Nitrogen carbide-nitride, CNN-radical | Diazomethylene radical | 2468-81-7 | 40.0244 | 0 | 0 | 3000 | 6000 | g | 0 | 0 | 14.79927 | 0.02545411 | -27.64476 | -0.001787763 | 0 | 0 | 0 | JANAF 85, JANAF 98 | 1 | MainDB
CNN(g) | CN2(g) | Nitrogen carbide-nitride, CNN-radical | Diazomethylene radical | 2468-81-7 | 40.0244 | 0 | 0 | 100 | 1100 | g | 151.406 | 55.38145 | 8.165095 | 7.946052 | -0.1549283 | -3.15424 | 0 | 0 | 0 | Barin 95, JANAF 98 | 1 | MainDB
CNN(g) | CN2(g) | Nitrogen carbide-nitride, CNN-radical | Diazomethylene radical | 2468-81-7 | 40.0244 | 0 | 0 | 1100 | 3000 | g | 0 | 0 | 13.14759 | 0.9237835 | -10.37725 | -0.1396893 | 0 | 0 | 0 | Barin 95 | 1 | MainDB
CNN(g) | CN2(g) | Nitrogen carbide-nitride, CNN-radical | Diazomethylene radical | 2468-81-7 | 40.0244 | 0 | 0 | 3000 | 6000 | g | 0 | 0 | 14.79927 | 0.02545411 | -27.64476 | -0.001787763 | 0 | 0 | 0 | JANAF 85, JANAF 98 | 1 | MainDB
CNN(g) | CN2(g) | Nitrogen carbide-nitride, CNN-radical | Diazomethylene radical | 2468-81-7 | 40.0244 | 0 | 0 | 100 | 1100 | g | 151.406 | 55.38145 | 8.165095 | 7.946052 | -0.1549283 | -3.15424 | 0 | 0 | 0 | Barin 95, JANAF 98 | 1 | MainDB
CNN(g) | CN2(g) | Nitrogen carbide-nitride, CNN-radical | Diazomethylene radical | 2468-81-7 | 40.0244 | 0 | 0 | 1100 | 3000 | g | 0 | 0 | 13.14759 | 0.9237835 | -10.37725 | -0.1396893 | 0 | 0 | 0 | Barin 95 | 1 | MainDB
CNN(g) | CN2(g) | Nitrogen carbide-nitride, CNN-radical | Diazomethylene radical | 2468-81-7 | 40.0244 | 0 | 0 | 3000 | 6000 | g | 0 | 0 | 14.79927 | 0.02545411 | -27.64476 | -0.001787763 | 0 | 0 | 0 | JANAF 85, JANAF 98 | 1 | MainDB
CN4O8(g) | C(NO2)4 | Tetranitromethane |  |  | 196.033 | 0 | 0 | 100 | 600 | g | 19.69 | 120.39 | 10.627 | 133.753 | -0.196 | -94.078 | 0 | 0 | 0 | Burcat 99 | 2 | MainDB
CN4O8(g) | C(NO2)4 | Tetranitromethane |  |  | 196.033 | 0 | 0 | 600 | 1000 | g | 0 | 0 | 51.959 | 22.38 | -18.731 | -8.618 | 0 | 0 | 0 | Burcat 99 | 2 | MainDB
CN4O8(g) | C(NO2)4 | Tetranitromethane |  |  | 196.033 | 0 | 0 | 1000 | 3400 | g | 0 | 0 | 70.743 | -1.506 | -55.457 | 0.127 | 0 | 0 | 0 | Burcat 99 | 2 | MainDB
CN4O8(g) | C(NO2)4 | Tetranitromethane |  |  | 196.033 | 0 | 0 | 3400 | 6000 | g | 0 | 0 | 67.75 | -0.456 | 11.452 | 0.029 | 0 | 0 | 0 | Burcat 99 | 2 | MainDB
CN4O8(g) | C(NO2)4 | Tetranitromethane |  |  | 196.033 | 0 | 0 | 100 | 600 | g | 19.69 | 120.39 | 10.627 | 133.753 | -0.196 | -94.078 | 0 | 0 | 0 | Burcat 99 | 2 | MainDB
CN4O8(g) | C(NO2)4 | Tetranitromethane |  |  | 196.033 | 0 | 0 | 600 | 1000 | g | 0 | 0 | 51.959 | 22.38 | -18.731 | -8.618 | 0 | 0 | 0 | Burcat 99 | 2 | MainDB
CN4O8(g) | C(NO2)4 | Tetranitromethane |  |  | 196.033 | 0 | 0 | 1000 | 3400 | g | 0 | 0 | 70.743 | -1.506 | -55.457 | 0.127 | 0 | 0 | 0 | Burcat 99 | 2 | MainDB
CN4O8(g) | C(NO2)4 | Tetranitromethane |  |  | 196.033 | 0 | 0 | 3400 | 6000 | g | 0 | 0 | 67.75 | -0.456 | 11.452 | 0.029 | 0 | 0 | 0 | Burcat 99 | 2 | MainDB
CN4O8(g) | C(NO2)4 | Tetranitromethane |  |  | 196.033 | 0 | 0 | 100 | 600 | g | 19.69 | 120.39 | 10.627 | 133.753 | -0.196 | -94.078 | 0 | 0 | 0 | Burcat 99 | 2 | MainDB
CN4O8(g) | C(NO2)4 | Tetranitromethane |  |  | 196.033 | 0 | 0 | 600 | 1000 | g | 0 | 0 | 51.959 | 22.38 | -18.731 | -8.618 | 0 | 0 | 0 | Burcat 99 | 2 | MainDB
CN4O8(g) | C(NO2)4 | Tetranitromethane |  |  | 196.033 | 0 | 0 | 1000 | 3400 | g | 0 | 0 | 70.743 | -1.506 | -55.457 | 0.127 | 0 | 0 | 0 | Burcat 99 | 2 | MainDB
CN4O8(g) | C(NO2)4 | Tetranitromethane |  |  | 196.033 | 0 | 0 | 3400 | 6000 | g | 0 | 0 | 67.75 | -0.456 | 11.452 | 0.029 | 0 | 0 | 0 | Burcat 99 | 2 | MainDB
CN4O8(g) | C(NO2)4 | Tetranitromethane |  |  | 196.033 | 0 | 0 | 100 | 600 | g | 19.69 | 120.39 | 10.627 | 133.753 | -0.196 | -94.078 | 0 | 0 | 0 | Burcat 99 | 2 | MainDB
CN4O8(g) | C(NO2)4 | Tetranitromethane |  |  | 196.033 | 0 | 0 | 600 | 1000 | g | 0 | 0 | 51.959 | 22.38 | -18.731 | -8.618 | 0 | 0 | 0 | Burcat 99 | 2 | MainDB
CN4O8(g) | C(NO2)4 | Tetranitromethane |  |  | 196.033 | 0 | 0 | 1000 | 3400 | g | 0 | 0 | 70.743 | -1.506 | -55.457 | 0.127 | 0 | 0 | 0 | Burcat 99 | 2 | MainDB
CN4O8(g) | C(NO2)4 | Tetranitromethane |  |  | 196.033 | 0 | 0 | 3400 | 6000 | g | 0 | 0 | 67.75 | -0.456 | 11.452 | 0.029 | 0 | 0 | 0 | Burcat 99 | 2 | MainDB
C2NO(g) | OCCN | Cyanooxomethyl radical |  |  | 54.0281 | 0 | 0 | 25 | 150 | g | 50.1912 | 66.48734 | 5.661793 | 56.04363 | 0.006080902 | -124.2287 | 0 | 0 | 0 | Dorofeeva 01 | 1 | MainDB
C2NO(g) | OCCN | Cyanooxomethyl radical |  |  | 54.0281 | 0 | 0 | 150 | 300 | g | 0 | 0 | 9.333509 | 18.58687 | -0.1088938 | -15.00992 | 0 | 0 | 0 | Dorofeeva 01 | 1 | MainDB
C2NO(g) | OCCN | Cyanooxomethyl radical |  |  | 54.0281 | 0 | 0 | 300 | 800 | g | 0 | 0 | 10.91833 | 10.6363 | -0.2876861 | -3.894136 | 0 | 0 | 0 | Dorofeeva 01 | 1 | MainDB
C2NO(g) | OCCN | Cyanooxomethyl radical |  |  | 54.0281 | 0 | 0 | 800 | 1200 | g | 0 | 0 | 14.11001 | 5.519939 | -3.986198 | -1.583727 | 0 | 0 | 0 | Dorofeeva 01 | 1 | MainDB
C2NO(g) | OCCN | Cyanooxomethyl radical |  |  | 54.0281 | 0 | 0 | 1200 | 2000 | g | 0 | 0 | 18.01784 | 1.181189 | -13.59249 | -0.2188102 | 0 | 0 | 0 | Dorofeeva 01 | 1 | MainDB
C2NO(g) | OCCN | Cyanooxomethyl radical |  |  | 54.0281 | 0 | 0 | 25 | 150 | g | 50.1912 | 66.48734 | 5.661793 | 56.04363 | 0.006080902 | -124.2287 | 0 | 0 | 0 | Dorofeeva 01 | 1 | MainDB
C2NO(g) | OCCN | Cyanooxomethyl radical |  |  | 54.0281 | 0 | 0 | 150 | 300 | g | 0 | 0 | 9.333509 | 18.58687 | -0.1088938 | -15.00992 | 0 | 0 | 0 | Dorofeeva 01 | 1 | MainDB
C2NO(g) | OCCN | Cyanooxomethyl radical |  |  | 54.0281 | 0 | 0 | 300 | 800 | g | 0 | 0 | 10.91833 | 10.6363 | -0.2876861 | -3.894136 | 0 | 0 | 0 | Dorofeeva 01 | 1 | MainDB
C2NO(g) | OCCN | Cyanooxomethyl radical |  |  | 54.0281 | 0 | 0 | 800 | 1200 | g | 0 | 0 | 14.11001 | 5.519939 | -3.986198 | -1.583727 | 0 | 0 | 0 | Dorofeeva 01 | 1 | MainDB
C2NO(g) | OCCN | Cyanooxomethyl radical |  |  | 54.0281 | 0 | 0 | 1200 | 2000 | g | 0 | 0 | 18.01784 | 1.181189 | -13.59249 | -0.2188102 | 0 | 0 | 0 | Dorofeeva 01 | 1 | MainDB
C2NO(g) | OCCN | Cyanooxomethyl radical |  |  | 54.0281 | 0 | 0 | 25 | 150 | g | 50.1912 | 66.48734 | 5.661793 | 56.04363 | 0.006080902 | -124.2287 | 0 | 0 | 0 | Dorofeeva 01 | 1 | MainDB
C2NO(g) | OCCN | Cyanooxomethyl radical |  |  | 54.0281 | 0 | 0 | 150 | 300 | g | 0 | 0 | 9.333509 | 18.58687 | -0.1088938 | -15.00992 | 0 | 0 | 0 | Dorofeeva 01 | 1 | MainDB
C2NO(g) | OCCN | Cyanooxomethyl radical |  |  | 54.0281 | 0 | 0 | 300 | 800 | g | 0 | 0 | 10.91833 | 10.6363 | -0.2876861 | -3.894136 | 0 | 0 | 0 | Dorofeeva 01 | 1 | MainDB
C2NO(g) | OCCN | Cyanooxomethyl radical |  |  | 54.0281 | 0 | 0 | 800 | 1200 | g | 0 | 0 | 14.11001 | 5.519939 | -3.986198 | -1.583727 | 0 | 0 | 0 | Dorofeeva 01 | 1 | MainDB
C2NO(g) | OCCN | Cyanooxomethyl radical |  |  | 54.0281 | 0 | 0 | 1200 | 2000 | g | 0 | 0 | 18.01784 | 1.181189 | -13.59249 | -0.2188102 | 0 | 0 | 0 | Dorofeeva 01 | 1 | MainDB
C2NO(g) | OCCN | Cyanooxomethyl radical |  |  | 54.0281 | 0 | 0 | 25 | 150 | g | 50.1912 | 66.48734 | 5.661793 | 56.04363 | 0.006080902 | -124.2287 | 0 | 0 | 0 | Dorofeeva 01 | 1 | MainDB
C2NO(g) | OCCN | Cyanooxomethyl radical |  |  | 54.0281 | 0 | 0 | 150 | 300 | g | 0 | 0 | 9.333509 | 18.58687 | -0.1088938 | -15.00992 | 0 | 0 | 0 | Dorofeeva 01 | 1 | MainDB
C2NO(g) | OCCN | Cyanooxomethyl radical |  |  | 54.0281 | 0 | 0 | 300 | 800 | g | 0 | 0 | 10.91833 | 10.6363 | -0.2876861 | -3.894136 | 0 | 0 | 0 | Dorofeeva 01 | 1 | MainDB
C2NO(g) | OCCN | Cyanooxomethyl radical |  |  | 54.0281 | 0 | 0 | 800 | 1200 | g | 0 | 0 | 14.11001 | 5.519939 | -3.986198 | -1.583727 | 0 | 0 | 0 | Dorofeeva 01 | 1 | MainDB
C2NO(g) | OCCN | Cyanooxomethyl radical |  |  | 54.0281 | 0 | 0 | 1200 | 2000 | g | 0 | 0 | 18.01784 | 1.181189 | -13.59249 | -0.2188102 | 0 | 0 | 0 | Dorofeeva 01 | 1 | MainDB
C2NO(g) | OCCN | Cyanooxomethyl radical |  |  | 54.0281 | 0 | 0 | 25 | 150 | g | 50.1912 | 66.48734 | 5.661793 | 56.04363 | 0.006080902 | -124.2287 | 0 | 0 | 0 | Dorofeeva 01 | 1 | MainDB
C2NO(g) | OCCN | Cyanooxomethyl radical |  |  | 54.0281 | 0 | 0 | 150 | 300 | g | 0 | 0 | 9.333509 | 18.58687 | -0.1088938 | -15.00992 | 0 | 0 | 0 | Dorofeeva 01 | 1 | MainDB
C2NO(g) | OCCN | Cyanooxomethyl radical |  |  | 54.0281 | 0 | 0 | 300 | 800 | g | 0 | 0 | 10.91833 | 10.6363 | -0.2876861 | -3.894136 | 0 | 0 | 0 | Dorofeeva 01 | 1 | MainDB
C2NO(g) | OCCN | Cyanooxomethyl radical |  |  | 54.0281 | 0 | 0 | 800 | 1200 | g | 0 | 0 | 14.11001 | 5.519939 | -3.986198 | -1.583727 | 0 | 0 | 0 | Dorofeeva 01 | 1 | MainDB
C2NO(g) | OCCN | Cyanooxomethyl radical |  |  | 54.0281 | 0 | 0 | 1200 | 2000 | g | 0 | 0 | 18.01784 | 1.181189 | -13.59249 | -0.2188102 | 0 | 0 | 0 | Dorofeeva 01 | 1 | MainDB
C3N2O(OPDNg) | NC-CO-CN | Oxopropanedinitrile |  | 1115-12-4 | 80.0458 | 0 | 0 | 25 | 150 | g | 59.15392 | 74.09847 | 5.011635 | 79.43584 | 0.006871415 | -122.2596 | 0 | 0 | 0 | Dorofeeva 01 | 1 | MainDB
C3N2O(OPDNg) | NC-CO-CN | Oxopropanedinitrile |  | 1115-12-4 | 80.0458 | 0 | 0 | 150 | 300 | g | 0 | 0 | 6.817756 | 58.94562 | -0.04111138 | -56.50645 | 0 | 0 | 0 | Dorofeeva 01 | 1 | MainDB
C3N2O(OPDNg) | NC-CO-CN | Oxopropanedinitrile |  | 1115-12-4 | 80.0458 | 0 | 0 | 300 | 700 | g | 0 | 0 | 15.36771 | 21.09542 | -1.390997 | -8.670979 | 0 | 0 | 0 | Dorofeeva 01 | 1 | MainDB
C3N2O(OPDNg) | NC-CO-CN | Oxopropanedinitrile |  | 1115-12-4 | 80.0458 | 0 | 0 | 700 | 1200 | g | 0 | 0 | 20.95793 | 10.75858 | -6.456023 | -3.201673 | 0 | 0 | 0 | Dorofeeva 01 | 1 | MainDB
C3N2O(OPDNg) | NC-CO-CN | Oxopropanedinitrile |  | 1115-12-4 | 80.0458 | 0 | 0 | 1200 | 2000 | g | 0 | 0 | 28.48674 | 2.149933 | -24.00617 | -0.4096439 | 0 | 0 | 0 | Dorofeeva 01 | 1 | MainDB
C3N2O(OPDNg) | NC-CO-CN | Oxopropanedinitrile |  | 1115-12-4 | 80.0458 | 0 | 0 | 25 | 150 | g | 59.15392 | 74.09847 | 5.011635 | 79.43584 | 0.006871415 | -122.2596 | 0 | 0 | 0 | Dorofeeva 01 | 1 | MainDB
C3N2O(OPDNg) | NC-CO-CN | Oxopropanedinitrile |  | 1115-12-4 | 80.0458 | 0 | 0 | 150 | 300 | g | 0 | 0 | 6.817756 | 58.94562 | -0.04111138 | -56.50645 | 0 | 0 | 0 | Dorofeeva 01 | 1 | MainDB
C3N2O(OPDNg) | NC-CO-CN | Oxopropanedinitrile |  | 1115-12-4 | 80.0458 | 0 | 0 | 300 | 700 | g | 0 | 0 | 15.36771 | 21.09542 | -1.390997 | -8.670979 | 0 | 0 | 0 | Dorofeeva 01 | 1 | MainDB
C3N2O(OPDNg) | NC-CO-CN | Oxopropanedinitrile |  | 1115-12-4 | 80.0458 | 0 | 0 | 700 | 1200 | g | 0 | 0 | 20.95793 | 10.75858 | -6.456023 | -3.201673 | 0 | 0 | 0 | Dorofeeva 01 | 1 | MainDB
C3N2O(OPDNg) | NC-CO-CN | Oxopropanedinitrile |  | 1115-12-4 | 80.0458 | 0 | 0 | 1200 | 2000 | g | 0 | 0 | 28.48674 | 2.149933 | -24.00617 | -0.4096439 | 0 | 0 | 0 | Dorofeeva 01 | 1 | MainDB
C3N2O(OPDNg) | NC-CO-CN | Oxopropanedinitrile |  | 1115-12-4 | 80.0458 | 0 | 0 | 25 | 150 | g | 59.15392 | 74.09847 | 5.011635 | 79.43584 | 0.006871415 | -122.2596 | 0 | 0 | 0 | Dorofeeva 01 | 1 | MainDB
C3N2O(OPDNg) | NC-CO-CN | Oxopropanedinitrile |  | 1115-12-4 | 80.0458 | 0 | 0 | 150 | 300 | g | 0 | 0 | 6.817756 | 58.94562 | -0.04111138 | -56.50645 | 0 | 0 | 0 | Dorofeeva 01 | 1 | MainDB
C3N2O(OPDNg) | NC-CO-CN | Oxopropanedinitrile |  | 1115-12-4 | 80.0458 | 0 | 0 | 300 | 700 | g | 0 | 0 | 15.36771 | 21.09542 | -1.390997 | -8.670979 | 0 | 0 | 0 | Dorofeeva 01 | 1 | MainDB
C3N2O(OPDNg) | NC-CO-CN | Oxopropanedinitrile |  | 1115-12-4 | 80.0458 | 0 | 0 | 700 | 1200 | g | 0 | 0 | 20.95793 | 10.75858 | -6.456023 | -3.201673 | 0 | 0 | 0 | Dorofeeva 01 | 1 | MainDB
C3N2O(OPDNg) | NC-CO-CN | Oxopropanedinitrile |  | 1115-12-4 | 80.0458 | 0 | 0 | 1200 | 2000 | g | 0 | 0 | 28.48674 | 2.149933 | -24.00617 | -0.4096439 | 0 | 0 | 0 | Dorofeeva 01 | 1 | MainDB
C3N2O(OPDNg) | NC-CO-CN | Oxopropanedinitrile |  | 1115-12-4 | 80.0458 | 0 | 0 | 25 | 150 | g | 59.15392 | 74.09847 | 5.011635 | 79.43584 | 0.006871415 | -122.2596 | 0 | 0 | 0 | Dorofeeva 01 | 1 | MainDB
C3N2O(OPDNg) | NC-CO-CN | Oxopropanedinitrile |  | 1115-12-4 | 80.0458 | 0 | 0 | 150 | 300 | g | 0 | 0 | 6.817756 | 58.94562 | -0.04111138 | -56.50645 | 0 | 0 | 0 | Dorofeeva 01 | 1 | MainDB
C3N2O(OPDNg) | NC-CO-CN | Oxopropanedinitrile |  | 1115-12-4 | 80.0458 | 0 | 0 | 300 | 700 | g | 0 | 0 | 15.36771 | 21.09542 | -1.390997 | -8.670979 | 0 | 0 | 0 | Dorofeeva 01 | 1 | MainDB
C3N2O(OPDNg) | NC-CO-CN | Oxopropanedinitrile |  | 1115-12-4 | 80.0458 | 0 | 0 | 700 | 1200 | g | 0 | 0 | 20.95793 | 10.75858 | -6.456023 | -3.201673 | 0 | 0 | 0 | Dorofeeva 01 | 1 | MainDB
C3N2O(OPDNg) | NC-CO-CN | Oxopropanedinitrile |  | 1115-12-4 | 80.0458 | 0 | 0 | 1200 | 2000 | g | 0 | 0 | 28.48674 | 2.149933 | -24.00617 | -0.4096439 | 0 | 0 | 0 | Dorofeeva 01 | 1 | MainDB
C3N2O(OPDNg) | NC-CO-CN | Oxopropanedinitrile |  | 1115-12-4 | 80.0458 | 0 | 0 | 25 | 150 | g | 59.15392 | 74.09847 | 5.011635 | 79.43584 | 0.006871415 | -122.2596 | 0 | 0 | 0 | Dorofeeva 01 | 1 | MainDB
C3N2O(OPDNg) | NC-CO-CN | Oxopropanedinitrile |  | 1115-12-4 | 80.0458 | 0 | 0 | 150 | 300 | g | 0 | 0 | 6.817756 | 58.94562 | -0.04111138 | -56.50645 | 0 | 0 | 0 | Dorofeeva 01 | 1 | MainDB
C3N2O(OPDNg) | NC-CO-CN | Oxopropanedinitrile |  | 1115-12-4 | 80.0458 | 0 | 0 | 300 | 700 | g | 0 | 0 | 15.36771 | 21.09542 | -1.390997 | -8.670979 | 0 | 0 | 0 | Dorofeeva 01 | 1 | MainDB
C3N2O(OPDNg) | NC-CO-CN | Oxopropanedinitrile |  | 1115-12-4 | 80.0458 | 0 | 0 | 700 | 1200 | g | 0 | 0 | 20.95793 | 10.75858 | -6.456023 | -3.201673 | 0 | 0 | 0 | Dorofeeva 01 | 1 | MainDB
C3N2O(OPDNg) | NC-CO-CN | Oxopropanedinitrile |  | 1115-12-4 | 80.0458 | 0 | 0 | 1200 | 2000 | g | 0 | 0 | 28.48674 | 2.149933 | -24.00617 | -0.4096439 | 0 | 0 | 0 | Dorofeeva 01 | 1 | MainDB
CNO(-a) |  | Cyanate -ion |  | 661-20-1 | 42.01765 | 0 | 0 | 298.15 | 398 | a | -33.5 | 31.1 | 0 | 0 | 0 | 0 | 0 | 0 | 0 | Rossini 52 | 3 | MainDB
CNS(-a) | CNS(-a) | Thiocyanate -ion |  | 302-04-5 | 58.07825 | 0 | 0 | 273.15 | 333.15 | ao | 18.27 | 34.5 | 4921.967 | -20335.53 | -861.3992 | 23631.36 | 0 | 0 | 0 | Shock 97, NBS 82, Bard 85, Plambeck | 1 | MainDB
CNS(-a) | CNS(-a) | Thiocyanate -ion |  | 302-04-5 | 58.07825 | 0 | 0 | 333.15 | 473.15 | ao | 0 | 0 | -325.1198 | 1470.729 | 42.0744 | -1882.411 | 0 | 0 | 0 | Shock 97 | 1 | MainDB
CNS(-a) | CNS(-a) | Thiocyanate -ion |  | 302-04-5 | 58.07825 | 0 | 0 | 273.15 | 333.15 | ao | 18.27 | 34.5 | 4921.967 | -20335.53 | -861.3992 | 23631.36 | 0 | 0 | 0 | Shock 97, NBS 82, Bard 85, Plambeck | 1 | MainDB
CNS(-a) | CNS(-a) | Thiocyanate -ion |  | 302-04-5 | 58.07825 | 0 | 0 | 333.15 | 473.15 | ao | 0 | 0 | -325.1198 | 1470.729 | 42.0744 | -1882.411 | 0 | 0 | 0 | Shock 97 | 1 | MainDB
CO(g) |  | Carbon monoxide |  | 630-08-0 | 28.0104 | 68 | 81.7 | 50 | 298.15 | g | -26.42 | 47.242 | 7.003874 | -0.6943308 | 0 | 1.89407 | 1.229 | 16 | 0 | Barin 89, Frenkel 94 | 1 | MainDB
CO(g) |  | Carbon monoxide |  | 630-08-0 | 28.0104 | 68 | 81.7 | 298.15 | 800 | g | 0 | 0 | 6.182305 | 1.55554 | 0.2641179 | 0.2438102 | 0 | 0 | 0 | JANAF 85, Landolt 99 | 1 | MainDB
CO(g) |  | Carbon monoxide |  | 630-08-0 | 28.0104 | 68 | 81.7 | 800 | 2200 | g | 0 | 0 | 7.153829 | 1.294169 | -2.584478 | -0.2519783 | 0 | 0 | 0 | JANAF 85, Landolt 99 | 1 | MainDB
CO(g) |  | Carbon monoxide |  | 630-08-0 | 28.0104 | 68 | 81.7 | 2200 | 6000 | g | 0 | 0 | 8.885636 | 0.04860013 | -13.02332 | 0.0009431554 | 0 | 0 | 0 | JANAF 85, Landolt 99 | 1 | MainDB
CO(g) |  | Carbon monoxide |  | 630-08-0 | 28.0104 | 68 | 81.7 | 50 | 298.15 | g | -26.42 | 47.242 | 7.003874 | -0.6943308 | 0 | 1.89407 | 1.229 | 16 | 0 | Barin 89, Frenkel 94 | 1 | MainDB
CO(g) |  | Carbon monoxide |  | 630-08-0 | 28.0104 | 68 | 81.7 | 298.15 | 800 | g | 0 | 0 | 6.182305 | 1.55554 | 0.2641179 | 0.2438102 | 0 | 0 | 0 | JANAF 85, Landolt 99 | 1 | MainDB
CO(g) |  | Carbon monoxide |  | 630-08-0 | 28.0104 | 68 | 81.7 | 800 | 2200 | g | 0 | 0 | 7.153829 | 1.294169 | -2.584478 | -0.2519783 | 0 | 0 | 0 | JANAF 85, Landolt 99 | 1 | MainDB
CO(g) |  | Carbon monoxide |  | 630-08-0 | 28.0104 | 68 | 81.7 | 2200 | 6000 | g | 0 | 0 | 8.885636 | 0.04860013 | -13.02332 | 0.0009431554 | 0 | 0 | 0 | JANAF 85, Landolt 99 | 1 | MainDB
CO(g) |  | Carbon monoxide |  | 630-08-0 | 28.0104 | 68 | 81.7 | 50 | 298.15 | g | -26.42 | 47.242 | 7.003874 | -0.6943308 | 0 | 1.89407 | 1.229 | 16 | 0 | Barin 89, Frenkel 94 | 1 | MainDB
CO(g) |  | Carbon monoxide |  | 630-08-0 | 28.0104 | 68 | 81.7 | 298.15 | 800 | g | 0 | 0 | 6.182305 | 1.55554 | 0.2641179 | 0.2438102 | 0 | 0 | 0 | JANAF 85, Landolt 99 | 1 | MainDB
CO(g) |  | Carbon monoxide |  | 630-08-0 | 28.0104 | 68 | 81.7 | 800 | 2200 | g | 0 | 0 | 7.153829 | 1.294169 | -2.584478 | -0.2519783 | 0 | 0 | 0 | JANAF 85, Landolt 99 | 1 | MainDB
CO(g) |  | Carbon monoxide |  | 630-08-0 | 28.0104 | 68 | 81.7 | 2200 | 6000 | g | 0 | 0 | 8.885636 | 0.04860013 | -13.02332 | 0.0009431554 | 0 | 0 | 0 | JANAF 85, Landolt 99 | 1 | MainDB
CO(g) |  | Carbon monoxide |  | 630-08-0 | 28.0104 | 68 | 81.7 | 50 | 298.15 | g | -26.42 | 47.242 | 7.003874 | -0.6943308 | 0 | 1.89407 | 1.229 | 16 | 0 | Barin 89, Frenkel 94 | 1 | MainDB
CO(g) |  | Carbon monoxide |  | 630-08-0 | 28.0104 | 68 | 81.7 | 298.15 | 800 | g | 0 | 0 | 6.182305 | 1.55554 | 0.2641179 | 0.2438102 | 0 | 0 | 0 | JANAF 85, Landolt 99 | 1 | MainDB
CO(g) |  | Carbon monoxide |  | 630-08-0 | 28.0104 | 68 | 81.7 | 800 | 2200 | g | 0 | 0 | 7.153829 | 1.294169 | -2.584478 | -0.2519783 | 0 | 0 | 0 | JANAF 85, Landolt 99 | 1 | MainDB
CO(g) |  | Carbon monoxide |  | 630-08-0 | 28.0104 | 68 | 81.7 | 2200 | 6000 | g | 0 | 0 | 8.885636 | 0.04860013 | -13.02332 | 0.0009431554 | 0 | 0 | 0 | JANAF 85, Landolt 99 | 1 | MainDB
CO(a) |  | Carbon monoxide |  | 630-08-0 | 28.0104 | 68 | 81.7 | 273.15 | 333.15 | ao | -28.91 | 24.53 | -8494.834 | 35343.19 | 1500.52 | -41251.79 | 0 | 0 | 0 | NBS 82, Slop 98 | 1 | MainDB
CO(a) |  | Carbon monoxide |  | 630-08-0 | 28.0104 | 68 | 81.7 | 333.15 | 473.15 | ao | 0 | 0 | -42.56456 | 89.40477 | 56.40425 | 138.282 | 0 | 0 | 0 | Slop 98 | 2 | MainDB
CO(a) |  | Carbon monoxide |  | 630-08-0 | 28.0104 | 68 | 81.7 | 273.15 | 333.15 | ao | -28.91 | 24.53 | -8494.834 | 35343.19 | 1500.52 | -41251.79 | 0 | 0 | 0 | NBS 82, Slop 98 | 1 | MainDB
CO(a) |  | Carbon monoxide |  | 630-08-0 | 28.0104 | 68 | 81.7 | 333.15 | 473.15 | ao | 0 | 0 | -42.56456 | 89.40477 | 56.40425 | 138.282 | 0 | 0 | 0 | Slop 98 | 2 | MainDB
CO2(g) |  | Carbon dioxide |  | 124-38-9 | 44.0098 | 216.58 | 194.75 | 50 | 298.15 | g | -94.05 | 51.092 | 5.31218 | 13.43224 | 0.02506931 | -5.382024 | 1.931 | 16 | 0 | Barin 93, Frenkel 94 | 1 | MainDB
CO2(g) |  | Carbon dioxide |  | 124-38-9 | 44.0098 | 216.58 | 194.75 | 298.15 | 900 | g | 0 | 0 | 7.006301 | 9.553154 | -0.5937015 | -3.533128 | 0 | 0 | 0 | Glushko 94, Landolt 99 | 1 | MainDB
CO2(g) |  | Carbon dioxide |  | 124-38-9 | 44.0098 | 216.58 | 194.75 | 900 | 2700 | g | 0 | 0 | 13.01035 | 1.222777 | -10.41538 | -0.1925728 | 0 | 0 | 0 | Glushko 94, Landolt 99 | 1 | MainDB
CO2(g) |  | Carbon dioxide |  | 124-38-9 | 44.0098 | 216.58 | 194.75 | 2700 | 7600 | g | 0 | 0 | 18.16453 | -1.246215 | -83.82261 | 0.1529698 | 0 | 0 | 0 | Glushko 94, Landolt 99 | 1 | MainDB
CO2(g) |  | Carbon dioxide |  | 124-38-9 | 44.0098 | 216.58 | 194.75 | 7600 | 10000 | g | 0 | 0 | -20.4559 | 5.859847 | 3349.496 | -0.216314 | 0 | 0 | 0 | Glushko 94, Landolt 99 | 1 | MainDB
CO2(g) |  | Carbon dioxide |  | 124-38-9 | 44.0098 | 216.58 | 194.75 | 50 | 298.15 | g | -94.05 | 51.092 | 5.31218 | 13.43224 | 0.02506931 | -5.382024 | 1.931 | 16 | 0 | Barin 93, Frenkel 94 | 1 | MainDB
CO2(g) |  | Carbon dioxide |  | 124-38-9 | 44.0098 | 216.58 | 194.75 | 298.15 | 900 | g | 0 | 0 | 7.006301 | 9.553154 | -0.5937015 | -3.533128 | 0 | 0 | 0 | Glushko 94, Landolt 99 | 1 | MainDB
CO2(g) |  | Carbon dioxide |  | 124-38-9 | 44.0098 | 216.58 | 194.75 | 900 | 2700 | g | 0 | 0 | 13.01035 | 1.222777 | -10.41538 | -0.1925728 | 0 | 0 | 0 | Glushko 94, Landolt 99 | 1 | MainDB
CO2(g) |  | Carbon dioxide |  | 124-38-9 | 44.0098 | 216.58 | 194.75 | 2700 | 7600 | g | 0 | 0 | 18.16453 | -1.246215 | -83.82261 | 0.1529698 | 0 | 0 | 0 | Glushko 94, Landolt 99 | 1 | MainDB
CO2(g) |  | Carbon dioxide |  | 124-38-9 | 44.0098 | 216.58 | 194.75 | 7600 | 10000 | g | 0 | 0 | -20.4559 | 5.859847 | 3349.496 | -0.216314 | 0 | 0 | 0 | Glushko 94, Landolt 99 | 1 | MainDB
CO2(g) |  | Carbon dioxide |  | 124-38-9 | 44.0098 | 216.58 | 194.75 | 50 | 298.15 | g | -94.05 | 51.092 | 5.31218 | 13.43224 | 0.02506931 | -5.382024 | 1.931 | 16 | 0 | Barin 93, Frenkel 94 | 1 | MainDB
CO2(g) |  | Carbon dioxide |  | 124-38-9 | 44.0098 | 216.58 | 194.75 | 298.15 | 900 | g | 0 | 0 | 7.006301 | 9.553154 | -0.5937015 | -3.533128 | 0 | 0 | 0 | Glushko 94, Landolt 99 | 1 | MainDB
CO2(g) |  | Carbon dioxide |  | 124-38-9 | 44.0098 | 216.58 | 194.75 | 900 | 2700 | g | 0 | 0 | 13.01035 | 1.222777 | -10.41538 | -0.1925728 | 0 | 0 | 0 | Glushko 94, Landolt 99 | 1 | MainDB
CO2(g) |  | Carbon dioxide |  | 124-38-9 | 44.0098 | 216.58 | 194.75 | 2700 | 7600 | g | 0 | 0 | 18.16453 | -1.246215 | -83.82261 | 0.1529698 | 0 | 0 | 0 | Glushko 94, Landolt 99 | 1 | MainDB
CO2(g) |  | Carbon dioxide |  | 124-38-9 | 44.0098 | 216.58 | 194.75 | 7600 | 10000 | g | 0 | 0 | -20.4559 | 5.859847 | 3349.496 | -0.216314 | 0 | 0 | 0 | Glushko 94, Landolt 99 | 1 | MainDB
CO2(g) |  | Carbon dioxide |  | 124-38-9 | 44.0098 | 216.58 | 194.75 | 50 | 298.15 | g | -94.05 | 51.092 | 5.31218 | 13.43224 | 0.02506931 | -5.382024 | 1.931 | 16 | 0 | Barin 93, Frenkel 94 | 1 | MainDB
CO2(g) |  | Carbon dioxide |  | 124-38-9 | 44.0098 | 216.58 | 194.75 | 298.15 | 900 | g | 0 | 0 | 7.006301 | 9.553154 | -0.5937015 | -3.533128 | 0 | 0 | 0 | Glushko 94, Landolt 99 | 1 | MainDB
CO2(g) |  | Carbon dioxide |  | 124-38-9 | 44.0098 | 216.58 | 194.75 | 900 | 2700 | g | 0 | 0 | 13.01035 | 1.222777 | -10.41538 | -0.1925728 | 0 | 0 | 0 | Glushko 94, Landolt 99 | 1 | MainDB
CO2(g) |  | Carbon dioxide |  | 124-38-9 | 44.0098 | 216.58 | 194.75 | 2700 | 7600 | g | 0 | 0 | 18.16453 | -1.246215 | -83.82261 | 0.1529698 | 0 | 0 | 0 | Glushko 94, Landolt 99 | 1 | MainDB
CO2(g) |  | Carbon dioxide |  | 124-38-9 | 44.0098 | 216.58 | 194.75 | 7600 | 10000 | g | 0 | 0 | -20.4559 | 5.859847 | 3349.496 | -0.216314 | 0 | 0 | 0 | Glushko 94, Landolt 99 | 1 | MainDB
CO2(g) |  | Carbon dioxide |  | 124-38-9 | 44.0098 | 216.58 | 194.75 | 50 | 298.15 | g | -94.05 | 51.092 | 5.31218 | 13.43224 | 0.02506931 | -5.382024 | 1.931 | 16 | 0 | Barin 93, Frenkel 94 | 1 | MainDB
CO2(g) |  | Carbon dioxide |  | 124-38-9 | 44.0098 | 216.58 | 194.75 | 298.15 | 900 | g | 0 | 0 | 7.006301 | 9.553154 | -0.5937015 | -3.533128 | 0 | 0 | 0 | Glushko 94, Landolt 99 | 1 | MainDB
CO2(g) |  | Carbon dioxide |  | 124-38-9 | 44.0098 | 216.58 | 194.75 | 900 | 2700 | g | 0 | 0 | 13.01035 | 1.222777 | -10.41538 | -0.1925728 | 0 | 0 | 0 | Glushko 94, Landolt 99 | 1 | MainDB
CO2(g) |  | Carbon dioxide |  | 124-38-9 | 44.0098 | 216.58 | 194.75 | 2700 | 7600 | g | 0 | 0 | 18.16453 | -1.246215 | -83.82261 | 0.1529698 | 0 | 0 | 0 | Glushko 94, Landolt 99 | 1 | MainDB
CO2(g) |  | Carbon dioxide |  | 124-38-9 | 44.0098 | 216.58 | 194.75 | 7600 | 10000 | g | 0 | 0 | -20.4559 | 5.859847 | 3349.496 | -0.216314 | 0 | 0 | 0 | Glushko 94, Landolt 99 | 1 | MainDB
CO2(a) |  | Carbon dioxide |  | 124-38-9 | 44.0098 | 215.58 | 194.75 | 273.15 | 298.15 | ao | -98.9 | 28.10707 | -8549.324 | 38178.91 | 1305.622 | -47872.27 | 0 | 0 | 0 | NBS 82, Shock 89, Slop 98, Plyasunov | 1 | MainDB
CO2(a) |  | Carbon dioxide |  | 124-38-9 | 44.0098 | 215.58 | 194.75 | 298.15 | 333.15 | ao | 0 | 0 | -1048.627 | 4228.694 | 219.0398 | -4630.55 | 0 | 0 | 0 | Plyasunov 01 | 2 | MainDB
CO2(a) |  | Carbon dioxide |  | 124-38-9 | 44.0098 | 215.58 | 194.75 | 333.15 | 388.15 | ao | 0 | 0 | -77.71843 | 308.2363 | 42.3204 | -175.9256 | 0 | 0 | 0 | Plyasunov 01 | 2 | MainDB
CO2(a) |  | Carbon dioxide |  | 124-38-9 | 44.0098 | 215.58 | 194.75 | 388.15 | 473.15 | ao | 0 | 0 | 161.6113 | -519.8546 | -17.14608 | 630.9476 | 0 | 0 | 0 | Plyasunov 01 | 2 | MainDB
CO2(a) |  | Carbon dioxide |  | 124-38-9 | 44.0098 | 215.58 | 194.75 | 273.15 | 298.15 | ao | -98.9 | 28.10707 | -8549.324 | 38178.91 | 1305.622 | -47872.27 | 0 | 0 | 0 | NBS 82, Shock 89, Slop 98, Plyasunov | 1 | MainDB
CO2(a) |  | Carbon dioxide |  | 124-38-9 | 44.0098 | 215.58 | 194.75 | 298.15 | 333.15 | ao | 0 | 0 | -1048.627 | 4228.694 | 219.0398 | -4630.55 | 0 | 0 | 0 | Plyasunov 01 | 2 | MainDB
CO2(a) |  | Carbon dioxide |  | 124-38-9 | 44.0098 | 215.58 | 194.75 | 333.15 | 388.15 | ao | 0 | 0 | -77.71843 | 308.2363 | 42.3204 | -175.9256 | 0 | 0 | 0 | Plyasunov 01 | 2 | MainDB
CO2(a) |  | Carbon dioxide |  | 124-38-9 | 44.0098 | 215.58 | 194.75 | 388.15 | 473.15 | ao | 0 | 0 | 161.6113 | -519.8546 | -17.14608 | 630.9476 | 0 | 0 | 0 | Plyasunov 01 | 2 | MainDB
CO2(a) |  | Carbon dioxide |  | 124-38-9 | 44.0098 | 215.58 | 194.75 | 273.15 | 298.15 | ao | -98.9 | 28.10707 | -8549.324 | 38178.91 | 1305.622 | -47872.27 | 0 | 0 | 0 | NBS 82, Shock 89, Slop 98, Plyasunov | 1 | MainDB
CO2(a) |  | Carbon dioxide |  | 124-38-9 | 44.0098 | 215.58 | 194.75 | 298.15 | 333.15 | ao | 0 | 0 | -1048.627 | 4228.694 | 219.0398 | -4630.55 | 0 | 0 | 0 | Plyasunov 01 | 2 | MainDB
CO2(a) |  | Carbon dioxide |  | 124-38-9 | 44.0098 | 215.58 | 194.75 | 333.15 | 388.15 | ao | 0 | 0 | -77.71843 | 308.2363 | 42.3204 | -175.9256 | 0 | 0 | 0 | Plyasunov 01 | 2 | MainDB
CO2(a) |  | Carbon dioxide |  | 124-38-9 | 44.0098 | 215.58 | 194.75 | 388.15 | 473.15 | ao | 0 | 0 | 161.6113 | -519.8546 | -17.14608 | 630.9476 | 0 | 0 | 0 | Plyasunov 01 | 2 | MainDB
CO2(a) |  | Carbon dioxide |  | 124-38-9 | 44.0098 | 215.58 | 194.75 | 273.15 | 298.15 | ao | -98.9 | 28.10707 | -8549.324 | 38178.91 | 1305.622 | -47872.27 | 0 | 0 | 0 | NBS 82, Shock 89, Slop 98, Plyasunov | 1 | MainDB
CO2(a) |  | Carbon dioxide |  | 124-38-9 | 44.0098 | 215.58 | 194.75 | 298.15 | 333.15 | ao | 0 | 0 | -1048.627 | 4228.694 | 219.0398 | -4630.55 | 0 | 0 | 0 | Plyasunov 01 | 2 | MainDB
CO2(a) |  | Carbon dioxide |  | 124-38-9 | 44.0098 | 215.58 | 194.75 | 333.15 | 388.15 | ao | 0 | 0 | -77.71843 | 308.2363 | 42.3204 | -175.9256 | 0 | 0 | 0 | Plyasunov 01 | 2 | MainDB
CO2(a) |  | Carbon dioxide |  | 124-38-9 | 44.0098 | 215.58 | 194.75 | 388.15 | 473.15 | ao | 0 | 0 | 161.6113 | -519.8546 | -17.14608 | 630.9476 | 0 | 0 | 0 | Plyasunov 01 | 2 | MainDB
C2O(g) |  | Dicarbon oxide |  | 12071-23-7 | 40.0214 | 0 | 0 | 298.15 | 1000 | g | 69.56094 | 55.83365 | 9.029072 | 6.954076 | -0.5376725 | -2.265286 | 0 | 0 | 0 | Glushko 94, Landolt 99 | 1 | MainDB
C2O(g) |  | Dicarbon oxide |  | 12071-23-7 | 40.0214 | 0 | 0 | 1000 | 3500 | g | 0 | 0 | 13.53548 | 1.249128 | -9.794752 | -0.1412521 | 0 | 0 | 0 | Glushko 94, Landolt 99 | 1 | MainDB
C2O(g) |  | Dicarbon oxide |  | 12071-23-7 | 40.0214 | 0 | 0 | 3500 | 6000 | g | 0 | 0 | 16.35564 | 0.2344712 | -78.62273 | -0.03569339 | 0 | 0 | 0 | Glushko 94, Landolt 99 | 1 | MainDB
C2O(g) |  | Dicarbon oxide |  | 12071-23-7 | 40.0214 | 0 | 0 | 298.15 | 1000 | g | 69.56094 | 55.83365 | 9.029072 | 6.954076 | -0.5376725 | -2.265286 | 0 | 0 | 0 | Glushko 94, Landolt 99 | 1 | MainDB
C2O(g) |  | Dicarbon oxide |  | 12071-23-7 | 40.0214 | 0 | 0 | 1000 | 3500 | g | 0 | 0 | 13.53548 | 1.249128 | -9.794752 | -0.1412521 | 0 | 0 | 0 | Glushko 94, Landolt 99 | 1 | MainDB
C2O(g) |  | Dicarbon oxide |  | 12071-23-7 | 40.0214 | 0 | 0 | 3500 | 6000 | g | 0 | 0 | 16.35564 | 0.2344712 | -78.62273 | -0.03569339 | 0 | 0 | 0 | Glushko 94, Landolt 99 | 1 | MainDB
C2O(g) |  | Dicarbon oxide |  | 12071-23-7 | 40.0214 | 0 | 0 | 298.15 | 1000 | g | 69.56094 | 55.83365 | 9.029072 | 6.954076 | -0.5376725 | -2.265286 | 0 | 0 | 0 | Glushko 94, Landolt 99 | 1 | MainDB
C2O(g) |  | Dicarbon oxide |  | 12071-23-7 | 40.0214 | 0 | 0 | 1000 | 3500 | g | 0 | 0 | 13.53548 | 1.249128 | -9.794752 | -0.1412521 | 0 | 0 | 0 | Glushko 94, Landolt 99 | 1 | MainDB
C2O(g) |  | Dicarbon oxide |  | 12071-23-7 | 40.0214 | 0 | 0 | 3500 | 6000 | g | 0 | 0 | 16.35564 | 0.2344712 | -78.62273 | -0.03569339 | 0 | 0 | 0 | Glushko 94, Landolt 99 | 1 | MainDB
C3O2(l) |  | Carbon suboxide |  | 504-64-3 | 68.0318 | 161.9 | 280 | 298.15 | 398 | l | -28.03 | 43.28 | 25.8 | 0 | 0 | 0 | 1.11 | 0 | 0 | Lange 85 | 2 | MainDB
C3O2(g) |  | Carbon suboxide |  | 504-64-3 | 68.0318 | 166 | 280 | 50 | 298.15 | g | -23.32696 | 66.11903 | 6.465022 | 41.06612 | 0.04070029 | -30.4877 | 1.14 | 16 | 0 | Frenkel 94, Glushko 94, Landolt 99 | 1 | MainDB
C3O2(g) |  | Carbon suboxide |  | 504-64-3 | 68.0318 | 166 | 280 | 298.15 | 1000 | g | 0 | 0 | 12.70936 | 14.73524 | -1.588143 | -5.155632 | 1.14 | 16 | 0 | Glushko 94, Landolt 99 | 1 | MainDB
C3O2(g) |  | Carbon suboxide |  | 504-64-3 | 68.0318 | 166 | 280 | 1000 | 3300 | g | 0 | 0 | 23.53017 | 1.058544 | -23.00355 | -0.1580522 | 0 | 0 | 0 | Glushko 94, Landolt 99 | 1 | MainDB
C3O2(g) |  | Carbon suboxide |  | 504-64-3 | 68.0318 | 166 | 280 | 3300 | 6000 | g | 0 | 0 | 25.51998 | -0.004917969 | -43.11196 | -0.001549709 | 0 | 0 | 0 | Glushko 94, Landolt 99 | 1 | MainDB
C3O2(g) |  | Carbon suboxide |  | 504-64-3 | 68.0318 | 166 | 280 | 50 | 298.15 | g | -23.32696 | 66.11903 | 6.465022 | 41.06612 | 0.04070029 | -30.4877 | 1.14 | 16 | 0 | Frenkel 94, Glushko 94, Landolt 99 | 1 | MainDB
C3O2(g) |  | Carbon suboxide |  | 504-64-3 | 68.0318 | 166 | 280 | 298.15 | 1000 | g | 0 | 0 | 12.70936 | 14.73524 | -1.588143 | -5.155632 | 1.14 | 16 | 0 | Glushko 94, Landolt 99 | 1 | MainDB
C3O2(g) |  | Carbon suboxide |  | 504-64-3 | 68.0318 | 166 | 280 | 1000 | 3300 | g | 0 | 0 | 23.53017 | 1.058544 | -23.00355 | -0.1580522 | 0 | 0 | 0 | Glushko 94, Landolt 99 | 1 | MainDB
C3O2(g) |  | Carbon suboxide |  | 504-64-3 | 68.0318 | 166 | 280 | 3300 | 6000 | g | 0 | 0 | 25.51998 | -0.004917969 | -43.11196 | -0.001549709 | 0 | 0 | 0 | Glushko 94, Landolt 99 | 1 | MainDB
C3O2(g) |  | Carbon suboxide |  | 504-64-3 | 68.0318 | 166 | 280 | 50 | 298.15 | g | -23.32696 | 66.11903 | 6.465022 | 41.06612 | 0.04070029 | -30.4877 | 1.14 | 16 | 0 | Frenkel 94, Glushko 94, Landolt 99 | 1 | MainDB
C3O2(g) |  | Carbon suboxide |  | 504-64-3 | 68.0318 | 166 | 280 | 298.15 | 1000 | g | 0 | 0 | 12.70936 | 14.73524 | -1.588143 | -5.155632 | 1.14 | 16 | 0 | Glushko 94, Landolt 99 | 1 | MainDB
C3O2(g) |  | Carbon suboxide |  | 504-64-3 | 68.0318 | 166 | 280 | 1000 | 3300 | g | 0 | 0 | 23.53017 | 1.058544 | -23.00355 | -0.1580522 | 0 | 0 | 0 | Glushko 94, Landolt 99 | 1 | MainDB
C3O2(g) |  | Carbon suboxide |  | 504-64-3 | 68.0318 | 166 | 280 | 3300 | 6000 | g | 0 | 0 | 25.51998 | -0.004917969 | -43.11196 | -0.001549709 | 0 | 0 | 0 | Glushko 94, Landolt 99 | 1 | MainDB
C3O2(g) |  | Carbon suboxide |  | 504-64-3 | 68.0318 | 166 | 280 | 50 | 298.15 | g | -23.32696 | 66.11903 | 6.465022 | 41.06612 | 0.04070029 | -30.4877 | 1.14 | 16 | 0 | Frenkel 94, Glushko 94, Landolt 99 | 1 | MainDB
C3O2(g) |  | Carbon suboxide |  | 504-64-3 | 68.0318 | 166 | 280 | 298.15 | 1000 | g | 0 | 0 | 12.70936 | 14.73524 | -1.588143 | -5.155632 | 1.14 | 16 | 0 | Glushko 94, Landolt 99 | 1 | MainDB
C3O2(g) |  | Carbon suboxide |  | 504-64-3 | 68.0318 | 166 | 280 | 1000 | 3300 | g | 0 | 0 | 23.53017 | 1.058544 | -23.00355 | -0.1580522 | 0 | 0 | 0 | Glushko 94, Landolt 99 | 1 | MainDB
C3O2(g) |  | Carbon suboxide |  | 504-64-3 | 68.0318 | 166 | 280 | 3300 | 6000 | g | 0 | 0 | 25.51998 | -0.004917969 | -43.11196 | -0.001549709 | 0 | 0 | 0 | Glushko 94, Landolt 99 | 1 | MainDB
CO(+g) |  | Carbon monoxide +ion |  | 12144-04-6 | 28.00985 | 0 | 0 | 298.15 | 1000 | g | 298.229 | 48.546 | 5.863 | 2.395 | 0.377 | -0.383 | 0 | 0 | 0 | Gurvich 78 | 1 | MainDB
CO(+g) |  | Carbon monoxide +ion |  | 12144-04-6 | 28.00985 | 0 | 0 | 1000 | 6000 | g | 0 | 0 | 9.216 | -0.33 | -11.09 | 0.09 | 0 | 0 | 0 | Gurvich 78 | 1 | MainDB
CO(+g) |  | Carbon monoxide +ion |  | 12144-04-6 | 28.00985 | 0 | 0 | 6000 | 10000 | g | 0 | 0 | -3.859 | 2.907 | 633.73 | -0.136 | 0 | 0 | 0 | Gurvich 78 | 1 | MainDB
CO(+g) |  | Carbon monoxide +ion |  | 12144-04-6 | 28.00985 | 0 | 0 | 10000 | 20000 | g | 0 | 0 | 34.43 | -1.893 | -6712.426 | 0.035 | 0 | 0 | 0 | Gurvich 78 | 1 | MainDB
CO(+g) |  | Carbon monoxide +ion |  | 12144-04-6 | 28.00985 | 0 | 0 | 298.15 | 1000 | g | 298.229 | 48.546 | 5.863 | 2.395 | 0.377 | -0.383 | 0 | 0 | 0 | Gurvich 78 | 1 | MainDB
CO(+g) |  | Carbon monoxide +ion |  | 12144-04-6 | 28.00985 | 0 | 0 | 1000 | 6000 | g | 0 | 0 | 9.216 | -0.33 | -11.09 | 0.09 | 0 | 0 | 0 | Gurvich 78 | 1 | MainDB
CO(+g) |  | Carbon monoxide +ion |  | 12144-04-6 | 28.00985 | 0 | 0 | 6000 | 10000 | g | 0 | 0 | -3.859 | 2.907 | 633.73 | -0.136 | 0 | 0 | 0 | Gurvich 78 | 1 | MainDB
CO(+g) |  | Carbon monoxide +ion |  | 12144-04-6 | 28.00985 | 0 | 0 | 10000 | 20000 | g | 0 | 0 | 34.43 | -1.893 | -6712.426 | 0.035 | 0 | 0 | 0 | Gurvich 78 | 1 | MainDB
CO(+g) |  | Carbon monoxide +ion |  | 12144-04-6 | 28.00985 | 0 | 0 | 298.15 | 1000 | g | 298.229 | 48.546 | 5.863 | 2.395 | 0.377 | -0.383 | 0 | 0 | 0 | Gurvich 78 | 1 | MainDB
CO(+g) |  | Carbon monoxide +ion |  | 12144-04-6 | 28.00985 | 0 | 0 | 1000 | 6000 | g | 0 | 0 | 9.216 | -0.33 | -11.09 | 0.09 | 0 | 0 | 0 | Gurvich 78 | 1 | MainDB
CO(+g) |  | Carbon monoxide +ion |  | 12144-04-6 | 28.00985 | 0 | 0 | 6000 | 10000 | g | 0 | 0 | -3.859 | 2.907 | 633.73 | -0.136 | 0 | 0 | 0 | Gurvich 78 | 1 | MainDB
CO(+g) |  | Carbon monoxide +ion |  | 12144-04-6 | 28.00985 | 0 | 0 | 10000 | 20000 | g | 0 | 0 | 34.43 | -1.893 | -6712.426 | 0.035 | 0 | 0 | 0 | Gurvich 78 | 1 | MainDB
CO(+g) |  | Carbon monoxide +ion |  | 12144-04-6 | 28.00985 | 0 | 0 | 298.15 | 1000 | g | 298.229 | 48.546 | 5.863 | 2.395 | 0.377 | -0.383 | 0 | 0 | 0 | Gurvich 78 | 1 | MainDB
CO(+g) |  | Carbon monoxide +ion |  | 12144-04-6 | 28.00985 | 0 | 0 | 1000 | 6000 | g | 0 | 0 | 9.216 | -0.33 | -11.09 | 0.09 | 0 | 0 | 0 | Gurvich 78 | 1 | MainDB
CO(+g) |  | Carbon monoxide +ion |  | 12144-04-6 | 28.00985 | 0 | 0 | 6000 | 10000 | g | 0 | 0 | -3.859 | 2.907 | 633.73 | -0.136 | 0 | 0 | 0 | Gurvich 78 | 1 | MainDB
CO(+g) |  | Carbon monoxide +ion |  | 12144-04-6 | 28.00985 | 0 | 0 | 10000 | 20000 | g | 0 | 0 | 34.43 | -1.893 | -6712.426 | 0.035 | 0 | 0 | 0 | Gurvich 78 | 1 | MainDB
CO2(+g) |  | Carbon dioxide +ion |  | 12181-61-2 | 44.00925 | 0 | 0 | 298.15 | 1000 | g | 225.786 | 54.47 | 7.4 | 11.221 | -0.288 | -4.903 | 1.977 | 0 | 0 | Gurvich 79 | 1 | MainDB
CO2(+g) |  | Carbon dioxide +ion |  | 12181-61-2 | 44.00925 | 0 | 0 | 1000 | 10000 | g | 0 | 0 | 14.988 | -0.085 | -12.512 | 0.015 | 0 | 0 | 0 | Gurvich 79 | 1 | MainDB
CO2(+g) |  | Carbon dioxide +ion |  | 12181-61-2 | 44.00925 | 0 | 0 | 298.15 | 1000 | g | 225.786 | 54.47 | 7.4 | 11.221 | -0.288 | -4.903 | 1.977 | 0 | 0 | Gurvich 79 | 1 | MainDB
CO2(+g) |  | Carbon dioxide +ion |  | 12181-61-2 | 44.00925 | 0 | 0 | 1000 | 10000 | g | 0 | 0 | 14.988 | -0.085 | -12.512 | 0.015 | 0 | 0 | 0 | Gurvich 79 | 1 | MainDB
CO2(-g) |  | Carbon dioxide -ion |  | 14485-07-5 | 44.01035 | 0 | 0 | 100 | 400 | g | -105.497 | 57.517 | 7.059062 | 3.897749 | 0.04494506 | 5.340212 | 0 | 0 | 0 | JANAF 85 | 1 | MainDB
CO2(-g) |  | Carbon dioxide -ion |  | 14485-07-5 | 44.01035 | 0 | 0 | 400 | 1100 | g | 0 | 0 | 6.555072 | 9.641603 | -0.5273826 | -3.714955 | 0 | 0 | 0 | JANAF 85 | 1 | MainDB
CO2(-g) |  | Carbon dioxide -ion |  | 14485-07-5 | 44.01035 | 0 | 0 | 1100 | 6000 | g | 0 | 0 | 13.70881 | 0.07196042 | -14.08066 | -0.006892067 | 0 | 0 | 0 | JANAF 98 | 1 | MainDB
CO2(-g) |  | Carbon dioxide -ion |  | 14485-07-5 | 44.01035 | 0 | 0 | 100 | 400 | g | -105.497 | 57.517 | 7.059062 | 3.897749 | 0.04494506 | 5.340212 | 0 | 0 | 0 | JANAF 85 | 1 | MainDB
CO2(-g) |  | Carbon dioxide -ion |  | 14485-07-5 | 44.01035 | 0 | 0 | 400 | 1100 | g | 0 | 0 | 6.555072 | 9.641603 | -0.5273826 | -3.714955 | 0 | 0 | 0 | JANAF 85 | 1 | MainDB
CO2(-g) |  | Carbon dioxide -ion |  | 14485-07-5 | 44.01035 | 0 | 0 | 1100 | 6000 | g | 0 | 0 | 13.70881 | 0.07196042 | -14.08066 | -0.006892067 | 0 | 0 | 0 | JANAF 98 | 1 | MainDB
CO2(-g) |  | Carbon dioxide -ion |  | 14485-07-5 | 44.01035 | 0 | 0 | 100 | 400 | g | -105.497 | 57.517 | 7.059062 | 3.897749 | 0.04494506 | 5.340212 | 0 | 0 | 0 | JANAF 85 | 1 | MainDB
CO2(-g) |  | Carbon dioxide -ion |  | 14485-07-5 | 44.01035 | 0 | 0 | 400 | 1100 | g | 0 | 0 | 6.555072 | 9.641603 | -0.5273826 | -3.714955 | 0 | 0 | 0 | JANAF 85 | 1 | MainDB
CO2(-g) |  | Carbon dioxide -ion |  | 14485-07-5 | 44.01035 | 0 | 0 | 1100 | 6000 | g | 0 | 0 | 13.70881 | 0.07196042 | -14.08066 | -0.006892067 | 0 | 0 | 0 | JANAF 98 | 1 | MainDB
CO3(-2a) |  | Carbonate -2ion | Carbon trioxide -2ion | 3812-32-6 | 60.0103 | 0 | 0 | 273.15 | 333.15 | ao | -161.385 | -11.95 | 16616.96 | -68818.9 | -2915.902 | 80013.88 | 0 | 0 | 0 | Shock 88, NBS 82 | 2 | MainDB
CO3(-2a) |  | Carbonate -2ion | Carbon trioxide -2ion | 3812-32-6 | 60.0103 | 0 | 0 | 333.15 | 473.15 | ao | 0 | 0 | -987.183 | 4370.933 | 112.7032 | -5652.342 | 0 | 0 | 0 | Shock 88 | 2 | MainDB
CO3(-2a) |  | Carbonate -2ion | Carbon trioxide -2ion | 3812-32-6 | 60.0103 | 0 | 0 | 273.15 | 333.15 | ao | -161.385 | -11.95 | 16616.96 | -68818.9 | -2915.902 | 80013.88 | 0 | 0 | 0 | Shock 88, NBS 82 | 2 | MainDB
CO3(-2a) |  | Carbonate -2ion | Carbon trioxide -2ion | 3812-32-6 | 60.0103 | 0 | 0 | 333.15 | 473.15 | ao | 0 | 0 | -987.183 | 4370.933 | 112.7032 | -5652.342 | 0 | 0 | 0 | Shock 88 | 2 | MainDB
C2O4(-2a) |  | Oxalate -2ion |  | 338-70-5 | 88.0207 | 0 | 0 | 273.15 | 333.15 | ao | -197.2 | 10.9 | 17596 | -72904.51 | -3090.207 | 84827.40625 | 0 | 0 | 0 | NBS 82 | 1 | MainDB
C2O4(-2a) |  | Oxalate -2ion |  | 338-70-5 | 88.0207 | 0 | 0 | 333.15 | 473.15 | ao | 0 | 0 | -819.2313 | 3702.455 | 73.95926 | -4888.828 | 0 | 0 | 0 | Slop 98 | 2 | MainDB
C2O4(-2a) |  | Oxalate -2ion |  | 338-70-5 | 88.0207 | 0 | 0 | 273.15 | 333.15 | ao | -197.2 | 10.9 | 17596 | -72904.51 | -3090.207 | 84827.40625 | 0 | 0 | 0 | NBS 82 | 1 | MainDB
C2O4(-2a) |  | Oxalate -2ion |  | 338-70-5 | 88.0207 | 0 | 0 | 333.15 | 473.15 | ao | 0 | 0 | -819.2313 | 3702.455 | 73.95926 | -4888.828 | 0 | 0 | 0 | Slop 98 | 2 | MainDB
COBr2(g) | CBr2O(g) | Carbonyl bromide | Dibromoformaldehyde | 593-95-3 | 187.8184 | 0 | 337.7 | 298.15 | 398 | g | -23 | 73.877 | 14.771 | 0 | 0 | 0 | 0 | 0 | 0 | Rossini 52, CRC 94 | 3 | MainDB
COCl(g) |  | Chlorooxymethyl radical |  | 2602-42-8 | 63.4634 | 0 | 0 | 100 | 298.15 | g | -3.824092 | 63.38193 | 8.616114 | 9.250098 | -0.09103729 | -5.94919 | 0 | 0 | 0 | JANAF 98, Glushko 94, Landolt 99 | 1 | MainDB
COCl(g) |  | Chlorooxymethyl radical |  | 2602-42-8 | 63.4634 | 0 | 0 | 298.15 | 1200 | g | 0 | 0 | 9.996295 | 4.439139 | -0.3703059 | -1.489955 | 0 | 0 | 0 | Glushko 94, Landolt 99 | 1 | MainDB
COCl(g) |  | Chlorooxymethyl radical |  | 2602-42-8 | 63.4634 | 0 | 0 | 1200 | 6000 | g | 0 | 0 | 13.8305 | -0.04744025 | -9.439907 | 0.02360899 | 0 | 0 | 0 | Glushko 94, Landolt 99 | 1 | MainDB
COCl(g) |  | Chlorooxymethyl radical |  | 2602-42-8 | 63.4634 | 0 | 0 | 100 | 298.15 | g | -3.824092 | 63.38193 | 8.616114 | 9.250098 | -0.09103729 | -5.94919 | 0 | 0 | 0 | JANAF 98, Glushko 94, Landolt 99 | 1 | MainDB
COCl(g) |  | Chlorooxymethyl radical |  | 2602-42-8 | 63.4634 | 0 | 0 | 298.15 | 1200 | g | 0 | 0 | 9.996295 | 4.439139 | -0.3703059 | -1.489955 | 0 | 0 | 0 | Glushko 94, Landolt 99 | 1 | MainDB
COCl(g) |  | Chlorooxymethyl radical |  | 2602-42-8 | 63.4634 | 0 | 0 | 1200 | 6000 | g | 0 | 0 | 13.8305 | -0.04744025 | -9.439907 | 0.02360899 | 0 | 0 | 0 | Glushko 94, Landolt 99 | 1 | MainDB
COCl(g) |  | Chlorooxymethyl radical |  | 2602-42-8 | 63.4634 | 0 | 0 | 100 | 298.15 | g | -3.824092 | 63.38193 | 8.616114 | 9.250098 | -0.09103729 | -5.94919 | 0 | 0 | 0 | JANAF 98, Glushko 94, Landolt 99 | 1 | MainDB
COCl(g) |  | Chlorooxymethyl radical |  | 2602-42-8 | 63.4634 | 0 | 0 | 298.15 | 1200 | g | 0 | 0 | 9.996295 | 4.439139 | -0.3703059 | -1.489955 | 0 | 0 | 0 | Glushko 94, Landolt 99 | 1 | MainDB
COCl(g) |  | Chlorooxymethyl radical |  | 2602-42-8 | 63.4634 | 0 | 0 | 1200 | 6000 | g | 0 | 0 | 13.8305 | -0.04744025 | -9.439907 | 0.02360899 | 0 | 0 | 0 | Glushko 94, Landolt 99 | 1 | MainDB
COCl2(g) | CCl2O(g) | Carbonic dichloride | Phosgene, dichloroformaldehyde | 75-44-5 | 98.9164 | 145.3 | 281 | 100 | 298.15 | g | -52.6 | 67.84202 | 6.42739 | 31.79803 | -0.06479462 | -23.80002 | 4.34 | 16 | 0 | JANAF 98, Knacke 91, Landolt 99, JAN | 1 | MainDB
COCl2(g) | CCl2O(g) | Carbonic dichloride | Phosgene, dichloroformaldehyde | 75-44-5 | 98.9164 | 145.3 | 281 | 298.15 | 800 | g | 0 | 0 | 12.59077 | 11.11581 | -1.46637 | -5.203654 | 0 | 0 | 0 | Knacke 91, Landolt 99, JANAF 85 | 1 | MainDB
COCl2(g) | CCl2O(g) | Carbonic dichloride | Phosgene, dichloroformaldehyde | 75-44-5 | 98.9164 | 145.3 | 281 | 800 | 2200 | g | 0 | 0 | 18.54525 | 0.9584345 | -8.078465 | -0.1964603 | 0 | 0 | 0 | JANAF 85, Landolt 99 | 1 | MainDB
COCl2(g) | CCl2O(g) | Carbonic dichloride | Phosgene, dichloroformaldehyde | 75-44-5 | 98.9164 | 145.3 | 281 | 2200 | 6000 | g | 0 | 0 | 19.82522 | 0.01347514 | -15.1798 | -0.001077916 | 0 | 0 | 0 | JANAF 85, Landolt 99 | 1 | MainDB
COCl2(g) | CCl2O(g) | Carbonic dichloride | Phosgene, dichloroformaldehyde | 75-44-5 | 98.9164 | 145.3 | 281 | 100 | 298.15 | g | -52.6 | 67.84202 | 6.42739 | 31.79803 | -0.06479462 | -23.80002 | 4.34 | 16 | 0 | JANAF 98, Knacke 91, Landolt 99, JAN | 1 | MainDB
COCl2(g) | CCl2O(g) | Carbonic dichloride | Phosgene, dichloroformaldehyde | 75-44-5 | 98.9164 | 145.3 | 281 | 298.15 | 800 | g | 0 | 0 | 12.59077 | 11.11581 | -1.46637 | -5.203654 | 0 | 0 | 0 | Knacke 91, Landolt 99, JANAF 85 | 1 | MainDB
COCl2(g) | CCl2O(g) | Carbonic dichloride | Phosgene, dichloroformaldehyde | 75-44-5 | 98.9164 | 145.3 | 281 | 800 | 2200 | g | 0 | 0 | 18.54525 | 0.9584345 | -8.078465 | -0.1964603 | 0 | 0 | 0 | JANAF 85, Landolt 99 | 1 | MainDB
COCl2(g) | CCl2O(g) | Carbonic dichloride | Phosgene, dichloroformaldehyde | 75-44-5 | 98.9164 | 145.3 | 281 | 2200 | 6000 | g | 0 | 0 | 19.82522 | 0.01347514 | -15.1798 | -0.001077916 | 0 | 0 | 0 | JANAF 85, Landolt 99 | 1 | MainDB
COCl2(g) | CCl2O(g) | Carbonic dichloride | Phosgene, dichloroformaldehyde | 75-44-5 | 98.9164 | 145.3 | 281 | 100 | 298.15 | g | -52.6 | 67.84202 | 6.42739 | 31.79803 | -0.06479462 | -23.80002 | 4.34 | 16 | 0 | JANAF 98, Knacke 91, Landolt 99, JAN | 1 | MainDB
COCl2(g) | CCl2O(g) | Carbonic dichloride | Phosgene, dichloroformaldehyde | 75-44-5 | 98.9164 | 145.3 | 281 | 298.15 | 800 | g | 0 | 0 | 12.59077 | 11.11581 | -1.46637 | -5.203654 | 0 | 0 | 0 | Knacke 91, Landolt 99, JANAF 85 | 1 | MainDB
COCl2(g) | CCl2O(g) | Carbonic dichloride | Phosgene, dichloroformaldehyde | 75-44-5 | 98.9164 | 145.3 | 281 | 800 | 2200 | g | 0 | 0 | 18.54525 | 0.9584345 | -8.078465 | -0.1964603 | 0 | 0 | 0 | JANAF 85, Landolt 99 | 1 | MainDB
COCl2(g) | CCl2O(g) | Carbonic dichloride | Phosgene, dichloroformaldehyde | 75-44-5 | 98.9164 | 145.3 | 281 | 2200 | 6000 | g | 0 | 0 | 19.82522 | 0.01347514 | -15.1798 | -0.001077916 | 0 | 0 | 0 | JANAF 85, Landolt 99 | 1 | MainDB
COCl2(g) | CCl2O(g) | Carbonic dichloride | Phosgene, dichloroformaldehyde | 75-44-5 | 98.9164 | 145.3 | 281 | 100 | 298.15 | g | -52.6 | 67.84202 | 6.42739 | 31.79803 | -0.06479462 | -23.80002 | 4.34 | 16 | 0 | JANAF 98, Knacke 91, Landolt 99, JAN | 1 | MainDB
COCl2(g) | CCl2O(g) | Carbonic dichloride | Phosgene, dichloroformaldehyde | 75-44-5 | 98.9164 | 145.3 | 281 | 298.15 | 800 | g | 0 | 0 | 12.59077 | 11.11581 | -1.46637 | -5.203654 | 0 | 0 | 0 | Knacke 91, Landolt 99, JANAF 85 | 1 | MainDB
COCl2(g) | CCl2O(g) | Carbonic dichloride | Phosgene, dichloroformaldehyde | 75-44-5 | 98.9164 | 145.3 | 281 | 800 | 2200 | g | 0 | 0 | 18.54525 | 0.9584345 | -8.078465 | -0.1964603 | 0 | 0 | 0 | JANAF 85, Landolt 99 | 1 | MainDB
COCl2(g) | CCl2O(g) | Carbonic dichloride | Phosgene, dichloroformaldehyde | 75-44-5 | 98.9164 | 145.3 | 281 | 2200 | 6000 | g | 0 | 0 | 19.82522 | 0.01347514 | -15.1798 | -0.001077916 | 0 | 0 | 0 | JANAF 85, Landolt 99 | 1 | MainDB
C2O2Cl2(g) | (COCl)2 | Ethanedioyl dichloride | Oxalyl chloride | 79-37-8 | 126.9268 | 257 | 336.7 | 0.00015 | 1000 | g | -78.537 | 79.326 | 20.29459 | 15.96948 | -4.566275e-12 | -6.796037 | 0 | 0 | 0 | Sussex 1977, NBS 82, Frenkel 94 | 1 | MainDB
C12OCl8(12346789OCDFg) |  | 1,2,3,4,6,7,8,9-Octachlorodibenzofuran | Octa-CDBF |  | 443.7554 | 0 | 0 | 298 | 2000 | g | -13.169 | 119.503 | 78.547 | 24.622 | -27.93 | -5.125 | 0 | 0 | 0 | Saito 00 | 2 | MainDB
C12O2Cl8(OCDBDg) |  | Octachlorodibenzo-p-dioxin | Octa-CDBD |  | 459.7548 | 0 | 0 | 298.15 | 2000 | g | -47.92065 | 119.3595 | 81.25478 | 25.65009 | -29.17543 | -53.40105 | 0 | 0 | 0 | Saito 00 | 2 | MainDB
COClF(g) |  | Carbonic chloride fluoride | Chlorofluoroformaldehyde | 353-49-1 | 82.4618 | 0 | 0 | 100 | 600 | g | -102.008 | 66.207 | 4.522988 | 33.35754 | 0.05884253 | -23.11376 | 0 | 0 | 0 | JANAF 85 | 1 | MainDB
COClF(g) |  | Carbonic chloride fluoride | Chlorofluoroformaldehyde | 353-49-1 | 82.4618 | 0 | 0 | 600 | 6000 | g | 0 | 0 | 19.10469 | 0.321976 | -11.41617 | -0.03449657 | 0 | 0 | 0 | JANAF 98 | 1 | MainDB
COClF(g) |  | Carbonic chloride fluoride | Chlorofluoroformaldehyde | 353-49-1 | 82.4618 | 0 | 0 | 100 | 600 | g | -102.008 | 66.207 | 4.522988 | 33.35754 | 0.05884253 | -23.11376 | 0 | 0 | 0 | JANAF 85 | 1 | MainDB
COClF(g) |  | Carbonic chloride fluoride | Chlorofluoroformaldehyde | 353-49-1 | 82.4618 | 0 | 0 | 600 | 6000 | g | 0 | 0 | 19.10469 | 0.321976 | -11.41617 | -0.03449657 | 0 | 0 | 0 | JANAF 98 | 1 | MainDB
COF(g) |  | Fluorooxymethyl | Carbonyl monofluoride | 1871-24-5 | 47.0088 | 0 | 0 | 100 | 800 | g | -41 | 59.02605 | 6.778353 | 10.4381 | -0.1480186 | -4.698014 | 0 | 0 | 0 | Barin 93, JANAF 85, Landolt 99 | 1 | MainDB
COF(g) |  | Fluorooxymethyl | Carbonyl monofluoride | 1871-24-5 | 47.0088 | 0 | 0 | 800 | 2200 | g | 0 | 0 | 12.47172 | 1.037973 | -6.829343 | -0.2126386 | 0 | 0 | 0 | JANAF 85, Landolt 99 | 1 | MainDB
COF(g) |  | Fluorooxymethyl | Carbonyl monofluoride | 1871-24-5 | 47.0088 | 0 | 0 | 2200 | 6000 | g | 0 | 0 | 13.86499 | 0.01234465 | -14.64513 | -0.0009273423 | 0 | 0 | 0 | JANAF 85, Landolt 99 | 1 | MainDB
COF(g) |  | Fluorooxymethyl | Carbonyl monofluoride | 1871-24-5 | 47.0088 | 0 | 0 | 100 | 800 | g | -41 | 59.02605 | 6.778353 | 10.4381 | -0.1480186 | -4.698014 | 0 | 0 | 0 | Barin 93, JANAF 85, Landolt 99 | 1 | MainDB
COF(g) |  | Fluorooxymethyl | Carbonyl monofluoride | 1871-24-5 | 47.0088 | 0 | 0 | 800 | 2200 | g | 0 | 0 | 12.47172 | 1.037973 | -6.829343 | -0.2126386 | 0 | 0 | 0 | JANAF 85, Landolt 99 | 1 | MainDB
COF(g) |  | Fluorooxymethyl | Carbonyl monofluoride | 1871-24-5 | 47.0088 | 0 | 0 | 2200 | 6000 | g | 0 | 0 | 13.86499 | 0.01234465 | -14.64513 | -0.0009273423 | 0 | 0 | 0 | JANAF 85, Landolt 99 | 1 | MainDB
COF(g) |  | Fluorooxymethyl | Carbonyl monofluoride | 1871-24-5 | 47.0088 | 0 | 0 | 100 | 800 | g | -41 | 59.02605 | 6.778353 | 10.4381 | -0.1480186 | -4.698014 | 0 | 0 | 0 | Barin 93, JANAF 85, Landolt 99 | 1 | MainDB
COF(g) |  | Fluorooxymethyl | Carbonyl monofluoride | 1871-24-5 | 47.0088 | 0 | 0 | 800 | 2200 | g | 0 | 0 | 12.47172 | 1.037973 | -6.829343 | -0.2126386 | 0 | 0 | 0 | JANAF 85, Landolt 99 | 1 | MainDB
COF(g) |  | Fluorooxymethyl | Carbonyl monofluoride | 1871-24-5 | 47.0088 | 0 | 0 | 2200 | 6000 | g | 0 | 0 | 13.86499 | 0.01234465 | -14.64513 | -0.0009273423 | 0 | 0 | 0 | JANAF 85, Landolt 99 | 1 | MainDB
COF2(g) | CF2O(g) | Carbonyl fluoride | Carbonic difluoride | 353-50-4 | 66.00721 | 161.89 | 188.58 | 100 | 298.15 | g | -152.6644 | 61.85229 | 9.204149 | -23.31533 | -0.007760516 | 121.4219 | 2.896 | 16 | 0 | Daubert 89, Barin 89 | 1 | MainDB
COF2(g) | CF2O(g) | Carbonyl fluoride | Carbonic difluoride | 353-50-4 | 66.00721 | 161.89 | 188.58 | 298.15 | 600 | g | 0 | 0 | 5.414689 | 25.4734 | -0.4071391 | -14.11282 | 0 | 0 | 0 | JANAF 85, Landolt 99 | 1 | MainDB
COF2(g) | CF2O(g) | Carbonyl fluoride | Carbonic difluoride | 353-50-4 | 66.00721 | 161.89 | 188.58 | 600 | 1200 | g | 0 | 0 | 14.04478 | 6.412632 | -5.897548 | -2.080884 | 0 | 0 | 0 | JANAF 85, Landolt 99 | 1 | MainDB
COF2(g) | CF2O(g) | Carbonyl fluoride | Carbonic difluoride | 353-50-4 | 66.00721 | 161.89 | 188.58 | 1200 | 3600 | g | 0 | 0 | 19.37183 | 0.2348972 | -18.36627 | -0.03085325 | 0 | 0 | 0 | JANAF 85, Landolt 99 | 1 | MainDB
COF2(g) | CF2O(g) | Carbonyl fluoride | Carbonic difluoride | 353-50-4 | 66.00721 | 161.89 | 188.58 | 3600 | 6000 | g | 0 | 0 | 19.83275 | 0.01046128 | -23.83719 | -0.0008150096 | 0 | 0 | 0 | JANAF 85, Landolt 99 | 1 | MainDB
COF2(g) | CF2O(g) | Carbonyl fluoride | Carbonic difluoride | 353-50-4 | 66.00721 | 161.89 | 188.58 | 100 | 298.15 | g | -152.6644 | 61.85229 | 9.204149 | -23.31533 | -0.007760516 | 121.4219 | 2.896 | 16 | 0 | Daubert 89, Barin 89 | 1 | MainDB
COF2(g) | CF2O(g) | Carbonyl fluoride | Carbonic difluoride | 353-50-4 | 66.00721 | 161.89 | 188.58 | 298.15 | 600 | g | 0 | 0 | 5.414689 | 25.4734 | -0.4071391 | -14.11282 | 0 | 0 | 0 | JANAF 85, Landolt 99 | 1 | MainDB
COF2(g) | CF2O(g) | Carbonyl fluoride | Carbonic difluoride | 353-50-4 | 66.00721 | 161.89 | 188.58 | 600 | 1200 | g | 0 | 0 | 14.04478 | 6.412632 | -5.897548 | -2.080884 | 0 | 0 | 0 | JANAF 85, Landolt 99 | 1 | MainDB
COF2(g) | CF2O(g) | Carbonyl fluoride | Carbonic difluoride | 353-50-4 | 66.00721 | 161.89 | 188.58 | 1200 | 3600 | g | 0 | 0 | 19.37183 | 0.2348972 | -18.36627 | -0.03085325 | 0 | 0 | 0 | JANAF 85, Landolt 99 | 1 | MainDB
COF2(g) | CF2O(g) | Carbonyl fluoride | Carbonic difluoride | 353-50-4 | 66.00721 | 161.89 | 188.58 | 3600 | 6000 | g | 0 | 0 | 19.83275 | 0.01046128 | -23.83719 | -0.0008150096 | 0 | 0 | 0 | JANAF 85, Landolt 99 | 1 | MainDB
COF2(g) | CF2O(g) | Carbonyl fluoride | Carbonic difluoride | 353-50-4 | 66.00721 | 161.89 | 188.58 | 100 | 298.15 | g | -152.6644 | 61.85229 | 9.204149 | -23.31533 | -0.007760516 | 121.4219 | 2.896 | 16 | 0 | Daubert 89, Barin 89 | 1 | MainDB
COF2(g) | CF2O(g) | Carbonyl fluoride | Carbonic difluoride | 353-50-4 | 66.00721 | 161.89 | 188.58 | 298.15 | 600 | g | 0 | 0 | 5.414689 | 25.4734 | -0.4071391 | -14.11282 | 0 | 0 | 0 | JANAF 85, Landolt 99 | 1 | MainDB
COF2(g) | CF2O(g) | Carbonyl fluoride | Carbonic difluoride | 353-50-4 | 66.00721 | 161.89 | 188.58 | 600 | 1200 | g | 0 | 0 | 14.04478 | 6.412632 | -5.897548 | -2.080884 | 0 | 0 | 0 | JANAF 85, Landolt 99 | 1 | MainDB
COF2(g) | CF2O(g) | Carbonyl fluoride | Carbonic difluoride | 353-50-4 | 66.00721 | 161.89 | 188.58 | 1200 | 3600 | g | 0 | 0 | 19.37183 | 0.2348972 | -18.36627 | -0.03085325 | 0 | 0 | 0 | JANAF 85, Landolt 99 | 1 | MainDB
COF2(g) | CF2O(g) | Carbonyl fluoride | Carbonic difluoride | 353-50-4 | 66.00721 | 161.89 | 188.58 | 3600 | 6000 | g | 0 | 0 | 19.83275 | 0.01046128 | -23.83719 | -0.0008150096 | 0 | 0 | 0 | JANAF 85, Landolt 99 | 1 | MainDB
COF2(g) | CF2O(g) | Carbonyl fluoride | Carbonic difluoride | 353-50-4 | 66.00721 | 161.89 | 188.58 | 100 | 298.15 | g | -152.6644 | 61.85229 | 9.204149 | -23.31533 | -0.007760516 | 121.4219 | 2.896 | 16 | 0 | Daubert 89, Barin 89 | 1 | MainDB
COF2(g) | CF2O(g) | Carbonyl fluoride | Carbonic difluoride | 353-50-4 | 66.00721 | 161.89 | 188.58 | 298.15 | 600 | g | 0 | 0 | 5.414689 | 25.4734 | -0.4071391 | -14.11282 | 0 | 0 | 0 | JANAF 85, Landolt 99 | 1 | MainDB
COF2(g) | CF2O(g) | Carbonyl fluoride | Carbonic difluoride | 353-50-4 | 66.00721 | 161.89 | 188.58 | 600 | 1200 | g | 0 | 0 | 14.04478 | 6.412632 | -5.897548 | -2.080884 | 0 | 0 | 0 | JANAF 85, Landolt 99 | 1 | MainDB
COF2(g) | CF2O(g) | Carbonyl fluoride | Carbonic difluoride | 353-50-4 | 66.00721 | 161.89 | 188.58 | 1200 | 3600 | g | 0 | 0 | 19.37183 | 0.2348972 | -18.36627 | -0.03085325 | 0 | 0 | 0 | JANAF 85, Landolt 99 | 1 | MainDB
COF2(g) | CF2O(g) | Carbonyl fluoride | Carbonic difluoride | 353-50-4 | 66.00721 | 161.89 | 188.58 | 3600 | 6000 | g | 0 | 0 | 19.83275 | 0.01046128 | -23.83719 | -0.0008150096 | 0 | 0 | 0 | JANAF 85, Landolt 99 | 1 | MainDB
COF2(g) | CF2O(g) | Carbonyl fluoride | Carbonic difluoride | 353-50-4 | 66.00721 | 161.89 | 188.58 | 100 | 298.15 | g | -152.6644 | 61.85229 | 9.204149 | -23.31533 | -0.007760516 | 121.4219 | 2.896 | 16 | 0 | Daubert 89, Barin 89 | 1 | MainDB
COF2(g) | CF2O(g) | Carbonyl fluoride | Carbonic difluoride | 353-50-4 | 66.00721 | 161.89 | 188.58 | 298.15 | 600 | g | 0 | 0 | 5.414689 | 25.4734 | -0.4071391 | -14.11282 | 0 | 0 | 0 | JANAF 85, Landolt 99 | 1 | MainDB
COF2(g) | CF2O(g) | Carbonyl fluoride | Carbonic difluoride | 353-50-4 | 66.00721 | 161.89 | 188.58 | 600 | 1200 | g | 0 | 0 | 14.04478 | 6.412632 | -5.897548 | -2.080884 | 0 | 0 | 0 | JANAF 85, Landolt 99 | 1 | MainDB
COF2(g) | CF2O(g) | Carbonyl fluoride | Carbonic difluoride | 353-50-4 | 66.00721 | 161.89 | 188.58 | 1200 | 3600 | g | 0 | 0 | 19.37183 | 0.2348972 | -18.36627 | -0.03085325 | 0 | 0 | 0 | JANAF 85, Landolt 99 | 1 | MainDB
COF2(g) | CF2O(g) | Carbonyl fluoride | Carbonic difluoride | 353-50-4 | 66.00721 | 161.89 | 188.58 | 3600 | 6000 | g | 0 | 0 | 19.83275 | 0.01046128 | -23.83719 | -0.0008150096 | 0 | 0 | 0 | JANAF 85, Landolt 99 | 1 | MainDB
COOH(g) |  | Hydroxyoxymethyl radical | Carboxyl | 2564-86-5 | 45.0177 | 0 | 0 | 298.15 | 1000 | g | -50.908 | 60.165 | 7.233 | 14.916 | -0.67 | -5.718 | 0 | 0 | 0 | Gurvich 90 | 1 | MainDB
COOH(g) |  | Hydroxyoxymethyl radical | Carboxyl | 2564-86-5 | 45.0177 | 0 | 0 | 1000 | 6000 | g | 0 | 0 | 18.33 | 0.546 | -25.143 | -0.052 | 0 | 0 | 0 | Gurvich 79 | 1 | MainDB
COOH(g) |  | Hydroxyoxymethyl radical | Carboxyl | 2564-86-5 | 45.0177 | 0 | 0 | 298.15 | 1000 | g | -50.908 | 60.165 | 7.233 | 14.916 | -0.67 | -5.718 | 0 | 0 | 0 | Gurvich 90 | 1 | MainDB
COOH(g) |  | Hydroxyoxymethyl radical | Carboxyl | 2564-86-5 | 45.0177 | 0 | 0 | 1000 | 6000 | g | 0 | 0 | 18.33 | 0.546 | -25.143 | -0.052 | 0 | 0 | 0 | Gurvich 79 | 1 | MainDB
(COOH)2 |  | Ethanedioic acid | Oxalic acid | 144-62-7 | 90.0354 | -462.7 | 430 | 298.15 | 299.15 | s | -196.3 | 28.7 | 25.3 | 0 | 0 | 0 | 0 | 0 | 0 | Yungman 99 | 2 | MainDB
(COOH)2(ia) |  | Ethanedioic acid | Oxalic acid | 144-62-7 | 90.0354 | -462.7 | 430 | 298.15 | 398 | ai | -197.23 | 10.9 | 0 | 0 | 0 | 0 | 0 | 0 | 0 | NBS 82 | 1 | MainDB
COS(g) | OCS | Carbonyl sulfide | Carbon oxysulfide | 463-58-1 | 60.0704 | 134.4 | 222.8 | 100 | 298.15 | g | -33.86711 | 55.36425 | 4.677957 | 21.9637 | 0.0354053 | -15.69414 | 2.636 | 16 | 0 | JANAF 98, Barin 93, Glushko 94, Land | 1 | MainDB
COS(g) | OCS | Carbonyl sulfide | Carbon oxysulfide | 463-58-1 | 60.0704 | 134.4 | 222.8 | 298.15 | 1000 | g | 0 | 0 | 9.252404 | 6.928399 | -1.038408 | -2.509763 | 0 | 0 | 0 | Barin 93, Glushko 94, Landolt 99 | 1 | MainDB
COS(g) | OCS | Carbonyl sulfide | Carbon oxysulfide | 463-58-1 | 60.0704 | 134.4 | 222.8 | 1000 | 4300 | g | 0 | 0 | 14.34983 | 0.3400382 | -10.96202 | -0.02663241 | 0 | 0 | 0 | Glushko 94, Landolt 99 | 1 | MainDB
COS(g) | OCS | Carbonyl sulfide | Carbon oxysulfide | 463-58-1 | 60.0704 | 134.4 | 222.8 | 4300 | 6000 | g | 0 | 0 | 15.32633 | -0.03891014 | -31.67768 | 0.01475621 | 0 | 0 | 0 | Glushko 94, Landolt 99 | 1 | MainDB
COS(g) | OCS | Carbonyl sulfide | Carbon oxysulfide | 463-58-1 | 60.0704 | 134.4 | 222.8 | 100 | 298.15 | g | -33.86711 | 55.36425 | 4.677957 | 21.9637 | 0.0354053 | -15.69414 | 2.636 | 16 | 0 | JANAF 98, Barin 93, Glushko 94, Land | 1 | MainDB
COS(g) | OCS | Carbonyl sulfide | Carbon oxysulfide | 463-58-1 | 60.0704 | 134.4 | 222.8 | 298.15 | 1000 | g | 0 | 0 | 9.252404 | 6.928399 | -1.038408 | -2.509763 | 0 | 0 | 0 | Barin 93, Glushko 94, Landolt 99 | 1 | MainDB
COS(g) | OCS | Carbonyl sulfide | Carbon oxysulfide | 463-58-1 | 60.0704 | 134.4 | 222.8 | 1000 | 4300 | g | 0 | 0 | 14.34983 | 0.3400382 | -10.96202 | -0.02663241 | 0 | 0 | 0 | Glushko 94, Landolt 99 | 1 | MainDB
COS(g) | OCS | Carbonyl sulfide | Carbon oxysulfide | 463-58-1 | 60.0704 | 134.4 | 222.8 | 4300 | 6000 | g | 0 | 0 | 15.32633 | -0.03891014 | -31.67768 | 0.01475621 | 0 | 0 | 0 | Glushko 94, Landolt 99 | 1 | MainDB
COS(g) | OCS | Carbonyl sulfide | Carbon oxysulfide | 463-58-1 | 60.0704 | 134.4 | 222.8 | 100 | 298.15 | g | -33.86711 | 55.36425 | 4.677957 | 21.9637 | 0.0354053 | -15.69414 | 2.636 | 16 | 0 | JANAF 98, Barin 93, Glushko 94, Land | 1 | MainDB
COS(g) | OCS | Carbonyl sulfide | Carbon oxysulfide | 463-58-1 | 60.0704 | 134.4 | 222.8 | 298.15 | 1000 | g | 0 | 0 | 9.252404 | 6.928399 | -1.038408 | -2.509763 | 0 | 0 | 0 | Barin 93, Glushko 94, Landolt 99 | 1 | MainDB
COS(g) | OCS | Carbonyl sulfide | Carbon oxysulfide | 463-58-1 | 60.0704 | 134.4 | 222.8 | 1000 | 4300 | g | 0 | 0 | 14.34983 | 0.3400382 | -10.96202 | -0.02663241 | 0 | 0 | 0 | Glushko 94, Landolt 99 | 1 | MainDB
COS(g) | OCS | Carbonyl sulfide | Carbon oxysulfide | 463-58-1 | 60.0704 | 134.4 | 222.8 | 4300 | 6000 | g | 0 | 0 | 15.32633 | -0.03891014 | -31.67768 | 0.01475621 | 0 | 0 | 0 | Glushko 94, Landolt 99 | 1 | MainDB
COS(g) | OCS | Carbonyl sulfide | Carbon oxysulfide | 463-58-1 | 60.0704 | 134.4 | 222.8 | 100 | 298.15 | g | -33.86711 | 55.36425 | 4.677957 | 21.9637 | 0.0354053 | -15.69414 | 2.636 | 16 | 0 | JANAF 98, Barin 93, Glushko 94, Land | 1 | MainDB
COS(g) | OCS | Carbonyl sulfide | Carbon oxysulfide | 463-58-1 | 60.0704 | 134.4 | 222.8 | 298.15 | 1000 | g | 0 | 0 | 9.252404 | 6.928399 | -1.038408 | -2.509763 | 0 | 0 | 0 | Barin 93, Glushko 94, Landolt 99 | 1 | MainDB
COS(g) | OCS | Carbonyl sulfide | Carbon oxysulfide | 463-58-1 | 60.0704 | 134.4 | 222.8 | 1000 | 4300 | g | 0 | 0 | 14.34983 | 0.3400382 | -10.96202 | -0.02663241 | 0 | 0 | 0 | Glushko 94, Landolt 99 | 1 | MainDB
COS(g) | OCS | Carbonyl sulfide | Carbon oxysulfide | 463-58-1 | 60.0704 | 134.4 | 222.8 | 4300 | 6000 | g | 0 | 0 | 15.32633 | -0.03891014 | -31.67768 | 0.01475621 | 0 | 0 | 0 | Glushko 94, Landolt 99 | 1 | MainDB
CP(g) | PC(g) | Phosphinidyne methyl radical | Carbon phosphorus | 12326-85-1 | 42.98476 | 0 | 0 | 100 | 800 | g | 124.322 | 51.686 | 5.75317 | 5.038788 | 0.08347187 | -2.27899 | 0 | 0 | 0 | Barin 95, Glushko 94, Landolt 99 | 1 | MainDB
CP(g) | PC(g) | Phosphinidyne methyl radical | Carbon phosphorus | 12326-85-1 | 42.98476 | 0 | 0 | 800 | 1900 | g | 0 | 0 | 8.554574 | -0.203473 | -2.052429 | 0.4181131 | 0 | 0 | 0 | Glushko 94, Landolt 99 | 1 | MainDB
CP(g) | PC(g) | Phosphinidyne methyl radical | Carbon phosphorus | 12326-85-1 | 42.98476 | 0 | 0 | 1900 | 3900 | g | 0 | 0 | 6.117001 | 2.657283 | -8.202405 | -0.3651356 | 0 | 0 | 0 | Glushko 94, Landolt 99 | 1 | MainDB
CP(g) | PC(g) | Phosphinidyne methyl radical | Carbon phosphorus | 12326-85-1 | 42.98476 | 0 | 0 | 3900 | 6000 | g | 0 | 0 | 15.55489 | -1.155527 | -173.0814 | 0.06327971 | 0 | 0 | 0 | Glushko 94, Landolt 99 | 1 | MainDB
CP(g) | PC(g) | Phosphinidyne methyl radical | Carbon phosphorus | 12326-85-1 | 42.98476 | 0 | 0 | 100 | 800 | g | 124.322 | 51.686 | 5.75317 | 5.038788 | 0.08347187 | -2.27899 | 0 | 0 | 0 | Barin 95, Glushko 94, Landolt 99 | 1 | MainDB
CP(g) | PC(g) | Phosphinidyne methyl radical | Carbon phosphorus | 12326-85-1 | 42.98476 | 0 | 0 | 800 | 1900 | g | 0 | 0 | 8.554574 | -0.203473 | -2.052429 | 0.4181131 | 0 | 0 | 0 | Glushko 94, Landolt 99 | 1 | MainDB
CP(g) | PC(g) | Phosphinidyne methyl radical | Carbon phosphorus | 12326-85-1 | 42.98476 | 0 | 0 | 1900 | 3900 | g | 0 | 0 | 6.117001 | 2.657283 | -8.202405 | -0.3651356 | 0 | 0 | 0 | Glushko 94, Landolt 99 | 1 | MainDB
CP(g) | PC(g) | Phosphinidyne methyl radical | Carbon phosphorus | 12326-85-1 | 42.98476 | 0 | 0 | 3900 | 6000 | g | 0 | 0 | 15.55489 | -1.155527 | -173.0814 | 0.06327971 | 0 | 0 | 0 | Glushko 94, Landolt 99 | 1 | MainDB
CP(g) | PC(g) | Phosphinidyne methyl radical | Carbon phosphorus | 12326-85-1 | 42.98476 | 0 | 0 | 100 | 800 | g | 124.322 | 51.686 | 5.75317 | 5.038788 | 0.08347187 | -2.27899 | 0 | 0 | 0 | Barin 95, Glushko 94, Landolt 99 | 1 | MainDB
CP(g) | PC(g) | Phosphinidyne methyl radical | Carbon phosphorus | 12326-85-1 | 42.98476 | 0 | 0 | 800 | 1900 | g | 0 | 0 | 8.554574 | -0.203473 | -2.052429 | 0.4181131 | 0 | 0 | 0 | Glushko 94, Landolt 99 | 1 | MainDB
CP(g) | PC(g) | Phosphinidyne methyl radical | Carbon phosphorus | 12326-85-1 | 42.98476 | 0 | 0 | 1900 | 3900 | g | 0 | 0 | 6.117001 | 2.657283 | -8.202405 | -0.3651356 | 0 | 0 | 0 | Glushko 94, Landolt 99 | 1 | MainDB
CP(g) | PC(g) | Phosphinidyne methyl radical | Carbon phosphorus | 12326-85-1 | 42.98476 | 0 | 0 | 3900 | 6000 | g | 0 | 0 | 15.55489 | -1.155527 | -173.0814 | 0.06327971 | 0 | 0 | 0 | Glushko 94, Landolt 99 | 1 | MainDB
CP(g) | PC(g) | Phosphinidyne methyl radical | Carbon phosphorus | 12326-85-1 | 42.98476 | 0 | 0 | 100 | 800 | g | 124.322 | 51.686 | 5.75317 | 5.038788 | 0.08347187 | -2.27899 | 0 | 0 | 0 | Barin 95, Glushko 94, Landolt 99 | 1 | MainDB
CP(g) | PC(g) | Phosphinidyne methyl radical | Carbon phosphorus | 12326-85-1 | 42.98476 | 0 | 0 | 800 | 1900 | g | 0 | 0 | 8.554574 | -0.203473 | -2.052429 | 0.4181131 | 0 | 0 | 0 | Glushko 94, Landolt 99 | 1 | MainDB
CP(g) | PC(g) | Phosphinidyne methyl radical | Carbon phosphorus | 12326-85-1 | 42.98476 | 0 | 0 | 1900 | 3900 | g | 0 | 0 | 6.117001 | 2.657283 | -8.202405 | -0.3651356 | 0 | 0 | 0 | Glushko 94, Landolt 99 | 1 | MainDB
CP(g) | PC(g) | Phosphinidyne methyl radical | Carbon phosphorus | 12326-85-1 | 42.98476 | 0 | 0 | 3900 | 6000 | g | 0 | 0 | 15.55489 | -1.155527 | -173.0814 | 0.06327971 | 0 | 0 | 0 | Glushko 94, Landolt 99 | 1 | MainDB
CP2(g) |  | Carbon diphosphide |  |  | 73.95852 | 0 | 0 | 298.15 | 800 | g | 96.1 | 63.07816 | 9.648798 | 9.132822 | -0.8072678 | -4.690877 | 0 | 0 | 0 | SGTE 94, Landolt 99 | 1 | MainDB
CP2(g) |  | Carbon diphosphide |  |  | 73.95852 | 0 | 0 | 800 | 1500 | g | 0 | 0 | 14.22339 | 0.6060658 | -4.995673 | -0.1576803 | 0 | 0 | 0 | SGTE 94, Landolt 99 | 1 | MainDB
CP2(g) |  | Carbon diphosphide |  |  | 73.95852 | 0 | 0 | 298.15 | 800 | g | 96.1 | 63.07816 | 9.648798 | 9.132822 | -0.8072678 | -4.690877 | 0 | 0 | 0 | SGTE 94, Landolt 99 | 1 | MainDB
CP2(g) |  | Carbon diphosphide |  |  | 73.95852 | 0 | 0 | 800 | 1500 | g | 0 | 0 | 14.22339 | 0.6060658 | -4.995673 | -0.1576803 | 0 | 0 | 0 | SGTE 94, Landolt 99 | 1 | MainDB
C2P(g) |  | Dicarbon monophosphide |  |  | 54.99576 | 0 | 0 | 298.15 | 900 | g | 152.2 | 57.88313 | 8.597331 | 8.391215 | -0.9707434 | -3.460367 | 0 | 0 | 0 | SGTE 94, Landolt 99 | 1 | MainDB
C2P(g) |  | Dicarbon monophosphide |  |  | 54.99576 | 0 | 0 | 900 | 1500 | g | 0 | 0 | 12.84643 | 1.668839 | -6.454273 | -0.4011264 | 0 | 0 | 0 | SGTE 94, Landolt 99 | 1 | MainDB
C2P(g) |  | Dicarbon monophosphide |  |  | 54.99576 | 0 | 0 | 298.15 | 900 | g | 152.2 | 57.88313 | 8.597331 | 8.391215 | -0.9707434 | -3.460367 | 0 | 0 | 0 | SGTE 94, Landolt 99 | 1 | MainDB
C2P(g) |  | Dicarbon monophosphide |  |  | 54.99576 | 0 | 0 | 900 | 1500 | g | 0 | 0 | 12.84643 | 1.668839 | -6.454273 | -0.4011264 | 0 | 0 | 0 | SGTE 94, Landolt 99 | 1 | MainDB
C2P2(g) |  | Dicarbon diphosphide |  |  | 85.96952 | 0 | 0 | 298.15 | 900 | g | 103.23 | 66.35325 | 12.97174 | 10.4192 | -1.178845 | -4.263424 | 0 | 0 | 0 | SGTE 94, Landolt 99 | 1 | MainDB
C2P2(g) |  | Dicarbon diphosphide |  |  | 85.96952 | 0 | 0 | 900 | 1500 | g | 0 | 0 | 18.20984 | 2.155833 | -7.936042 | -0.5188168 | 0 | 0 | 0 | SGTE 94, Landolt 99 | 1 | MainDB
C2P2(g) |  | Dicarbon diphosphide |  |  | 85.96952 | 0 | 0 | 298.15 | 900 | g | 103.23 | 66.35325 | 12.97174 | 10.4192 | -1.178845 | -4.263424 | 0 | 0 | 0 | SGTE 94, Landolt 99 | 1 | MainDB
C2P2(g) |  | Dicarbon diphosphide |  |  | 85.96952 | 0 | 0 | 900 | 1500 | g | 0 | 0 | 18.20984 | 2.155833 | -7.936042 | -0.5188168 | 0 | 0 | 0 | SGTE 94, Landolt 99 | 1 | MainDB
CS(g) |  | Carbon monosulfide | Thiocarbonyl | 2944-05-0 | 44.071 | 0 | 0 | 200 | 800 | g | 66.86783 | 50.32361 | 5.574067 | 5.310395 | 0.159119 | -2.426893 | 0 | 0 | 0 | Glushko 94, Landolt 99 | 1 | MainDB
CS(g) |  | Carbon monosulfide | Thiocarbonyl | 2944-05-0 | 44.071 | 0 | 0 | 800 | 3700 | g | 0 | 0 | 8.836215 | 0.07008815 | -3.855856 | 0.006496432 | 0 | 0 | 0 | Glushko 94, Landolt 99 | 1 | MainDB
CS(g) |  | Carbon monosulfide | Thiocarbonyl | 2944-05-0 | 44.071 | 0 | 0 | 3700 | 6000 | g | 0 | 0 | 15.82875 | -2.601245 | -152.3317 | 0.2969403 | 0 | 0 | 0 | Glushko 94, Landolt 99 | 1 | MainDB
CS(g) |  | Carbon monosulfide | Thiocarbonyl | 2944-05-0 | 44.071 | 0 | 0 | 200 | 800 | g | 66.86783 | 50.32361 | 5.574067 | 5.310395 | 0.159119 | -2.426893 | 0 | 0 | 0 | Glushko 94, Landolt 99 | 1 | MainDB
CS(g) |  | Carbon monosulfide | Thiocarbonyl | 2944-05-0 | 44.071 | 0 | 0 | 800 | 3700 | g | 0 | 0 | 8.836215 | 0.07008815 | -3.855856 | 0.006496432 | 0 | 0 | 0 | Glushko 94, Landolt 99 | 1 | MainDB
CS(g) |  | Carbon monosulfide | Thiocarbonyl | 2944-05-0 | 44.071 | 0 | 0 | 3700 | 6000 | g | 0 | 0 | 15.82875 | -2.601245 | -152.3317 | 0.2969403 | 0 | 0 | 0 | Glushko 94, Landolt 99 | 1 | MainDB
CS(g) |  | Carbon monosulfide | Thiocarbonyl | 2944-05-0 | 44.071 | 0 | 0 | 200 | 800 | g | 66.86783 | 50.32361 | 5.574067 | 5.310395 | 0.159119 | -2.426893 | 0 | 0 | 0 | Glushko 94, Landolt 99 | 1 | MainDB
CS(g) |  | Carbon monosulfide | Thiocarbonyl | 2944-05-0 | 44.071 | 0 | 0 | 800 | 3700 | g | 0 | 0 | 8.836215 | 0.07008815 | -3.855856 | 0.006496432 | 0 | 0 | 0 | Glushko 94, Landolt 99 | 1 | MainDB
CS(g) |  | Carbon monosulfide | Thiocarbonyl | 2944-05-0 | 44.071 | 0 | 0 | 3700 | 6000 | g | 0 | 0 | 15.82875 | -2.601245 | -152.3317 | 0.2969403 | 0 | 0 | 0 | Glushko 94, Landolt 99 | 1 | MainDB
CS2(l) |  | Carbon disulfide |  | 75-15-0 | 76.131 | 161.65 | 319 | 298.15 | 1800 | l | 21.37 | 36.17 | 18.40009 | 5.19741e-27 | 1.998617e-27 | -2.057719e-27 | 1.2555 | 17 | 0 | Knacke 91, Glushko 94, Landolt 99 | 1 | MainDB
CS2(g) |  | Carbon disulfide |  | 75-15-0 | 76.131 | 161.65 | 319 | 100 | 298.15 | g | 27.89197 | 56.85516 | 7.811362 | 12.70628 | -0.1640007 | -6.431038 | 0 | 0 | 0 | JANAF 98, Barin 93, Glushko 94, Land | 1 | MainDB
CS2(g) |  | Carbon disulfide |  | 75-15-0 | 76.131 | 161.65 | 319 | 298.15 | 900 | g | 0 | 0 | 10.07168 | 7.062945 | -0.9287133 | -2.984906 | 0 | 0 | 0 | Barin 93, Glushko 94, Landolt 99 | 1 | MainDB
CS2(g) |  | Carbon disulfide |  | 75-15-0 | 76.131 | 161.65 | 319 | 900 | 3700 | g | 0 | 0 | 14.8806 | -0.0003302002 | -8.19637 | 0.03372464 | 0 | 0 | 0 | Glushko 94, Landolt 99 | 1 | MainDB
CS2(g) |  | Carbon disulfide |  | 75-15-0 | 76.131 | 161.65 | 319 | 3700 | 6000 | g | 0 | 0 | 16.17565 | -1.09328 | 34.18728 | 0.2119354 | 0 | 0 | 0 | Glushko 94, Landolt 99 | 1 | MainDB
CS2(g) |  | Carbon disulfide |  | 75-15-0 | 76.131 | 161.65 | 319 | 100 | 298.15 | g | 27.89197 | 56.85516 | 7.811362 | 12.70628 | -0.1640007 | -6.431038 | 0 | 0 | 0 | JANAF 98, Barin 93, Glushko 94, Land | 1 | MainDB
CS2(g) |  | Carbon disulfide |  | 75-15-0 | 76.131 | 161.65 | 319 | 298.15 | 900 | g | 0 | 0 | 10.07168 | 7.062945 | -0.9287133 | -2.984906 | 0 | 0 | 0 | Barin 93, Glushko 94, Landolt 99 | 1 | MainDB
CS2(g) |  | Carbon disulfide |  | 75-15-0 | 76.131 | 161.65 | 319 | 900 | 3700 | g | 0 | 0 | 14.8806 | -0.0003302002 | -8.19637 | 0.03372464 | 0 | 0 | 0 | Glushko 94, Landolt 99 | 1 | MainDB
CS2(g) |  | Carbon disulfide |  | 75-15-0 | 76.131 | 161.65 | 319 | 3700 | 6000 | g | 0 | 0 | 16.17565 | -1.09328 | 34.18728 | 0.2119354 | 0 | 0 | 0 | Glushko 94, Landolt 99 | 1 | MainDB
CS2(g) |  | Carbon disulfide |  | 75-15-0 | 76.131 | 161.65 | 319 | 100 | 298.15 | g | 27.89197 | 56.85516 | 7.811362 | 12.70628 | -0.1640007 | -6.431038 | 0 | 0 | 0 | JANAF 98, Barin 93, Glushko 94, Land | 1 | MainDB
CS2(g) |  | Carbon disulfide |  | 75-15-0 | 76.131 | 161.65 | 319 | 298.15 | 900 | g | 0 | 0 | 10.07168 | 7.062945 | -0.9287133 | -2.984906 | 0 | 0 | 0 | Barin 93, Glushko 94, Landolt 99 | 1 | MainDB
CS2(g) |  | Carbon disulfide |  | 75-15-0 | 76.131 | 161.65 | 319 | 900 | 3700 | g | 0 | 0 | 14.8806 | -0.0003302002 | -8.19637 | 0.03372464 | 0 | 0 | 0 | Glushko 94, Landolt 99 | 1 | MainDB
CS2(g) |  | Carbon disulfide |  | 75-15-0 | 76.131 | 161.65 | 319 | 3700 | 6000 | g | 0 | 0 | 16.17565 | -1.09328 | 34.18728 | 0.2119354 | 0 | 0 | 0 | Glushko 94, Landolt 99 | 1 | MainDB
CS2(g) |  | Carbon disulfide |  | 75-15-0 | 76.131 | 161.65 | 319 | 100 | 298.15 | g | 27.89197 | 56.85516 | 7.811362 | 12.70628 | -0.1640007 | -6.431038 | 0 | 0 | 0 | JANAF 98, Barin 93, Glushko 94, Land | 1 | MainDB
CS2(g) |  | Carbon disulfide |  | 75-15-0 | 76.131 | 161.65 | 319 | 298.15 | 900 | g | 0 | 0 | 10.07168 | 7.062945 | -0.9287133 | -2.984906 | 0 | 0 | 0 | Barin 93, Glushko 94, Landolt 99 | 1 | MainDB
CS2(g) |  | Carbon disulfide |  | 75-15-0 | 76.131 | 161.65 | 319 | 900 | 3700 | g | 0 | 0 | 14.8806 | -0.0003302002 | -8.19637 | 0.03372464 | 0 | 0 | 0 | Glushko 94, Landolt 99 | 1 | MainDB
CS2(g) |  | Carbon disulfide |  | 75-15-0 | 76.131 | 161.65 | 319 | 3700 | 6000 | g | 0 | 0 | 16.17565 | -1.09328 | 34.18728 | 0.2119354 | 0 | 0 | 0 | Glushko 94, Landolt 99 | 1 | MainDB
CSCl2(g) |  | Thiocarbonyl chloride | Thiophosgene | 463-71-8 | 114.977 | 0 | 346.5 | 298.15 | 398 | g | 70.17 | 71.537 | 15.45 | 0 | 0 | 0 | 1.509 | 0 | 0 | Rossini 52, NBS 82 | 3 | MainDB
CSF8(g) | F3CSF5 | Pentafluoro(trifluoromethyl)sulfur |  | 373-80-8 | 196.0582 | 186 | 253 | 298.15 | 398 | g | -410.385 | 90.629 | 33.275 | 0 | 0 | 0 | 0 | 0 | 0 | JANAF 82 | 2 | MainDB
CSe(g) |  | Carbon selenide |  | 16674-18-3 | 90.971 | 0 | 0 | 298.15 | 900 | g | 87.02 | 53.23614 | 6.310771 | 4.517629 | -0.1374519 | -2.240179 | 0 | 0 | 0 | THDA 93, Landolt 99 | 1 | MainDB
CSe(g) |  | Carbon selenide |  | 16674-18-3 | 90.971 | 0 | 0 | 900 | 3000 | g | 0 | 0 | 8.876731 | 0.03631505 | -2.913183 | -0.005621125 | 0 | 0 | 0 | THDA 93, Landolt 99 | 1 | MainDB
CSe(g) |  | Carbon selenide |  | 16674-18-3 | 90.971 | 0 | 0 | 298.15 | 900 | g | 87.02 | 53.23614 | 6.310771 | 4.517629 | -0.1374519 | -2.240179 | 0 | 0 | 0 | THDA 93, Landolt 99 | 1 | MainDB
CSe(g) |  | Carbon selenide |  | 16674-18-3 | 90.971 | 0 | 0 | 900 | 3000 | g | 0 | 0 | 8.876731 | 0.03631505 | -2.913183 | -0.005621125 | 0 | 0 | 0 | THDA 93, Landolt 99 | 1 | MainDB
CSe2(l) |  | Carbon diselenide |  | 506-80-9 | 169.931 | 227.65 | 398.65 | 298.15 | 328 | l | 52.8 | 40.5 | 16.42 | 15.9 | 0 | 0 | 2.6626 | 17 | 0 | Mills 74 | 1 | MainDB
CSe2(g) |  | Carbon diselenide |  | 506-80-9 | 169.931 | 227.65 | 398.65 | 298.15 | 900 | g | 58.04001 | 62.96606 | 11.10776 | 6.056503 | -0.6255181 | -2.84422 | 0 | 0 | 0 | Ruzinov 75, THDA 93, Landolt 99 | 1 | MainDB
CSe2(g) |  | Carbon diselenide |  | 506-80-9 | 169.931 | 227.65 | 398.65 | 900 | 3000 | g | 0 | 0 | 14.69114 | 0.1264907 | -4.943846 | -0.02102256 | 0 | 0 | 0 | THDA 93, Landolt 99 | 1 | MainDB
CSe2(g) |  | Carbon diselenide |  | 506-80-9 | 169.931 | 227.65 | 398.65 | 298.15 | 900 | g | 58.04001 | 62.96606 | 11.10776 | 6.056503 | -0.6255181 | -2.84422 | 0 | 0 | 0 | Ruzinov 75, THDA 93, Landolt 99 | 1 | MainDB
CSe2(g) |  | Carbon diselenide |  | 506-80-9 | 169.931 | 227.65 | 398.65 | 900 | 3000 | g | 0 | 0 | 14.69114 | 0.1264907 | -4.943846 | -0.02102256 | 0 | 0 | 0 | THDA 93, Landolt 99 | 1 | MainDB
CTe(g) |  | Carbon telluride |  | 12012-15-6 | 139.611 | 0 | 0 | 298.15 | 398 | g | 111 | 55 | 0 | 0 | 0 | 0 | 0 | 0 | 0 | Mills 74 | 1 | MainDB
Ca |  | Calcium |  | 7440-70-2 | 40.08 | 1115 | 1757 | 100 | 298.15 | s | 0 | 9.93977 | 6.382503 | -1.580899 | -0.1613528 | 5.10925 | 1.55 | 15 | 0 | JANAF 98, Landolt 99, Barin 77 | 1 | MainDB
Ca |  | Calcium |  | 7440-70-2 | 40.08 | 1115 | 1757 | 298.15 | 716 | s | 0 | 0 | 3.89839 | 5.3102 | 0.63876 | -0.00171 | 0 | 0 | 0 | Landolt 99, Barin 77 | 1 | MainDB
Ca |  | Calcium |  | 7440-70-2 | 40.08 | 1115 | 1757 | 716 | 1115 | s | 0.22199 | 0.30999 | 1.50251 | 7.7368 | 2.49553 | 0.00115 | 0 | 0 | 0 | Landolt 99, Barin 77 | 1 | MainDB
Ca |  | Calcium |  | 7440-70-2 | 40.08 | 1115 | 1757 | 1115 | 3000 | l | 2.04099 | 1.83054 | 8.3652 | 0 | 0 | 0 | 0 | 0 | 0 | Landolt 99, Nasa 93, Barin 77 | 1 | MainDB
Ca |  | Calcium |  | 7440-70-2 | 40.08 | 1115 | 1757 | 100 | 298.15 | s | 0 | 9.93977 | 6.382503 | -1.580899 | -0.1613528 | 5.10925 | 1.55 | 15 | 0 | JANAF 98, Landolt 99, Barin 77 | 1 | MainDB
Ca |  | Calcium |  | 7440-70-2 | 40.08 | 1115 | 1757 | 298.15 | 716 | s | 0 | 0 | 3.89839 | 5.3102 | 0.63876 | -0.00171 | 0 | 0 | 0 | Landolt 99, Barin 77 | 1 | MainDB
Ca |  | Calcium |  | 7440-70-2 | 40.08 | 1115 | 1757 | 716 | 1115 | s | 0.22199 | 0.30999 | 1.50251 | 7.7368 | 2.49553 | 0.00115 | 0 | 0 | 0 | Landolt 99, Barin 77 | 1 | MainDB
Ca |  | Calcium |  | 7440-70-2 | 40.08 | 1115 | 1757 | 1115 | 3000 | l | 2.04099 | 1.83054 | 8.3652 | 0 | 0 | 0 | 0 | 0 | 0 | Landolt 99, Nasa 93, Barin 77 | 1 | MainDB
Ca |  | Calcium |  | 7440-70-2 | 40.08 | 1115 | 1757 | 100 | 298.15 | s | 0 | 9.93977 | 6.382503 | -1.580899 | -0.1613528 | 5.10925 | 1.55 | 15 | 0 | JANAF 98, Landolt 99, Barin 77 | 1 | MainDB
Ca |  | Calcium |  | 7440-70-2 | 40.08 | 1115 | 1757 | 298.15 | 716 | s | 0 | 0 | 3.89839 | 5.3102 | 0.63876 | -0.00171 | 0 | 0 | 0 | Landolt 99, Barin 77 | 1 | MainDB
Ca |  | Calcium |  | 7440-70-2 | 40.08 | 1115 | 1757 | 716 | 1115 | s | 0.22199 | 0.30999 | 1.50251 | 7.7368 | 2.49553 | 0.00115 | 0 | 0 | 0 | Landolt 99, Barin 77 | 1 | MainDB
Ca |  | Calcium |  | 7440-70-2 | 40.08 | 1115 | 1757 | 1115 | 3000 | l | 2.04099 | 1.83054 | 8.3652 | 0 | 0 | 0 | 0 | 0 | 0 | Landolt 99, Nasa 93, Barin 77 | 1 | MainDB
Ca |  | Calcium |  | 7440-70-2 | 40.08 | 1115 | 1757 | 100 | 298.15 | s | 0 | 9.93977 | 6.382503 | -1.580899 | -0.1613528 | 5.10925 | 1.55 | 15 | 0 | JANAF 98, Landolt 99, Barin 77 | 1 | MainDB
Ca |  | Calcium |  | 7440-70-2 | 40.08 | 1115 | 1757 | 298.15 | 716 | s | 0 | 0 | 3.89839 | 5.3102 | 0.63876 | -0.00171 | 0 | 0 | 0 | Landolt 99, Barin 77 | 1 | MainDB
Ca |  | Calcium |  | 7440-70-2 | 40.08 | 1115 | 1757 | 716 | 1115 | s | 0.22199 | 0.30999 | 1.50251 | 7.7368 | 2.49553 | 0.00115 | 0 | 0 | 0 | Landolt 99, Barin 77 | 1 | MainDB
Ca |  | Calcium |  | 7440-70-2 | 40.08 | 1115 | 1757 | 1115 | 3000 | l | 2.04099 | 1.83054 | 8.3652 | 0 | 0 | 0 | 0 | 0 | 0 | Landolt 99, Nasa 93, Barin 77 | 1 | MainDB
Ca(g) |  | Calcium |  | 7440-70-2 | 40.08 | 1115 | 1757 | 100 | 2000 | g | 42.49522 | 37.0184 | 5.01897 | -0.09679 | -0.02481 | 0.0444 | 0 | 0 | 0 | Landolt 99, Barin 77 | 1 | MainDB
Ca(g) |  | Calcium |  | 7440-70-2 | 40.08 | 1115 | 1757 | 2000 | 4000 | g | 0 | 0 | 10.03091 | -4.15759 | -18.10219 | 0.93874 | 0 | 0 | 0 | Landolt 99 | 1 | MainDB
Ca(g) |  | Calcium |  | 7440-70-2 | 40.08 | 1115 | 1757 | 4000 | 6000 | g | 0 | 0 | -51.97405 | 18.15211 | 1404.301 | -1.32035 | 0 | 0 | 0 | Landolt 99 | 1 | MainDB
Ca(g) |  | Calcium |  | 7440-70-2 | 40.08 | 1115 | 1757 | 6000 | 10000 | g | 0 | 0 | 56.42529 | -6.10252 | -5063.315 | 0.21022 | 0 | 0 | 0 | Landolt 99 | 1 | MainDB
Ca(g) |  | Calcium |  | 7440-70-2 | 40.08 | 1115 | 1757 | 100 | 2000 | g | 42.49522 | 37.0184 | 5.01897 | -0.09679 | -0.02481 | 0.0444 | 0 | 0 | 0 | Landolt 99, Barin 77 | 1 | MainDB
Ca(g) |  | Calcium |  | 7440-70-2 | 40.08 | 1115 | 1757 | 2000 | 4000 | g | 0 | 0 | 10.03091 | -4.15759 | -18.10219 | 0.93874 | 0 | 0 | 0 | Landolt 99 | 1 | MainDB
Ca(g) |  | Calcium |  | 7440-70-2 | 40.08 | 1115 | 1757 | 4000 | 6000 | g | 0 | 0 | -51.97405 | 18.15211 | 1404.301 | -1.32035 | 0 | 0 | 0 | Landolt 99 | 1 | MainDB
Ca(g) |  | Calcium |  | 7440-70-2 | 40.08 | 1115 | 1757 | 6000 | 10000 | g | 0 | 0 | 56.42529 | -6.10252 | -5063.315 | 0.21022 | 0 | 0 | 0 | Landolt 99 | 1 | MainDB
Ca(g) |  | Calcium |  | 7440-70-2 | 40.08 | 1115 | 1757 | 100 | 2000 | g | 42.49522 | 37.0184 | 5.01897 | -0.09679 | -0.02481 | 0.0444 | 0 | 0 | 0 | Landolt 99, Barin 77 | 1 | MainDB
Ca(g) |  | Calcium |  | 7440-70-2 | 40.08 | 1115 | 1757 | 2000 | 4000 | g | 0 | 0 | 10.03091 | -4.15759 | -18.10219 | 0.93874 | 0 | 0 | 0 | Landolt 99 | 1 | MainDB
Ca(g) |  | Calcium |  | 7440-70-2 | 40.08 | 1115 | 1757 | 4000 | 6000 | g | 0 | 0 | -51.97405 | 18.15211 | 1404.301 | -1.32035 | 0 | 0 | 0 | Landolt 99 | 1 | MainDB
Ca(g) |  | Calcium |  | 7440-70-2 | 40.08 | 1115 | 1757 | 6000 | 10000 | g | 0 | 0 | 56.42529 | -6.10252 | -5063.315 | 0.21022 | 0 | 0 | 0 | Landolt 99 | 1 | MainDB
Ca(g) |  | Calcium |  | 7440-70-2 | 40.08 | 1115 | 1757 | 100 | 2000 | g | 42.49522 | 37.0184 | 5.01897 | -0.09679 | -0.02481 | 0.0444 | 0 | 0 | 0 | Landolt 99, Barin 77 | 1 | MainDB
Ca(g) |  | Calcium |  | 7440-70-2 | 40.08 | 1115 | 1757 | 2000 | 4000 | g | 0 | 0 | 10.03091 | -4.15759 | -18.10219 | 0.93874 | 0 | 0 | 0 | Landolt 99 | 1 | MainDB
Ca(g) |  | Calcium |  | 7440-70-2 | 40.08 | 1115 | 1757 | 4000 | 6000 | g | 0 | 0 | -51.97405 | 18.15211 | 1404.301 | -1.32035 | 0 | 0 | 0 | Landolt 99 | 1 | MainDB
Ca(g) |  | Calcium |  | 7440-70-2 | 40.08 | 1115 | 1757 | 6000 | 10000 | g | 0 | 0 | 56.42529 | -6.10252 | -5063.315 | 0.21022 | 0 | 0 | 0 | Landolt 99 | 1 | MainDB
Ca(A) |  | Calcium, Alpha |  | 7440-70-2 | 40.08 | 1115 | 1773.66 | 100 | 716 | s | 0 | 9.939771 | 6.446472 | -1.870872 | -0.1651338 | 5.397667 | 1.54 | 15 | 0 | Barin 77 | 1 | MainDB
Ca(A) |  | Calcium, Alpha |  | 7440-70-2 | 40.08 | 1115 | 1773.66 | 716 | 1100 | s | 0 | 0 | 4.600368 | 4.505985 | -0.8024378 | 0.3009536 | 0 | 0 | 0 | JANAF 98 | 1 | MainDB
Ca(A) |  | Calcium, Alpha |  | 7440-70-2 | 40.08 | 1115 | 1773.66 | 100 | 716 | s | 0 | 9.939771 | 6.446472 | -1.870872 | -0.1651338 | 5.397667 | 1.54 | 15 | 0 | Barin 77 | 1 | MainDB
Ca(A) |  | Calcium, Alpha |  | 7440-70-2 | 40.08 | 1115 | 1773.66 | 716 | 1100 | s | 0 | 0 | 4.600368 | 4.505985 | -0.8024378 | 0.3009536 | 0 | 0 | 0 | JANAF 98 | 1 | MainDB
Ca(B) |  | Calcium, Beta |  | 7440-70-2 | 40.08 | 1115 | 1773.66 | 100 | 716 | s | 0.2523901 | 10.29398 | 2.036099 | 11.90298 | 1.055652 | -6.368255 | 1.54 | 15 | 0 | Barin 77 | 1 | MainDB
Ca(B) |  | Calcium, Beta |  | 7440-70-2 | 40.08 | 1115 | 1773.66 | 716 | 1115 | s | 0 | 0 | 1.536262 | 7.686544 | 2.452261 | 0.02190727 | 0 | 0 | 0 | JANAF 98 | 1 | MainDB
Ca(B) |  | Calcium, Beta |  | 7440-70-2 | 40.08 | 1115 | 1773.66 | 1115 | 1500 | s | 0 | 0 | 32.23584 | -25.00802 | -76.50137 | 9.757766 | 0 | 0 | 0 | JANAF 98 | 1 | MainDB
Ca(B) |  | Calcium, Beta |  | 7440-70-2 | 40.08 | 1115 | 1773.66 | 100 | 716 | s | 0.2523901 | 10.29398 | 2.036099 | 11.90298 | 1.055652 | -6.368255 | 1.54 | 15 | 0 | Barin 77 | 1 | MainDB
Ca(B) |  | Calcium, Beta |  | 7440-70-2 | 40.08 | 1115 | 1773.66 | 716 | 1115 | s | 0 | 0 | 1.536262 | 7.686544 | 2.452261 | 0.02190727 | 0 | 0 | 0 | JANAF 98 | 1 | MainDB
Ca(B) |  | Calcium, Beta |  | 7440-70-2 | 40.08 | 1115 | 1773.66 | 1115 | 1500 | s | 0 | 0 | 32.23584 | -25.00802 | -76.50137 | 9.757766 | 0 | 0 | 0 | JANAF 98 | 1 | MainDB
Ca(B) |  | Calcium, Beta |  | 7440-70-2 | 40.08 | 1115 | 1773.66 | 100 | 716 | s | 0.2523901 | 10.29398 | 2.036099 | 11.90298 | 1.055652 | -6.368255 | 1.54 | 15 | 0 | Barin 77 | 1 | MainDB
Ca(B) |  | Calcium, Beta |  | 7440-70-2 | 40.08 | 1115 | 1773.66 | 716 | 1115 | s | 0 | 0 | 1.536262 | 7.686544 | 2.452261 | 0.02190727 | 0 | 0 | 0 | JANAF 98 | 1 | MainDB
Ca(B) |  | Calcium, Beta |  | 7440-70-2 | 40.08 | 1115 | 1773.66 | 1115 | 1500 | s | 0 | 0 | 32.23584 | -25.00802 | -76.50137 | 9.757766 | 0 | 0 | 0 | JANAF 98 | 1 | MainDB
Ca2(g) |  | Dicalcium |  |  | 80.16 | 0 | 0 | 100 | 298.15 | g | 81.68404 | 61.55927 | 13.74352 | -19.5096 | -0.2790153 | 12.00962 | 0 | 0 | 0 | JANAF 98, Landolt 99, Knacke 91 | 1 | MainDB
Ca2(g) |  | Dicalcium |  |  | 80.16 | 0 | 0 | 298.15 | 700 | g | 0 | 0 | 12.61154 | -17.65189 | 0.43365 | 11.39449 | 0 | 0 | 0 | Landolt 99, Knacke 91 | 1 | MainDB
Ca2(g) |  | Dicalcium |  |  | 80.16 | 0 | 0 | 700 | 3000 | g | 0 | 0 | 4.99159 | -0.03772 | 4.63087 | 0.0097 | 0 | 0 | 0 | Landolt 99 | 1 | MainDB
Ca2(g) |  | Dicalcium |  |  | 80.16 | 0 | 0 | 100 | 298.15 | g | 81.68404 | 61.55927 | 13.74352 | -19.5096 | -0.2790153 | 12.00962 | 0 | 0 | 0 | JANAF 98, Landolt 99, Knacke 91 | 1 | MainDB
Ca2(g) |  | Dicalcium |  |  | 80.16 | 0 | 0 | 298.15 | 700 | g | 0 | 0 | 12.61154 | -17.65189 | 0.43365 | 11.39449 | 0 | 0 | 0 | Landolt 99, Knacke 91 | 1 | MainDB
Ca2(g) |  | Dicalcium |  |  | 80.16 | 0 | 0 | 700 | 3000 | g | 0 | 0 | 4.99159 | -0.03772 | 4.63087 | 0.0097 | 0 | 0 | 0 | Landolt 99 | 1 | MainDB
Ca2(g) |  | Dicalcium |  |  | 80.16 | 0 | 0 | 100 | 298.15 | g | 81.68404 | 61.55927 | 13.74352 | -19.5096 | -0.2790153 | 12.00962 | 0 | 0 | 0 | JANAF 98, Landolt 99, Knacke 91 | 1 | MainDB
Ca2(g) |  | Dicalcium |  |  | 80.16 | 0 | 0 | 298.15 | 700 | g | 0 | 0 | 12.61154 | -17.65189 | 0.43365 | 11.39449 | 0 | 0 | 0 | Landolt 99, Knacke 91 | 1 | MainDB
Ca2(g) |  | Dicalcium |  |  | 80.16 | 0 | 0 | 700 | 3000 | g | 0 | 0 | 4.99159 | -0.03772 | 4.63087 | 0.0097 | 0 | 0 | 0 | Landolt 99 | 1 | MainDB
Ca(+2g) |  | Calcium +2ion |  | 14127-61-8 | 40.0789 | 0 | 0 | 298.15 | 398 | g | 460.325 | 37 | 0 | 0 | 0 | 0 | 0 | 0 | 0 | Fabricius 94, Karapet | 3 | MainDB
Ca(+2a) |  | Calcium +2ion |  | 14127-61-8 | 40.0789 | 0 | 0 | 273.15 | 333.15 | ao | -129.8 | -13.5 | 2970.77 | -12262.62 | -518.1882 | 14183.94 | 0 | 0 | 0 | Shock 88, NBS 82 | 2 | MainDB
Ca(+2a) |  | Calcium +2ion |  | 14127-61-8 | 40.0789 | 0 | 0 | 333.15 | 473.15 | ao | 0 | 0 | -437.6937 | 1855.968 | 72.82002 | -2282.912 | 0 | 0 | 0 | Shock 88 | 2 | MainDB
Ca(+2a) |  | Calcium +2ion |  | 14127-61-8 | 40.0789 | 0 | 0 | 273.15 | 333.15 | ao | -129.8 | -13.5 | 2970.77 | -12262.62 | -518.1882 | 14183.94 | 0 | 0 | 0 | Shock 88, NBS 82 | 2 | MainDB
Ca(+2a) |  | Calcium +2ion |  | 14127-61-8 | 40.0789 | 0 | 0 | 333.15 | 473.15 | ao | 0 | 0 | -437.6937 | 1855.968 | 72.82002 | -2282.912 | 0 | 0 | 0 | Shock 88 | 2 | MainDB
Ca(+g) |  | Calcium +ion |  | 14102-48-8 | 40.07945 | 1124 | 1693 | 100 | 1100 | g | 184.949 | 38.396 | 4.9697 | -0.004770114 | -0.000126438 | 0.003050098 | 0 | 0 | 0 | JANAF 85 | 1 | MainDB
Ca(+g) |  | Calcium +ion |  | 14102-48-8 | 40.07945 | 1124 | 1693 | 1100 | 3600 | g | 0 | 0 | 6.279181 | -1.295226 | -3.845589 | 0.3566707 | 0 | 0 | 0 | JANAF 85 | 1 | MainDB
Ca(+g) |  | Calcium +ion |  | 14102-48-8 | 40.07945 | 1124 | 1693 | 3600 | 6000 | g | 0 | 0 | -7.382399 | 4.540068 | 214.7043 | -0.3417504 | 0 | 0 | 0 | JANAF 98 | 1 | MainDB
Ca(+g) |  | Calcium +ion |  | 14102-48-8 | 40.07945 | 1124 | 1693 | 100 | 1100 | g | 184.949 | 38.396 | 4.9697 | -0.004770114 | -0.000126438 | 0.003050098 | 0 | 0 | 0 | JANAF 85 | 1 | MainDB
Ca(+g) |  | Calcium +ion |  | 14102-48-8 | 40.07945 | 1124 | 1693 | 1100 | 3600 | g | 0 | 0 | 6.279181 | -1.295226 | -3.845589 | 0.3566707 | 0 | 0 | 0 | JANAF 85 | 1 | MainDB
Ca(+g) |  | Calcium +ion |  | 14102-48-8 | 40.07945 | 1124 | 1693 | 3600 | 6000 | g | 0 | 0 | -7.382399 | 4.540068 | 214.7043 | -0.3417504 | 0 | 0 | 0 | JANAF 98 | 1 | MainDB
Ca(+g) |  | Calcium +ion |  | 14102-48-8 | 40.07945 | 1124 | 1693 | 100 | 1100 | g | 184.949 | 38.396 | 4.9697 | -0.004770114 | -0.000126438 | 0.003050098 | 0 | 0 | 0 | JANAF 85 | 1 | MainDB
Ca(+g) |  | Calcium +ion |  | 14102-48-8 | 40.07945 | 1124 | 1693 | 1100 | 3600 | g | 0 | 0 | 6.279181 | -1.295226 | -3.845589 | 0.3566707 | 0 | 0 | 0 | JANAF 85 | 1 | MainDB
Ca(+g) |  | Calcium +ion |  | 14102-48-8 | 40.07945 | 1124 | 1693 | 3600 | 6000 | g | 0 | 0 | -7.382399 | 4.540068 | 214.7043 | -0.3417504 | 0 | 0 | 0 | JANAF 98 | 1 | MainDB
CaAl2 |  | Calcium aluminium |  | 12042-65-8 | 94.04308 | 1352 | 0 | 298.15 | 1352 | s | -51.8 | 20.4 | 19.8 | 1.9 | -2.68 | 0 | 0 | 0 | 0 | Knacke 91 | 1 | MainDB
CaAl2 |  | Calcium aluminium |  | 12042-65-8 | 94.04308 | 1352 | 0 | 1352 | 1800 | l | 15.1 | 11.16 | 22.5 | 0 | 0 | 0 | 0 | 0 | 0 | Knacke 91 | 1 | MainDB
CaAl2 |  | Calcium aluminium |  | 12042-65-8 | 94.04308 | 1352 | 0 | 298.15 | 1352 | s | -51.8 | 20.4 | 19.8 | 1.9 | -2.68 | 0 | 0 | 0 | 0 | Knacke 91 | 1 | MainDB
CaAl2 |  | Calcium aluminium |  | 12042-65-8 | 94.04308 | 1352 | 0 | 1352 | 1800 | l | 15.1 | 11.16 | 22.5 | 0 | 0 | 0 | 0 | 0 | 0 | Knacke 91 | 1 | MainDB
CaAl4 |  | Calcium aluminium |  | 12043-47-9 | 148.0062 | 0 | 0 | 298.15 | 1050 | s | -52.2 | 33 | 29.7 | 7.8 | -2.7 | 0 | 0 | 0 | 0 | Barin 77 | 1 | MainDB
CaAl4 |  | Calcium aluminium |  | 12043-47-9 | 148.0062 | 0 | 0 | 1050 | 1700 | l | 18.8 | 17.905 | 36.5 | 0 | 0 | 0 | 0 | 0 | 0 | Barin 77 | 1 | MainDB
CaAl4 |  | Calcium aluminium |  | 12043-47-9 | 148.0062 | 0 | 0 | 298.15 | 1050 | s | -52.2 | 33 | 29.7 | 7.8 | -2.7 | 0 | 0 | 0 | 0 | Barin 77 | 1 | MainDB
CaAl4 |  | Calcium aluminium |  | 12043-47-9 | 148.0062 | 0 | 0 | 1050 | 1700 | l | 18.8 | 17.905 | 36.5 | 0 | 0 | 0 | 0 | 0 | 0 | Barin 77 | 1 | MainDB
CaAl2Cl8(g) |  | Calcium aluminum chloride |  |  | 377.6671 | 0 | 0 | 298.15 | 300 | g | -489.3 | 146.6 | 0 | 0 | 0 | 0 | 0 | 0 | 0 | Yungman 99 | 2 | MainDB
CaAl3Cl11(g) |  | Calcium aluminum chloride |  |  | 511.0076 | 0 | 0 | 298.15 | 300 | g | -643.8 | 202.4 | 0 | 0 | 0 | 0 | 0 | 0 | 0 | Yungman 99 | 2 | MainDB
Ca4Al4*MgAl*Si6O21(OH)7 | Ca4Al4(MgAl)[Si6O21(OH)7] |  | Pumpellyite |  | 943.0842 | 0 | 0 | 298.15 | 1800 | s | -3437.035 | 147.777 | 0 | 0 | 0 | 0 | 0 | 0 | 0 | Gottschalk 97 | 2 | MainDB
CaAl2O4 |  | Calcium aluminate |  |  | 158.0407 | 0 | 0 | 298.15 | 300 | s | -552.835 | 27.3 | 28.83 | 0 | 0 | 0 | 0 | 0 | 0 | Yungman 99 | 2 | MainDB
CaAl12O19 | CaO*6Al2O3 | Calcium aluminum oxide |  | 12005-50-4 | 667.8471 | 0 | 0 | 298.15 | 1000 | s | -2534.7 | 101.338 | 194.46 | 1.669 | -9.712 | 6.067 | 0 | 0 | 0 | Eliezer 81 | 2 | MainDB
Ca2Al2O5 | 2CaO*Al2O3 | Calcium aluminum oxide |  | 12004-08-9 | 214.1201 | 0 | 0 | 298.15 | 1800 | s | -706.979 | 30.374 | 50.05 | 6.59 | -11.32 | 0 | 0 | 0 | 0 | Barin 89 | 1 | MainDB
Ca2Al4Si8H14O31 | 2*CaO*2Al2O3*8SiO2*7H2O | Calcium aluminum silicate | Leonhardite |  | 922.8622 | 0 | 0 | 298.15 | 398 | s | -3396.606 | 220.411 | 235 | 88.94 | -32.86 | 0 | 0 | 0 | 0 | Spias 85, NBS 82, Helgeson 78 | 1 | MainDB
Ca2Al4Si8H14O31(L) | 2*CaO*2Al2O3*8SiO2*7H2O | Calcium aluminum silicate | Leonhardite |  | 922.8622 | 0 | 0 | 298.15 | 1000 | s | -3396.606 | 220.4 | 235 | 88.94 | -32.86 | 0 | 0 | 0 | 0 | Slop 98, Spias 85, NBS 82, Helgeson | 1 | MainDB
CaAl2SiO6 |  | Calcium aluminum silicate | Ca-tschermak |  | 218.125 | 0 | 0 | 298.15 | 1000 | s | -787.925 | 34.536 | 40.547 | 35.765 | -9.043 | -15.413 | 3.43 | 0 | 0 | Saxena 93 | 2 | MainDB
CaAl2SiO6 |  | Calcium aluminum silicate | Ca-tschermak |  | 218.125 | 0 | 0 | 1000 | 3000 | s | 0 | 0 | 60.867 | 2.999 | -34.849 | -0.325 | 0 | 0 | 0 | Saxena 93 | 2 | MainDB
CaAl2SiO6 |  | Calcium aluminum silicate | Ca-tschermak |  | 218.125 | 0 | 0 | 298.15 | 1000 | s | -787.925 | 34.536 | 40.547 | 35.765 | -9.043 | -15.413 | 3.43 | 0 | 0 | Saxena 93 | 2 | MainDB
CaAl2SiO6 |  | Calcium aluminum silicate | Ca-tschermak |  | 218.125 | 0 | 0 | 1000 | 3000 | s | 0 | 0 | 60.867 | 2.999 | -34.849 | -0.325 | 0 | 0 | 0 | Saxena 93 | 2 | MainDB
CaAl2SiO6(P) |  | Calcium aluminum silicate | Ca-Al-Pyroxene |  | 218.125 | 0 | 0 | 298.15 | 1400 | s | -783.793 | 35 | 54.13 | 6.42 | -14.9 | 0 | 0 | 0 | 0 | Slop 98 | 3 | MainDB
CaAl2Si2O8 |  | Calcium aluminum silicate | Anorthite |  | 278.2093 | 1823 | 0 | 298.15 | 1400 | s | -1014.101 | 46.2 | 63.311 | 14.794 | -15.44 | 0 | 0 | 0 | 0 | Spias 85, Helgeson 78 | 2 | MainDB
CaAl2Si2O8(G) |  | Calcium aluminum silicate |  |  | 278.2093 | 0 | 0 | 298.15 | 1500 | s | -996.96 | 56.716 | 57.455 | 27.565 | -13.248 | -5.621 | 0 | 0 | 0 | Robie 79 | 2 | MainDB
Ca2Al2SiO7 |  | Calcium aluminum silicate | Gehlenite |  | 274.2044 | 1857 | 0 | 298.15 | 398 | s | -953.193 | 47.467 | 261.388 | 46.382 | -63.264 | -6.153 | 0 | 0 | 0 | Berman 88, Haas 81 | 2 | MainDB
Ca3Al2Si3O12 |  | Calcium aluminum silicate | Grossularite | 1302-57-4 | 450.4524 | 0 | 0 | 298.15 | 398 | s | -1585.292 | 61.537 | 427.37 | 115.075 | -116.035 | -43.371 | 0 | 0 | 0 | Gottschalk 97, Berman 88, Haas 81 | 2 | MainDB
Ca3(Al2Si2O8)3*CaCO3 | Ca3[(Al2Si2O8]3)*CaCO3 |  | Meionite | 12179-59-8 | 934.717 | 0 | 0 | 298.15 | 1200 | s | -3309.94 | 175.5 | 172.177 | 0 | 0 | 0 | 0 | 0 | 0 | Gottschalk 97, Phillips 88 | 2 | MainDB
CaAl2Si4O12*2H2O |  | Calcium aluminum silicate | Wairakite | 12042-71-6 | 434.4083 | 0 | 0 | 298.15 | 1000 | s | -1588.254 | 95.785 | 100.4 | 44.47 | -16.43 | 0 | 0 | 0 | 0 | Gottschalk 97, Helgeson 78, Slop 98 | 2 | MainDB
CaAl2Si4O12*4H2O |  | Calcium aluminum silicate | Laumontite | 12330-25-5 | 470.4387 | 0 | 0 | 298.15 | 1000 | s | -1728.884 | 116.1 | 123.2 | 44.47 | -16.43 | 0 | 0 | 0 | 0 | Helgeson 78 | 2 | MainDB
CaAl2Si7O18*6H2O |  |  | Heulandite |  | 686.722 | 0 | 0 | 298.15 | 300 | s | -2534.7 | 172.5 | 0 | 0 | 0 | 0 | 0 | 0 | 0 | Yungman 99 | 2 | MainDB
CaAl2Si7O18*7H2O |  |  | Desmine |  | 704.7372 | 0 | 0 | 298.15 | 300 | s | -2604.8 | 183 | 0 | 0 | 0 | 0 | 0 | 0 | 0 | Yungman 99 | 2 | MainDB
Ca2Al4Si14O36*14H2O |  |  | Stellerite |  | 1409.474 | 0 | 0 | 294 | 500 | s | -5175.965 | 383.54 | 427.22 | 151.28 | -85.46 | 0 | 0 | 0 | 0 | Fridriksson 01 | 2 | MainDB
CaAl2Si3O10(OH)2 | CaAl[AlSi3O10(OH)2] |  | Prehnite |  | 372.3082 | 0 | 0 | 298.15 | 800 | s | -1484.572 | 64.884 | 0 | 0 | 0 | 0 | 0 | 0 | 0 | Gottschalk 97 | 2 | MainDB
CaAl4Si2O10(OH)2 |  | Calcium aluminum silicate | Margarite | 1318-86-1 | 398.1858 | 0 | 0 | 298.15 | 1000 | s | -1492.51 | 63.337 | 80.336 | 71.647 | -19.548 | -27.979 | 3.07 | 0 | 0 | Saxena 93 | 2 | MainDB
CaAl4Si2O10(OH)2 |  | Calcium aluminum silicate | Margarite | 1318-86-1 | 398.1858 | 0 | 0 | 1000 | 3000 | s | 0 | 0 | 122.875 | 9.702 | -88.261 | -1.648 | 0 | 0 | 0 | Saxena 93 | 2 | MainDB
CaAl4Si2O10(OH)2 |  | Calcium aluminum silicate | Margarite | 1318-86-1 | 398.1858 | 0 | 0 | 298.15 | 1000 | s | -1492.51 | 63.337 | 80.336 | 71.647 | -19.548 | -27.979 | 3.07 | 0 | 0 | Saxena 93 | 2 | MainDB
CaAl4Si2O10(OH)2 |  | Calcium aluminum silicate | Margarite | 1318-86-1 | 398.1858 | 0 | 0 | 1000 | 3000 | s | 0 | 0 | 122.875 | 9.702 | -88.261 | -1.648 | 0 | 0 | 0 | Saxena 93 | 2 | MainDB
Ca2Al2SiO6(OH)2 |  | Calcium aluminum silicate | Bicchulite | 52935-35-0 | 292.2196 | 0 | 0 | 298.15 | 398 | s | -1036.63 | 51.934 | 58.126 | 0 | 0 | 0 | 0 | 0 | 0 | Phillips 88 | 2 | MainDB
Ca2Al2Si3O10(OH)2 |  | Calcium aluminum silicate | Prehnite | 12027-58-6 | 412.3882 | 0 | 0 | 298.15 | 848 | s | -1481.08 | 69.967 | 91.6 | 37.82 | -19.6 | 0 | 0 | 0 | 0 | Philips 88, Helgeson 78 | 2 | MainDB
Ca2Al2Si3O10(OH)2(P) |  | Calcium aluminum silicate | Prehnite | 12027-58-6 | 412.3882 | 0 | 0 | 298.15 | 848 | s | -1481.08 | 69.967 | 91.6 | 37.82 | -19.6 | 0 | 0 | 0 | 0 | Philips 88, Helgeson 78 | 2 | MainDB
Ca2Al2Si3O10(OH)2(P) |  | Calcium aluminum silicate | Prehnite | 12027-58-6 | 412.3882 | 0 | 0 | 848 | 1000 | s | 0 | 0 | 101.17 | 19.04 | -11.5 | 0 | 0 | 0 | 0 | Slop 98 | 3 | MainDB
Ca2Al2Si3O10(OH)2(P) |  | Calcium aluminum silicate | Prehnite | 12027-58-6 | 412.3882 | 0 | 0 | 298.15 | 848 | s | -1481.08 | 69.967 | 91.6 | 37.82 | -19.6 | 0 | 0 | 0 | 0 | Philips 88, Helgeson 78 | 2 | MainDB
Ca2Al2Si3O10(OH)2(P) |  | Calcium aluminum silicate | Prehnite | 12027-58-6 | 412.3882 | 0 | 0 | 848 | 1000 | s | 0 | 0 | 101.17 | 19.04 | -11.5 | 0 | 0 | 0 | 0 | Slop 98 | 3 | MainDB
Ca2Al3Si3O12*OH |  | Calcium aluminum silicate | Clinozoisite | 1318-31-6 | 454.3612 | 0 | 0 | 298.15 | 700 | s | -1648.298 | 68.513 | 106.118 | 25.214 | -27.145 | 0 | 0 | 0 | 0 | Helgeson 78, Gottschalk 97 | 2 | MainDB
Ca2Al3Si3O12(OH)(Z) |  | Calcium aluminum silicate | Zoisite | 1319-42-2 | 454.3612 | 0 | 0 | 298.15 | 700 | s | -1644.131 | 70.74 | 106.118 | 25.214 | -27.145 | 0 | 0 | 0 | 0 | Helgeson 78 | 2 | MainDB
CaAl2Si2O7(OH)2*H2O | Al2O3*CaO*2SiO2*2H2O | Calcium aluminum silicate | Lawsonite | 1318-81-6 | 314.2397 | 0 | 0 | 298.15 | 800 | s | -1161.209 | 56.81095 | 89.00421 | 10.35962 | -32.35156 | 0.00746 | 0 | 0 | 0 | Landolt 99, Helgeson 78 | 1 | MainDB
Ca(AsO2)2 |  | Calcium arsenic(III) dioxide | Arsenenous acid calcium salt | 15194-98-6 | 253.9208 | 0 | 0 | 298.15 | 300 | s | -362.094 | 37.715 | 35.253 | 0 | 0 | 0 | 0 | 0 | 0 | Kasenov 98 | 2 | MainDB
Ca3(AsO4)2 |  | Calcium arsenate | Calcium orthoarsenate | 7778-44-1 | 398.0784 | 0 | 0 | 298.15 | 1723 | s | -788.41 | 54.015 | 66.99 | 12.79 | -9.87 | 0 | 3.62 | 7 | 0 | Barin 93, Bard 85 | 1 | MainDB
CaB6 |  | Calcium hexaboride |  |  | 104.94 | 175.6 | 337.8 | 20 | 60 | s | -29.0392 | 13.43929 | 1.00628 | -61.99905 | -0.000731933 | 1047.489 | 0 | 0 | 0 | Blinder 97, Landolt 99 | 1 | MainDB
CaB6 |  | Calcium hexaboride |  |  | 104.94 | 175.6 | 337.8 | 60 | 190 | s | 0 | 0 | -5.273212 | 94.09331 | 0.02701006 | -26.15184 | 0 | 0 | 0 | Blinder 97 | 1 | MainDB
CaB6 |  | Calcium hexaboride |  |  | 104.94 | 175.6 | 337.8 | 190 | 260 | s | 0 | 0 | -164.4007 | 1070.187 | 12.28359 | -1694.82 | 0 | 0 | 0 | Blinder 97 | 1 | MainDB
CaB6 |  | Calcium hexaboride |  |  | 104.94 | 175.6 | 337.8 | 260 | 300 | s | 0 | 0 | -403.2929 | 2368.376 | 31.48013 | -3575.049 | 0 | 0 | 0 | Blinder 97 | 1 | MainDB
CaB6 |  | Calcium hexaboride |  |  | 104.94 | 175.6 | 337.8 | 300 | 1200 | s | 0 | 0 | 20.78871 | 32.74241 | -8.02256 | -13.83287 | 0 | 0 | 0 | Blinder 97 | 1 | MainDB
CaB6 |  | Calcium hexaboride |  |  | 104.94 | 175.6 | 337.8 | 1200 | 2500 | s | 0 | 0 | 42.62115 | -0.3311534 | -39.60587 | 0.3348767 | 0 | 0 | 0 | Blinder 97 | 1 | MainDB
CaB6 |  | Calcium hexaboride |  |  | 104.94 | 175.6 | 337.8 | 20 | 60 | s | -29.0392 | 13.43929 | 1.00628 | -61.99905 | -0.000731933 | 1047.489 | 0 | 0 | 0 | Blinder 97, Landolt 99 | 1 | MainDB
CaB6 |  | Calcium hexaboride |  |  | 104.94 | 175.6 | 337.8 | 60 | 190 | s | 0 | 0 | -5.273212 | 94.09331 | 0.02701006 | -26.15184 | 0 | 0 | 0 | Blinder 97 | 1 | MainDB
CaB6 |  | Calcium hexaboride |  |  | 104.94 | 175.6 | 337.8 | 190 | 260 | s | 0 | 0 | -164.4007 | 1070.187 | 12.28359 | -1694.82 | 0 | 0 | 0 | Blinder 97 | 1 | MainDB
CaB6 |  | Calcium hexaboride |  |  | 104.94 | 175.6 | 337.8 | 260 | 300 | s | 0 | 0 | -403.2929 | 2368.376 | 31.48013 | -3575.049 | 0 | 0 | 0 | Blinder 97 | 1 | MainDB
CaB6 |  | Calcium hexaboride |  |  | 104.94 | 175.6 | 337.8 | 300 | 1200 | s | 0 | 0 | 20.78871 | 32.74241 | -8.02256 | -13.83287 | 0 | 0 | 0 | Blinder 97 | 1 | MainDB
CaB6 |  | Calcium hexaboride |  |  | 104.94 | 175.6 | 337.8 | 1200 | 2500 | s | 0 | 0 | 42.62115 | -0.3311534 | -39.60587 | 0.3348767 | 0 | 0 | 0 | Blinder 97 | 1 | MainDB
CaB6 |  | Calcium hexaboride |  |  | 104.94 | 175.6 | 337.8 | 20 | 60 | s | -29.0392 | 13.43929 | 1.00628 | -61.99905 | -0.000731933 | 1047.489 | 0 | 0 | 0 | Blinder 97, Landolt 99 | 1 | MainDB
CaB6 |  | Calcium hexaboride |  |  | 104.94 | 175.6 | 337.8 | 60 | 190 | s | 0 | 0 | -5.273212 | 94.09331 | 0.02701006 | -26.15184 | 0 | 0 | 0 | Blinder 97 | 1 | MainDB
CaB6 |  | Calcium hexaboride |  |  | 104.94 | 175.6 | 337.8 | 190 | 260 | s | 0 | 0 | -164.4007 | 1070.187 | 12.28359 | -1694.82 | 0 | 0 | 0 | Blinder 97 | 1 | MainDB
CaB6 |  | Calcium hexaboride |  |  | 104.94 | 175.6 | 337.8 | 260 | 300 | s | 0 | 0 | -403.2929 | 2368.376 | 31.48013 | -3575.049 | 0 | 0 | 0 | Blinder 97 | 1 | MainDB
CaB6 |  | Calcium hexaboride |  |  | 104.94 | 175.6 | 337.8 | 300 | 1200 | s | 0 | 0 | 20.78871 | 32.74241 | -8.02256 | -13.83287 | 0 | 0 | 0 | Blinder 97 | 1 | MainDB
CaB6 |  | Calcium hexaboride |  |  | 104.94 | 175.6 | 337.8 | 1200 | 2500 | s | 0 | 0 | 42.62115 | -0.3311534 | -39.60587 | 0.3348767 | 0 | 0 | 0 | Blinder 97 | 1 | MainDB
CaB6 |  | Calcium hexaboride |  |  | 104.94 | 175.6 | 337.8 | 20 | 60 | s | -29.0392 | 13.43929 | 1.00628 | -61.99905 | -0.000731933 | 1047.489 | 0 | 0 | 0 | Blinder 97, Landolt 99 | 1 | MainDB
CaB6 |  | Calcium hexaboride |  |  | 104.94 | 175.6 | 337.8 | 60 | 190 | s | 0 | 0 | -5.273212 | 94.09331 | 0.02701006 | -26.15184 | 0 | 0 | 0 | Blinder 97 | 1 | MainDB
CaB6 |  | Calcium hexaboride |  |  | 104.94 | 175.6 | 337.8 | 190 | 260 | s | 0 | 0 | -164.4007 | 1070.187 | 12.28359 | -1694.82 | 0 | 0 | 0 | Blinder 97 | 1 | MainDB
CaB6 |  | Calcium hexaboride |  |  | 104.94 | 175.6 | 337.8 | 260 | 300 | s | 0 | 0 | -403.2929 | 2368.376 | 31.48013 | -3575.049 | 0 | 0 | 0 | Blinder 97 | 1 | MainDB
CaB6 |  | Calcium hexaboride |  |  | 104.94 | 175.6 | 337.8 | 300 | 1200 | s | 0 | 0 | 20.78871 | 32.74241 | -8.02256 | -13.83287 | 0 | 0 | 0 | Blinder 97 | 1 | MainDB
CaB6 |  | Calcium hexaboride |  |  | 104.94 | 175.6 | 337.8 | 1200 | 2500 | s | 0 | 0 | 42.62115 | -0.3311534 | -39.60587 | 0.3348767 | 0 | 0 | 0 | Blinder 97 | 1 | MainDB
CaB6 |  | Calcium hexaboride |  |  | 104.94 | 175.6 | 337.8 | 20 | 60 | s | -29.0392 | 13.43929 | 1.00628 | -61.99905 | -0.000731933 | 1047.489 | 0 | 0 | 0 | Blinder 97, Landolt 99 | 1 | MainDB
CaB6 |  | Calcium hexaboride |  |  | 104.94 | 175.6 | 337.8 | 60 | 190 | s | 0 | 0 | -5.273212 | 94.09331 | 0.02701006 | -26.15184 | 0 | 0 | 0 | Blinder 97 | 1 | MainDB
CaB6 |  | Calcium hexaboride |  |  | 104.94 | 175.6 | 337.8 | 190 | 260 | s | 0 | 0 | -164.4007 | 1070.187 | 12.28359 | -1694.82 | 0 | 0 | 0 | Blinder 97 | 1 | MainDB
CaB6 |  | Calcium hexaboride |  |  | 104.94 | 175.6 | 337.8 | 260 | 300 | s | 0 | 0 | -403.2929 | 2368.376 | 31.48013 | -3575.049 | 0 | 0 | 0 | Blinder 97 | 1 | MainDB
CaB6 |  | Calcium hexaboride |  |  | 104.94 | 175.6 | 337.8 | 300 | 1200 | s | 0 | 0 | 20.78871 | 32.74241 | -8.02256 | -13.83287 | 0 | 0 | 0 | Blinder 97 | 1 | MainDB
CaB6 |  | Calcium hexaboride |  |  | 104.94 | 175.6 | 337.8 | 1200 | 2500 | s | 0 | 0 | 42.62115 | -0.3311534 | -39.60587 | 0.3348767 | 0 | 0 | 0 | Blinder 97 | 1 | MainDB
CaB6 |  | Calcium hexaboride |  |  | 104.94 | 175.6 | 337.8 | 20 | 60 | s | -29.0392 | 13.43929 | 1.00628 | -61.99905 | -0.000731933 | 1047.489 | 0 | 0 | 0 | Blinder 97, Landolt 99 | 1 | MainDB
CaB6 |  | Calcium hexaboride |  |  | 104.94 | 175.6 | 337.8 | 60 | 190 | s | 0 | 0 | -5.273212 | 94.09331 | 0.02701006 | -26.15184 | 0 | 0 | 0 | Blinder 97 | 1 | MainDB
CaB6 |  | Calcium hexaboride |  |  | 104.94 | 175.6 | 337.8 | 190 | 260 | s | 0 | 0 | -164.4007 | 1070.187 | 12.28359 | -1694.82 | 0 | 0 | 0 | Blinder 97 | 1 | MainDB
CaB6 |  | Calcium hexaboride |  |  | 104.94 | 175.6 | 337.8 | 260 | 300 | s | 0 | 0 | -403.2929 | 2368.376 | 31.48013 | -3575.049 | 0 | 0 | 0 | Blinder 97 | 1 | MainDB
CaB6 |  | Calcium hexaboride |  |  | 104.94 | 175.6 | 337.8 | 300 | 1200 | s | 0 | 0 | 20.78871 | 32.74241 | -8.02256 | -13.83287 | 0 | 0 | 0 | Blinder 97 | 1 | MainDB
CaB6 |  | Calcium hexaboride |  |  | 104.94 | 175.6 | 337.8 | 1200 | 2500 | s | 0 | 0 | 42.62115 | -0.3311534 | -39.60587 | 0.3348767 | 0 | 0 | 0 | Blinder 97 | 1 | MainDB
CaB2O4 | CaO*B2O3 | Calcium diborate |  | 13701-64-9 | 125.6976 | 1433 | 0 | 298.15 | 1433 | s | -483.3 | 25.09991 | 31.02179 | 9.75628 | -8.0707 | 0.00198 | 0 | 0 | 0 | Landolt 99, Knacke 91, Bard 85 | 1 | MainDB
CaB2O4 | CaO*B2O3 | Calcium diborate |  | 13701-64-9 | 125.6976 | 1433 | 0 | 1433 | 2000 | l | 17.7 | 12.35182 | 61.69933 | 0 | 0 | 0 | 0 | 0 | 0 | Landolt 99, Knacke 91 | 1 | MainDB
CaB2O4 | CaO*B2O3 | Calcium diborate |  | 13701-64-9 | 125.6976 | 1433 | 0 | 298.15 | 1433 | s | -483.3 | 25.09991 | 31.02179 | 9.75628 | -8.0707 | 0.00198 | 0 | 0 | 0 | Landolt 99, Knacke 91, Bard 85 | 1 | MainDB
CaB2O4 | CaO*B2O3 | Calcium diborate |  | 13701-64-9 | 125.6976 | 1433 | 0 | 1433 | 2000 | l | 17.7 | 12.35182 | 61.69933 | 0 | 0 | 0 | 0 | 0 | 0 | Landolt 99, Knacke 91 | 1 | MainDB
CaB4O7 | CaO*2B2O3 | Calcium tetraborate |  | 12007-56-6 | 195.3158 | 1263 | 0 | 298.15 | 1263 | s | -798.8 | 32.20005 | 51.33722 | 19.16501 | -17.15885 | -0.00259 | 0 | 0 | 0 | Landolt 99, Barin 93, Bard 85 | 1 | MainDB
CaB4O7 | CaO*2B2O3 | Calcium tetraborate |  | 12007-56-6 | 195.3158 | 1263 | 0 | 1263 | 2000 | l | 27.1 | 21.45674 | 106.3002 | 0 | 0 | 0 | 0 | 0 | 0 | Landolt 99, Barin 93 | 1 | MainDB
CaB4O7 | CaO*2B2O3 | Calcium tetraborate |  | 12007-56-6 | 195.3158 | 1263 | 0 | 298.15 | 1263 | s | -798.8 | 32.20005 | 51.33722 | 19.16501 | -17.15885 | -0.00259 | 0 | 0 | 0 | Landolt 99, Barin 93, Bard 85 | 1 | MainDB
CaB4O7 | CaO*2B2O3 | Calcium tetraborate |  | 12007-56-6 | 195.3158 | 1263 | 0 | 1263 | 2000 | l | 27.1 | 21.45674 | 106.3002 | 0 | 0 | 0 | 0 | 0 | 0 | Landolt 99, Barin 93 | 1 | MainDB
Ca2B2O5 | 2CaO*B2O3 | Dicalcium diborate |  | 13701-60-5 | 181.777 | 1583 | 0 | 298.15 | 804 | s | -653.54 | 34.68 | 43.75 | 11.5 | -10.69 | 0 | 0 | 0 | 0 | Barin 93 | 1 | MainDB
Ca2B2O5 | 2CaO*B2O3 | Dicalcium diborate |  | 13701-60-5 | 181.777 | 1583 | 0 | 804 | 1585 | s | 1.1 | 1.368 | 52.29 | 2.4 | 0 | 0 | 0 | 0 | 0 | Barin 93 | 1 | MainDB
Ca2B2O5 | 2CaO*B2O3 | Dicalcium diborate |  | 13701-60-5 | 181.777 | 1583 | 0 | 1585 | 2000 | l | 24.1 | 15.205 | 68.2 | 0 | 0 | 0 | 0 | 0 | 0 | Barin 93 | 1 | MainDB
Ca2B2O5 | 2CaO*B2O3 | Dicalcium diborate |  | 13701-60-5 | 181.777 | 1583 | 0 | 298.15 | 804 | s | -653.54 | 34.68 | 43.75 | 11.5 | -10.69 | 0 | 0 | 0 | 0 | Barin 93 | 1 | MainDB
Ca2B2O5 | 2CaO*B2O3 | Dicalcium diborate |  | 13701-60-5 | 181.777 | 1583 | 0 | 804 | 1585 | s | 1.1 | 1.368 | 52.29 | 2.4 | 0 | 0 | 0 | 0 | 0 | Barin 93 | 1 | MainDB
Ca2B2O5 | 2CaO*B2O3 | Dicalcium diborate |  | 13701-60-5 | 181.777 | 1583 | 0 | 1585 | 2000 | l | 24.1 | 15.205 | 68.2 | 0 | 0 | 0 | 0 | 0 | 0 | Barin 93 | 1 | MainDB
Ca2B2O5 | 2CaO*B2O3 | Dicalcium diborate |  | 13701-60-5 | 181.777 | 1583 | 0 | 298.15 | 804 | s | -653.54 | 34.68 | 43.75 | 11.5 | -10.69 | 0 | 0 | 0 | 0 | Barin 93 | 1 | MainDB
Ca2B2O5 | 2CaO*B2O3 | Dicalcium diborate |  | 13701-60-5 | 181.777 | 1583 | 0 | 804 | 1585 | s | 1.1 | 1.368 | 52.29 | 2.4 | 0 | 0 | 0 | 0 | 0 | Barin 93 | 1 | MainDB
Ca2B2O5 | 2CaO*B2O3 | Dicalcium diborate |  | 13701-60-5 | 181.777 | 1583 | 0 | 1585 | 2000 | l | 24.1 | 15.205 | 68.2 | 0 | 0 | 0 | 0 | 0 | 0 | Barin 93 | 1 | MainDB
Ca3B2O6 | 3CaO*B2O3 Ca3(BO3)2 | Tricalcium diborate |  | 13701-61-6 | 237.8564 | 1760 | 0 | 298.15 | 1760 | s | -819.57 | 43.905 | 56.44 | 10.42 | -13.02 | 0 | 0 | 0 | 0 | Barin 93 | 1 | MainDB
Ca3B2O6 | 3CaO*B2O3 Ca3(BO3)2 | Tricalcium diborate |  | 13701-61-6 | 237.8564 | 1760 | 0 | 1760 | 2000 | l | 35.5 | 20.17 | 94 | 0 | 0 | 0 | 0 | 0 | 0 | Barin 93 | 1 | MainDB
Ca3B2O6 | 3CaO*B2O3 Ca3(BO3)2 | Tricalcium diborate |  | 13701-61-6 | 237.8564 | 1760 | 0 | 298.15 | 1760 | s | -819.57 | 43.905 | 56.44 | 10.42 | -13.02 | 0 | 0 | 0 | 0 | Barin 93 | 1 | MainDB
Ca3B2O6 | 3CaO*B2O3 Ca3(BO3)2 | Tricalcium diborate |  | 13701-61-6 | 237.8564 | 1760 | 0 | 1760 | 2000 | l | 35.5 | 20.17 | 94 | 0 | 0 | 0 | 0 | 0 | 0 | Barin 93 | 1 | MainDB
CaB3O3(OH)5*4H2O |  |  | Inyoite |  | 277.6055 | 0 | 0 | 298.15 | 300 | s | -1110.7 | 79.6 | 88.1 | 0 | 0 | 0 | 0 | 0 | 0 | Yungman 99 | 2 | MainDB
CaB3O4(OH)3*H2O |  |  | Colemanite |  | 205.5447 | 0 | 0 | 298.15 | 300 | s | -829.3 | 46.4 | 52.35 | 0 | 0 | 0 | 0 | 0 | 0 | Yungman 99 | 2 | MainDB
CaB2Si2O8 |  |  | Danburite |  | 245.8662 | 0 | 0 | 298.15 | 300 | s | -928 | 37 | 44.24 | 0 | 0 | 0 | 0 | 0 | 0 | Yungman 99 | 2 | MainDB
CaBSiO4OH |  |  | Datolite |  | 159.9804 | 0 | 0 | 298.15 | 300 | s | -589.3 | 26.3 | 0 | 0 | 0 | 0 | 0 | 0 | 0 | Yungman 99 | 2 | MainDB
Ca3Bi2 |  | Calcium bismuthide |  | 11056-25-0 | 538.2008 | 0 | 0 | 298.15 | 1470 | s | -126 | 42.5 | 29.7 | 6 | 0 | 0 | 0 | 0 | 0 | Knacke 91 | 1 | MainDB
Ca(BiO2)2 |  | Calcium bismuth dioxide |  |  | 522.0384 | 0 | 0 | 298.15 | 300 | s | -320.507 | 44.073 | 36.353 | 0 | 0 | 0 | 0 | 0 | 0 | Kasenov 98 | 2 | MainDB
CaBr | BrCa | Calcium monobromide |  | 10024-43-8 | 119.984 | 0 | 0 | 298.15 | 398 | s | -54 | 60.9 | 8.66 | 0 | 0 | 0 | 0 | 0 | 0 | Karapet 70 | 3 | MainDB
CaBr(g) | BrCa | Calcium monobromide |  | 10024-43-8 | 119.984 | 0 | 0 | 100 | 298.15 | g | -5.943594 | 60.49761 | 8.399976 | 1.666308 | -0.1016428 | -1.144495 | 0 | 0 | 0 | JANAF 98, Glushko 94, Landolt 99 | 1 | MainDB
CaBr(g) | BrCa | Calcium monobromide |  | 10024-43-8 | 119.984 | 0 | 0 | 298.15 | 2500 | g | 0 | 0 | 9.045384 | -0.0565392 | -0.3079278 | 0.09280593 | 0 | 0 | 0 | Glushko 94, Landolt 99 | 1 | MainDB
CaBr(g) | BrCa | Calcium monobromide |  | 10024-43-8 | 119.984 | 0 | 0 | 2500 | 6000 | g | 0 | 0 | 0.7606477 | 3.193678 | 141.4666 | -0.2424713 | 0 | 0 | 0 | Glushko 94, Landolt 99 | 1 | MainDB
CaBr(g) | BrCa | Calcium monobromide |  | 10024-43-8 | 119.984 | 0 | 0 | 100 | 298.15 | g | -5.943594 | 60.49761 | 8.399976 | 1.666308 | -0.1016428 | -1.144495 | 0 | 0 | 0 | JANAF 98, Glushko 94, Landolt 99 | 1 | MainDB
CaBr(g) | BrCa | Calcium monobromide |  | 10024-43-8 | 119.984 | 0 | 0 | 298.15 | 2500 | g | 0 | 0 | 9.045384 | -0.0565392 | -0.3079278 | 0.09280593 | 0 | 0 | 0 | Glushko 94, Landolt 99 | 1 | MainDB
CaBr(g) | BrCa | Calcium monobromide |  | 10024-43-8 | 119.984 | 0 | 0 | 2500 | 6000 | g | 0 | 0 | 0.7606477 | 3.193678 | 141.4666 | -0.2424713 | 0 | 0 | 0 | Glushko 94, Landolt 99 | 1 | MainDB
CaBr(g) | BrCa | Calcium monobromide |  | 10024-43-8 | 119.984 | 0 | 0 | 100 | 298.15 | g | -5.943594 | 60.49761 | 8.399976 | 1.666308 | -0.1016428 | -1.144495 | 0 | 0 | 0 | JANAF 98, Glushko 94, Landolt 99 | 1 | MainDB
CaBr(g) | BrCa | Calcium monobromide |  | 10024-43-8 | 119.984 | 0 | 0 | 298.15 | 2500 | g | 0 | 0 | 9.045384 | -0.0565392 | -0.3079278 | 0.09280593 | 0 | 0 | 0 | Glushko 94, Landolt 99 | 1 | MainDB
CaBr(g) | BrCa | Calcium monobromide |  | 10024-43-8 | 119.984 | 0 | 0 | 2500 | 6000 | g | 0 | 0 | 0.7606477 | 3.193678 | 141.4666 | -0.2424713 | 0 | 0 | 0 | Glushko 94, Landolt 99 | 1 | MainDB
CaBr2 |  | Calcium bromide |  | 7789-41-5 | 199.888 | 1015 | 2088 | 298.15 | 1015 | s | -163.4321 | 31.07075 | 17.63241 | 3.151097 | -0.5619073 | 0.001211759 | 3.38 | 0 | 0 | Barin 89, Glushko 94, Landolt 99 | 1 | MainDB
CaBr2 |  | Calcium bromide |  | 7789-41-5 | 199.888 | 1015 | 2088 | 1015 | 3800 | l | 6.955067 | 6.852294 | 23.90057 | 0 | 0 | 0 | 0 | 0 | 0 | Glushko 94, Landolt 99 | 1 | MainDB
CaBr2 |  | Calcium bromide |  | 7789-41-5 | 199.888 | 1015 | 2088 | 298.15 | 1015 | s | -163.4321 | 31.07075 | 17.63241 | 3.151097 | -0.5619073 | 0.001211759 | 3.38 | 0 | 0 | Barin 89, Glushko 94, Landolt 99 | 1 | MainDB
CaBr2 |  | Calcium bromide |  | 7789-41-5 | 199.888 | 1015 | 2088 | 1015 | 3800 | l | 6.955067 | 6.852294 | 23.90057 | 0 | 0 | 0 | 0 | 0 | 0 | Glushko 94, Landolt 99 | 1 | MainDB
CaBr2(g) |  | Calcium bromide |  | 7789-41-5 | 199.888 | 1015 | 2088 | 298.15 | 400 | g | -92.5423 | 74.12237 | 13.255 | 6.802001 | -0.129001 | -7.922999 | 0 | 0 | 0 | Barin 93, Glushko 94, Landolt 99 | 1 | MainDB
CaBr2(g) |  | Calcium bromide |  | 7789-41-5 | 199.888 | 1015 | 2088 | 400 | 6000 | g | 0 | 0 | 14.904 | 0 | -0.44 | 0 | 0 | 0 | 0 | JANAF 85 | 1 | MainDB
CaBr2(g) |  | Calcium bromide |  | 7789-41-5 | 199.888 | 1015 | 2088 | 298.15 | 400 | g | -92.5423 | 74.12237 | 13.255 | 6.802001 | -0.129001 | -7.922999 | 0 | 0 | 0 | Barin 93, Glushko 94, Landolt 99 | 1 | MainDB
CaBr2(g) |  | Calcium bromide |  | 7789-41-5 | 199.888 | 1015 | 2088 | 400 | 6000 | g | 0 | 0 | 14.904 | 0 | -0.44 | 0 | 0 | 0 | 0 | JANAF 85 | 1 | MainDB
CaBr2(ia) |  | Calcium bromide |  | 7789-41-5 | 199.888 | 1015 | 2088 | 298.15 | 398 | ai | -187.86 | 26.7 | 0 | 0 | 0 | 0 | 0 | 0 | 0 | NBS 82 | 1 | MainDB
CaBr2*6H2O |  | Calcium bromide hexahydrate |  | 13477-28-6 | 307.9792 | -311 | 0 | 298.15 | 398 | s | -598.948 | 97.992 | 0 | 0 | 0 | 0 | 2.29 | 7 | 0 | Fabricius 94, Bard 85 | 2 | MainDB
Ca(BrO3)2 |  | Calcium bromate |  | 10102-75-7 | 295.8844 | 0 | 0 | 298.15 | 398 | s | -154 | 54.4 | 0 | 0 | 0 | 0 | 0 | 0 | 0 | Karapet 70 | 3 | MainDB
CaBrOH(g) |  | Calcium bromide hydroxide |  |  | 136.9913 | 0 | 0 | 298.15 | 2400 | g | -114.8609 | 74.64365 | 16.89471 | 1.435813 | -0.9211138 | -0.1860851 | 0 | 0 | 0 | Landolt 99 | 1 | MainDB
CaBrOH(g) |  | Calcium bromide hydroxide |  |  | 136.9913 | 0 | 0 | 2400 | 6000 | g | 0 | 0 | 19.19333 | 0.2024833 | -20.47181 | -0.01694073 | 0 | 0 | 0 | Landolt 99 | 1 | MainDB
CaBrOH(g) |  | Calcium bromide hydroxide |  |  | 136.9913 | 0 | 0 | 298.15 | 2400 | g | -114.8609 | 74.64365 | 16.89471 | 1.435813 | -0.9211138 | -0.1860851 | 0 | 0 | 0 | Landolt 99 | 1 | MainDB
CaBrOH(g) |  | Calcium bromide hydroxide |  |  | 136.9913 | 0 | 0 | 2400 | 6000 | g | 0 | 0 | 19.19333 | 0.2024833 | -20.47181 | -0.01694073 | 0 | 0 | 0 | Landolt 99 | 1 | MainDB
CaC2 |  | Calcium carbide |  | 75-20-7 | 64.102 | 2573 | 0 | 298.15 | 720 | s | -14.2 | 16.79995 | 16.40083 | 2.838094 | -2.070361 | 0.001198567 | 2.22 | 8 | 0 | Kosola 86, SGTE 94, Landolt 99 | 2 | MainDB
CaC2 |  | Calcium carbide |  | 75-20-7 | 64.102 | 2573 | 0 | 720 | 1800 | s | 1.329995 | 1.847275 | 15.39966 | 2.000335 | 0.000933405 | -8.808604e-05 | 0 | 0 | 0 | SGTE 94, Landolt 99 | 1 | MainDB
CaC2 |  | Calcium carbide |  | 75-20-7 | 64.102 | 2573 | 0 | 298.15 | 720 | s | -14.2 | 16.79995 | 16.40083 | 2.838094 | -2.070361 | 0.001198567 | 2.22 | 8 | 0 | Kosola 86, SGTE 94, Landolt 99 | 2 | MainDB
CaC2 |  | Calcium carbide |  | 75-20-7 | 64.102 | 2573 | 0 | 720 | 1800 | s | 1.329995 | 1.847275 | 15.39966 | 2.000335 | 0.000933405 | -8.808604e-05 | 0 | 0 | 0 | SGTE 94, Landolt 99 | 1 | MainDB
Ca(CH3CO2)2(ia) |  | Calcium acetate |  | 62-54-4 | 158.169 | -433 | 0 | 298.15 | 398 | ai | -362.1 | 28.71 | 0 | 0 | 0 | 0 | 0 | 0 | 0 | NBS 82 | 1 | MainDB
Ca(C2H4NO2)2(a) |  | Calsium glycinate |  | 35947-07-0 | 188.1982 | 0 | 0 | 273.15 | 333.15 | ao | -347.94 | 74.8 | -19496.1 | 81075.64 | 3443.926 | -94725.23 | 0 | 0 | 0 | Shock 95 | 1 | MainDB
Ca(C2H4NO2)2(a) |  | Calsium glycinate |  | 35947-07-0 | 188.1982 | 0 | 0 | 333.15 | 473.15 | ao | 0 | 0 | -460.2084 | 1605.724 | 197.966 | -1341.687 | 0 | 0 | 0 | Shock 95 | 1 | MainDB
Ca(C2H4NO2)2(a) |  | Calsium glycinate |  | 35947-07-0 | 188.1982 | 0 | 0 | 273.15 | 333.15 | ao | -347.94 | 74.8 | -19496.1 | 81075.64 | 3443.926 | -94725.23 | 0 | 0 | 0 | Shock 95 | 1 | MainDB
Ca(C2H4NO2)2(a) |  | Calsium glycinate |  | 35947-07-0 | 188.1982 | 0 | 0 | 333.15 | 473.15 | ao | 0 | 0 | -460.2084 | 1605.724 | 197.966 | -1341.687 | 0 | 0 | 0 | Shock 95 | 1 | MainDB
Ca(C3H6NO2)2(a) |  | Calcium alanate |  | 86768-55-0 | 216.2518 | 0 | 0 | 273.15 | 333.15 | ao | -364.71 | 78.8 | -37650.3 | 156514.7 | 6648.484 | -182868.1875 | 0 | 0 | 0 | Shock 95 | 1 | MainDB
Ca(C3H6NO2)2(a) |  | Calcium alanate |  | 86768-55-0 | 216.2518 | 0 | 0 | 333.15 | 473.15 | ao | 0 | 0 | -913.9388 | 3147.366 | 384.4971 | -2646.417 | 0 | 0 | 0 | Shock 95 | 1 | MainDB
Ca(C3H6NO2)2(a) |  | Calcium alanate |  | 86768-55-0 | 216.2518 | 0 | 0 | 273.15 | 333.15 | ao | -364.71 | 78.8 | -37650.3 | 156514.7 | 6648.484 | -182868.1875 | 0 | 0 | 0 | Shock 95 | 1 | MainDB
Ca(C3H6NO2)2(a) |  | Calcium alanate |  | 86768-55-0 | 216.2518 | 0 | 0 | 333.15 | 473.15 | ao | 0 | 0 | -913.9388 | 3147.366 | 384.4971 | -2646.417 | 0 | 0 | 0 | Shock 95 | 1 | MainDB
CaC2H4NO2(+a) |  | Calsium glycinate +ion | Glycinatocalcium +ion | 12175-84-7 | 114.1385 | 0 | 0 | 273.15 | 333.15 | ao | -238.63 | 32.8 | -7401.554 | 30821.49 | 1309.377 | -36018.11 | 0 | 0 | 0 | Shock 95 | 1 | MainDB
CaC2H4NO2(+a) |  | Calsium glycinate +ion | Glycinatocalcium +ion | 12175-84-7 | 114.1385 | 0 | 0 | 333.15 | 473.15 | ao | 0 | 0 | -193.1512 | 722.3561 | 80.7384 | -642.6194 | 0 | 0 | 0 | Shock 95 | 1 | MainDB
CaC2H4NO2(+a) |  | Calsium glycinate +ion | Glycinatocalcium +ion | 12175-84-7 | 114.1385 | 0 | 0 | 273.15 | 333.15 | ao | -238.63 | 32.8 | -7401.554 | 30821.49 | 1309.377 | -36018.11 | 0 | 0 | 0 | Shock 95 | 1 | MainDB
CaC2H4NO2(+a) |  | Calsium glycinate +ion | Glycinatocalcium +ion | 12175-84-7 | 114.1385 | 0 | 0 | 333.15 | 473.15 | ao | 0 | 0 | -193.1512 | 722.3561 | 80.7384 | -642.6194 | 0 | 0 | 0 | Shock 95 | 1 | MainDB
CaC3H6NO2(+a) |  | Calcium alanate +ion |  | 12175-92-7 | 128.1653 | 0 | 0 | 273.15 | 333.15 | ao | -247.08 | 34.6 | -15023.03 | 62490.89 | 2654.596 | -73017.55 | 0 | 0 | 0 | Shock 95 | 1 | MainDB
CaC3H6NO2(+a) |  | Calcium alanate +ion |  | 12175-92-7 | 128.1653 | 0 | 0 | 333.15 | 473.15 | ao | 0 | 0 | -372.6044 | 1324.566 | 156.8424 | -1137.081 | 0 | 0 | 0 | Shock 95 | 1 | MainDB
CaC3H6NO2(+a) |  | Calcium alanate +ion |  | 12175-92-7 | 128.1653 | 0 | 0 | 273.15 | 333.15 | ao | -247.08 | 34.6 | -15023.03 | 62490.89 | 2654.596 | -73017.55 | 0 | 0 | 0 | Shock 95 | 1 | MainDB
CaC3H6NO2(+a) |  | Calcium alanate +ion |  | 12175-92-7 | 128.1653 | 0 | 0 | 333.15 | 473.15 | ao | 0 | 0 | -372.6044 | 1324.566 | 156.8424 | -1137.081 | 0 | 0 | 0 | Shock 95 | 1 | MainDB
Ca(CHO2)2(a) |  | Calcium formate | Calcium methanoate | 544-17-2 | 130.1154 | 0 | 0 | 273.15 | 333.15 | ao | -335.05 | 34.1 | -8038.12 | 33462.48 | 1421.379 | -39094.05 | 0 | 0 | 0 | Shock 95 | 1 | MainDB
Ca(CHO2)2(a) |  | Calcium formate | Calcium methanoate | 544-17-2 | 130.1154 | 0 | 0 | 333.15 | 473.15 | ao | 0 | 0 | -173.8378 | 632.7203 | 80.23735 | -518.2099 | 0 | 0 | 0 | Shock 95 | 1 | MainDB
Ca(CHO2)2(a) |  | Calcium formate | Calcium methanoate | 544-17-2 | 130.1154 | 0 | 0 | 273.15 | 333.15 | ao | -335.05 | 34.1 | -8038.12 | 33462.48 | 1421.379 | -39094.05 | 0 | 0 | 0 | Shock 95 | 1 | MainDB
Ca(CHO2)2(a) |  | Calcium formate | Calcium methanoate | 544-17-2 | 130.1154 | 0 | 0 | 333.15 | 473.15 | ao | 0 | 0 | -173.8378 | 632.7203 | 80.23735 | -518.2099 | 0 | 0 | 0 | Shock 95 | 1 | MainDB
Ca(C3H5O2)(a) |  | Calcium propionate |  | 4075-81-4 | 113.1513 | 0 | 0 | 298.15 | 300 | ao | -374.65 | 45.2 | 297.2 | 0 | 0 | 0 | 0 | 0 | 0 | Shock 95 | 1 | MainDB
Ca(C2H3O2)2(a) |  |  |  |  | 158.169 | 0 | 0 | 273.15 | 333.15 | ao | -363.72 | 32.3 | -29019.59 | 120650.1 | 5125.001 | -140964 | 0 | 0 | 0 | Slop 98 | 2 | MainDB
Ca(C2H3O2)2(a) |  |  |  |  | 158.169 | 0 | 0 | 333.15 | 473.15 | ao | 0 | 0 | -698.2302 | 2414.452 | 295.8181 | -2026.134 | 0 | 0 | 0 | Slop 98 | 2 | MainDB
Ca(C2H3O2)2(a) |  |  |  |  | 158.169 | 0 | 0 | 273.15 | 333.15 | ao | -363.72 | 32.3 | -29019.59 | 120650.1 | 5125.001 | -140964 | 0 | 0 | 0 | Slop 98 | 2 | MainDB
Ca(C2H3O2)2(a) |  |  |  |  | 158.169 | 0 | 0 | 333.15 | 473.15 | ao | 0 | 0 | -698.2302 | 2414.452 | 295.8181 | -2026.134 | 0 | 0 | 0 | Slop 98 | 2 | MainDB
Ca(C2H3O3)2(a) |  | Calcium glycolate |  | 996-23-6 | 190.1678 | 0 | 0 | 273.15 | 333.15 | ao | -441.48 | 44.5 | -29242.77 | 121577.5 | 5164.396 | -142047.6 | 0 | 0 | 0 | Shock 95 | 1 | MainDB
Ca(C2H3O3)2(a) |  | Calcium glycolate |  | 996-23-6 | 190.1678 | 0 | 0 | 333.15 | 473.15 | ao | 0 | 0 | -703.8079 | 2433.404 | 298.1112 | -2042.173 | 0 | 0 | 0 | Shock 95 | 1 | MainDB
Ca(C2H3O3)2(a) |  | Calcium glycolate |  | 996-23-6 | 190.1678 | 0 | 0 | 273.15 | 333.15 | ao | -441.48 | 44.5 | -29242.77 | 121577.5 | 5164.396 | -142047.6 | 0 | 0 | 0 | Shock 95 | 1 | MainDB
Ca(C2H3O3)2(a) |  | Calcium glycolate |  | 996-23-6 | 190.1678 | 0 | 0 | 333.15 | 473.15 | ao | 0 | 0 | -703.8079 | 2433.404 | 298.1112 | -2042.173 | 0 | 0 | 0 | Shock 95 | 1 | MainDB
Ca(C3H5O2)2(a) |  | Calcium propanoate | Propionatocalcium | 814-81-4 | 186.2226 | 0 | 0 | 273.15 | 333.15 | ao | -374.65 | 45.2 | -47396.97 | 197016.6 | 8368.953125 | -230190.5 | 0 | 0 | 0 | Shock 95 | 1 | MainDB
Ca(C3H5O2)2(a) |  | Calcium propanoate | Propionatocalcium | 814-81-4 | 186.2226 | 0 | 0 | 333.15 | 473.15 | ao | 0 | 0 | -1157.538 | 3975.046 | 484.6424 | -3346.903 | 0 | 0 | 0 | Shock 95 | 1 | MainDB
Ca(C3H5O2)2(a) |  | Calcium propanoate | Propionatocalcium | 814-81-4 | 186.2226 | 0 | 0 | 273.15 | 333.15 | ao | -374.65 | 45.2 | -47396.97 | 197016.6 | 8368.953125 | -230190.5 | 0 | 0 | 0 | Shock 95 | 1 | MainDB
Ca(C3H5O2)2(a) |  | Calcium propanoate | Propionatocalcium | 814-81-4 | 186.2226 | 0 | 0 | 333.15 | 473.15 | ao | 0 | 0 | -1157.538 | 3975.046 | 484.6424 | -3346.903 | 0 | 0 | 0 | Shock 95 | 1 | MainDB
Ca(C3H5O3)2(a) |  | Calcium lactate | Lactatocalcium | 814-80-2 | 218.2214 | 0 | 0 | 273.15 | 333.15 | ao | -459.22 | 57.4 | -44272.12 | 184031.375 | 7817.357 | -215018.6 | 0 | 0 | 0 | Shock 95 | 1 | MainDB
Ca(C3H5O3)2(a) |  | Calcium lactate | Lactatocalcium | 814-80-2 | 218.2214 | 0 | 0 | 333.15 | 473.15 | ao | 0 | 0 | -1079.438 | 3709.685 | 452.535 | -3122.322 | 0 | 0 | 0 | Shock 95 | 1 | MainDB
Ca(C3H5O3)2(a) |  | Calcium lactate | Lactatocalcium | 814-80-2 | 218.2214 | 0 | 0 | 273.15 | 333.15 | ao | -459.22 | 57.4 | -44272.12 | 184031.375 | 7817.357 | -215018.6 | 0 | 0 | 0 | Shock 95 | 1 | MainDB
Ca(C3H5O3)2(a) |  | Calcium lactate | Lactatocalcium | 814-80-2 | 218.2214 | 0 | 0 | 333.15 | 473.15 | ao | 0 | 0 | -1079.438 | 3709.685 | 452.535 | -3122.322 | 0 | 0 | 0 | Shock 95 | 1 | MainDB
Ca(C4H7O2)2(a) |  | Calsium butanoate | Calcium butyrate | 5743-36-2 | 214.2762 | 0 | 0 | 273.15 | 333.15 | ao | -384.41 | 57.4 | -57515.74 | 239064.7 | 10155.1 | -279319.5 | 0 | 0 | 0 | Shock 95 | 1 | MainDB
Ca(C4H7O2)2(a) |  | Calsium butanoate | Calcium butyrate | 5743-36-2 | 214.2762 | 0 | 0 | 333.15 | 473.15 | ao | 0 | 0 | -1410.438 | 4834.324 | 588.6108 | -4074.132 | 0 | 0 | 0 | Shock 95 | 1 | MainDB
Ca(C4H7O2)2(a) |  | Calsium butanoate | Calcium butyrate | 5743-36-2 | 214.2762 | 0 | 0 | 273.15 | 333.15 | ao | -384.41 | 57.4 | -57515.74 | 239064.7 | 10155.1 | -279319.5 | 0 | 0 | 0 | Shock 95 | 1 | MainDB
Ca(C4H7O2)2(a) |  | Calsium butanoate | Calcium butyrate | 5743-36-2 | 214.2762 | 0 | 0 | 333.15 | 473.15 | ao | 0 | 0 | -1410.438 | 4834.324 | 588.6108 | -4074.132 | 0 | 0 | 0 | Shock 95 | 1 | MainDB
Ca(C5H9O2)2(a) |  | Calcium pentanoate | Calcium valerate | 52303-93-2 | 242.3298 | 0 | 0 | 273.15 | 333.15 | ao | -396.16 | 72.4 | -83035.78125 | 345112.2 | 14659.87 | -403225.375 | 0 | 0 | 0 | Shock 95 | 1 | MainDB
Ca(C5H9O2)2(a) |  | Calcium pentanoate | Calcium valerate | 52303-93-2 | 242.3298 | 0 | 0 | 333.15 | 473.15 | ao | 0 | 0 | -2048.264 | 7001.468 | 850.8246 | -5908.239 | 0 | 0 | 0 | Shock 95 | 1 | MainDB
Ca(C5H9O2)2(a) |  | Calcium pentanoate | Calcium valerate | 52303-93-2 | 242.3298 | 0 | 0 | 273.15 | 333.15 | ao | -396.16 | 72.4 | -83035.78125 | 345112.2 | 14659.87 | -403225.375 | 0 | 0 | 0 | Shock 95 | 1 | MainDB
Ca(C5H9O2)2(a) |  | Calcium pentanoate | Calcium valerate | 52303-93-2 | 242.3298 | 0 | 0 | 333.15 | 473.15 | ao | 0 | 0 | -2048.264 | 7001.468 | 850.8246 | -5908.239 | 0 | 0 | 0 | Shock 95 | 1 | MainDB
CaCHO2(+a) |  | Calcium formate +ion | Formatocalcium +ion | 168107-29-7 | 85.09715 | 0 | 0 | 273.15 | 333.15 | ao | -232 | 13 | -2388.289 | 10004.11 | 425.7385 | -11729.92 | 0 | 0 | 0 | Shock 95 | 1 | MainDB
CaCHO2(+a) |  | Calcium formate +ion | Formatocalcium +ion | 168107-29-7 | 85.09715 | 0 | 0 | 333.15 | 473.15 | ao | 0 | 0 | -193.0345 | 807.3126 | 54.25385 | -887.0603 | 0 | 0 | 0 | Shock 95 | 1 | MainDB
CaCHO2(+a) |  | Calcium formate +ion | Formatocalcium +ion | 168107-29-7 | 85.09715 | 0 | 0 | 273.15 | 333.15 | ao | -232 | 13 | -2388.289 | 10004.11 | 425.7385 | -11729.92 | 0 | 0 | 0 | Shock 95 | 1 | MainDB
CaCHO2(+a) |  | Calcium formate +ion | Formatocalcium +ion | 168107-29-7 | 85.09715 | 0 | 0 | 333.15 | 473.15 | ao | 0 | 0 | -193.0345 | 807.3126 | 54.25385 | -887.0603 | 0 | 0 | 0 | Shock 95 | 1 | MainDB
CaC2H3O2(+a) |  |  |  |  | 99.12395 | 0 | 0 | 273.15 | 333.15 | ao | -245.62 | 12.5 | -11167.8 | 46487.51 | 1975.529 | -54358.21875 | 0 | 0 | 0 | Slop 98 | 2 | MainDB
CaC2H3O2(+a) |  |  |  |  | 99.12395 | 0 | 0 | 333.15 | 473.15 | ao | 0 | 0 | -416.5148 | 1569.397 | 145.272 | -1537.617 | 0 | 0 | 0 | Slop 98 | 2 | MainDB
CaC2H3O2(+a) |  |  |  |  | 99.12395 | 0 | 0 | 273.15 | 333.15 | ao | -245.62 | 12.5 | -11167.8 | 46487.51 | 1975.529 | -54358.21875 | 0 | 0 | 0 | Slop 98 | 2 | MainDB
CaC2H3O2(+a) |  |  |  |  | 99.12395 | 0 | 0 | 333.15 | 473.15 | ao | 0 | 0 | -416.5148 | 1569.397 | 145.272 | -1537.617 | 0 | 0 | 0 | Slop 98 | 2 | MainDB
CaC2H3O3(+a) |  | Calcium glycolate +ion | Glycolatocalcium +ion | 56804-49-0 | 115.1234 | 0 | 0 | 273.15 | 333.15 | ao | -285.32 | 17.5 | -11316.02 | 47099.57 | 2001.361 | -55064.49 | 0 | 0 | 0 | Shock 95 | 1 | MainDB
CaC2H3O3(+a) |  | Calcium glycolate +ion | Glycolatocalcium +ion | 56804-49-0 | 115.1234 | 0 | 0 | 333.15 | 473.15 | ao | 0 | 0 | -388.339 | 1451.927 | 140.4214 | -1394.258 | 0 | 0 | 0 | Shock 95 | 1 | MainDB
CaC2H3O3(+a) |  | Calcium glycolate +ion | Glycolatocalcium +ion | 56804-49-0 | 115.1234 | 0 | 0 | 273.15 | 333.15 | ao | -285.32 | 17.5 | -11316.02 | 47099.57 | 2001.361 | -55064.49 | 0 | 0 | 0 | Shock 95 | 1 | MainDB
CaC2H3O3(+a) |  | Calcium glycolate +ion | Glycolatocalcium +ion | 56804-49-0 | 115.1234 | 0 | 0 | 333.15 | 473.15 | ao | 0 | 0 | -388.339 | 1451.927 | 140.4214 | -1394.258 | 0 | 0 | 0 | Shock 95 | 1 | MainDB
Ca(C3H5O2)(+a) | LAC Cp arvot ! | Calsium propanoate +ion | Propanoatocalcium +ion | 168108-47-2 | 113.1507 | 0 | 0 | 273.15 | 333.15 | ao | -251.93 | 17.8 | -17670.76 | 73502.2 | 3122.726 | -85903.45 | 0 | 0 | 0 | Shock 95 | 1 | MainDB
Ca(C3H5O2)(+a) |  | Calsium propanoate +ion | Propanoatocalcium +ion | 168108-47-2 | 113.1507 | 0 | 0 | 333.15 | 473.15 | ao | 0 | 0 | -511.7326 | 1847.022 | 198.6319 | -1679.801 | 0 | 0 | 0 | Shock 95 | 1 | MainDB
Ca(C3H5O2)(+a) | LAC Cp arvot ! | Calsium propanoate +ion | Propanoatocalcium +ion | 168108-47-2 | 113.1507 | 0 | 0 | 273.15 | 333.15 | ao | -251.93 | 17.8 | -17670.76 | 73502.2 | 3122.726 | -85903.45 | 0 | 0 | 0 | Shock 95 | 1 | MainDB
Ca(C3H5O2)(+a) |  | Calsium propanoate +ion | Propanoatocalcium +ion | 168108-47-2 | 113.1507 | 0 | 0 | 333.15 | 473.15 | ao | 0 | 0 | -511.7326 | 1847.022 | 198.6319 | -1679.801 | 0 | 0 | 0 | Shock 95 | 1 | MainDB
CaC3H5O3(+a) |  | Calcium lactate +ion | Lactatocalcium +ion | 30305-56-7 | 129.1501 | 0 | 0 | 273.15 | 333.15 | ao | -294.44 | 23 | -18921.4 | 78703.24 | 3343.837 | -91989.71875 | 0 | 0 | 0 | Shock 95 | 1 | MainDB
CaC3H5O3(+a) |  | Calcium lactate +ion | Lactatocalcium +ion | 30305-56-7 | 129.1501 | 0 | 0 | 333.15 | 473.15 | ao | 0 | 0 | -576.708 | 2090.782 | 218.2229 | -1932.576 | 0 | 0 | 0 | Shock 95 | 1 | MainDB
CaC3H5O3(+a) |  | Calcium lactate +ion | Lactatocalcium +ion | 30305-56-7 | 129.1501 | 0 | 0 | 273.15 | 333.15 | ao | -294.44 | 23 | -18921.4 | 78703.24 | 3343.837 | -91989.71875 | 0 | 0 | 0 | Shock 95 | 1 | MainDB
CaC3H5O3(+a) |  | Calcium lactate +ion | Lactatocalcium +ion | 30305-56-7 | 129.1501 | 0 | 0 | 333.15 | 473.15 | ao | 0 | 0 | -576.708 | 2090.782 | 218.2229 | -1932.576 | 0 | 0 | 0 | Shock 95 | 1 | MainDB
Ca(C4H7O2)(+a) |  | Calcium butanoate +ion | Butanoatocalcium +ion | 168108-49-4 | 127.1776 | 0 | 0 | 273.15 | 333.15 | ao | -257.03 | 23.1 | -23216.83 | 96548.6875 | 4101.712 | -112830.9375 | 0 | 0 | 0 | Shock 95 | 1 | MainDB
Ca(C4H7O2)(+a) |  | Calcium butanoate +ion | Butanoatocalcium +ion | 168108-49-4 | 127.1776 | 0 | 0 | 333.15 | 473.15 | ao | 0 | 0 | -650.3463 | 2317.991 | 255.6168 | -2078.393 | 0 | 0 | 0 | Shock 95 | 1 | MainDB
Ca(C4H7O2)(+a) |  | Calcium butanoate +ion | Butanoatocalcium +ion | 168108-49-4 | 127.1776 | 0 | 0 | 273.15 | 333.15 | ao | -257.03 | 23.1 | -23216.83 | 96548.6875 | 4101.712 | -112830.9375 | 0 | 0 | 0 | Shock 95 | 1 | MainDB
Ca(C4H7O2)(+a) |  | Calcium butanoate +ion | Butanoatocalcium +ion | 168108-49-4 | 127.1776 | 0 | 0 | 333.15 | 473.15 | ao | 0 | 0 | -650.3463 | 2317.991 | 255.6168 | -2078.393 | 0 | 0 | 0 | Shock 95 | 1 | MainDB
CaC5H9O2(+a) |  | Calsium pentanoate +ion | Pentanoatocalcium +ion | 168107-90-2 | 141.2043 | 0 | 0 | 273.15 | 333.15 | ao | -263.19 | 29.6 | -33975.83 | 141252.2 | 6000.442 | -165050.9 | 0 | 0 | 0 | Shock 95 | 1 | MainDB
CaC5H9O2(+a) |  | Calsium pentanoate +ion | Pentanoatocalcium +ion | 168107-90-2 | 141.2043 | 0 | 0 | 333.15 | 473.15 | ao | 0 | 0 | -877.3806 | 3060.842 | 357.7937 | -2649.382 | 0 | 0 | 0 | Shock 95 | 1 | MainDB
CaC5H9O2(+a) |  | Calsium pentanoate +ion | Pentanoatocalcium +ion | 168107-90-2 | 141.2043 | 0 | 0 | 273.15 | 333.15 | ao | -263.19 | 29.6 | -33975.83 | 141252.2 | 6000.442 | -165050.9 | 0 | 0 | 0 | Shock 95 | 1 | MainDB
CaC5H9O2(+a) |  | Calsium pentanoate +ion | Pentanoatocalcium +ion | 168107-90-2 | 141.2043 | 0 | 0 | 333.15 | 473.15 | ao | 0 | 0 | -877.3806 | 3060.842 | 357.7937 | -2649.382 | 0 | 0 | 0 | Shock 95 | 1 | MainDB
CaCN2 |  | Calcium cyanamide |  | 156-62-7 | 80.1044 | 1613 | 0 | 298.15 | 2000 | s | -83.8 | 19.5 | 21.949 | 4.353 | -2.94 | -0.829 | 2.29 | 16 | 0 | Barin 89 | 1 | MainDB
CaCO3 |  | Calcium carbonate | Calcite | 471-34-1 | 100.0892 | 1603 | 0 | 298.15 | 1603 | s | -288.3843 | 21.91922 | 23.79165 | 6.48555 | -5.13359 | 0.0004732314 | 2.71 | 7 | 0 | Barin 93, Glushko 94, Landolt 99 | 1 | MainDB
CaCO3 |  | Calcium carbonate | Calcite | 471-34-1 | 100.0892 | 1603 | 0 | 1603 | 2000 | l | 8.604206 | 5.367591 | 38.24092 | 0 | 0 | 0 | 0 | 0 | 0 | Glushko 94, Landolt 99 | 1 | MainDB
CaCO3 |  | Calcium carbonate | Calcite | 471-34-1 | 100.0892 | 1603 | 0 | 298.15 | 1603 | s | -288.3843 | 21.91922 | 23.79165 | 6.48555 | -5.13359 | 0.0004732314 | 2.71 | 7 | 0 | Barin 93, Glushko 94, Landolt 99 | 1 | MainDB
CaCO3 |  | Calcium carbonate | Calcite | 471-34-1 | 100.0892 | 1603 | 0 | 1603 | 2000 | l | 8.604206 | 5.367591 | 38.24092 | 0 | 0 | 0 | 0 | 0 | 0 | Glushko 94, Landolt 99 | 1 | MainDB
CaCO3(a) |  | Calcium carbonate | Calcite | 471-34-1 | 100.0892 | 0 | 0 | 273.15 | 333.15 | ao | -297.39 | 2.5 | 7457.633 | -30929.9 | -1313.947 | 36142.88 | 0 | 0 | 0 | Sverjensky 97, NBS 82 | 2 | MainDB
CaCO3(a) |  | Calcium carbonate | Calcite | 471-34-1 | 100.0892 | 0 | 0 | 333.15 | 473.15 | ao | 0 | 0 | 216.792 | -696.8043 | -79.64692 | 611.607 | 0 | 0 | 0 | Sverjensky 97 | 2 | MainDB
CaCO3(a) |  | Calcium carbonate | Calcite | 471-34-1 | 100.0892 | 0 | 0 | 273.15 | 333.15 | ao | -297.39 | 2.5 | 7457.633 | -30929.9 | -1313.947 | 36142.88 | 0 | 0 | 0 | Sverjensky 97, NBS 82 | 2 | MainDB
CaCO3(a) |  | Calcium carbonate | Calcite | 471-34-1 | 100.0892 | 0 | 0 | 333.15 | 473.15 | ao | 0 | 0 | 216.792 | -696.8043 | -79.64692 | 611.607 | 0 | 0 | 0 | Sverjensky 97 | 2 | MainDB
CaCO3(A) |  | Calcium carbonate | Aragonite | 471-34-1 | 100.0892 | -1098 | 0 | 298.15 | 1200 | s | -288.51 | 21.18 | 23.543 | 8.700999 | -5.66 | -2.130999 | 2.83 | 7 | 0 | Knacke 91, Bard 85 | 1 | MainDB
CaCO3(V) |  | Calcium carbonate | Vaterite |  | 100.0892 | 0 | 0 | 298.15 | 300 | s | -287.4 | 22.771 | 0 | 0 | 0 | 0 | 0 | 0 | 0 | Yungman 99 | 2 | MainDB
CaC2O4 |  | Calcium oxalate |  | 563-72-4 | 128.0996 | 473 | 0 | 298.15 | 300 | s | 400.335 | 37.524 | 36.568 | 0 | 0 | 0 | 2.2 | 0 | 0 | Fabricius 94 | 2 | MainDB
CaC2O4(ia) |  | Calcium oxalate |  | 563-72-4 | 128.0996 | 0 | 0 | 298.15 | 398 | ai | -326.93 | -1.79 | 0 | 0 | 0 | 0 | 0 | 0 | 0 | NBS 82 | 1 | MainDB
CaC2O4*H2O |  | Calcium oxalate monohydrate |  | 5794-28-5 | 146.1148 | -473 | 0 | 298.15 | 398 | s | -400.335 | 37.524 | 36.568 | 0 | 0 | 0 | 2.2 | 0 | 0 | Fabricius 94, Bard 85 | 2 | MainDB
CaCO3*MgCO3 |  | Calcium magnesium carbonate |  | 7000-29-5 | 184.4034 | 0 | 0 | 298.15 | 1200 | s | -556 | 28.2 | 37.33 | 19.24 | -5.16 | 0 | 2.872 | 0 | 0 | Barin 77 | 1 | MainDB
CaCl(g) |  | Calcium monochloride |  | 15606-71-0 | 75.533 | 0 | 0 | 100 | 298.15 | g | -24.80234 | 57.75143 | 7.589586 | 4.536825 | -0.07632916 | -3.946573 | 0 | 0 | 0 | JANAF 98, Glushko 94, Landolt 99 | 1 | MainDB
CaCl(g) |  | Calcium monochloride |  | 15606-71-0 | 75.533 | 0 | 0 | 298.15 | 2700 | g | 0 | 0 | 9.000082 | -0.005960606 | -0.4285695 | 0.0649077 | 0 | 0 | 0 | Glushko 94, Landolt 99 | 1 | MainDB
CaCl(g) |  | Calcium monochloride |  | 15606-71-0 | 75.533 | 0 | 0 | 2700 | 5400 | g | 0 | 0 | 2.887524 | 2.086692 | 122.2106 | -0.1023575 | 0 | 0 | 0 | Glushko 94, Landolt 99 | 1 | MainDB
CaCl(g) |  | Calcium monochloride |  | 15606-71-0 | 75.533 | 0 | 0 | 5400 | 6000 | g | 0 | 0 | -5.015607 | 4.381116 | 398.0515 | -0.2886696 | 0 | 0 | 0 | Glushko 94, Landolt 99 | 1 | MainDB
CaCl(g) |  | Calcium monochloride |  | 15606-71-0 | 75.533 | 0 | 0 | 100 | 298.15 | g | -24.80234 | 57.75143 | 7.589586 | 4.536825 | -0.07632916 | -3.946573 | 0 | 0 | 0 | JANAF 98, Glushko 94, Landolt 99 | 1 | MainDB
CaCl(g) |  | Calcium monochloride |  | 15606-71-0 | 75.533 | 0 | 0 | 298.15 | 2700 | g | 0 | 0 | 9.000082 | -0.005960606 | -0.4285695 | 0.0649077 | 0 | 0 | 0 | Glushko 94, Landolt 99 | 1 | MainDB
CaCl(g) |  | Calcium monochloride |  | 15606-71-0 | 75.533 | 0 | 0 | 2700 | 5400 | g | 0 | 0 | 2.887524 | 2.086692 | 122.2106 | -0.1023575 | 0 | 0 | 0 | Glushko 94, Landolt 99 | 1 | MainDB
CaCl(g) |  | Calcium monochloride |  | 15606-71-0 | 75.533 | 0 | 0 | 5400 | 6000 | g | 0 | 0 | -5.015607 | 4.381116 | 398.0515 | -0.2886696 | 0 | 0 | 0 | Glushko 94, Landolt 99 | 1 | MainDB
CaCl(g) |  | Calcium monochloride |  | 15606-71-0 | 75.533 | 0 | 0 | 100 | 298.15 | g | -24.80234 | 57.75143 | 7.589586 | 4.536825 | -0.07632916 | -3.946573 | 0 | 0 | 0 | JANAF 98, Glushko 94, Landolt 99 | 1 | MainDB
CaCl(g) |  | Calcium monochloride |  | 15606-71-0 | 75.533 | 0 | 0 | 298.15 | 2700 | g | 0 | 0 | 9.000082 | -0.005960606 | -0.4285695 | 0.0649077 | 0 | 0 | 0 | Glushko 94, Landolt 99 | 1 | MainDB
CaCl(g) |  | Calcium monochloride |  | 15606-71-0 | 75.533 | 0 | 0 | 2700 | 5400 | g | 0 | 0 | 2.887524 | 2.086692 | 122.2106 | -0.1023575 | 0 | 0 | 0 | Glushko 94, Landolt 99 | 1 | MainDB
CaCl(g) |  | Calcium monochloride |  | 15606-71-0 | 75.533 | 0 | 0 | 5400 | 6000 | g | 0 | 0 | -5.015607 | 4.381116 | 398.0515 | -0.2886696 | 0 | 0 | 0 | Glushko 94, Landolt 99 | 1 | MainDB
CaCl(g) |  | Calcium monochloride |  | 15606-71-0 | 75.533 | 0 | 0 | 100 | 298.15 | g | -24.80234 | 57.75143 | 7.589586 | 4.536825 | -0.07632916 | -3.946573 | 0 | 0 | 0 | JANAF 98, Glushko 94, Landolt 99 | 1 | MainDB
CaCl(g) |  | Calcium monochloride |  | 15606-71-0 | 75.533 | 0 | 0 | 298.15 | 2700 | g | 0 | 0 | 9.000082 | -0.005960606 | -0.4285695 | 0.0649077 | 0 | 0 | 0 | Glushko 94, Landolt 99 | 1 | MainDB
CaCl(g) |  | Calcium monochloride |  | 15606-71-0 | 75.533 | 0 | 0 | 2700 | 5400 | g | 0 | 0 | 2.887524 | 2.086692 | 122.2106 | -0.1023575 | 0 | 0 | 0 | Glushko 94, Landolt 99 | 1 | MainDB
CaCl(g) |  | Calcium monochloride |  | 15606-71-0 | 75.533 | 0 | 0 | 5400 | 6000 | g | 0 | 0 | -5.015607 | 4.381116 | 398.0515 | -0.2886696 | 0 | 0 | 0 | Glushko 94, Landolt 99 | 1 | MainDB
CaCl2 |  | Calcium chloride |  | 10043-52-4 | 110.986 | 1048 | 2208.7 | 100 | 298.15 | s | -190.1028 | 25.90057 | 17.66965 | 0.6487952 | -0.6131034 | 2.201397 | 2.15 | 7 | 0 | JANAF 98, Barin 77, CODATA 94, Lando | 1 | MainDB
CaCl2 |  | Calcium chloride |  | 10043-52-4 | 110.986 | 1048 | 2208.7 | 298.15 | 700 | s | 0 | 0 | 20.4438 | -5.436938 | -1.684168 | 5.454278 | 0 | 0 | 0 | Barin 77, CODATA 94, Landolt 99 | 1 | MainDB
CaCl2 |  | Calcium chloride |  | 10043-52-4 | 110.986 | 1048 | 2208.7 | 700 | 1045 | s | 0 | 0 | 14.82459 | 2.184647 | 5.843577 | 2.898684 | 0 | 0 | 0 | CODATA 94, Landolt 99 | 1 | MainDB
CaCl2 |  | Calcium chloride |  | 10043-52-4 | 110.986 | 1048 | 2208.7 | 1045 | 2600 | l | 6.822897 | 6.529159 | 24.50526 | -1.704544e-26 | -8.802744e-26 | 3.631998e-27 | 0 | 0 | 0 | CODATA 94, Landolt 99 | 1 | MainDB
CaCl2 |  | Calcium chloride |  | 10043-52-4 | 110.986 | 1048 | 2208.7 | 100 | 298.15 | s | -190.1028 | 25.90057 | 17.66965 | 0.6487952 | -0.6131034 | 2.201397 | 2.15 | 7 | 0 | JANAF 98, Barin 77, CODATA 94, Lando | 1 | MainDB
CaCl2 |  | Calcium chloride |  | 10043-52-4 | 110.986 | 1048 | 2208.7 | 298.15 | 700 | s | 0 | 0 | 20.4438 | -5.436938 | -1.684168 | 5.454278 | 0 | 0 | 0 | Barin 77, CODATA 94, Landolt 99 | 1 | MainDB
CaCl2 |  | Calcium chloride |  | 10043-52-4 | 110.986 | 1048 | 2208.7 | 700 | 1045 | s | 0 | 0 | 14.82459 | 2.184647 | 5.843577 | 2.898684 | 0 | 0 | 0 | CODATA 94, Landolt 99 | 1 | MainDB
CaCl2 |  | Calcium chloride |  | 10043-52-4 | 110.986 | 1048 | 2208.7 | 1045 | 2600 | l | 6.822897 | 6.529159 | 24.50526 | -1.704544e-26 | -8.802744e-26 | 3.631998e-27 | 0 | 0 | 0 | CODATA 94, Landolt 99 | 1 | MainDB
CaCl2 |  | Calcium chloride |  | 10043-52-4 | 110.986 | 1048 | 2208.7 | 100 | 298.15 | s | -190.1028 | 25.90057 | 17.66965 | 0.6487952 | -0.6131034 | 2.201397 | 2.15 | 7 | 0 | JANAF 98, Barin 77, CODATA 94, Lando | 1 | MainDB
CaCl2 |  | Calcium chloride |  | 10043-52-4 | 110.986 | 1048 | 2208.7 | 298.15 | 700 | s | 0 | 0 | 20.4438 | -5.436938 | -1.684168 | 5.454278 | 0 | 0 | 0 | Barin 77, CODATA 94, Landolt 99 | 1 | MainDB
CaCl2 |  | Calcium chloride |  | 10043-52-4 | 110.986 | 1048 | 2208.7 | 700 | 1045 | s | 0 | 0 | 14.82459 | 2.184647 | 5.843577 | 2.898684 | 0 | 0 | 0 | CODATA 94, Landolt 99 | 1 | MainDB
CaCl2 |  | Calcium chloride |  | 10043-52-4 | 110.986 | 1048 | 2208.7 | 1045 | 2600 | l | 6.822897 | 6.529159 | 24.50526 | -1.704544e-26 | -8.802744e-26 | 3.631998e-27 | 0 | 0 | 0 | CODATA 94, Landolt 99 | 1 | MainDB
CaCl2 |  | Calcium chloride |  | 10043-52-4 | 110.986 | 1048 | 2208.7 | 100 | 298.15 | s | -190.1028 | 25.90057 | 17.66965 | 0.6487952 | -0.6131034 | 2.201397 | 2.15 | 7 | 0 | JANAF 98, Barin 77, CODATA 94, Lando | 1 | MainDB
CaCl2 |  | Calcium chloride |  | 10043-52-4 | 110.986 | 1048 | 2208.7 | 298.15 | 700 | s | 0 | 0 | 20.4438 | -5.436938 | -1.684168 | 5.454278 | 0 | 0 | 0 | Barin 77, CODATA 94, Landolt 99 | 1 | MainDB
CaCl2 |  | Calcium chloride |  | 10043-52-4 | 110.986 | 1048 | 2208.7 | 700 | 1045 | s | 0 | 0 | 14.82459 | 2.184647 | 5.843577 | 2.898684 | 0 | 0 | 0 | CODATA 94, Landolt 99 | 1 | MainDB
CaCl2 |  | Calcium chloride |  | 10043-52-4 | 110.986 | 1048 | 2208.7 | 1045 | 2600 | l | 6.822897 | 6.529159 | 24.50526 | -1.704544e-26 | -8.802744e-26 | 3.631998e-27 | 0 | 0 | 0 | CODATA 94, Landolt 99 | 1 | MainDB
CaCl2(g) |  | Calcium chloride |  | 10043-52-4 | 110.986 | 1048 | 2208.7 | 100 | 400 | g | -112.691 | 69.383 | 12.15025 | 11.10508 | -0.1333743 | -12.73837 | 0 | 0 | 0 | JANAF 85 | 1 | MainDB
CaCl2(g) |  | Calcium chloride |  | 10043-52-4 | 110.986 | 1048 | 2208.7 | 400 | 6000 | g | 0 | 0 | 14.89481 | 0.004354892 | -0.6804945 | -0.000505154 | 0 | 0 | 0 | JANAF 98 | 1 | MainDB
CaCl2(g) |  | Calcium chloride |  | 10043-52-4 | 110.986 | 1048 | 2208.7 | 100 | 400 | g | -112.691 | 69.383 | 12.15025 | 11.10508 | -0.1333743 | -12.73837 | 0 | 0 | 0 | JANAF 85 | 1 | MainDB
CaCl2(g) |  | Calcium chloride |  | 10043-52-4 | 110.986 | 1048 | 2208.7 | 400 | 6000 | g | 0 | 0 | 14.89481 | 0.004354892 | -0.6804945 | -0.000505154 | 0 | 0 | 0 | JANAF 98 | 1 | MainDB
CaCl2(a) |  | Calcium chloride |  | 10043-52-4 | 110.986 | 0 | 0 | 273.15 | 333.15 | ao | -211.06 | 6 | -2708.93 | 11316.85 | 480.6422 | -13218.18 | 0 | 0 | 0 | Sverjensky 97, NBS 82 | 2 | MainDB
CaCl2(a) |  | Calcium chloride |  | 10043-52-4 | 110.986 | 0 | 0 | 333.15 | 473.15 | ao | 0 | 0 | -37.30227 | 166.5331 | 24.81266 | -119.0568 | 0 | 0 | 0 | Sverjensky 97 | 2 | MainDB
CaCl2(a) |  | Calcium chloride |  | 10043-52-4 | 110.986 | 0 | 0 | 273.15 | 333.15 | ao | -211.06 | 6 | -2708.93 | 11316.85 | 480.6422 | -13218.18 | 0 | 0 | 0 | Sverjensky 97, NBS 82 | 2 | MainDB
CaCl2(a) |  | Calcium chloride |  | 10043-52-4 | 110.986 | 0 | 0 | 333.15 | 473.15 | ao | 0 | 0 | -37.30227 | 166.5331 | 24.81266 | -119.0568 | 0 | 0 | 0 | Sverjensky 97 | 2 | MainDB
CaCl(+a) |  | Calcium monochloride +ion | Chlorocalcium +ion |  | 75.53245 | 0 | 0 | 273.15 | 333.15 | ao | -168.607 | 4.5 | -68.10815 | 369.3354 | 16.75535 | -488.0257 | 0 | 0 | 0 | Sverjensky 97 | 2 | MainDB
CaCl(+a) |  | Calcium monochloride +ion | Chlorocalcium +ion |  | 75.53245 | 0 | 0 | 333.15 | 473.15 | ao | 0 | 0 | -190.3251 | 835.7947 | 41.46553 | -987.3572 | 0 | 0 | 0 | Sverjensky 97 | 2 | MainDB
CaCl(+a) |  | Calcium monochloride +ion | Chlorocalcium +ion |  | 75.53245 | 0 | 0 | 273.15 | 333.15 | ao | -168.607 | 4.5 | -68.10815 | 369.3354 | 16.75535 | -488.0257 | 0 | 0 | 0 | Sverjensky 97 | 2 | MainDB
CaCl(+a) |  | Calcium monochloride +ion | Chlorocalcium +ion |  | 75.53245 | 0 | 0 | 333.15 | 473.15 | ao | 0 | 0 | -190.3251 | 835.7947 | 41.46553 | -987.3572 | 0 | 0 | 0 | Sverjensky 97 | 2 | MainDB
CaCl(+g) |  | Calcium monochloride +ion | Chlorocalcium +ion |  | 75.53245 | 0 | 0 | 298.15 | 300 | g | 115.251 | 55.7 | 8.32 | 0 | 0 | 0 | 0 | 0 | 0 | Yungman 99 | 2 | MainDB
CaCl2*H2O |  | Calcium chloride monohydrate |  |  | 129.0012 | 0 | 0 | 298.15 | 300 | s | -265.2 | 37.5 | 0 | 0 | 0 | 0 | 0 | 0 | 0 | Yungman 99 | 2 | MainDB
CaCl2*2H2O |  | Calcium chloride dihydrate |  |  | 147.0164 | 0 | 0 | 298.15 | 300 | s | -333.8 | 48 | 0 | 0 | 0 | 0 | 0 | 0 | 0 | Yungman 99 | 2 | MainDB
CaCl2*4H2O |  | Calcium chloride tetrahydrate |  | 25094-02-4 | 183.0468 | 0 | 0 | 298.15 | 398 | s | -480.195 | 65.057 | 0 | 0 | 0 | 0 | 0 | 0 | 0 | Phillips 88, Bard 85 | 2 | MainDB
CaCl2*6H2O |  | Calcium chloride hexahydrate | Antarcticite | 7774-34-7 | 219.0772 | -302.92 | 0 | 298.15 | 398 | s | -622.873 | 84.711 | 0 | 0 | 0 | 0 | 1.71 | 7 | 0 | Phillips 88, Bard 85 | 2 | MainDB
Ca(ClO3)2 |  | Calcium chlorate |  | 10137-74-3 | 206.9824 | 613 | 0 | 298.15 | 398 | s | -166 | 50.8 | 0 | 0 | 0 | 0 | 0 | 7 | 0 | Karapet 70 | 3 | MainDB
Ca(ClO4)2 |  | Calcium perchlorate |  | 13477-36-6 | 238.9812 | -543 | 0 | 298.15 | 398 | s | -173.94 | 55.7 | 44.551 | 0 | 0 | 0 | 2.651 | 7 | 0 | Karapet 70, Zaluk 88 | 2 | MainDB
Ca(ClO4)2(ia) |  | Calcium perchlorate |  | 13477-36-6 | 238.9812 | -543 | 0 | 298.15 | 398 | ai | -191.58 | 74.32 | 0 | 0 | 0 | 0 | 0 | 0 | 0 | NBS 82 | 1 | MainDB
CaCl(OH)(g) |  | Calcium chloride hydroxide |  |  | 92.5403 | 0 | 0 | 298.15 | 1800 | g | -131.0299 | 71.77605 | 17.02768 | 1.192564 | -1.126039 | -0.0843684 | 0 | 0 | 0 | Glushko 94, Landolt 99 | 1 | MainDB
CaCl(OH)(g) |  | Calcium chloride hydroxide |  |  | 92.5403 | 0 | 0 | 1800 | 6000 | g | 0 | 0 | 19.19409 | 0.2021723 | -20.64851 | -0.01690718 | 0 | 0 | 0 | Glushko 94, Landolt 99 | 1 | MainDB
CaCl(OH)(g) |  | Calcium chloride hydroxide |  |  | 92.5403 | 0 | 0 | 298.15 | 1800 | g | -131.0299 | 71.77605 | 17.02768 | 1.192564 | -1.126039 | -0.0843684 | 0 | 0 | 0 | Glushko 94, Landolt 99 | 1 | MainDB
CaCl(OH)(g) |  | Calcium chloride hydroxide |  |  | 92.5403 | 0 | 0 | 1800 | 6000 | g | 0 | 0 | 19.19409 | 0.2021723 | -20.64851 | -0.01690718 | 0 | 0 | 0 | Glushko 94, Landolt 99 | 1 | MainDB
Ca(ClO4)2*4H2O |  | Calcium perchlorate tetrahydrate |  | 15627-86-8 | 311.042 | 0 | 0 | 298.15 | 300 | s | -465.7983 | 103.609 | 0 | 0 | 0 | 0 | 0 | 0 | 0 | Bard 85 | 2 | MainDB
CaCrO4 |  | Calcium chromate | Chromatite |  | 156.0736 | 0 | 0 | 298.15 | 300 | s | -337.33 | 26.5 | 0 | 0 | 0 | 0 | 0 | 0 | 0 | Yungman 99 | 2 | MainDB
Ca3Cr2(SiO4)3 |  |  | Uvarovite |  | 500.4813 | 0 | 0 | 298.15 | 300 | s | -1452.992 | 77 | 0 | 0 | 0 | 0 | 0 | 0 | 0 | Yungman 99 | 2 | MainDB
CaF(g) |  | Calcium monofluoride |  | 13827-26-4 | 59.0784 | 0 | 0 | 100 | 298.15 | g | -66.0619 | 54.76434 | 5.768396 | 10.33517 | 0.02818834 | -9.522938 | 0 | 0 | 0 | JANAF 98, Glushko 94, Landolt 99 | 1 | MainDB
CaF(g) |  | Calcium monofluoride |  | 13827-26-4 | 59.0784 | 0 | 0 | 298.15 | 1400 | g | 0 | 0 | 8.578753 | 0.593798 | -0.6195062 | -0.1711206 | 0 | 0 | 0 | Glushko 94, Landolt 99 | 1 | MainDB
CaF(g) |  | Calcium monofluoride |  | 13827-26-4 | 59.0784 | 0 | 0 | 1400 | 4800 | g | 0 | 0 | 9.789395 | -0.5947661 | -4.825912 | 0.1696894 | 0 | 0 | 0 | Glushko 94, Landolt 99 | 1 | MainDB
CaF(g) |  | Calcium monofluoride |  | 13827-26-4 | 59.0784 | 0 | 0 | 4800 | 6000 | g | 0 | 0 | -6.41408 | 4.281114 | 537.239 | -0.2449696 | 0 | 0 | 0 | Glushko 94, Landolt 99 | 1 | MainDB
CaF(g) |  | Calcium monofluoride |  | 13827-26-4 | 59.0784 | 0 | 0 | 100 | 298.15 | g | -66.0619 | 54.76434 | 5.768396 | 10.33517 | 0.02818834 | -9.522938 | 0 | 0 | 0 | JANAF 98, Glushko 94, Landolt 99 | 1 | MainDB
CaF(g) |  | Calcium monofluoride |  | 13827-26-4 | 59.0784 | 0 | 0 | 298.15 | 1400 | g | 0 | 0 | 8.578753 | 0.593798 | -0.6195062 | -0.1711206 | 0 | 0 | 0 | Glushko 94, Landolt 99 | 1 | MainDB
CaF(g) |  | Calcium monofluoride |  | 13827-26-4 | 59.0784 | 0 | 0 | 1400 | 4800 | g | 0 | 0 | 9.789395 | -0.5947661 | -4.825912 | 0.1696894 | 0 | 0 | 0 | Glushko 94, Landolt 99 | 1 | MainDB
CaF(g) |  | Calcium monofluoride |  | 13827-26-4 | 59.0784 | 0 | 0 | 4800 | 6000 | g | 0 | 0 | -6.41408 | 4.281114 | 537.239 | -0.2449696 | 0 | 0 | 0 | Glushko 94, Landolt 99 | 1 | MainDB
CaF(g) |  | Calcium monofluoride |  | 13827-26-4 | 59.0784 | 0 | 0 | 100 | 298.15 | g | -66.0619 | 54.76434 | 5.768396 | 10.33517 | 0.02818834 | -9.522938 | 0 | 0 | 0 | JANAF 98, Glushko 94, Landolt 99 | 1 | MainDB
CaF(g) |  | Calcium monofluoride |  | 13827-26-4 | 59.0784 | 0 | 0 | 298.15 | 1400 | g | 0 | 0 | 8.578753 | 0.593798 | -0.6195062 | -0.1711206 | 0 | 0 | 0 | Glushko 94, Landolt 99 | 1 | MainDB
CaF(g) |  | Calcium monofluoride |  | 13827-26-4 | 59.0784 | 0 | 0 | 1400 | 4800 | g | 0 | 0 | 9.789395 | -0.5947661 | -4.825912 | 0.1696894 | 0 | 0 | 0 | Glushko 94, Landolt 99 | 1 | MainDB
CaF(g) |  | Calcium monofluoride |  | 13827-26-4 | 59.0784 | 0 | 0 | 4800 | 6000 | g | 0 | 0 | -6.41408 | 4.281114 | 537.239 | -0.2449696 | 0 | 0 | 0 | Glushko 94, Landolt 99 | 1 | MainDB
CaF(g) |  | Calcium monofluoride |  | 13827-26-4 | 59.0784 | 0 | 0 | 100 | 298.15 | g | -66.0619 | 54.76434 | 5.768396 | 10.33517 | 0.02818834 | -9.522938 | 0 | 0 | 0 | JANAF 98, Glushko 94, Landolt 99 | 1 | MainDB
CaF(g) |  | Calcium monofluoride |  | 13827-26-4 | 59.0784 | 0 | 0 | 298.15 | 1400 | g | 0 | 0 | 8.578753 | 0.593798 | -0.6195062 | -0.1711206 | 0 | 0 | 0 | Glushko 94, Landolt 99 | 1 | MainDB
CaF(g) |  | Calcium monofluoride |  | 13827-26-4 | 59.0784 | 0 | 0 | 1400 | 4800 | g | 0 | 0 | 9.789395 | -0.5947661 | -4.825912 | 0.1696894 | 0 | 0 | 0 | Glushko 94, Landolt 99 | 1 | MainDB
CaF(g) |  | Calcium monofluoride |  | 13827-26-4 | 59.0784 | 0 | 0 | 4800 | 6000 | g | 0 | 0 | -6.41408 | 4.281114 | 537.239 | -0.2449696 | 0 | 0 | 0 | Glushko 94, Landolt 99 | 1 | MainDB
CaF2 |  | Calcium fluoride |  | 7789-75-5 | 78.07681 | 1691 | 2806.6 | 100 | 298.15 | s | -293.4991 | 16.35994 | 10.23214 | 26.49224 | -0.5920674 | -12.05751 | 3.18 | 7 | 0 | JANAF 98, Barin 89, Glushko 96, Land | 1 | MainDB
CaF2 |  | Calcium fluoride |  | 7789-75-5 | 78.07681 | 1691 | 2806.6 | 298.15 | 600 | s | 0 | 0 | 29.27036 | -26.35673 | -6.336558 | 19.52908 | 0 | 0 | 0 | Barin 89, Glushko 96, Landolt 99 | 1 | MainDB
CaF2 |  | Calcium fluoride |  | 7789-75-5 | 78.07681 | 1691 | 2806.6 | 600 | 800 | s | 0 | 0 | 51.80082 | -61.21499 | -29.72149 | 33.08537 | 0 | 7 | 0 | Glushko 96, Landolt 99 | 1 | MainDB
CaF2 |  | Calcium fluoride |  | 7789-75-5 | 78.07681 | 1691 | 2806.6 | 800 | 1000 | s | 0 | 0 | 32.74379 | -35.85086 | 0 | 23.90057 | 0 | 0 | 0 | Glushko 96, Landolt 99 | 1 | MainDB
CaF2 |  | Calcium fluoride |  | 7789-75-5 | 78.07681 | 1691 | 2806.6 | 1000 | 1200 | s | 0 | 0 | 632.1749 | -773.0651 | -1167.682 | 278.4519 | 0 | 0 | 0 | Glushko 96, Landolt 99 | 1 | MainDB
CaF2 |  | Calcium fluoride |  | 7789-75-5 | 78.07681 | 1691 | 2806.6 | 1200 | 1424 | s | 0 | 0 | 6250.602 | -6641.299 | -16380.79 | 2000.618 | 0 | 0 | 0 | Glushko 96, Landolt 99 | 1 | MainDB
CaF2 |  | Calcium fluoride |  | 7789-75-5 | 78.07681 | 1691 | 2806.6 | 1424 | 1691 | s | 1.14 | 0.8006692 | -345.0538 | 159.8295 | 3081.794 | -0.7504087 | 0 | 0 | 0 | Glushko 96, Landolt 99 | 1 | MainDB
CaF2 |  | Calcium fluoride |  | 7789-75-5 | 78.07681 | 1691 | 2806.6 | 1691 | 4500 | l | 7.170172 | 4.240201 | 23.66157 | 0 | 0 | 0 | 0 | 0 | 0 | Glushko 96, Landolt 99 | 1 | MainDB
CaF2 |  | Calcium fluoride |  | 7789-75-5 | 78.07681 | 1691 | 2806.6 | 100 | 298.15 | s | -293.4991 | 16.35994 | 10.23214 | 26.49224 | -0.5920674 | -12.05751 | 3.18 | 7 | 0 | JANAF 98, Barin 89, Glushko 96, Land | 1 | MainDB
CaF2 |  | Calcium fluoride |  | 7789-75-5 | 78.07681 | 1691 | 2806.6 | 298.15 | 600 | s | 0 | 0 | 29.27036 | -26.35673 | -6.336558 | 19.52908 | 0 | 0 | 0 | Barin 89, Glushko 96, Landolt 99 | 1 | MainDB
CaF2 |  | Calcium fluoride |  | 7789-75-5 | 78.07681 | 1691 | 2806.6 | 600 | 800 | s | 0 | 0 | 51.80082 | -61.21499 | -29.72149 | 33.08537 | 0 | 7 | 0 | Glushko 96, Landolt 99 | 1 | MainDB
CaF2 |  | Calcium fluoride |  | 7789-75-5 | 78.07681 | 1691 | 2806.6 | 800 | 1000 | s | 0 | 0 | 32.74379 | -35.85086 | 0 | 23.90057 | 0 | 0 | 0 | Glushko 96, Landolt 99 | 1 | MainDB
CaF2 |  | Calcium fluoride |  | 7789-75-5 | 78.07681 | 1691 | 2806.6 | 1000 | 1200 | s | 0 | 0 | 632.1749 | -773.0651 | -1167.682 | 278.4519 | 0 | 0 | 0 | Glushko 96, Landolt 99 | 1 | MainDB
CaF2 |  | Calcium fluoride |  | 7789-75-5 | 78.07681 | 1691 | 2806.6 | 1200 | 1424 | s | 0 | 0 | 6250.602 | -6641.299 | -16380.79 | 2000.618 | 0 | 0 | 0 | Glushko 96, Landolt 99 | 1 | MainDB
CaF2 |  | Calcium fluoride |  | 7789-75-5 | 78.07681 | 1691 | 2806.6 | 1424 | 1691 | s | 1.14 | 0.8006692 | -345.0538 | 159.8295 | 3081.794 | -0.7504087 | 0 | 0 | 0 | Glushko 96, Landolt 99 | 1 | MainDB
CaF2 |  | Calcium fluoride |  | 7789-75-5 | 78.07681 | 1691 | 2806.6 | 1691 | 4500 | l | 7.170172 | 4.240201 | 23.66157 | 0 | 0 | 0 | 0 | 0 | 0 | Glushko 96, Landolt 99 | 1 | MainDB
CaF2 |  | Calcium fluoride |  | 7789-75-5 | 78.07681 | 1691 | 2806.6 | 100 | 298.15 | s | -293.4991 | 16.35994 | 10.23214 | 26.49224 | -0.5920674 | -12.05751 | 3.18 | 7 | 0 | JANAF 98, Barin 89, Glushko 96, Land | 1 | MainDB
CaF2 |  | Calcium fluoride |  | 7789-75-5 | 78.07681 | 1691 | 2806.6 | 298.15 | 600 | s | 0 | 0 | 29.27036 | -26.35673 | -6.336558 | 19.52908 | 0 | 0 | 0 | Barin 89, Glushko 96, Landolt 99 | 1 | MainDB
CaF2 |  | Calcium fluoride |  | 7789-75-5 | 78.07681 | 1691 | 2806.6 | 600 | 800 | s | 0 | 0 | 51.80082 | -61.21499 | -29.72149 | 33.08537 | 0 | 7 | 0 | Glushko 96, Landolt 99 | 1 | MainDB
CaF2 |  | Calcium fluoride |  | 7789-75-5 | 78.07681 | 1691 | 2806.6 | 800 | 1000 | s | 0 | 0 | 32.74379 | -35.85086 | 0 | 23.90057 | 0 | 0 | 0 | Glushko 96, Landolt 99 | 1 | MainDB
CaF2 |  | Calcium fluoride |  | 7789-75-5 | 78.07681 | 1691 | 2806.6 | 1000 | 1200 | s | 0 | 0 | 632.1749 | -773.0651 | -1167.682 | 278.4519 | 0 | 0 | 0 | Glushko 96, Landolt 99 | 1 | MainDB
CaF2 |  | Calcium fluoride |  | 7789-75-5 | 78.07681 | 1691 | 2806.6 | 1200 | 1424 | s | 0 | 0 | 6250.602 | -6641.299 | -16380.79 | 2000.618 | 0 | 0 | 0 | Glushko 96, Landolt 99 | 1 | MainDB
CaF2 |  | Calcium fluoride |  | 7789-75-5 | 78.07681 | 1691 | 2806.6 | 1424 | 1691 | s | 1.14 | 0.8006692 | -345.0538 | 159.8295 | 3081.794 | -0.7504087 | 0 | 0 | 0 | Glushko 96, Landolt 99 | 1 | MainDB
CaF2 |  | Calcium fluoride |  | 7789-75-5 | 78.07681 | 1691 | 2806.6 | 1691 | 4500 | l | 7.170172 | 4.240201 | 23.66157 | 0 | 0 | 0 | 0 | 0 | 0 | Glushko 96, Landolt 99 | 1 | MainDB
CaF2 |  | Calcium fluoride |  | 7789-75-5 | 78.07681 | 1691 | 2806.6 | 100 | 298.15 | s | -293.4991 | 16.35994 | 10.23214 | 26.49224 | -0.5920674 | -12.05751 | 3.18 | 7 | 0 | JANAF 98, Barin 89, Glushko 96, Land | 1 | MainDB
CaF2 |  | Calcium fluoride |  | 7789-75-5 | 78.07681 | 1691 | 2806.6 | 298.15 | 600 | s | 0 | 0 | 29.27036 | -26.35673 | -6.336558 | 19.52908 | 0 | 0 | 0 | Barin 89, Glushko 96, Landolt 99 | 1 | MainDB
CaF2 |  | Calcium fluoride |  | 7789-75-5 | 78.07681 | 1691 | 2806.6 | 600 | 800 | s | 0 | 0 | 51.80082 | -61.21499 | -29.72149 | 33.08537 | 0 | 7 | 0 | Glushko 96, Landolt 99 | 1 | MainDB
CaF2 |  | Calcium fluoride |  | 7789-75-5 | 78.07681 | 1691 | 2806.6 | 800 | 1000 | s | 0 | 0 | 32.74379 | -35.85086 | 0 | 23.90057 | 0 | 0 | 0 | Glushko 96, Landolt 99 | 1 | MainDB
CaF2 |  | Calcium fluoride |  | 7789-75-5 | 78.07681 | 1691 | 2806.6 | 1000 | 1200 | s | 0 | 0 | 632.1749 | -773.0651 | -1167.682 | 278.4519 | 0 | 0 | 0 | Glushko 96, Landolt 99 | 1 | MainDB
CaF2 |  | Calcium fluoride |  | 7789-75-5 | 78.07681 | 1691 | 2806.6 | 1200 | 1424 | s | 0 | 0 | 6250.602 | -6641.299 | -16380.79 | 2000.618 | 0 | 0 | 0 | Glushko 96, Landolt 99 | 1 | MainDB
CaF2 |  | Calcium fluoride |  | 7789-75-5 | 78.07681 | 1691 | 2806.6 | 1424 | 1691 | s | 1.14 | 0.8006692 | -345.0538 | 159.8295 | 3081.794 | -0.7504087 | 0 | 0 | 0 | Glushko 96, Landolt 99 | 1 | MainDB
CaF2 |  | Calcium fluoride |  | 7789-75-5 | 78.07681 | 1691 | 2806.6 | 1691 | 4500 | l | 7.170172 | 4.240201 | 23.66157 | 0 | 0 | 0 | 0 | 0 | 0 | Glushko 96, Landolt 99 | 1 | MainDB
CaF2 |  | Calcium fluoride |  | 7789-75-5 | 78.07681 | 1691 | 2806.6 | 100 | 298.15 | s | -293.4991 | 16.35994 | 10.23214 | 26.49224 | -0.5920674 | -12.05751 | 3.18 | 7 | 0 | JANAF 98, Barin 89, Glushko 96, Land | 1 | MainDB
CaF2 |  | Calcium fluoride |  | 7789-75-5 | 78.07681 | 1691 | 2806.6 | 298.15 | 600 | s | 0 | 0 | 29.27036 | -26.35673 | -6.336558 | 19.52908 | 0 | 0 | 0 | Barin 89, Glushko 96, Landolt 99 | 1 | MainDB
CaF2 |  | Calcium fluoride |  | 7789-75-5 | 78.07681 | 1691 | 2806.6 | 600 | 800 | s | 0 | 0 | 51.80082 | -61.21499 | -29.72149 | 33.08537 | 0 | 7 | 0 | Glushko 96, Landolt 99 | 1 | MainDB
CaF2 |  | Calcium fluoride |  | 7789-75-5 | 78.07681 | 1691 | 2806.6 | 800 | 1000 | s | 0 | 0 | 32.74379 | -35.85086 | 0 | 23.90057 | 0 | 0 | 0 | Glushko 96, Landolt 99 | 1 | MainDB
CaF2 |  | Calcium fluoride |  | 7789-75-5 | 78.07681 | 1691 | 2806.6 | 1000 | 1200 | s | 0 | 0 | 632.1749 | -773.0651 | -1167.682 | 278.4519 | 0 | 0 | 0 | Glushko 96, Landolt 99 | 1 | MainDB
CaF2 |  | Calcium fluoride |  | 7789-75-5 | 78.07681 | 1691 | 2806.6 | 1200 | 1424 | s | 0 | 0 | 6250.602 | -6641.299 | -16380.79 | 2000.618 | 0 | 0 | 0 | Glushko 96, Landolt 99 | 1 | MainDB
CaF2 |  | Calcium fluoride |  | 7789-75-5 | 78.07681 | 1691 | 2806.6 | 1424 | 1691 | s | 1.14 | 0.8006692 | -345.0538 | 159.8295 | 3081.794 | -0.7504087 | 0 | 0 | 0 | Glushko 96, Landolt 99 | 1 | MainDB
CaF2 |  | Calcium fluoride |  | 7789-75-5 | 78.07681 | 1691 | 2806.6 | 1691 | 4500 | l | 7.170172 | 4.240201 | 23.66157 | 0 | 0 | 0 | 0 | 0 | 0 | Glushko 96, Landolt 99 | 1 | MainDB
CaF2 |  | Calcium fluoride |  | 7789-75-5 | 78.07681 | 1691 | 2806.6 | 100 | 298.15 | s | -293.4991 | 16.35994 | 10.23214 | 26.49224 | -0.5920674 | -12.05751 | 3.18 | 7 | 0 | JANAF 98, Barin 89, Glushko 96, Land | 1 | MainDB
CaF2 |  | Calcium fluoride |  | 7789-75-5 | 78.07681 | 1691 | 2806.6 | 298.15 | 600 | s | 0 | 0 | 29.27036 | -26.35673 | -6.336558 | 19.52908 | 0 | 0 | 0 | Barin 89, Glushko 96, Landolt 99 | 1 | MainDB
CaF2 |  | Calcium fluoride |  | 7789-75-5 | 78.07681 | 1691 | 2806.6 | 600 | 800 | s | 0 | 0 | 51.80082 | -61.21499 | -29.72149 | 33.08537 | 0 | 7 | 0 | Glushko 96, Landolt 99 | 1 | MainDB
CaF2 |  | Calcium fluoride |  | 7789-75-5 | 78.07681 | 1691 | 2806.6 | 800 | 1000 | s | 0 | 0 | 32.74379 | -35.85086 | 0 | 23.90057 | 0 | 0 | 0 | Glushko 96, Landolt 99 | 1 | MainDB
CaF2 |  | Calcium fluoride |  | 7789-75-5 | 78.07681 | 1691 | 2806.6 | 1000 | 1200 | s | 0 | 0 | 632.1749 | -773.0651 | -1167.682 | 278.4519 | 0 | 0 | 0 | Glushko 96, Landolt 99 | 1 | MainDB
CaF2 |  | Calcium fluoride |  | 7789-75-5 | 78.07681 | 1691 | 2806.6 | 1200 | 1424 | s | 0 | 0 | 6250.602 | -6641.299 | -16380.79 | 2000.618 | 0 | 0 | 0 | Glushko 96, Landolt 99 | 1 | MainDB
CaF2 |  | Calcium fluoride |  | 7789-75-5 | 78.07681 | 1691 | 2806.6 | 1424 | 1691 | s | 1.14 | 0.8006692 | -345.0538 | 159.8295 | 3081.794 | -0.7504087 | 0 | 0 | 0 | Glushko 96, Landolt 99 | 1 | MainDB
CaF2 |  | Calcium fluoride |  | 7789-75-5 | 78.07681 | 1691 | 2806.6 | 1691 | 4500 | l | 7.170172 | 4.240201 | 23.66157 | 0 | 0 | 0 | 0 | 0 | 0 | Glushko 96, Landolt 99 | 1 | MainDB
CaF2 |  | Calcium fluoride |  | 7789-75-5 | 78.07681 | 1691 | 2806.6 | 100 | 298.15 | s | -293.4991 | 16.35994 | 10.23214 | 26.49224 | -0.5920674 | -12.05751 | 3.18 | 7 | 0 | JANAF 98, Barin 89, Glushko 96, Land | 1 | MainDB
CaF2 |  | Calcium fluoride |  | 7789-75-5 | 78.07681 | 1691 | 2806.6 | 298.15 | 600 | s | 0 | 0 | 29.27036 | -26.35673 | -6.336558 | 19.52908 | 0 | 0 | 0 | Barin 89, Glushko 96, Landolt 99 | 1 | MainDB
CaF2 |  | Calcium fluoride |  | 7789-75-5 | 78.07681 | 1691 | 2806.6 | 600 | 800 | s | 0 | 0 | 51.80082 | -61.21499 | -29.72149 | 33.08537 | 0 | 7 | 0 | Glushko 96, Landolt 99 | 1 | MainDB
CaF2 |  | Calcium fluoride |  | 7789-75-5 | 78.07681 | 1691 | 2806.6 | 800 | 1000 | s | 0 | 0 | 32.74379 | -35.85086 | 0 | 23.90057 | 0 | 0 | 0 | Glushko 96, Landolt 99 | 1 | MainDB
CaF2 |  | Calcium fluoride |  | 7789-75-5 | 78.07681 | 1691 | 2806.6 | 1000 | 1200 | s | 0 | 0 | 632.1749 | -773.0651 | -1167.682 | 278.4519 | 0 | 0 | 0 | Glushko 96, Landolt 99 | 1 | MainDB
CaF2 |  | Calcium fluoride |  | 7789-75-5 | 78.07681 | 1691 | 2806.6 | 1200 | 1424 | s | 0 | 0 | 6250.602 | -6641.299 | -16380.79 | 2000.618 | 0 | 0 | 0 | Glushko 96, Landolt 99 | 1 | MainDB
CaF2 |  | Calcium fluoride |  | 7789-75-5 | 78.07681 | 1691 | 2806.6 | 1424 | 1691 | s | 1.14 | 0.8006692 | -345.0538 | 159.8295 | 3081.794 | -0.7504087 | 0 | 0 | 0 | Glushko 96, Landolt 99 | 1 | MainDB
CaF2 |  | Calcium fluoride |  | 7789-75-5 | 78.07681 | 1691 | 2806.6 | 1691 | 4500 | l | 7.170172 | 4.240201 | 23.66157 | 0 | 0 | 0 | 0 | 0 | 0 | Glushko 96, Landolt 99 | 1 | MainDB
CaF2 |  | Calcium fluoride |  | 7789-75-5 | 78.07681 | 1691 | 2806.6 | 100 | 298.15 | s | -293.4991 | 16.35994 | 10.23214 | 26.49224 | -0.5920674 | -12.05751 | 3.18 | 7 | 0 | JANAF 98, Barin 89, Glushko 96, Land | 1 | MainDB
CaF2 |  | Calcium fluoride |  | 7789-75-5 | 78.07681 | 1691 | 2806.6 | 298.15 | 600 | s | 0 | 0 | 29.27036 | -26.35673 | -6.336558 | 19.52908 | 0 | 0 | 0 | Barin 89, Glushko 96, Landolt 99 | 1 | MainDB
CaF2 |  | Calcium fluoride |  | 7789-75-5 | 78.07681 | 1691 | 2806.6 | 600 | 800 | s | 0 | 0 | 51.80082 | -61.21499 | -29.72149 | 33.08537 | 0 | 7 | 0 | Glushko 96, Landolt 99 | 1 | MainDB
CaF2 |  | Calcium fluoride |  | 7789-75-5 | 78.07681 | 1691 | 2806.6 | 800 | 1000 | s | 0 | 0 | 32.74379 | -35.85086 | 0 | 23.90057 | 0 | 0 | 0 | Glushko 96, Landolt 99 | 1 | MainDB
CaF2 |  | Calcium fluoride |  | 7789-75-5 | 78.07681 | 1691 | 2806.6 | 1000 | 1200 | s | 0 | 0 | 632.1749 | -773.0651 | -1167.682 | 278.4519 | 0 | 0 | 0 | Glushko 96, Landolt 99 | 1 | MainDB
CaF2 |  | Calcium fluoride |  | 7789-75-5 | 78.07681 | 1691 | 2806.6 | 1200 | 1424 | s | 0 | 0 | 6250.602 | -6641.299 | -16380.79 | 2000.618 | 0 | 0 | 0 | Glushko 96, Landolt 99 | 1 | MainDB
CaF2 |  | Calcium fluoride |  | 7789-75-5 | 78.07681 | 1691 | 2806.6 | 1424 | 1691 | s | 1.14 | 0.8006692 | -345.0538 | 159.8295 | 3081.794 | -0.7504087 | 0 | 0 | 0 | Glushko 96, Landolt 99 | 1 | MainDB
CaF2 |  | Calcium fluoride |  | 7789-75-5 | 78.07681 | 1691 | 2806.6 | 1691 | 4500 | l | 7.170172 | 4.240201 | 23.66157 | 0 | 0 | 0 | 0 | 0 | 0 | Glushko 96, Landolt 99 | 1 | MainDB
CaF2(l) |  | Calcium fluoride |  | 7789-75-5 | 78.07681 | 1691 | 2806.6 | 298.15 | 2803.7 | l | -286.83 | 15.78809 | 23.88 | 0 | 0 | 0 | 3.18 | 0 | 0 | Barin 89 | 1 | MainDB
CaF2(g) |  | Calcium fluoride |  | 7789-75-5 | 78.07681 | 1691 | 2806.6 | 100 | 400 | g | -187.5 | 65.44 | 7.373204 | 24.22705 | -0.01700544 | -26.15865 | 0 | 0 | 0 | JANAF 85 | 1 | MainDB
CaF2(g) |  | Calcium fluoride |  | 7789-75-5 | 78.07681 | 1691 | 2806.6 | 400 | 6000 | g | 0 | 0 | 13.86607 | 0.02104037 | -1.632743 | -0.00243294 | 0 | 0 | 0 | JANAF 98 | 1 | MainDB
CaF2(g) |  | Calcium fluoride |  | 7789-75-5 | 78.07681 | 1691 | 2806.6 | 100 | 400 | g | -187.5 | 65.44 | 7.373204 | 24.22705 | -0.01700544 | -26.15865 | 0 | 0 | 0 | JANAF 85 | 1 | MainDB
CaF2(g) |  | Calcium fluoride |  | 7789-75-5 | 78.07681 | 1691 | 2806.6 | 400 | 6000 | g | 0 | 0 | 13.86607 | 0.02104037 | -1.632743 | -0.00243294 | 0 | 0 | 0 | JANAF 98 | 1 | MainDB
CaF2(ia) |  | Calcium fluoride |  | 7789-75-5 | 78.07681 | 1691 | 2806.6 | 298.15 | 398 | ai | -288.77 | -19.31 | 0 | 0 | 0 | 0 | 0 | 0 | 0 | NBS 82 | 1 | MainDB
CaF(+a) |  | Calcium fluoride +ion | Fluorocalcium +ion | 21308-26-9 | 59.07785 | 0 | 0 | 273.15 | 333.15 | ao | -208.6 | -9 | -2041.303 | 8579.15625 | 365.9477 | -10104.18 | 0 | 0 | 0 | Sverjensky 97 | 2 | MainDB
CaF(+a) |  | Calcium fluoride +ion | Fluorocalcium +ion | 21308-26-9 | 59.07785 | 0 | 0 | 333.15 | 473.15 | ao | 0 | 0 | -325.2533 | 1352.617 | 78.85521 | -1542.759 | 0 | 0 | 0 | Sverjensky 97 | 2 | MainDB
CaF(+a) |  | Calcium fluoride +ion | Fluorocalcium +ion | 21308-26-9 | 59.07785 | 0 | 0 | 273.15 | 333.15 | ao | -208.6 | -9 | -2041.303 | 8579.15625 | 365.9477 | -10104.18 | 0 | 0 | 0 | Sverjensky 97 | 2 | MainDB
CaF(+a) |  | Calcium fluoride +ion | Fluorocalcium +ion | 21308-26-9 | 59.07785 | 0 | 0 | 333.15 | 473.15 | ao | 0 | 0 | -325.2533 | 1352.617 | 78.85521 | -1542.759 | 0 | 0 | 0 | Sverjensky 97 | 2 | MainDB
CaF(+g) |  | Calcium fluoride +ion | Fluorocalcium +ion | 21308-26-9 | 59.07785 | 0 | 0 | 298.15 | 300 | g | 69.208 | 53.1 | 7.85 | 0 | 0 | 0 | 0 | 0 | 0 | Yungman 99 | 2 | MainDB
CaF(OH)(g) |  | Calcium fluoride hydroxide |  |  | 76.0857 | 0 | 0 | 298.15 | 1900 | g | -164.5975 | 69.43738 | 16.82557 | 1.455892 | -1.416067 | -0.17443 | 0 | 0 | 0 | Glushko 94, Landolt 99 | 1 | MainDB
CaF(OH)(g) |  | Calcium fluoride hydroxide |  |  | 76.0857 | 0 | 0 | 1900 | 6000 | g | 0 | 0 | 19.25676 | 0.1801139 | -22.48429 | -0.01483973 | 0 | 0 | 0 | Glushko 94, Landolt 99 | 1 | MainDB
CaF(OH)(g) |  | Calcium fluoride hydroxide |  |  | 76.0857 | 0 | 0 | 298.15 | 1900 | g | -164.5975 | 69.43738 | 16.82557 | 1.455892 | -1.416067 | -0.17443 | 0 | 0 | 0 | Glushko 94, Landolt 99 | 1 | MainDB
CaF(OH)(g) |  | Calcium fluoride hydroxide |  |  | 76.0857 | 0 | 0 | 1900 | 6000 | g | 0 | 0 | 19.25676 | 0.1801139 | -22.48429 | -0.01483973 | 0 | 0 | 0 | Glushko 94, Landolt 99 | 1 | MainDB
Ca2FeAl2Si3O12OH |  | Calcium aluminum iron silicate | Epidote |  | 483.2267 | 0 | 0 | 298.15 | 848 | s | -1544.432 | 75.28 | 117.622 | 12.816 | -31.864 | 0 | 0 | 0 | 0 | Helgeson 78 | 2 | MainDB
Ca2FeAl2Si3O12OH(OE) |  | Calcium aluminum iron silicate | Ordered epidote |  | 483.2267 | 0 | 0 | 298.15 | 1100 | s | -1544.456 | 75.2 | 113.78 | 14.69 | -28.92 | 0 | 0 | 0 | 0 | Helgeson 78 | 2 | MainDB
Ca2Fe(CN)6(ia) |  | Calcium hexacyanoferrate(II) |  | 13821-08-4 | 292.1132 | 0 | 0 | 298.15 | 398 | ai | -150.62 | -2.7 | 0 | 0 | 0 | 0 | 0 | 0 | 0 | NBS 82 | 1 | MainDB
Ca3Fe2(CN)12(ia) | Ca3(Fe(CN)6)2(ia) | Calcium hexacyanoferrate(III) |  | 14123-07-0 | 544.1464 | 0 | 0 | 298.15 | 398 | ai | -120.62 | 91.12 | 0 | 0 | 0 | 0 | 0 | 0 | 0 | NBS 82 | 1 | MainDB
CaFe(CN)6(-a) |  | Calcium hexacyanoferrate -ion |  |  | 252.0338 | 0 | 0 | 298.15 | 300 | ao | 6.6 | 68.293 | 0 | 0 | 0 | 0 | 0 | 0 | 0 | Yungman 99 | 2 | MainDB
CaFe(CN)6(-2a) |  | Calcium hexacyanoferrate -2ion |  |  | 252.0343 | 0 | 0 | 298.15 | 300 | ao | -18.3 | 33.58 | 0 | 0 | 0 | 0 | 0 | 0 | 0 | Yungman 99 | 2 | MainDB
CaFe3O5 |  | Calcium triiron pentaoxide |  |  | 287.618 | 0 | 0 | 298.15 | 300 | s | -425 | 50 | 0 | 0 | 0 | 0 | 0 | 0 | 0 | Yungman 99 | 2 | MainDB
CaFe5O7 |  | Calcium pentairon heptaoxide |  |  | 431.3108 | 0 | 0 | 298.15 | 300 | s | -551 | 75 | 0 | 0 | 0 | 0 | 0 | 0 | 0 | Yungman 99 | 2 | MainDB
(CaFe)0.5SiO3 |  |  | Clinohedenbergite |  | 124.0472 | 0 | 0 | 298.15 | 1000 | s | -339.247 | 20.35 | 27.043 | 1.564 | -6.955 | 2.744 | 3.63 | 0 | 0 | Saxena 93 | 2 | MainDB
(CaFe)0.5SiO3 |  |  | Clinohedenbergite |  | 124.0472 | 0 | 0 | 1000 | 3000 | s | 0 | 0 | 27.756 | 4.997 | -17.152 | -0.433 | 0 | 0 | 0 | Saxena 93 | 2 | MainDB
(CaFe)0.5SiO3 |  |  | Clinohedenbergite |  | 124.0472 | 0 | 0 | 298.15 | 1000 | s | -339.247 | 20.35 | 27.043 | 1.564 | -6.955 | 2.744 | 3.63 | 0 | 0 | Saxena 93 | 2 | MainDB
(CaFe)0.5SiO3 |  |  | Clinohedenbergite |  | 124.0472 | 0 | 0 | 1000 | 3000 | s | 0 | 0 | 27.756 | 4.997 | -17.152 | -0.433 | 0 | 0 | 0 | Saxena 93 | 2 | MainDB
CaFeSiO4 |  | Calcium iron silicate | Kirschsteinite |  | 188.0101 | 0 | 0 | 298.15 | 300 | s | -455.9 | 31.7 | 0 | 0 | 0 | 0 | 0 | 0 | 0 | Yungman 99 | 2 | MainDB
CaFe(SiO3)2 | Si2O6 |  | Hedenbergite | 14567-81-8 | 248.0944 | 0 | 0 | 298.15 | 1600 | s | -678.496 | 40.7 | 54.81 | 8.17 | -15.01 | 0 | 0 | 0 | 0 | Helgeson 78 | 2 | MainDB
Ca3Fe2Si3O12 | (SiO4)3 |  | Andradite | 15078-96-3 | 508.1833 | 0 | 0 | 298.15 | 1000 | s | -1379.06 | 75.609 | 86.793 | 66.097 | -17.508 | -30.729 | 3.85 | 0 | 0 | Saxena 93 | 2 | MainDB
Ca3Fe2Si3O12 | (SiO4)3 |  | Andradite | 15078-96-3 | 508.1833 | 0 | 0 | 1000 | 3000 | s | 0 | 0 | 133.703 | -2.089 | -93.964 | -1.746 | 0 | 0 | 0 | Saxena 93 | 2 | MainDB
Ca3Fe2Si3O12 | (SiO4)3 |  | Andradite | 15078-96-3 | 508.1833 | 0 | 0 | 298.15 | 1000 | s | -1379.06 | 75.609 | 86.793 | 66.097 | -17.508 | -30.729 | 3.85 | 0 | 0 | Saxena 93 | 2 | MainDB
Ca3Fe2Si3O12 | (SiO4)3 |  | Andradite | 15078-96-3 | 508.1833 | 0 | 0 | 1000 | 3000 | s | 0 | 0 | 133.703 | -2.089 | -93.964 | -1.746 | 0 | 0 | 0 | Saxena 93 | 2 | MainDB
Ca2Fe5Si8O24H2 | Ca2Fe5Si8O22(OH)2 |  | Ferrotremolite |  | 970.0804 | 0 | 0 | 298.15 | 800 | s | -2511.3 | 163.5 | 197.93 | 58.95 | -41.17 | 0 | 0 | 0 | 0 | Slop 98 | 3 | MainDB
Ca2Fe5Si8O22(OH)2 |  |  | Ferroactinolite |  | 970.0804 | 0 | 0 | 298.15 | 1800 | s | -2498.528 | 182.433 | 0 | 0 | 0 | 0 | 0 | 0 | 0 | Gottschalk 97 | 2 | MainDB
Ca3Ga2Ge3O12 | 3CaO*Ga2O3*3GeO2 | Calcium gallium germanium oxide |  | 12049-82-0 | 669.4428 | 0 | 0 | 298.15 | 800 | s | -1196.224 | 80.808 | 82.964 | 33.961 | -2.11 | -0.164 | 0 | 0 | 0 | Reznit 94, Malkova 93 | 2 | MainDB
CaGa2O4 |  | Calcium digallium tetraoxide |  |  | 243.5176 | 0 | 0 | 298.15 | 300 | s | -417.6 | 34 | 0 | 0 | 0 | 0 | 0 | 0 | 0 | Yungman 99 | 2 | MainDB
CaGa4O7 |  | Calcium tetragallium heptaoxide |  |  | 430.9558 | 0 | 0 | 298.15 | 300 | s | -676.7 | 57 | 0 | 0 | 0 | 0 | 0 | 0 | 0 | Yungman 99 | 2 | MainDB
Ca2Ge |  | Dicalcium germanium |  | 12049-63-7 | 152.75 | 0 | 0 | 298.15 | 398 | s | 90 | 45.1 | 46.1 | 0 | 0 | 0 | 0 | 0 | 0 | Karapet 70 | 3 | MainDB
CaGeO3 |  | Calcium germanium trioxide |  |  | 160.6682 | 0 | 0 | 298.15 | 300 | s | -309.6 | 24.1 | 0 | 0 | 0 | 0 | 0 | 0 | 0 | Yungman 99 | 2 | MainDB
Ca2GeO4 |  | Dicalcium germanium tetraoxide |  |  | 216.7476 | 0 | 0 | 298.15 | 300 | s | -477.7 | 34 | 0 | 0 | 0 | 0 | 0 | 0 | 0 | Yungman 99 | 2 | MainDB
Ca3GeO5 |  | Tricalcium germanium pentaoxide |  |  | 272.827 | 0 | 0 | 298.15 | 300 | s | -624.4 | 45 | 0 | 0 | 0 | 0 | 0 | 0 | 0 | Yungman 99 | 2 | MainDB
CaH(g) |  | Calcium monohydride |  | 14452-75-6 | 41.0879 | 0 | 0 | 298.15 | 900 | g | 54.83007 | 48.24139 | 5.579327 | 5.382465 | 0.1507965 | -2.360827 | 0 | 0 | 0 | Glushko 94, Landolt 99 | 1 | MainDB
CaH(g) |  | Calcium monohydride |  | 14452-75-6 | 41.0879 | 0 | 0 | 900 | 3300 | g | 0 | 0 | 7.817326 | 1.175562 | -1.484535 | -0.200191 | 0 | 0 | 0 | Glushko 94, Landolt 99 | 1 | MainDB
CaH(g) |  | Calcium monohydride |  | 14452-75-6 | 41.0879 | 0 | 0 | 3300 | 6000 | g | 0 | 0 | 4.979821 | 1.065864 | 166.4195 | -0.04779398 | 0 | 0 | 0 | Glushko 94, Landolt 99 | 1 | MainDB
CaH(g) |  | Calcium monohydride |  | 14452-75-6 | 41.0879 | 0 | 0 | 298.15 | 900 | g | 54.83007 | 48.24139 | 5.579327 | 5.382465 | 0.1507965 | -2.360827 | 0 | 0 | 0 | Glushko 94, Landolt 99 | 1 | MainDB
CaH(g) |  | Calcium monohydride |  | 14452-75-6 | 41.0879 | 0 | 0 | 900 | 3300 | g | 0 | 0 | 7.817326 | 1.175562 | -1.484535 | -0.200191 | 0 | 0 | 0 | Glushko 94, Landolt 99 | 1 | MainDB
CaH(g) |  | Calcium monohydride |  | 14452-75-6 | 41.0879 | 0 | 0 | 3300 | 6000 | g | 0 | 0 | 4.979821 | 1.065864 | 166.4195 | -0.04779398 | 0 | 0 | 0 | Glushko 94, Landolt 99 | 1 | MainDB
CaH(g) |  | Calcium monohydride |  | 14452-75-6 | 41.0879 | 0 | 0 | 298.15 | 900 | g | 54.83007 | 48.24139 | 5.579327 | 5.382465 | 0.1507965 | -2.360827 | 0 | 0 | 0 | Glushko 94, Landolt 99 | 1 | MainDB
CaH(g) |  | Calcium monohydride |  | 14452-75-6 | 41.0879 | 0 | 0 | 900 | 3300 | g | 0 | 0 | 7.817326 | 1.175562 | -1.484535 | -0.200191 | 0 | 0 | 0 | Glushko 94, Landolt 99 | 1 | MainDB
CaH(g) |  | Calcium monohydride |  | 14452-75-6 | 41.0879 | 0 | 0 | 3300 | 6000 | g | 0 | 0 | 4.979821 | 1.065864 | 166.4195 | -0.04779398 | 0 | 0 | 0 | Glushko 94, Landolt 99 | 1 | MainDB
CaH2 |  | Calcium hydride |  | 7789-78-8 | 42.0958 | 1273 | 0 | 298.15 | 1053 | s | -42.3 | 9.895 | 7.152999 | 8.875 | 0 | 0 | 1.7 | 18 | 0 | Barin 93, Bard 85 | 1 | MainDB
CaH2 |  | Calcium hydride |  | 7789-78-8 | 42.0958 | 1273 | 0 | 1053 | 1273 | s | 1.6 | 1.519001 | 16.5 | 0 | 0 | 0 | 0 | 0 | 0 | Barin 93 | 1 | MainDB
CaH2 |  | Calcium hydride |  | 7789-78-8 | 42.0958 | 1273 | 0 | 1273 | 2000 | l | 5.257999 | 4.13 | 17.925 | 0 | 0 | 0 | 0 | 0 | 0 | Barin 93 | 1 | MainDB
CaH2 |  | Calcium hydride |  | 7789-78-8 | 42.0958 | 1273 | 0 | 298.15 | 1053 | s | -42.3 | 9.895 | 7.152999 | 8.875 | 0 | 0 | 1.7 | 18 | 0 | Barin 93, Bard 85 | 1 | MainDB
CaH2 |  | Calcium hydride |  | 7789-78-8 | 42.0958 | 1273 | 0 | 1053 | 1273 | s | 1.6 | 1.519001 | 16.5 | 0 | 0 | 0 | 0 | 0 | 0 | Barin 93 | 1 | MainDB
CaH2 |  | Calcium hydride |  | 7789-78-8 | 42.0958 | 1273 | 0 | 1273 | 2000 | l | 5.257999 | 4.13 | 17.925 | 0 | 0 | 0 | 0 | 0 | 0 | Barin 93 | 1 | MainDB
CaH2 |  | Calcium hydride |  | 7789-78-8 | 42.0958 | 1273 | 0 | 298.15 | 1053 | s | -42.3 | 9.895 | 7.152999 | 8.875 | 0 | 0 | 1.7 | 18 | 0 | Barin 93, Bard 85 | 1 | MainDB
CaH2 |  | Calcium hydride |  | 7789-78-8 | 42.0958 | 1273 | 0 | 1053 | 1273 | s | 1.6 | 1.519001 | 16.5 | 0 | 0 | 0 | 0 | 0 | 0 | Barin 93 | 1 | MainDB
CaH2 |  | Calcium hydride |  | 7789-78-8 | 42.0958 | 1273 | 0 | 1273 | 2000 | l | 5.257999 | 4.13 | 17.925 | 0 | 0 | 0 | 0 | 0 | 0 | Barin 93 | 1 | MainDB
CaHCO3(+a) |  | Calcium mono(hydrogencarbonate) +ion | Monohydrogencarbonatocalcium +io | 52409-16-2 | 101.0965 | 0 | 0 | 273.15 | 333.15 | ao | -294.35 | 16 | -6634.019 | 27644.78 | 1174.991 | -32335.93 | 0 | 0 | 0 | NAGRA 91, Slop 98 | 2 | MainDB
CaHCO3(+a) |  | Calcium mono(hydrogencarbonate) +ion | Monohydrogencarbonatocalcium +io | 52409-16-2 | 101.0965 | 0 | 0 | 333.15 | 473.15 | ao | 0 | 0 | -279.9668 | 1089.619 | 94.04392 | -1099.549 | 0 | 0 | 0 | Slop 98 | 2 | MainDB
CaHCO3(+a) |  | Calcium mono(hydrogencarbonate) +ion | Monohydrogencarbonatocalcium +io | 52409-16-2 | 101.0965 | 0 | 0 | 273.15 | 333.15 | ao | -294.35 | 16 | -6634.019 | 27644.78 | 1174.991 | -32335.93 | 0 | 0 | 0 | NAGRA 91, Slop 98 | 2 | MainDB
CaHCO3(+a) |  | Calcium mono(hydrogencarbonate) +ion | Monohydrogencarbonatocalcium +io | 52409-16-2 | 101.0965 | 0 | 0 | 333.15 | 473.15 | ao | 0 | 0 | -279.9668 | 1089.619 | 94.04392 | -1099.549 | 0 | 0 | 0 | Slop 98 | 2 | MainDB
CaHPO4 |  | Calcium hydrogen phosphate |  | 7757-93-9 | 136.0593 | 0 | 0 | 298.15 | 1000 | s | -433.65 | 26.62 | 33.08 | 13.17 | -9.65 | 0 | 2.92 | 7 | 0 | Barin 77 | 1 | MainDB
CaHPO4(ia) |  | Calcium hydrogen phosphate |  | 7757-93-9 | 136.0593 | 0 | 0 | 298.15 | 398 | ai | -438.5707 | -20.6979 | 0 | 0 | 0 | 0 | 0 | 0 | 0 | NBS 82 | 1 | MainDB
Ca(H2PO4)2 |  | Calcium dihydrogen phosphate |  | 7758-23-8 | 234.0543 | 0 | 0 | 298.15 | 398 | s | -742.0411 | 45.3 | 62.1 | 0 | 0 | 0 | 0 | 0 | 0 | Bard 85, Karapet 70 | 3 | MainDB
Ca(H2PO4)2(ia) |  | Calcium dihydrogen phosphate |  |  | 234.0543 | 0 | 0 | 298.15 | 398 | ai | -749.47 | 30.5 | 0 | 0 | 0 | 0 | 0 | 0 | 0 | NBS 82 | 1 | MainDB
CaHPO4*2H2O |  | Calcium hydrogen phosphate dihydrate |  | 7789-77-7 | 172.0897 | 0 | 0 | 298.15 | 800 | s | -578.673 | 45.29995 | 54 | 13.17 | -9.65 | 0 | 2.306 | 0 | 0 | Barin 89, THDA 93, Landolt 99 | 1 | MainDB
Ca(H2PO4)2*H2O |  | Calcium dihydrogen phosphate monohydrate |  | 10031-30-8 | 252.0695 | -373 | 473 | 298.15 | 398 | s | -818 | 62.1 | 61.86 | 0 | 0 | 0 | 2.22 | 16 | 0 | Rossini 52, Lange 85 | 3 | MainDB
Ca(HSiO3)(+a) |  | Calcium hydrogen metasilicate |  |  | 117.1711 | 0 | 0 | 273.15 | 333.15 | ao | -403.109 | -1.99 | -2584.526 | 10831.07 | 461.3695 | -12722.77 | 0 | 0 | 0 | Sverjensky 97 | 2 | MainDB
Ca(HSiO3)(+a) |  | Calcium hydrogen metasilicate |  |  | 117.1711 | 0 | 0 | 333.15 | 473.15 | ao | 0 | 0 | -293.7052 | 1214.657 | 75.4154 | -1363.802 | 0 | 0 | 0 | Sverjensky 97 | 2 | MainDB
Ca(HSiO3)(+a) |  | Calcium hydrogen metasilicate |  |  | 117.1711 | 0 | 0 | 273.15 | 333.15 | ao | -403.109 | -1.99 | -2584.526 | 10831.07 | 461.3695 | -12722.77 | 0 | 0 | 0 | Sverjensky 97 | 2 | MainDB
Ca(HSiO3)(+a) |  | Calcium hydrogen metasilicate |  |  | 117.1711 | 0 | 0 | 333.15 | 473.15 | ao | 0 | 0 | -293.7052 | 1214.657 | 75.4154 | -1363.802 | 0 | 0 | 0 | Sverjensky 97 | 2 | MainDB
CaI |  | Calcium monoiodide |  | 15923-87-2 | 166.9845 | 0 | 0 | 298.15 | 398 | s | -43.5 | 62.6 | 8.73 | 0 | 0 | 0 | 0 | 0 | 0 | Karapet 70 | 3 | MainDB
CaI(g) |  | Calcium monoiodide |  | 15923-87-2 | 166.9845 | 0 | 0 | 100 | 400 | g | -1.205 | 62.455 | 8.304358 | 2.770965 | -0.07787722 | -3.198474 | 0 | 0 | 0 | JANAF 85 | 1 | MainDB
CaI(g) |  | Calcium monoiodide |  | 15923-87-2 | 166.9845 | 0 | 0 | 400 | 3100 | g | 0 | 0 | 9.12289 | -0.1753324 | -0.3626449 | 0.08242113 | 0 | 0 | 0 | JANAF 85 | 1 | MainDB
CaI(g) |  | Calcium monoiodide |  | 15923-87-2 | 166.9845 | 0 | 0 | 3100 | 6000 | g | 0 | 0 | 1.918499 | 2.191564 | 169.2477 | -0.1115964 | 0 | 0 | 0 | JANAF 98 | 1 | MainDB
CaI(g) |  | Calcium monoiodide |  | 15923-87-2 | 166.9845 | 0 | 0 | 100 | 400 | g | -1.205 | 62.455 | 8.304358 | 2.770965 | -0.07787722 | -3.198474 | 0 | 0 | 0 | JANAF 85 | 1 | MainDB
CaI(g) |  | Calcium monoiodide |  | 15923-87-2 | 166.9845 | 0 | 0 | 400 | 3100 | g | 0 | 0 | 9.12289 | -0.1753324 | -0.3626449 | 0.08242113 | 0 | 0 | 0 | JANAF 85 | 1 | MainDB
CaI(g) |  | Calcium monoiodide |  | 15923-87-2 | 166.9845 | 0 | 0 | 3100 | 6000 | g | 0 | 0 | 1.918499 | 2.191564 | 169.2477 | -0.1115964 | 0 | 0 | 0 | JANAF 98 | 1 | MainDB
CaI(g) |  | Calcium monoiodide |  | 15923-87-2 | 166.9845 | 0 | 0 | 100 | 400 | g | -1.205 | 62.455 | 8.304358 | 2.770965 | -0.07787722 | -3.198474 | 0 | 0 | 0 | JANAF 85 | 1 | MainDB
CaI(g) |  | Calcium monoiodide |  | 15923-87-2 | 166.9845 | 0 | 0 | 400 | 3100 | g | 0 | 0 | 9.12289 | -0.1753324 | -0.3626449 | 0.08242113 | 0 | 0 | 0 | JANAF 85 | 1 | MainDB
CaI(g) |  | Calcium monoiodide |  | 15923-87-2 | 166.9845 | 0 | 0 | 3100 | 6000 | g | 0 | 0 | 1.918499 | 2.191564 | 169.2477 | -0.1115964 | 0 | 0 | 0 | JANAF 98 | 1 | MainDB
CaI2 |  | Calcium iodide |  | 10102-68-8 | 293.889 | 1056 | 1831 | 200 | 1056.3 | s | -128.2027 | 34.72754 | 17.19591 | 4.538097 | -0.132367 | 0.0009719319 | 3.956 | 0 | 0 | Barin 77, Glushko 94, Landolt 99 | 1 | MainDB
CaI2 |  | Calcium iodide |  | 10102-68-8 | 293.889 | 1056 | 1831 | 1056.3 | 4500 | l | 9.990439 | 9.460564 | 24.61759 | 0 | 0 | 0 | 0 | 0 | 0 | Glushko 94, Landolt 99 | 1 | MainDB
CaI2 |  | Calcium iodide |  | 10102-68-8 | 293.889 | 1056 | 1831 | 200 | 1056.3 | s | -128.2027 | 34.72754 | 17.19591 | 4.538097 | -0.132367 | 0.0009719319 | 3.956 | 0 | 0 | Barin 77, Glushko 94, Landolt 99 | 1 | MainDB
CaI2 |  | Calcium iodide |  | 10102-68-8 | 293.889 | 1056 | 1831 | 1056.3 | 4500 | l | 9.990439 | 9.460564 | 24.61759 | 0 | 0 | 0 | 0 | 0 | 0 | Glushko 94, Landolt 99 | 1 | MainDB
CaI2(g) |  | Calcium iodide |  | 10102-68-8 | 293.889 | 1056 | 1831 | 100 | 298.15 | g | -61.7 | 78.286 | 14.29245 | 1.504027 | -0.1627235 | -0.9438598 | 0 | 0 | 0 | JANAF 98, Barin 93, JANAF 85, Landol | 1 | MainDB
CaI2(g) |  | Calcium iodide |  | 10102-68-8 | 293.889 | 1056 | 1831 | 298.15 | 6000 | g | 0 | 0 | 14.89584 | 0.003549548 | -0.3595551 | -0.0003649084 | 0 | 0 | 0 | Barin 93, JANAF 85, Landolt 99 | 1 | MainDB
CaI2(g) |  | Calcium iodide |  | 10102-68-8 | 293.889 | 1056 | 1831 | 100 | 298.15 | g | -61.7 | 78.286 | 14.29245 | 1.504027 | -0.1627235 | -0.9438598 | 0 | 0 | 0 | JANAF 98, Barin 93, JANAF 85, Landol | 1 | MainDB
CaI2(g) |  | Calcium iodide |  | 10102-68-8 | 293.889 | 1056 | 1831 | 298.15 | 6000 | g | 0 | 0 | 14.89584 | 0.003549548 | -0.3595551 | -0.0003649084 | 0 | 0 | 0 | Barin 93, JANAF 85, Landolt 99 | 1 | MainDB
CaI2(ia) |  | Calcium iodide |  | 10102-68-8 | 293.889 | 1056 | 1831 | 298.15 | 398 | ai | -156.14 | 40.52 | 0 | 0 | 0 | 0 | 0 | 0 | 0 | NBS 82 | 1 | MainDB
Ca(IO3)2 |  |  |  | 7789-80-2 | 389.8854 | 0 | 0 | 298.15 | 300 | s | -239.6033 | 54.97132 | 0 | 0 | 0 | 0 | 0 | 0 | 0 | Bard 85 | 2 | MainDB
CaI(OH)(g) |  | Calcium hydroxide iodide |  |  | 183.9918 | 0 | 0 | 298.15 | 1800 | g | -94.34058 | 76.43284 | 17.05852 | 1.156276 | -0.9388484 | -0.07321985 | 0 | 0 | 0 | Glushko 94, Landolt 99 | 1 | MainDB
CaI(OH)(g) |  | Calcium hydroxide iodide |  |  | 183.9918 | 0 | 0 | 1800 | 6000 | g | 0 | 0 | 19.19352 | 0.2024496 | -20.40248 | -0.01694166 | 0 | 0 | 0 | Glushko 94, Landolt 99 | 1 | MainDB
CaI(OH)(g) |  | Calcium hydroxide iodide |  |  | 183.9918 | 0 | 0 | 298.15 | 1800 | g | -94.34058 | 76.43284 | 17.05852 | 1.156276 | -0.9388484 | -0.07321985 | 0 | 0 | 0 | Glushko 94, Landolt 99 | 1 | MainDB
CaI(OH)(g) |  | Calcium hydroxide iodide |  |  | 183.9918 | 0 | 0 | 1800 | 6000 | g | 0 | 0 | 19.19352 | 0.2024496 | -20.40248 | -0.01694166 | 0 | 0 | 0 | Glushko 94, Landolt 99 | 1 | MainDB
Ca(IO3)2*H2O |  | Calcium iodate monohydrate | Bruggenite |  | 407.9006 | 0 | 0 | 298.15 | 300 | s | -320.2 | 65 | 0 | 0 | 0 | 0 | 0 | 0 | 0 | Yungman 99 | 2 | MainDB
Ca(IO3)2*6H2O |  |  |  | 10031-33-1 | 497.9766 | 0 | 0 | 298.15 | 300 | s | -664.6033 | 108.0306 | 0 | 0 | 0 | 0 | 0 | 0 | 0 | Bard 85 | 2 | MainDB
CaMg2 |  | Calcium dimagnesium |  | 64759-30-4 | 88.69 | 0 | 0 | 298.15 | 990 | s | -9.6 | 24.92 | 16.464 | 6.23 | -0.206 | 0 | 0 | 0 | 0 | Barin 89 | 1 | MainDB
Ca19Mg2Al11Si18O69(OH)9 | Ca19Mg(MgAl7)[Al4Si18O69(OH)9] |  | Vesuvianite |  | 2869.49 | 0 | 0 | 298.15 | 1600 | s | -10153.68 | 385.457 | 0 | 0 | 0 | 0 | 0 | 0 | 0 | Gottschalk 97 | 2 | MainDB
CaMg(CO3)2 | CaMgC2O6 | Calcium magnesium carbonate | Dolomite | 7000-29-5 | 184.4034 | 0 | 0 | 298.15 | 1200 | s | -556 | 37.1 | 37.719 | 19.241 | -5.16 | 0 | 0 | 0 | 0 | Barin 95, Bard 85 | 1 | MainDB
CaMg(CO3)2(D) |  | Calcium magnesium carbonate | Disordered dolomite |  | 184.4034 | 0 | 0 | 298.15 | 1000 | s | -553.924 | 39.84 | 44.71 | 17.78 | -10.95 | 0 | 0 | 0 | 0 | Helgeson 78 | 2 | MainDB
CaMg(CO3)2(O) |  | Calcium magnesium carbonate | Ordered dolomite |  | 184.4034 | 0 | 0 | 298.15 | 1000 | s | -556.851 | 37.09 | 44.71 | 17.78 | -10.95 | 0 | 0 | 0 | 0 | Helgeson 78 | 2 | MainDB
CaMg3(CO3)4 |  | Calcium magnesium carbonate | Huntite | 14569-21-2 | 353.0318 | 0 | 0 | 298.15 | 1000 | s | -1082.6 | 71.59 | 84.17 | 42.86 | -20.44 | 0 | 0 | 0 | 0 | Helgeson 78 | 2 | MainDB
(CaMg)0.5SiO3 |  |  | Orthodiopside |  | 108.2762 | 0 | 0 | 298.15 | 1000 | s | -381.941 | 17.299 | 15.042 | 21.654 | -8.105 | -7.884 | 3.23 | 0 | 0 | Saxena 93 | 2 | MainDB
(CaMg)0.5SiO3 |  |  | Orthodiopside |  | 108.2762 | 0 | 0 | 1000 | 3000 | s | 0 | 0 | 26.319 | 4.416 | -24.519 | -0.252 | 0 | 0 | 0 | Saxena 93 | 2 | MainDB
(CaMg)0.5SiO3 |  |  | Orthodiopside |  | 108.2762 | 0 | 0 | 298.15 | 1000 | s | -381.941 | 17.299 | 15.042 | 21.654 | -8.105 | -7.884 | 3.23 | 0 | 0 | Saxena 93 | 2 | MainDB
(CaMg)0.5SiO3 |  |  | Orthodiopside |  | 108.2762 | 0 | 0 | 1000 | 3000 | s | 0 | 0 | 26.319 | 4.416 | -24.519 | -0.252 | 0 | 0 | 0 | Saxena 93 | 2 | MainDB
(CaMg)0.5SiO3(CL) |  |  | Clinodiopside |  | 108.2762 | 0 | 0 | 298.15 | 1000 | s | -382.627 | 17.101 | 21.028 | 15.688 | -4.645 | -6.632 | 3.27 | 0 | 0 | Saxena 93 | 2 | MainDB
(CaMg)0.5SiO3(CL) |  |  | Clinodiopside |  | 108.2762 | 0 | 0 | 1000 | 3000 | s | 0 | 0 | 28.859 | 2.049 | -12.319 | -0.013 | 0 | 0 | 0 | Saxena 93 | 2 | MainDB
(CaMg)0.5SiO3(CL) |  |  | Clinodiopside |  | 108.2762 | 0 | 0 | 298.15 | 1000 | s | -382.627 | 17.101 | 21.028 | 15.688 | -4.645 | -6.632 | 3.27 | 0 | 0 | Saxena 93 | 2 | MainDB
(CaMg)0.5SiO3(CL) |  |  | Clinodiopside |  | 108.2762 | 0 | 0 | 1000 | 3000 | s | 0 | 0 | 28.859 | 2.049 | -12.319 | -0.013 | 0 | 0 | 0 | Saxena 93 | 2 | MainDB
CaMgSiO4 | CaO*MgO*SiO2 | Calcium magnesium silicate | Monticellite | 14567-83-0 | 156.4681 | 1776 | 0 | 298.15 | 1400 | s | -537.77 | 25.884 | 36.82 | 5.34 | -8 | 0 | 0 | 0 | 0 | Berman 88, Helgeson 78 | 2 | MainDB
CaMgSi2O6 | CaO*MgO*2SiO2 | Calcium magnesium silicate | Diopside | 14483-19-3 | 216.5524 | 1664 | 0 | 298.15 | 1665 | s | -766.3 | 34.161 | 44.462 | 29.577 | -13.362 | -10.499 | 0 | 0 | 0 | Barin 95, Bard 85 | 1 | MainDB
CaMgSi2O6 | CaO*MgO*2SiO2 | Calcium magnesium silicate | Diopside | 14483-19-3 | 216.5524 | 1664 | 0 | 1665 | 1900 | l | 30.7 | 18.439 | 84.98 | 0 | 0 | 0 | 0 | 0 | 0 | Barin 95 | 1 | MainDB
CaMgSi2O6 | CaO*MgO*2SiO2 | Calcium magnesium silicate | Diopside | 14483-19-3 | 216.5524 | 1664 | 0 | 298.15 | 1665 | s | -766.3 | 34.161 | 44.462 | 29.577 | -13.362 | -10.499 | 0 | 0 | 0 | Barin 95, Bard 85 | 1 | MainDB
CaMgSi2O6 | CaO*MgO*2SiO2 | Calcium magnesium silicate | Diopside | 14483-19-3 | 216.5524 | 1664 | 0 | 1665 | 1900 | l | 30.7 | 18.439 | 84.98 | 0 | 0 | 0 | 0 | 0 | 0 | Barin 95 | 1 | MainDB
Ca2MgSi2O7 | 2CaO*MgO*2SiO2 | Calcium magnesium silicate | Akermanite | 14567-90-9 | 272.6318 | 1727 | 0 | 298.15 | 1700 | s | -922.667 | 50.669 | 50.7 | 11.4 | -11.4 | 0 | 0 | 0 | 0 | Berman 88, Helgeson 78 | 2 | MainDB
Ca3MgSi2O8 | Ca3Mg(SiO4)2 | Calcium magnesium silicate | Merwinite | 13596-18-4 | 328.7112 | 0 | 0 | 298.15 | 1700 | s | -1084.489 | 60.176 | 60.3 | 11.96 | -14.44 | 0 | 0 | 0 | 0 | Berman 88, Helgeson 78 | 2 | MainDB
Ca2Mg5Si8O24H2 | Ca2Mg5Si8O22(OH)2 | Calcium magnesium silicate | Tremolite | 14567-73-8 | 812.3704 | 0 | 0 | 298.15 | 800 | s | -2952.9 | 131.19 | 188.222 | 57.294 | -44.82 | 0 | 0 | 0 | 0 | Helgeson 69, Helgeson 78 | 2 | MainDB
Ca(MnO4)2 |  | Calcium permanganate |  | 10118-76-0 | 277.9512 | 0 | 0 | 298.15 | 398 | s | -34.3 | 65.1 | 0 | 0 | 0 | 0 | 2.4 | 5 | 0 | Karapet 70 | 3 | MainDB
CaMoO3 |  | Calcium molybdenum oxide |  | 12049-45-5 | 184.0182 | 0 | 0 | 298.15 | 2000 | s | -302.342 | 21.511 | 24.924 | 7.994 | -3.229 | 0 | 0 | 0 | 0 | Yokokawa 91 | 2 | MainDB
CaMoO4 | CaO*MoO3 | Calcium molybdate | Powellite | 7789-82-4 | 200.0176 | -1238 | 0 | 298.15 | 1000 | s | -368.603 | 29.302 | 31.246 | 6.98 | -5.34 | 0 | 4.35 | 7 | 0 | Barin 89 | 1 | MainDB
CaMoO4(ia) |  | Calcium molybdate | Powellite | 7789-82-4 | 200.0176 | -1238 | 0 | 298.15 | 398 | ai | -368.23 | -6.19 | 0 | 0 | 0 | 0 | 0 | 0 | 0 | NBS 82 | 1 | MainDB
Ca3N2 |  | Calcium nitride |  | 12013-82-0 | 148.2534 | 1468 | 0 | 298.15 | 1500 | s | -103.011 | 25 | 32.473 | 3.7 | -6.29 | 0 | 2.63 | 23 | 0 | Barin 89 | 1 | MainDB
Ca(NO3)2 |  | Calcium nitrate |  | 10124-37-5 | 164.0898 | 834 | 0 | 298.15 | 834 | s | -223.9 | 46.17997 | 29.37 | 36.81 | -4.13 | 0 | 2.504 | 7 | 0 | Knacke 91, THDA 93, Landolt 99 | 1 | MainDB
Ca(NO3)2(ia) |  | Calcium nitrate |  | 10124-37-5 | 164.0898 | 834 | 0 | 298.15 | 398 | ai | -228.89 | 57.3 | 0 | 0 | 0 | 0 | 0 | 0 | 0 | NBS 82 | 1 | MainDB
Ca(NO3)2*2H2O |  | Calcium nitrate dihydrate |  | 15842-30-5 | 200.1202 | 0 | 0 | 298.15 | 800 | s | -368.25 | 64.388 | 49 | 36.81 | -4.13 | 0 | 0 | 0 | 0 | Barin 93, Bard 85 | 1 | MainDB
Ca(NO3)2*3H2O |  | Calcium nitrate trihydrate |  | 15842-29-2 | 218.1354 | 0 | 0 | 298.15 | 800 | s | -439.293 | 76.291 | 57.5 | 36.81 | -4.13 | 0 | 0 | 0 | 0 | Barin 89, Bard 85 | 1 | MainDB
Ca(NO3)2*4H2O |  | Calcium nitrate tetrahydrate |  | 13477-34-4 | 236.1506 | -313 | 0 | 298.15 | 800 | s | -509.639 | 89.699 | 65.5 | 36.81 | -4.13 | 0 | 1.82 | 7 | 0 | Barin 93, Bard 85 | 1 | MainDB
Ca2NaAl5Si13O36*16H2O |  |  | Stilbite |  | 1467.390625 | 0 | 0 | 294 | 500 | s | -5396.68 | 387.8 | 468.74 | 143.8 | -94.24 | 0 | 0 | 0 | 0 | Fridriksson 01 | 2 | MainDB
CaO |  | Calcium oxide |  | 1305-78-8 | 56.0794 | 3172 | 3773 | 100 | 298.15 | s | -151.7495 | 9.106118 | 4.147137 | 29.33938 | -0.3286496 | -27.98549 | 3.34 | 15 | 0 | JANAF 98, Barin 89, Landolt 99 | 1 | MainDB
CaO |  | Calcium oxide |  | 1305-78-8 | 56.0794 | 3172 | 3773 | 298.15 | 1400 | s | 0 | 0 | 13.80318 | -2.576171 | -2.750938 | 1.27344 | 0 | 15 | 0 | Barin 89, Landolt 99 | 1 | MainDB
CaO |  | Calcium oxide |  | 1305-78-8 | 56.0794 | 3172 | 3773 | 1400 | 2900 | s | 0 | 0 | 4.873952 | 5.321218 | 33.08143 | -0.7444453 | 0 | 0 | 0 | Landolt 99 | 1 | MainDB
CaO |  | Calcium oxide |  | 1305-78-8 | 56.0794 | 3172 | 3773 | 2900 | 3172 | s | 0 | 0 | -9.93338 | 13.06167 | 191.9746 | -1.877532 | 0 | 0 | 0 | Landolt 99 | 1 | MainDB
CaO |  | Calcium oxide |  | 1305-78-8 | 56.0794 | 3172 | 3773 | 3172 | 6000 | l | 19.12046 | 6.027964 | 20.07648 | 0 | 0 | 0 | 0 | 0 | 0 | Landolt 99 | 1 | MainDB
CaO |  | Calcium oxide |  | 1305-78-8 | 56.0794 | 3172 | 3773 | 100 | 298.15 | s | -151.7495 | 9.106118 | 4.147137 | 29.33938 | -0.3286496 | -27.98549 | 3.34 | 15 | 0 | JANAF 98, Barin 89, Landolt 99 | 1 | MainDB
CaO |  | Calcium oxide |  | 1305-78-8 | 56.0794 | 3172 | 3773 | 298.15 | 1400 | s | 0 | 0 | 13.80318 | -2.576171 | -2.750938 | 1.27344 | 0 | 15 | 0 | Barin 89, Landolt 99 | 1 | MainDB
CaO |  | Calcium oxide |  | 1305-78-8 | 56.0794 | 3172 | 3773 | 1400 | 2900 | s | 0 | 0 | 4.873952 | 5.321218 | 33.08143 | -0.7444453 | 0 | 0 | 0 | Landolt 99 | 1 | MainDB
CaO |  | Calcium oxide |  | 1305-78-8 | 56.0794 | 3172 | 3773 | 2900 | 3172 | s | 0 | 0 | -9.93338 | 13.06167 | 191.9746 | -1.877532 | 0 | 0 | 0 | Landolt 99 | 1 | MainDB
CaO |  | Calcium oxide |  | 1305-78-8 | 56.0794 | 3172 | 3773 | 3172 | 6000 | l | 19.12046 | 6.027964 | 20.07648 | 0 | 0 | 0 | 0 | 0 | 0 | Landolt 99 | 1 | MainDB
CaO |  | Calcium oxide |  | 1305-78-8 | 56.0794 | 3172 | 3773 | 100 | 298.15 | s | -151.7495 | 9.106118 | 4.147137 | 29.33938 | -0.3286496 | -27.98549 | 3.34 | 15 | 0 | JANAF 98, Barin 89, Landolt 99 | 1 | MainDB
CaO |  | Calcium oxide |  | 1305-78-8 | 56.0794 | 3172 | 3773 | 298.15 | 1400 | s | 0 | 0 | 13.80318 | -2.576171 | -2.750938 | 1.27344 | 0 | 15 | 0 | Barin 89, Landolt 99 | 1 | MainDB
CaO |  | Calcium oxide |  | 1305-78-8 | 56.0794 | 3172 | 3773 | 1400 | 2900 | s | 0 | 0 | 4.873952 | 5.321218 | 33.08143 | -0.7444453 | 0 | 0 | 0 | Landolt 99 | 1 | MainDB
CaO |  | Calcium oxide |  | 1305-78-8 | 56.0794 | 3172 | 3773 | 2900 | 3172 | s | 0 | 0 | -9.93338 | 13.06167 | 191.9746 | -1.877532 | 0 | 0 | 0 | Landolt 99 | 1 | MainDB
CaO |  | Calcium oxide |  | 1305-78-8 | 56.0794 | 3172 | 3773 | 3172 | 6000 | l | 19.12046 | 6.027964 | 20.07648 | 0 | 0 | 0 | 0 | 0 | 0 | Landolt 99 | 1 | MainDB
CaO |  | Calcium oxide |  | 1305-78-8 | 56.0794 | 3172 | 3773 | 100 | 298.15 | s | -151.7495 | 9.106118 | 4.147137 | 29.33938 | -0.3286496 | -27.98549 | 3.34 | 15 | 0 | JANAF 98, Barin 89, Landolt 99 | 1 | MainDB
CaO |  | Calcium oxide |  | 1305-78-8 | 56.0794 | 3172 | 3773 | 298.15 | 1400 | s | 0 | 0 | 13.80318 | -2.576171 | -2.750938 | 1.27344 | 0 | 15 | 0 | Barin 89, Landolt 99 | 1 | MainDB
CaO |  | Calcium oxide |  | 1305-78-8 | 56.0794 | 3172 | 3773 | 1400 | 2900 | s | 0 | 0 | 4.873952 | 5.321218 | 33.08143 | -0.7444453 | 0 | 0 | 0 | Landolt 99 | 1 | MainDB
CaO |  | Calcium oxide |  | 1305-78-8 | 56.0794 | 3172 | 3773 | 2900 | 3172 | s | 0 | 0 | -9.93338 | 13.06167 | 191.9746 | -1.877532 | 0 | 0 | 0 | Landolt 99 | 1 | MainDB
CaO |  | Calcium oxide |  | 1305-78-8 | 56.0794 | 3172 | 3773 | 3172 | 6000 | l | 19.12046 | 6.027964 | 20.07648 | 0 | 0 | 0 | 0 | 0 | 0 | Landolt 99 | 1 | MainDB
CaO |  | Calcium oxide |  | 1305-78-8 | 56.0794 | 3172 | 3773 | 100 | 298.15 | s | -151.7495 | 9.106118 | 4.147137 | 29.33938 | -0.3286496 | -27.98549 | 3.34 | 15 | 0 | JANAF 98, Barin 89, Landolt 99 | 1 | MainDB
CaO |  | Calcium oxide |  | 1305-78-8 | 56.0794 | 3172 | 3773 | 298.15 | 1400 | s | 0 | 0 | 13.80318 | -2.576171 | -2.750938 | 1.27344 | 0 | 15 | 0 | Barin 89, Landolt 99 | 1 | MainDB
CaO |  | Calcium oxide |  | 1305-78-8 | 56.0794 | 3172 | 3773 | 1400 | 2900 | s | 0 | 0 | 4.873952 | 5.321218 | 33.08143 | -0.7444453 | 0 | 0 | 0 | Landolt 99 | 1 | MainDB
CaO |  | Calcium oxide |  | 1305-78-8 | 56.0794 | 3172 | 3773 | 2900 | 3172 | s | 0 | 0 | -9.93338 | 13.06167 | 191.9746 | -1.877532 | 0 | 0 | 0 | Landolt 99 | 1 | MainDB
CaO |  | Calcium oxide |  | 1305-78-8 | 56.0794 | 3172 | 3773 | 3172 | 6000 | l | 19.12046 | 6.027964 | 20.07648 | 0 | 0 | 0 | 0 | 0 | 0 | Landolt 99 | 1 | MainDB
CaO(l) |  | Calcium oxide |  | 1305-78-8 | 56.0794 | 2888 | 3773 | 298.15 | 3500 | l | -136.9251 | 9.794209 | 15 | 0 | 0 | 0 | 3.34 | 0 | 0 | Barin 89 | 1 | MainDB
CaO(g) |  | Calcium oxide |  | 1305-78-8 | 56.0794 | 2888 | 3773 | 100 | 298.15 | g | 9.084847 | 52.512 | 6.68281 | 4.212498 | -0.01479829 | -1.923954 | 0 | 0 | 0 | JANAF 98, Barin 95, Glushko 94, Land | 1 | MainDB
CaO(g) |  | Calcium oxide |  | 1305-78-8 | 56.0794 | 2888 | 3773 | 298.15 | 800 | g | 0 | 0 | 7.811738 | 2.057458 | -0.520654 | -0.9521059 | 0 | 0 | 0 | Barin 95, Glushko 94, Landolt 99 | 1 | MainDB
CaO(g) |  | Calcium oxide |  | 1305-78-8 | 56.0794 | 2888 | 3773 | 800 | 1700 | g | 0 | 0 | 14.47766 | -8.177693 | -9.04767 | 3.508052 | 0 | 0 | 0 | Glushko 94, Landolt 99 | 1 | MainDB
CaO(g) |  | Calcium oxide |  | 1305-78-8 | 56.0794 | 2888 | 3773 | 1700 | 2900 | g | 0 | 0 | -36.53993 | 30.09671 | 261.4991 | -4.592407 | 0 | 0 | 0 | Glushko 94, Landolt 99 | 1 | MainDB
CaO(g) |  | Calcium oxide |  | 1305-78-8 | 56.0794 | 2888 | 3773 | 2900 | 5100 | g | 0 | 0 | 55.84226 | -12.65102 | -1022.077 | 0.9781874 | 0 | 0 | 0 | Glushko 94, Landolt 99 | 1 | MainDB
CaO(g) |  | Calcium oxide |  | 1305-78-8 | 56.0794 | 2888 | 3773 | 5100 | 10000 | g | 0 | 0 | 12.15064 | -0.3918132 | 637.5932 | 0.00889672 | 0 | 0 | 0 | Glushko 94, Landolt 99 | 1 | MainDB
CaO(g) |  | Calcium oxide |  | 1305-78-8 | 56.0794 | 2888 | 3773 | 100 | 298.15 | g | 9.084847 | 52.512 | 6.68281 | 4.212498 | -0.01479829 | -1.923954 | 0 | 0 | 0 | JANAF 98, Barin 95, Glushko 94, Land | 1 | MainDB
CaO(g) |  | Calcium oxide |  | 1305-78-8 | 56.0794 | 2888 | 3773 | 298.15 | 800 | g | 0 | 0 | 7.811738 | 2.057458 | -0.520654 | -0.9521059 | 0 | 0 | 0 | Barin 95, Glushko 94, Landolt 99 | 1 | MainDB
CaO(g) |  | Calcium oxide |  | 1305-78-8 | 56.0794 | 2888 | 3773 | 800 | 1700 | g | 0 | 0 | 14.47766 | -8.177693 | -9.04767 | 3.508052 | 0 | 0 | 0 | Glushko 94, Landolt 99 | 1 | MainDB
CaO(g) |  | Calcium oxide |  | 1305-78-8 | 56.0794 | 2888 | 3773 | 1700 | 2900 | g | 0 | 0 | -36.53993 | 30.09671 | 261.4991 | -4.592407 | 0 | 0 | 0 | Glushko 94, Landolt 99 | 1 | MainDB
CaO(g) |  | Calcium oxide |  | 1305-78-8 | 56.0794 | 2888 | 3773 | 2900 | 5100 | g | 0 | 0 | 55.84226 | -12.65102 | -1022.077 | 0.9781874 | 0 | 0 | 0 | Glushko 94, Landolt 99 | 1 | MainDB
CaO(g) |  | Calcium oxide |  | 1305-78-8 | 56.0794 | 2888 | 3773 | 5100 | 10000 | g | 0 | 0 | 12.15064 | -0.3918132 | 637.5932 | 0.00889672 | 0 | 0 | 0 | Glushko 94, Landolt 99 | 1 | MainDB
CaO(g) |  | Calcium oxide |  | 1305-78-8 | 56.0794 | 2888 | 3773 | 100 | 298.15 | g | 9.084847 | 52.512 | 6.68281 | 4.212498 | -0.01479829 | -1.923954 | 0 | 0 | 0 | JANAF 98, Barin 95, Glushko 94, Land | 1 | MainDB
CaO(g) |  | Calcium oxide |  | 1305-78-8 | 56.0794 | 2888 | 3773 | 298.15 | 800 | g | 0 | 0 | 7.811738 | 2.057458 | -0.520654 | -0.9521059 | 0 | 0 | 0 | Barin 95, Glushko 94, Landolt 99 | 1 | MainDB
CaO(g) |  | Calcium oxide |  | 1305-78-8 | 56.0794 | 2888 | 3773 | 800 | 1700 | g | 0 | 0 | 14.47766 | -8.177693 | -9.04767 | 3.508052 | 0 | 0 | 0 | Glushko 94, Landolt 99 | 1 | MainDB
CaO(g) |  | Calcium oxide |  | 1305-78-8 | 56.0794 | 2888 | 3773 | 1700 | 2900 | g | 0 | 0 | -36.53993 | 30.09671 | 261.4991 | -4.592407 | 0 | 0 | 0 | Glushko 94, Landolt 99 | 1 | MainDB
CaO(g) |  | Calcium oxide |  | 1305-78-8 | 56.0794 | 2888 | 3773 | 2900 | 5100 | g | 0 | 0 | 55.84226 | -12.65102 | -1022.077 | 0.9781874 | 0 | 0 | 0 | Glushko 94, Landolt 99 | 1 | MainDB
CaO(g) |  | Calcium oxide |  | 1305-78-8 | 56.0794 | 2888 | 3773 | 5100 | 10000 | g | 0 | 0 | 12.15064 | -0.3918132 | 637.5932 | 0.00889672 | 0 | 0 | 0 | Glushko 94, Landolt 99 | 1 | MainDB
CaO(g) |  | Calcium oxide |  | 1305-78-8 | 56.0794 | 2888 | 3773 | 100 | 298.15 | g | 9.084847 | 52.512 | 6.68281 | 4.212498 | -0.01479829 | -1.923954 | 0 | 0 | 0 | JANAF 98, Barin 95, Glushko 94, Land | 1 | MainDB
CaO(g) |  | Calcium oxide |  | 1305-78-8 | 56.0794 | 2888 | 3773 | 298.15 | 800 | g | 0 | 0 | 7.811738 | 2.057458 | -0.520654 | -0.9521059 | 0 | 0 | 0 | Barin 95, Glushko 94, Landolt 99 | 1 | MainDB
CaO(g) |  | Calcium oxide |  | 1305-78-8 | 56.0794 | 2888 | 3773 | 800 | 1700 | g | 0 | 0 | 14.47766 | -8.177693 | -9.04767 | 3.508052 | 0 | 0 | 0 | Glushko 94, Landolt 99 | 1 | MainDB
CaO(g) |  | Calcium oxide |  | 1305-78-8 | 56.0794 | 2888 | 3773 | 1700 | 2900 | g | 0 | 0 | -36.53993 | 30.09671 | 261.4991 | -4.592407 | 0 | 0 | 0 | Glushko 94, Landolt 99 | 1 | MainDB
CaO(g) |  | Calcium oxide |  | 1305-78-8 | 56.0794 | 2888 | 3773 | 2900 | 5100 | g | 0 | 0 | 55.84226 | -12.65102 | -1022.077 | 0.9781874 | 0 | 0 | 0 | Glushko 94, Landolt 99 | 1 | MainDB
CaO(g) |  | Calcium oxide |  | 1305-78-8 | 56.0794 | 2888 | 3773 | 5100 | 10000 | g | 0 | 0 | 12.15064 | -0.3918132 | 637.5932 | 0.00889672 | 0 | 0 | 0 | Glushko 94, Landolt 99 | 1 | MainDB
CaO(g) |  | Calcium oxide |  | 1305-78-8 | 56.0794 | 2888 | 3773 | 100 | 298.15 | g | 9.084847 | 52.512 | 6.68281 | 4.212498 | -0.01479829 | -1.923954 | 0 | 0 | 0 | JANAF 98, Barin 95, Glushko 94, Land | 1 | MainDB
CaO(g) |  | Calcium oxide |  | 1305-78-8 | 56.0794 | 2888 | 3773 | 298.15 | 800 | g | 0 | 0 | 7.811738 | 2.057458 | -0.520654 | -0.9521059 | 0 | 0 | 0 | Barin 95, Glushko 94, Landolt 99 | 1 | MainDB
CaO(g) |  | Calcium oxide |  | 1305-78-8 | 56.0794 | 2888 | 3773 | 800 | 1700 | g | 0 | 0 | 14.47766 | -8.177693 | -9.04767 | 3.508052 | 0 | 0 | 0 | Glushko 94, Landolt 99 | 1 | MainDB
CaO(g) |  | Calcium oxide |  | 1305-78-8 | 56.0794 | 2888 | 3773 | 1700 | 2900 | g | 0 | 0 | -36.53993 | 30.09671 | 261.4991 | -4.592407 | 0 | 0 | 0 | Glushko 94, Landolt 99 | 1 | MainDB
CaO(g) |  | Calcium oxide |  | 1305-78-8 | 56.0794 | 2888 | 3773 | 2900 | 5100 | g | 0 | 0 | 55.84226 | -12.65102 | -1022.077 | 0.9781874 | 0 | 0 | 0 | Glushko 94, Landolt 99 | 1 | MainDB
CaO(g) |  | Calcium oxide |  | 1305-78-8 | 56.0794 | 2888 | 3773 | 5100 | 10000 | g | 0 | 0 | 12.15064 | -0.3918132 | 637.5932 | 0.00889672 | 0 | 0 | 0 | Glushko 94, Landolt 99 | 1 | MainDB
CaO(g) |  | Calcium oxide |  | 1305-78-8 | 56.0794 | 2888 | 3773 | 100 | 298.15 | g | 9.084847 | 52.512 | 6.68281 | 4.212498 | -0.01479829 | -1.923954 | 0 | 0 | 0 | JANAF 98, Barin 95, Glushko 94, Land | 1 | MainDB
CaO(g) |  | Calcium oxide |  | 1305-78-8 | 56.0794 | 2888 | 3773 | 298.15 | 800 | g | 0 | 0 | 7.811738 | 2.057458 | -0.520654 | -0.9521059 | 0 | 0 | 0 | Barin 95, Glushko 94, Landolt 99 | 1 | MainDB
CaO(g) |  | Calcium oxide |  | 1305-78-8 | 56.0794 | 2888 | 3773 | 800 | 1700 | g | 0 | 0 | 14.47766 | -8.177693 | -9.04767 | 3.508052 | 0 | 0 | 0 | Glushko 94, Landolt 99 | 1 | MainDB
CaO(g) |  | Calcium oxide |  | 1305-78-8 | 56.0794 | 2888 | 3773 | 1700 | 2900 | g | 0 | 0 | -36.53993 | 30.09671 | 261.4991 | -4.592407 | 0 | 0 | 0 | Glushko 94, Landolt 99 | 1 | MainDB
CaO(g) |  | Calcium oxide |  | 1305-78-8 | 56.0794 | 2888 | 3773 | 2900 | 5100 | g | 0 | 0 | 55.84226 | -12.65102 | -1022.077 | 0.9781874 | 0 | 0 | 0 | Glushko 94, Landolt 99 | 1 | MainDB
CaO(g) |  | Calcium oxide |  | 1305-78-8 | 56.0794 | 2888 | 3773 | 5100 | 10000 | g | 0 | 0 | 12.15064 | -0.3918132 | 637.5932 | 0.00889672 | 0 | 0 | 0 | Glushko 94, Landolt 99 | 1 | MainDB
CaO(L) |  | Calcium oxide | Lime |  | 56.0794 | 0 | 0 | 298.15 | 2000 | s | -151.79 | 9.5 | 11.67 | 1.08 | -1.56 | 0 | 0 | 0 | 0 | Slop 98 | 3 | MainDB
CaO2 |  | Calcium peroxide |  | 1305-79-9 | 72.0788 | -473 | 0 | 298.15 | 426.7 | s | -156 | 20 | 19.8 | 0 | 0 | 0 | 2.92 | 14 | 0 | Barin 77 | 1 | MainDB
CaO*Al2O3 | CaAl2O4, Ca(AlO2)2 | Calcium aluminate |  | 12042-68-1 | 158.0407 | 1878 | 0 | 298.15 | 1800 | s | -556 | 27.3 | 36.59 | 5.33 | -8.48 | 0 | 2.98 | 7 | 0 | Barin 89 | 1 | MainDB
CaO*2Al2O3 | CaAl4O7 | Calcium aluminate |  | 12004-88-5 | 260.002 | 2053 | 0 | 298.15 | 2000 | s | -955.8 | 42.5 | 66.08767 | 5.48377 | -17.79848 | -0.00154 | 0 | 0 | 0 | Landolt 99, Barin 93, Bard 85 | 1 | MainDB
CaO*6Al2O3 |  | Calcium oxide - aluminium oxide |  | 12004-88-5 | 667.8471 | 0 | 0 | 298.15 | 2100 | s | -2555.8 | 96.5 | 170.9289 | 27.6612 | -50.75941 | -3.54037 | 0 | 0 | 0 | Landolt 99 | 1 | MainDB
*2CaO*Al2O3 | Ca2Al2O4 | Calcium aluminate |  | 12004-08-9 | 214.1201 | 0 | 0 | 298.15 | 1800 | s | -706.979 | 30.374 | 50.05 | 6.59 | -11.32 | 0 | 0 | 0 | 0 | Barin 89 | 1 | MainDB
*3CaO*Al2O3 | Ca3Al2O6 | Calcium aluminate |  | 12042-78-3 | 270.1995 | 1808 | 0 | 298.15 | 1800 | s | -857.505 | 49.211 | 61.16 | 7.49 | -11.8 | 0 | 0 | 0 | 0 | Barin 93, Bard 85 | 1 | MainDB
*12CaO*7Al2O3 | Ca12Al14O33 | Calcium aluminum oxide | Sapphire | 12005-57-1 | 1386.682 | 0 | 0 | 298.15 | 1800 | s | -4643.881 | 250.2 | 301.96 | 65.5 | -55.3 | 0 | 0 | 0 | 0 | Barin 89 | 1 | MainDB
*4CaO*Al2O3*Fe2O3 |  |  | Braunmillerite |  | 485.9711 | 0 | 0 | 298.15 | 300 | s | -1218 | 84 | 0 | 0 | 0 | 0 | 0 | 0 | 0 | Yungman 99 | 2 | MainDB
*3CaO*Al2O3*6H2O |  | Calcium aluminum oxide hexahydrate |  | 12042-80-7 | 378.2907 | 0 | 0 | 298.15 | 700 | s | -1317.6 | 90 | 61.69393 | 139.8611 | -0.0043 | 0.02882 | 2.52 | 0 | 0 | Landolt 99, Barin 93 | 1 | MainDB
*4CaO*Al2O3*13H2O |  | Calcium aluminum oxide tridecahydrate |  | 12042-85-2 | 560.4765 | 0 | 0 | 298.15 | 500 | s | -1983.5 | 164 | 66.84 | 594.5 | 0 | 0 | 0 | 0 | 0 | Barin 77 | 1 | MainDB
CaO*Al2O3*SiO2 | CaAl2SiO6 |  | Pyroxene |  | 218.125 | 0 | 0 | 298.15 | 1700 | s | -788.289 | 33.795 | 57.919 | 5.05 | -17.62 | 0 | 0 | 0 | 0 | Barin 89 | 1 | MainDB
CaO*Al2O3*2SiO2 | CaAl2Si2O8 | Calcium aluminosilicate |  |  | 278.2093 | 1826 | 0 | 298.15 | 1826 | s | -1010.492 | 47.629 | 65.382 | 13.772 | -16.872 | -0.03299952 | 2.765 | 0 | 0 | Barin 93, Bard 85 | 1 | MainDB
CaO*Al2O3*2SiO2 | CaAl2Si2O8 | Calcium aluminosilicate |  |  | 278.2093 | 1826 | 0 | 1826 | 2100 | l | 19.4 | 10.642 | 91 | 0 | 0 | 0 | 0 | 0 | 0 | Barin 93 | 1 | MainDB
CaO*Al2O3*2SiO2 | CaAl2Si2O8 | Calcium aluminosilicate |  |  | 278.2093 | 1826 | 0 | 298.15 | 1826 | s | -1010.492 | 47.629 | 65.382 | 13.772 | -16.872 | -0.03299952 | 2.765 | 0 | 0 | Barin 93, Bard 85 | 1 | MainDB
CaO*Al2O3*2SiO2 | CaAl2Si2O8 | Calcium aluminosilicate |  |  | 278.2093 | 1826 | 0 | 1826 | 2100 | l | 19.4 | 10.642 | 91 | 0 | 0 | 0 | 0 | 0 | 0 | Barin 93 | 1 | MainDB
*2CaO*Al2O3*SiO2 | Ca2Al2SiO7 | Calcium aluminosilicate | Gehlenite |  | 274.2044 | 0 | 0 | 298.15 | 1800 | s | -952.6194 | 50.01554 | 64.03914 | 5.79703 | -7.11625 | -0.00015 | 3.048 | 0 | 0 | Landolt 99, Barin 89 | 1 | MainDB
*2CaO*Al2O3*SiO2(D) | Ca2Al2SiO7 | Calcium aluminosilicate |  |  | 274.2044 | 0 | 0 | 298.15 | 1600 | s | -933.2 | 43 | 53.73 | 17.68 | -0.89 | 0 | 0 | 0 | 0 | Barin 77 | 1 | MainDB
*2CaO*Al2O3*8SiO2 | Ca2Al2Si8O21 |  | Leonhardite |  | 694.7945 | 0 | 0 | 298.15 | 398 | s | -389 | 22.4 | 23.34 | 0 | 0 | 0 | 0 | 0 | 0 | Karapet 70 | 3 | MainDB
*3CaO*Al2O3*3SiO2 | Ca3Al2Si3O12 |  | Grossularite | 1302-57-4 | 450.4524 | 0 | 0 | 298.15 | 1700 | s | -1588.47 | 57.7 | 109.06 | 11.76 | -31.41 | 0 | 0 | 0 | 0 | Barin 77 | 1 | MainDB
CaO*Al2O3*2SiO2*2H2O |  |  | Lawsonite | 1318-81-6 | 314.2397 | 0 | 0 | 298.15 | 800 | s | -1161.209 | 56.811 | 89 | 10.37 | -32.35 | 0 | 0 | 0 | 0 | Barin 93, Bard 85 | 1 | MainDB
*2CaO*2Al2O3*8SiO2*7H2O |  |  | Leonhardite |  | 922.8622 | 0 | 0 | 298.15 | 398 | s | -3396.6 | 220.4 | 228 | 0 | 0 | 0 | 0 | 0 | 0 | NBS 71 | 2 | MainDB
*2CaO*3B2O3 |  |  |  |  | 321.0134 | 0 | 0 | 298.15 | 300 | s | -1288.9 | 57 | 0 | 0 | 0 | 0 | 0 | 0 | 0 | Yungman 99 | 2 | MainDB
CaOCl2 | CaCl(ClO) | Calcium chloride hypochlorite |  | 15944-13-5 | 126.9854 | 0 | 0 | 298.15 | 500 | s | -178.394 | 27 | 20 | 13.3 | 0 | 0 | 0 | 0 | 0 | Barin 77 | 1 | MainDB
CaO*Cr2O3 | CaCr2O4 | Calcium chromite |  | 12013-31-9 | 208.0696 | 0 | 0 | 298.15 | 1918 | s | -437.3 | 29.93 | 40.55 | 3.17 | -5.729 | 0 | 0 | 0 | 0 | Knacke 91 | 1 | MainDB
CaO*Fe2O3 | CaFe2O4 | Calcium ferrite |  | 12013-33-1 | 215.7716 | 1513 | 0 | 298.15 | 1489 | s | -353.59 | 34.7 | 39.42 | 4.76 | -3.659 | 0 | 0 | 0 | 0 | Knacke 91 | 1 | MainDB
CaO*Fe2O3 | CaFe2O4 | Calcium ferrite |  | 12013-33-1 | 215.7716 | 1513 | 0 | 1489 | 1850 | l | 25.9 | 17.394 | 54.9 | 0 | 0 | 0 | 0 | 0 | 0 | Knacke 91 | 1 | MainDB
CaO*Fe2O3 | CaFe2O4 | Calcium ferrite |  | 12013-33-1 | 215.7716 | 1513 | 0 | 298.15 | 1489 | s | -353.59 | 34.7 | 39.42 | 4.76 | -3.659 | 0 | 0 | 0 | 0 | Knacke 91 | 1 | MainDB
CaO*Fe2O3 | CaFe2O4 | Calcium ferrite |  | 12013-33-1 | 215.7716 | 1513 | 0 | 1489 | 1850 | l | 25.9 | 17.394 | 54.9 | 0 | 0 | 0 | 0 | 0 | 0 | Knacke 91 | 1 | MainDB
*2CaO*Fe2O3 | Ca2Fe2O5 | Dicalcium ferrite |  | 12013-62-6 | 271.851 | 1750 | 0 | 298.15 | 1722 | s | -509.98 | 45.1 | 59.42 | 0 | -11.68 | 0 | 0 | 0 | 0 | Knacke 91 | 1 | MainDB
*2CaO*Fe2O3 | Ca2Fe2O5 | Dicalcium ferrite |  | 12013-62-6 | 271.851 | 1750 | 0 | 1722 | 2000 | l | 36.1 | 20.964 | 74.2 | 0 | 0 | 0 | 0 | 0 | 0 | Barin 77 | 1 | MainDB
*2CaO*Fe2O3 | Ca2Fe2O5 | Dicalcium ferrite |  | 12013-62-6 | 271.851 | 1750 | 0 | 298.15 | 1722 | s | -509.98 | 45.1 | 59.42 | 0 | -11.68 | 0 | 0 | 0 | 0 | Knacke 91 | 1 | MainDB
*2CaO*Fe2O3 | Ca2Fe2O5 | Dicalcium ferrite |  | 12013-62-6 | 271.851 | 1750 | 0 | 1722 | 2000 | l | 36.1 | 20.964 | 74.2 | 0 | 0 | 0 | 0 | 0 | 0 | Barin 77 | 1 | MainDB
CaO*GeO2 | CaGeO3 | Calcium germanate |  | 12177-65-0 | 160.6682 | 0 | 0 | 298.15 | 1693 | s | -307.2 | 20.88 | 28.8 | 3.85 | -5.901 | 0 | 0 | 0 | 0 | Knacke 91 | 1 | MainDB
CaOH(g) | CaHO(g) | Calcium monohydroxide |  | 12177-67-2 | 57.0873 | 0 | 0 | 100 | 400 | g | -41.41013 | 57.08628 | 3.75 | 33.956 | 0.04299952 | -36.649 | 0 | 0 | 0 | JANAF 85, Glushko 94, Landolt 99 | 1 | MainDB
CaOH(g) | CaHO(g) | Calcium monohydroxide |  | 12177-67-2 | 57.0873 | 0 | 0 | 400 | 3100 | g | 0 | 0 | 11.785 | 1.505999 | -1.348 | -0.190999 | 0 | 0 | 0 | JANAF 85 | 1 | MainDB
CaOH(g) | CaHO(g) | Calcium monohydroxide |  | 12177-67-2 | 57.0873 | 0 | 0 | 3100 | 6000 | g | 0 | 0 | 9.287999 | 1.677999 | 96.838 | -0.09099904 | 0 | 0 | 0 | JANAF 85 | 1 | MainDB
CaOH(g) | CaHO(g) | Calcium monohydroxide |  | 12177-67-2 | 57.0873 | 0 | 0 | 100 | 400 | g | -41.41013 | 57.08628 | 3.75 | 33.956 | 0.04299952 | -36.649 | 0 | 0 | 0 | JANAF 85, Glushko 94, Landolt 99 | 1 | MainDB
CaOH(g) | CaHO(g) | Calcium monohydroxide |  | 12177-67-2 | 57.0873 | 0 | 0 | 400 | 3100 | g | 0 | 0 | 11.785 | 1.505999 | -1.348 | -0.190999 | 0 | 0 | 0 | JANAF 85 | 1 | MainDB
CaOH(g) | CaHO(g) | Calcium monohydroxide |  | 12177-67-2 | 57.0873 | 0 | 0 | 3100 | 6000 | g | 0 | 0 | 9.287999 | 1.677999 | 96.838 | -0.09099904 | 0 | 0 | 0 | JANAF 85 | 1 | MainDB
CaOH(g) | CaHO(g) | Calcium monohydroxide |  | 12177-67-2 | 57.0873 | 0 | 0 | 100 | 400 | g | -41.41013 | 57.08628 | 3.75 | 33.956 | 0.04299952 | -36.649 | 0 | 0 | 0 | JANAF 85, Glushko 94, Landolt 99 | 1 | MainDB
CaOH(g) | CaHO(g) | Calcium monohydroxide |  | 12177-67-2 | 57.0873 | 0 | 0 | 400 | 3100 | g | 0 | 0 | 11.785 | 1.505999 | -1.348 | -0.190999 | 0 | 0 | 0 | JANAF 85 | 1 | MainDB
CaOH(g) | CaHO(g) | Calcium monohydroxide |  | 12177-67-2 | 57.0873 | 0 | 0 | 3100 | 6000 | g | 0 | 0 | 9.287999 | 1.677999 | 96.838 | -0.09099904 | 0 | 0 | 0 | JANAF 85 | 1 | MainDB
Ca(OH)2 | CaH2O2 | Calcium hydroxide |  | 1305-62-0 | 74.0946 | 0 | 0 | 298.15 | 1023 | s | -235.6358 | 19.93308 | 21.33069 | 7.923148 | -2.473253 | -0.005385105 | 2.24 | 0 | 0 | Barin 93, Glushko 94, Landolt 99 | 1 | MainDB
Ca(OH)2 | CaH2O2 | Calcium hydroxide |  | 1305-62-0 | 74.0946 | 0 | 0 | 1023 | 1500 | l | 6.931166 | 6.775335 | 36.56788 | 0 | 0 | 0 | 0 | 0 | 0 | Glushko 94, Landolt 99 | 1 | MainDB
Ca(OH)2 | CaH2O2 | Calcium hydroxide |  | 1305-62-0 | 74.0946 | 0 | 0 | 298.15 | 1023 | s | -235.6358 | 19.93308 | 21.33069 | 7.923148 | -2.473253 | -0.005385105 | 2.24 | 0 | 0 | Barin 93, Glushko 94, Landolt 99 | 1 | MainDB
Ca(OH)2 | CaH2O2 | Calcium hydroxide |  | 1305-62-0 | 74.0946 | 0 | 0 | 1023 | 1500 | l | 6.931166 | 6.775335 | 36.56788 | 0 | 0 | 0 | 0 | 0 | 0 | Glushko 94, Landolt 99 | 1 | MainDB
Ca(OH)2(g) | CaH2O2(g) | Calcium hydroxide |  | 1305-62-0 | 74.0946 | 0 | 0 | 100 | 298.15 | g | -142.9952 | 69.79923 | 3.974434 | 67.81294 | -0.02092495 | -74.43769 | 0 | 0 | 0 | JANAF 98, Glushko 94, Landolt 99 | 1 | MainDB
Ca(OH)2(g) | CaH2O2(g) | Calcium hydroxide |  | 1305-62-0 | 74.0946 | 0 | 0 | 298.15 | 1500 | g | 0 | 0 | 20.39494 | 1.709452 | -2.231972 | 0.1547108 | 0 | 0 | 0 | Glushko 94, Landolt 99 | 1 | MainDB
Ca(OH)2(g) | CaH2O2(g) | Calcium hydroxide |  | 1305-62-0 | 74.0946 | 0 | 0 | 1500 | 2500 | g | 0 | 0 | 23.85255 | 0.5913769 | -32.29691 | -0.04286705 | 0 | 0 | 0 | Glushko 94, Landolt 99 | 1 | MainDB
Ca(OH)2(g) | CaH2O2(g) | Calcium hydroxide |  | 1305-62-0 | 74.0946 | 0 | 0 | 2500 | 4200 | g | 0 | 0 | 23.71501 | 0.6859561 | -31.20743 | -0.06162274 | 0 | 0 | 0 | Glushko 94, Landolt 99 | 1 | MainDB
Ca(OH)2(g) | CaH2O2(g) | Calcium hydroxide |  | 1305-62-0 | 74.0946 | 0 | 0 | 4200 | 6000 | g | 0 | 0 | 29.85419 | -1.052238 | -255.2813 | 0.07612988 | 0 | 0 | 0 | Glushko 94, Landolt 99 | 1 | MainDB
Ca(OH)2(g) | CaH2O2(g) | Calcium hydroxide |  | 1305-62-0 | 74.0946 | 0 | 0 | 100 | 298.15 | g | -142.9952 | 69.79923 | 3.974434 | 67.81294 | -0.02092495 | -74.43769 | 0 | 0 | 0 | JANAF 98, Glushko 94, Landolt 99 | 1 | MainDB
Ca(OH)2(g) | CaH2O2(g) | Calcium hydroxide |  | 1305-62-0 | 74.0946 | 0 | 0 | 298.15 | 1500 | g | 0 | 0 | 20.39494 | 1.709452 | -2.231972 | 0.1547108 | 0 | 0 | 0 | Glushko 94, Landolt 99 | 1 | MainDB
Ca(OH)2(g) | CaH2O2(g) | Calcium hydroxide |  | 1305-62-0 | 74.0946 | 0 | 0 | 1500 | 2500 | g | 0 | 0 | 23.85255 | 0.5913769 | -32.29691 | -0.04286705 | 0 | 0 | 0 | Glushko 94, Landolt 99 | 1 | MainDB
Ca(OH)2(g) | CaH2O2(g) | Calcium hydroxide |  | 1305-62-0 | 74.0946 | 0 | 0 | 2500 | 4200 | g | 0 | 0 | 23.71501 | 0.6859561 | -31.20743 | -0.06162274 | 0 | 0 | 0 | Glushko 94, Landolt 99 | 1 | MainDB
Ca(OH)2(g) | CaH2O2(g) | Calcium hydroxide |  | 1305-62-0 | 74.0946 | 0 | 0 | 4200 | 6000 | g | 0 | 0 | 29.85419 | -1.052238 | -255.2813 | 0.07612988 | 0 | 0 | 0 | Glushko 94, Landolt 99 | 1 | MainDB
Ca(OH)2(g) | CaH2O2(g) | Calcium hydroxide |  | 1305-62-0 | 74.0946 | 0 | 0 | 100 | 298.15 | g | -142.9952 | 69.79923 | 3.974434 | 67.81294 | -0.02092495 | -74.43769 | 0 | 0 | 0 | JANAF 98, Glushko 94, Landolt 99 | 1 | MainDB
Ca(OH)2(g) | CaH2O2(g) | Calcium hydroxide |  | 1305-62-0 | 74.0946 | 0 | 0 | 298.15 | 1500 | g | 0 | 0 | 20.39494 | 1.709452 | -2.231972 | 0.1547108 | 0 | 0 | 0 | Glushko 94, Landolt 99 | 1 | MainDB
Ca(OH)2(g) | CaH2O2(g) | Calcium hydroxide |  | 1305-62-0 | 74.0946 | 0 | 0 | 1500 | 2500 | g | 0 | 0 | 23.85255 | 0.5913769 | -32.29691 | -0.04286705 | 0 | 0 | 0 | Glushko 94, Landolt 99 | 1 | MainDB
Ca(OH)2(g) | CaH2O2(g) | Calcium hydroxide |  | 1305-62-0 | 74.0946 | 0 | 0 | 2500 | 4200 | g | 0 | 0 | 23.71501 | 0.6859561 | -31.20743 | -0.06162274 | 0 | 0 | 0 | Glushko 94, Landolt 99 | 1 | MainDB
Ca(OH)2(g) | CaH2O2(g) | Calcium hydroxide |  | 1305-62-0 | 74.0946 | 0 | 0 | 4200 | 6000 | g | 0 | 0 | 29.85419 | -1.052238 | -255.2813 | 0.07612988 | 0 | 0 | 0 | Glushko 94, Landolt 99 | 1 | MainDB
Ca(OH)2(g) | CaH2O2(g) | Calcium hydroxide |  | 1305-62-0 | 74.0946 | 0 | 0 | 100 | 298.15 | g | -142.9952 | 69.79923 | 3.974434 | 67.81294 | -0.02092495 | -74.43769 | 0 | 0 | 0 | JANAF 98, Glushko 94, Landolt 99 | 1 | MainDB
Ca(OH)2(g) | CaH2O2(g) | Calcium hydroxide |  | 1305-62-0 | 74.0946 | 0 | 0 | 298.15 | 1500 | g | 0 | 0 | 20.39494 | 1.709452 | -2.231972 | 0.1547108 | 0 | 0 | 0 | Glushko 94, Landolt 99 | 1 | MainDB
Ca(OH)2(g) | CaH2O2(g) | Calcium hydroxide |  | 1305-62-0 | 74.0946 | 0 | 0 | 1500 | 2500 | g | 0 | 0 | 23.85255 | 0.5913769 | -32.29691 | -0.04286705 | 0 | 0 | 0 | Glushko 94, Landolt 99 | 1 | MainDB
Ca(OH)2(g) | CaH2O2(g) | Calcium hydroxide |  | 1305-62-0 | 74.0946 | 0 | 0 | 2500 | 4200 | g | 0 | 0 | 23.71501 | 0.6859561 | -31.20743 | -0.06162274 | 0 | 0 | 0 | Glushko 94, Landolt 99 | 1 | MainDB
Ca(OH)2(g) | CaH2O2(g) | Calcium hydroxide |  | 1305-62-0 | 74.0946 | 0 | 0 | 4200 | 6000 | g | 0 | 0 | 29.85419 | -1.052238 | -255.2813 | 0.07612988 | 0 | 0 | 0 | Glushko 94, Landolt 99 | 1 | MainDB
Ca(OH)2(g) | CaH2O2(g) | Calcium hydroxide |  | 1305-62-0 | 74.0946 | 0 | 0 | 100 | 298.15 | g | -142.9952 | 69.79923 | 3.974434 | 67.81294 | -0.02092495 | -74.43769 | 0 | 0 | 0 | JANAF 98, Glushko 94, Landolt 99 | 1 | MainDB
Ca(OH)2(g) | CaH2O2(g) | Calcium hydroxide |  | 1305-62-0 | 74.0946 | 0 | 0 | 298.15 | 1500 | g | 0 | 0 | 20.39494 | 1.709452 | -2.231972 | 0.1547108 | 0 | 0 | 0 | Glushko 94, Landolt 99 | 1 | MainDB
Ca(OH)2(g) | CaH2O2(g) | Calcium hydroxide |  | 1305-62-0 | 74.0946 | 0 | 0 | 1500 | 2500 | g | 0 | 0 | 23.85255 | 0.5913769 | -32.29691 | -0.04286705 | 0 | 0 | 0 | Glushko 94, Landolt 99 | 1 | MainDB
Ca(OH)2(g) | CaH2O2(g) | Calcium hydroxide |  | 1305-62-0 | 74.0946 | 0 | 0 | 2500 | 4200 | g | 0 | 0 | 23.71501 | 0.6859561 | -31.20743 | -0.06162274 | 0 | 0 | 0 | Glushko 94, Landolt 99 | 1 | MainDB
Ca(OH)2(g) | CaH2O2(g) | Calcium hydroxide |  | 1305-62-0 | 74.0946 | 0 | 0 | 4200 | 6000 | g | 0 | 0 | 29.85419 | -1.052238 | -255.2813 | 0.07612988 | 0 | 0 | 0 | Glushko 94, Landolt 99 | 1 | MainDB
Ca(OH)2(ia) |  | Calcium hydroxide |  | 1305-62-0 | 74.0946 | 0 | 0 | 298.15 | 398 | ai | -239.71 | -17.81 | 0 | 0 | 0 | 0 | 0 | 0 | 0 | NBS 82 | 1 | MainDB
CaOH(+g) | CaHO(+g) | Calcium monohydroxide +ion |  | 36812-31-4 | 57.08675 | 0 | 0 | 100 | 400 | g | 88.213 | 54.947 | 3.867153 | 33.68174 | 0.03499067 | -36.48074 | 0 | 0 | 0 | JANAF 85 | 1 | MainDB
CaOH(+g) | CaHO(+g) | Calcium monohydroxide +ion |  | 36812-31-4 | 57.08675 | 0 | 0 | 400 | 2600 | g | 0 | 0 | 11.60164 | 1.754051 | -1.120696 | -0.2702254 | 0 | 0 | 0 | JANAF 85 | 1 | MainDB
CaOH(+g) | CaHO(+g) | Calcium monohydroxide +ion |  | 36812-31-4 | 57.08675 | 0 | 0 | 2600 | 6000 | g | 0 | 0 | 14.34959 | 0.1534388 | -23.59219 | -0.01201846 | 0 | 0 | 0 | JANAF 98 | 1 | MainDB
CaOH(+g) | CaHO(+g) | Calcium monohydroxide +ion |  | 36812-31-4 | 57.08675 | 0 | 0 | 100 | 400 | g | 88.213 | 54.947 | 3.867153 | 33.68174 | 0.03499067 | -36.48074 | 0 | 0 | 0 | JANAF 85 | 1 | MainDB
CaOH(+g) | CaHO(+g) | Calcium monohydroxide +ion |  | 36812-31-4 | 57.08675 | 0 | 0 | 400 | 2600 | g | 0 | 0 | 11.60164 | 1.754051 | -1.120696 | -0.2702254 | 0 | 0 | 0 | JANAF 85 | 1 | MainDB
CaOH(+g) | CaHO(+g) | Calcium monohydroxide +ion |  | 36812-31-4 | 57.08675 | 0 | 0 | 2600 | 6000 | g | 0 | 0 | 14.34959 | 0.1534388 | -23.59219 | -0.01201846 | 0 | 0 | 0 | JANAF 98 | 1 | MainDB
CaOH(+g) | CaHO(+g) | Calcium monohydroxide +ion |  | 36812-31-4 | 57.08675 | 0 | 0 | 100 | 400 | g | 88.213 | 54.947 | 3.867153 | 33.68174 | 0.03499067 | -36.48074 | 0 | 0 | 0 | JANAF 85 | 1 | MainDB
CaOH(+g) | CaHO(+g) | Calcium monohydroxide +ion |  | 36812-31-4 | 57.08675 | 0 | 0 | 400 | 2600 | g | 0 | 0 | 11.60164 | 1.754051 | -1.120696 | -0.2702254 | 0 | 0 | 0 | JANAF 85 | 1 | MainDB
CaOH(+g) | CaHO(+g) | Calcium monohydroxide +ion |  | 36812-31-4 | 57.08675 | 0 | 0 | 2600 | 6000 | g | 0 | 0 | 14.34959 | 0.1534388 | -23.59219 | -0.01201846 | 0 | 0 | 0 | JANAF 98 | 1 | MainDB
CaOH(+a) |  | Calcium monohydroxide +ion | Hydroxycalcium +ion | 36812-31-4 | 57.08675 | 0 | 0 | 273.15 | 333.15 | ao | -179.6 | 6.7 | 2603.336 | -10733.58 | -454.963 | 12488.87 | 0 | 0 | 0 | Shock 97, NBS 82 | 1 | MainDB
CaOH(+a) |  | Calcium monohydroxide +ion | Hydroxycalcium +ion | 36812-31-4 | 57.08675 | 0 | 0 | 333.15 | 473.15 | ao | 0 | 0 | -108.2652 | 546.5515 | 10.9597 | -721.4855 | 0 | 0 | 0 | Shock 97 | 1 | MainDB
CaOH(+a) |  | Calcium monohydroxide +ion | Hydroxycalcium +ion | 36812-31-4 | 57.08675 | 0 | 0 | 273.15 | 333.15 | ao | -179.6 | 6.7 | 2603.336 | -10733.58 | -454.963 | 12488.87 | 0 | 0 | 0 | Shock 97, NBS 82 | 1 | MainDB
CaOH(+a) |  | Calcium monohydroxide +ion | Hydroxycalcium +ion | 36812-31-4 | 57.08675 | 0 | 0 | 333.15 | 473.15 | ao | 0 | 0 | -108.2652 | 546.5515 | 10.9597 | -721.4855 | 0 | 0 | 0 | Shock 97 | 1 | MainDB
Ca(OH)2*Ca3(PO4)2 | Ca4H2O10P2 |  |  |  | 384.2773 | 0 | 0 | 298.15 | 398 | s | -3231 | 19.93 | 0 | 0 | 0 | 0 | 0 | 0 | 0 | Karapet 70 | 3 | MainDB
CaO*HfO2 | CaHfO3 | Calcium hafnate |  | 12013-38-6 | 266.5682 | 0 | 0 | 298.15 | 2000 | s | -433.007 | 27.1 | 28.9 | 3.24 | 4.65 | 0 | 0 | 0 | 0 | Barin 89 | 1 | MainDB
CaO*MgO | CaMgO2 | Calcium magnesium oxide |  | 57143-00-7 | 96.3838 | 0 | 0 | 298.15 | 1800 | s | -297.3 | 15.85 | 23.38 | 1.83 | -4.36 | 0 | 0 | 0 | 0 | Barin 77 | 1 | MainDB
CaO*MgO*SiO2 | CaMgSiO4 | Calcium magnesium silicate |  |  | 156.4681 | 0 | 0 | 298.15 | 1763 | s | -540.889 | 26.2 | 36 | 7.65 | -7.85 | 0 | 0 | 0 | 0 | Barin 93 | 1 | MainDB
CaO*MgO*2SiO2 | CaMgSi2O6 | Calcium magnesium metasilicate |  |  | 216.5524 | 1665 | 0 | 298.15 | 1665 | s | -766.3 | 34.161 | 44.46 | 29.58 | -13.36 | -10.5 | 3.275 | 0 | 0 | Barin 77 | 1 | MainDB
CaO*MgO*2SiO2 | CaMgSi2O6 | Calcium magnesium metasilicate |  |  | 216.5524 | 1665 | 0 | 1665 | 1900 | l | 30.7 | 18.439 | 84.98 | 0 | 0 | 0 | 0 | 0 | 0 | Barin 77 | 1 | MainDB
CaO*MgO*2SiO2 | CaMgSi2O6 | Calcium magnesium metasilicate |  |  | 216.5524 | 1665 | 0 | 298.15 | 1665 | s | -766.3 | 34.161 | 44.46 | 29.58 | -13.36 | -10.5 | 3.275 | 0 | 0 | Barin 77 | 1 | MainDB
CaO*MgO*2SiO2 | CaMgSi2O6 | Calcium magnesium metasilicate |  |  | 216.5524 | 1665 | 0 | 1665 | 1900 | l | 30.7 | 18.439 | 84.98 | 0 | 0 | 0 | 0 | 0 | 0 | Barin 77 | 1 | MainDB
*2CaO*MgO*2SiO2 | Ca2MgSi2O7 | Calcium magnesium silicate |  |  | 272.6318 | 0 | 0 | 298.15 | 1727 | s | -926.671 | 50 | 60.22 | 11.29 | -11.48 | 0 | 0 | 0 | 0 | Barin 77 | 1 | MainDB
*3CaO*MgO*2SiO2 | Ca3MgSi2O8 | Calcium magnesium silicate | Merwinite |  | 328.7112 | 0 | 0 | 298.15 | 1848 | s | -1090.9 | 60.5 | 72.9 | 12.04 | -14.4 | 0 | 0 | 0 | 0 | Barin 89, THDA 93, Landolt 99 | 1 | MainDB
*2CaO*5MgO*8SiO2*H2O | Ca2Mg5Si8O16H | Calcium magnesium silicate | Tremolite |  | 812.3704 | 0 | 0 | 298.15 | 1100 | s | -2954.111 | 131.19 | 182.6 | 64.8 | -40.2 | 0 | 0 | 0 | 0 | Barin 93 | 1 | MainDB
CaO*Nb2O5 | CaNb2O6 | Calcium niobate |  | 12013-45-5 | 321.8892 | 1833 | 0 | 298.15 | 1833 | s | -639.4 | 42.65 | 51.3 | 5 | -9.25 | 0 | 0 | 0 | 0 | Knacke 91 | 1 | MainDB
*2CaO*SiO2 | Ca2SiO4 | Calcium orthosilicate |  | 1343-95-2 | 172.2431 | 0 | 0 | 298.15 | 1121 | s | -553.35 | 28.87 | 34.87 | 9.74 | -6.26 | 0 | 0 | 0 | 0 | Barin 89 | 1 | MainDB
*2CaO*SiO2 | Ca2SiO4 | Calcium orthosilicate |  | 1343-95-2 | 172.2431 | 0 | 0 | 1121 | 1712 | s | 3.343 | 2.982 | 32.16 | 11.02 | 0 | 0 | 0 | 0 | 0 | Barin 89 | 1 | MainDB
*2CaO*SiO2 | Ca2SiO4 | Calcium orthosilicate |  | 1343-95-2 | 172.2431 | 0 | 0 | 1712 | 2403 | s | 3.391 | 1.981 | 49 | 0 | 0 | 0 | 0 | 0 | 0 | Barin 89 | 1 | MainDB
*2CaO*SiO2 | Ca2SiO4 | Calcium orthosilicate |  | 1343-95-2 | 172.2431 | 0 | 0 | 2403 | 2800 | l | 17 | 7.075 | 50 | 0 | 0 | 0 | 0 | 0 | 0 | Barin 89 | 1 | MainDB
*2CaO*SiO2 | Ca2SiO4 | Calcium orthosilicate |  | 1343-95-2 | 172.2431 | 0 | 0 | 298.15 | 1121 | s | -553.35 | 28.87 | 34.87 | 9.74 | -6.26 | 0 | 0 | 0 | 0 | Barin 89 | 1 | MainDB
*2CaO*SiO2 | Ca2SiO4 | Calcium orthosilicate |  | 1343-95-2 | 172.2431 | 0 | 0 | 1121 | 1712 | s | 3.343 | 2.982 | 32.16 | 11.02 | 0 | 0 | 0 | 0 | 0 | Barin 89 | 1 | MainDB
*2CaO*SiO2 | Ca2SiO4 | Calcium orthosilicate |  | 1343-95-2 | 172.2431 | 0 | 0 | 1712 | 2403 | s | 3.391 | 1.981 | 49 | 0 | 0 | 0 | 0 | 0 | 0 | Barin 89 | 1 | MainDB
*2CaO*SiO2 | Ca2SiO4 | Calcium orthosilicate |  | 1343-95-2 | 172.2431 | 0 | 0 | 2403 | 2800 | l | 17 | 7.075 | 50 | 0 | 0 | 0 | 0 | 0 | 0 | Barin 89 | 1 | MainDB
*2CaO*SiO2 | Ca2SiO4 | Calcium orthosilicate |  | 1343-95-2 | 172.2431 | 0 | 0 | 298.15 | 1121 | s | -553.35 | 28.87 | 34.87 | 9.74 | -6.26 | 0 | 0 | 0 | 0 | Barin 89 | 1 | MainDB
*2CaO*SiO2 | Ca2SiO4 | Calcium orthosilicate |  | 1343-95-2 | 172.2431 | 0 | 0 | 1121 | 1712 | s | 3.343 | 2.982 | 32.16 | 11.02 | 0 | 0 | 0 | 0 | 0 | Barin 89 | 1 | MainDB
*2CaO*SiO2 | Ca2SiO4 | Calcium orthosilicate |  | 1343-95-2 | 172.2431 | 0 | 0 | 1712 | 2403 | s | 3.391 | 1.981 | 49 | 0 | 0 | 0 | 0 | 0 | 0 | Barin 89 | 1 | MainDB
*2CaO*SiO2 | Ca2SiO4 | Calcium orthosilicate |  | 1343-95-2 | 172.2431 | 0 | 0 | 2403 | 2800 | l | 17 | 7.075 | 50 | 0 | 0 | 0 | 0 | 0 | 0 | Barin 89 | 1 | MainDB
*2CaO*SiO2 | Ca2SiO4 | Calcium orthosilicate |  | 1343-95-2 | 172.2431 | 0 | 0 | 298.15 | 1121 | s | -553.35 | 28.87 | 34.87 | 9.74 | -6.26 | 0 | 0 | 0 | 0 | Barin 89 | 1 | MainDB
*2CaO*SiO2 | Ca2SiO4 | Calcium orthosilicate |  | 1343-95-2 | 172.2431 | 0 | 0 | 1121 | 1712 | s | 3.343 | 2.982 | 32.16 | 11.02 | 0 | 0 | 0 | 0 | 0 | Barin 89 | 1 | MainDB
*2CaO*SiO2 | Ca2SiO4 | Calcium orthosilicate |  | 1343-95-2 | 172.2431 | 0 | 0 | 1712 | 2403 | s | 3.391 | 1.981 | 49 | 0 | 0 | 0 | 0 | 0 | 0 | Barin 89 | 1 | MainDB
*2CaO*SiO2 | Ca2SiO4 | Calcium orthosilicate |  | 1343-95-2 | 172.2431 | 0 | 0 | 2403 | 2800 | l | 17 | 7.075 | 50 | 0 | 0 | 0 | 0 | 0 | 0 | Barin 89 | 1 | MainDB
*3CaO*SiO2 | Ca3SiO5 | Calcium trisilicate |  |  | 228.3225 | 0 | 0 | 298.15 | 2600 | s | -700.096 | 40.296 | 49.85049 | 8.61948 | -10.15001 | 0.000143156 | 0 | 0 | 0 | Barin 77, Barin 73, Landolt 99 | 1 | MainDB
*3CaO*2SiO2 | Ca3SiO5 | Tricalcium silicate |  |  | 288.4068 | 0 | 0 | 298.15 | 1737 | s | -946.702 | 50.38 | 61.51 | 13.34 | -12.82 | 0 | 0 | 0 | 0 | Barin 93, Bard 85 | 1 | MainDB
CaO*2SiO2*2H2O | CaSi2O5*H20 | Calcium disilicate dihydrate |  |  | 212.2784 | 0 | 0 | 298.15 | 1000 | s | -750.2 | 40.9 | 44.81 | 18.7 | -10.35 | 0 | 0 | 0 | 0 | Barin 77 | 1 | MainDB
*2CaO*SiO2*1.167H2O | Ca2SiO4*1.167H20 | Dicalcium orthosilicate 1.167-hydrate |  |  | 193.2668 | 0 | 0 | 298.15 | 900 | s | -637 | 38.4 | 41.04 | 22.4 | -7.4 | 0 | 0 | 0 | 0 | Barin 77 | 1 | MainDB
*2CaO*3SiO2*2.5H2O | Ca2Si3O8*2.5H2O | Dicalcium trisilicate hemipentahydrate |  |  | 337.4497 | 0 | 0 | 298.15 | 1000 | s | -1176 | 64.9 | 79.47 | 36.3 | -17.55 | 0 | 0 | 0 | 0 | Barin 77 | 1 | MainDB
*3CaO*2SiO2*3H2O | Ca3Si2O7*3H20 | Tricalcium disilicate trihydrate |  |  | 342.4524 | 0 | 0 | 298.15 | 900 | s | -1143 | 74.6 | 81.54 | 45.1 | -14.67 | 0 | 0 | 0 | 0 | Barin 77 | 1 | MainDB
*4CaO*3SiO2*1.5H2O | Ca4SiO10*3/2H20 | Tetracalcium trisilicate sesquihydrate |  |  | 431.5933 | 0 | 0 | 298.15 | 1000 | s | -1439 | 78.95 | 87.95 | 39.5 | -13.48 | 0 | 0 | 0 | 0 | Barin 77 | 1 | MainDB
*5CaO*6SiO2*3H2O | Ca5Si6O17*3H20 | 5-Calcium 6-silicate trihydrate |  |  | 694.9484 | 0 | 0 | 298.15 | 900 | s | -2374.7 | 122.65 | 143.55 | 74.7 | -20.82 | 0 | 0 | 0 | 0 | Barin 89, THDA 93, Landolt 99 | 1 | MainDB
*5CaO*6SiO2*5.5H2O | Ca5Si6O17*5.5H20 | 5-Calcium 6-silicate 5.5-hydrate |  |  | 739.9864 | 0 | 0 | 298.15 | 700 | s | -2554.2 | 146.15 | 110.6 | 189.1 | 0 | 0 | 0 | 0 | 0 | Barin 93 | 1 | MainDB
*5CaO*6SiO2*10.5H2O | Ca5Si6O17*10.5H20 | 5-Calcium 6-silicate 10.5-hydrate |  |  | 830.0624 | 0 | 0 | 298.15 | 700 | s | -2911 | 193.15 | 132.2 | 270 | 0 | 0 | 0 | 0 | 0 | Barin 77 | 1 | MainDB
*6CaO*6SiO2*H2O | Ca6Si6O18*H20 | 6-Calcium 6-silicate monohydrate |  |  | 714.9974 | 0 | 0 | 298.15 | 900 | s | -2396 | 121.3 | 132.25 | 65.2 | -18.35 | 0 | 0 | 0 | 0 | Barin 77 | 1 | MainDB
CaO*TiO2 | CaTiO3 | Calcium titanate | Perovskite | 12049-50-2 | 135.9782 | 2253 | 0 | 5 | 25 | s | -396.9407 | 22.38 | 0.2441887 | -35.3034 | -2.583865e-05 | 1464.46 | 3.98 | 0 | 0 | Barin 89, Woodfield 99B | 1 | MainDB
CaO*TiO2 | CaTiO3 | Calcium titanate | Perovskite | 12049-50-2 | 135.9782 | 2253 | 0 | 25 | 200 | s | 0.55 | 0.359001 | -6.261676 | 176.0833 | 0.01516561 | -262.5958 | 0 | 0 | 0 | Woodfield 99B | 1 | MainDB
CaO*TiO2 | CaTiO3 | Calcium titanate | Perovskite | 12049-50-2 | 135.9782 | 2253 | 0 | 200 | 400 | s | 0 | 0 | 12.85166 | 56.99649 | -1.46631 | -53.55677 | 0 | 0 | 0 | Woodfield 99B | 1 | MainDB
CaO*TiO2 | CaTiO3 | Calcium titanate | Perovskite | 12049-50-2 | 135.9782 | 2253 | 0 | 400 | 700 | s | 0 | 0 | 26.85269 | 6.926526 | -4.950173 | -2.250804 | 0 | 0 | 0 | Woodfield 99B | 1 | MainDB
CaO*TiO2 | CaTiO3 | Calcium titanate | Perovskite | 12049-50-2 | 135.9782 | 2253 | 0 | 700 | 1200 | s | 0 | 0 | 29.65866 | 2.524118 | -8.376329 | -0.2550425 | 0 | 0 | 0 | Woodfield 99B | 1 | MainDB
CaO*TiO2 | CaTiO3 | Calcium titanate | Perovskite | 12049-50-2 | 135.9782 | 2253 | 0 | 1200 | 1500 | s | 0 | 0 | 3282.156 | -3305.173 | -9273.095 | 944.2756 | 0 | 0 | 0 | Woodfield 99B | 1 | MainDB
CaO*TiO2 | CaTiO3 | Calcium titanate | Perovskite | 12049-50-2 | 135.9782 | 2253 | 0 | 1500 | 1900 | s | 0 | 0 | 357.7604 | -267.801 | -1252.261 | 60.66315 | 0 | 0 | 0 | Woodfield 99B | 1 | MainDB
CaO*TiO2 | CaTiO3 | Calcium titanate | Perovskite | 12049-50-2 | 135.9782 | 2253 | 0 | 5 | 25 | s | -396.9407 | 22.38 | 0.2441887 | -35.3034 | -2.583865e-05 | 1464.46 | 3.98 | 0 | 0 | Barin 89, Woodfield 99B | 1 | MainDB
CaO*TiO2 | CaTiO3 | Calcium titanate | Perovskite | 12049-50-2 | 135.9782 | 2253 | 0 | 25 | 200 | s | 0.55 | 0.359001 | -6.261676 | 176.0833 | 0.01516561 | -262.5958 | 0 | 0 | 0 | Woodfield 99B | 1 | MainDB
CaO*TiO2 | CaTiO3 | Calcium titanate | Perovskite | 12049-50-2 | 135.9782 | 2253 | 0 | 200 | 400 | s | 0 | 0 | 12.85166 | 56.99649 | -1.46631 | -53.55677 | 0 | 0 | 0 | Woodfield 99B | 1 | MainDB
CaO*TiO2 | CaTiO3 | Calcium titanate | Perovskite | 12049-50-2 | 135.9782 | 2253 | 0 | 400 | 700 | s | 0 | 0 | 26.85269 | 6.926526 | -4.950173 | -2.250804 | 0 | 0 | 0 | Woodfield 99B | 1 | MainDB
CaO*TiO2 | CaTiO3 | Calcium titanate | Perovskite | 12049-50-2 | 135.9782 | 2253 | 0 | 700 | 1200 | s | 0 | 0 | 29.65866 | 2.524118 | -8.376329 | -0.2550425 | 0 | 0 | 0 | Woodfield 99B | 1 | MainDB
CaO*TiO2 | CaTiO3 | Calcium titanate | Perovskite | 12049-50-2 | 135.9782 | 2253 | 0 | 1200 | 1500 | s | 0 | 0 | 3282.156 | -3305.173 | -9273.095 | 944.2756 | 0 | 0 | 0 | Woodfield 99B | 1 | MainDB
CaO*TiO2 | CaTiO3 | Calcium titanate | Perovskite | 12049-50-2 | 135.9782 | 2253 | 0 | 1500 | 1900 | s | 0 | 0 | 357.7604 | -267.801 | -1252.261 | 60.66315 | 0 | 0 | 0 | Woodfield 99B | 1 | MainDB
CaO*TiO2 | CaTiO3 | Calcium titanate | Perovskite | 12049-50-2 | 135.9782 | 2253 | 0 | 5 | 25 | s | -396.9407 | 22.38 | 0.2441887 | -35.3034 | -2.583865e-05 | 1464.46 | 3.98 | 0 | 0 | Barin 89, Woodfield 99B | 1 | MainDB
CaO*TiO2 | CaTiO3 | Calcium titanate | Perovskite | 12049-50-2 | 135.9782 | 2253 | 0 | 25 | 200 | s | 0.55 | 0.359001 | -6.261676 | 176.0833 | 0.01516561 | -262.5958 | 0 | 0 | 0 | Woodfield 99B | 1 | MainDB
CaO*TiO2 | CaTiO3 | Calcium titanate | Perovskite | 12049-50-2 | 135.9782 | 2253 | 0 | 200 | 400 | s | 0 | 0 | 12.85166 | 56.99649 | -1.46631 | -53.55677 | 0 | 0 | 0 | Woodfield 99B | 1 | MainDB
CaO*TiO2 | CaTiO3 | Calcium titanate | Perovskite | 12049-50-2 | 135.9782 | 2253 | 0 | 400 | 700 | s | 0 | 0 | 26.85269 | 6.926526 | -4.950173 | -2.250804 | 0 | 0 | 0 | Woodfield 99B | 1 | MainDB
CaO*TiO2 | CaTiO3 | Calcium titanate | Perovskite | 12049-50-2 | 135.9782 | 2253 | 0 | 700 | 1200 | s | 0 | 0 | 29.65866 | 2.524118 | -8.376329 | -0.2550425 | 0 | 0 | 0 | Woodfield 99B | 1 | MainDB
CaO*TiO2 | CaTiO3 | Calcium titanate | Perovskite | 12049-50-2 | 135.9782 | 2253 | 0 | 1200 | 1500 | s | 0 | 0 | 3282.156 | -3305.173 | -9273.095 | 944.2756 | 0 | 0 | 0 | Woodfield 99B | 1 | MainDB
CaO*TiO2 | CaTiO3 | Calcium titanate | Perovskite | 12049-50-2 | 135.9782 | 2253 | 0 | 1500 | 1900 | s | 0 | 0 | 357.7604 | -267.801 | -1252.261 | 60.66315 | 0 | 0 | 0 | Woodfield 99B | 1 | MainDB
CaO*TiO2 | CaTiO3 | Calcium titanate | Perovskite | 12049-50-2 | 135.9782 | 2253 | 0 | 5 | 25 | s | -396.9407 | 22.38 | 0.2441887 | -35.3034 | -2.583865e-05 | 1464.46 | 3.98 | 0 | 0 | Barin 89, Woodfield 99B | 1 | MainDB
CaO*TiO2 | CaTiO3 | Calcium titanate | Perovskite | 12049-50-2 | 135.9782 | 2253 | 0 | 25 | 200 | s | 0.55 | 0.359001 | -6.261676 | 176.0833 | 0.01516561 | -262.5958 | 0 | 0 | 0 | Woodfield 99B | 1 | MainDB
CaO*TiO2 | CaTiO3 | Calcium titanate | Perovskite | 12049-50-2 | 135.9782 | 2253 | 0 | 200 | 400 | s | 0 | 0 | 12.85166 | 56.99649 | -1.46631 | -53.55677 | 0 | 0 | 0 | Woodfield 99B | 1 | MainDB
CaO*TiO2 | CaTiO3 | Calcium titanate | Perovskite | 12049-50-2 | 135.9782 | 2253 | 0 | 400 | 700 | s | 0 | 0 | 26.85269 | 6.926526 | -4.950173 | -2.250804 | 0 | 0 | 0 | Woodfield 99B | 1 | MainDB
CaO*TiO2 | CaTiO3 | Calcium titanate | Perovskite | 12049-50-2 | 135.9782 | 2253 | 0 | 700 | 1200 | s | 0 | 0 | 29.65866 | 2.524118 | -8.376329 | -0.2550425 | 0 | 0 | 0 | Woodfield 99B | 1 | MainDB
CaO*TiO2 | CaTiO3 | Calcium titanate | Perovskite | 12049-50-2 | 135.9782 | 2253 | 0 | 1200 | 1500 | s | 0 | 0 | 3282.156 | -3305.173 | -9273.095 | 944.2756 | 0 | 0 | 0 | Woodfield 99B | 1 | MainDB
CaO*TiO2 | CaTiO3 | Calcium titanate | Perovskite | 12049-50-2 | 135.9782 | 2253 | 0 | 1500 | 1900 | s | 0 | 0 | 357.7604 | -267.801 | -1252.261 | 60.66315 | 0 | 0 | 0 | Woodfield 99B | 1 | MainDB
CaO*TiO2 | CaTiO3 | Calcium titanate | Perovskite | 12049-50-2 | 135.9782 | 2253 | 0 | 5 | 25 | s | -396.9407 | 22.38 | 0.2441887 | -35.3034 | -2.583865e-05 | 1464.46 | 3.98 | 0 | 0 | Barin 89, Woodfield 99B | 1 | MainDB
CaO*TiO2 | CaTiO3 | Calcium titanate | Perovskite | 12049-50-2 | 135.9782 | 2253 | 0 | 25 | 200 | s | 0.55 | 0.359001 | -6.261676 | 176.0833 | 0.01516561 | -262.5958 | 0 | 0 | 0 | Woodfield 99B | 1 | MainDB
CaO*TiO2 | CaTiO3 | Calcium titanate | Perovskite | 12049-50-2 | 135.9782 | 2253 | 0 | 200 | 400 | s | 0 | 0 | 12.85166 | 56.99649 | -1.46631 | -53.55677 | 0 | 0 | 0 | Woodfield 99B | 1 | MainDB
CaO*TiO2 | CaTiO3 | Calcium titanate | Perovskite | 12049-50-2 | 135.9782 | 2253 | 0 | 400 | 700 | s | 0 | 0 | 26.85269 | 6.926526 | -4.950173 | -2.250804 | 0 | 0 | 0 | Woodfield 99B | 1 | MainDB
CaO*TiO2 | CaTiO3 | Calcium titanate | Perovskite | 12049-50-2 | 135.9782 | 2253 | 0 | 700 | 1200 | s | 0 | 0 | 29.65866 | 2.524118 | -8.376329 | -0.2550425 | 0 | 0 | 0 | Woodfield 99B | 1 | MainDB
CaO*TiO2 | CaTiO3 | Calcium titanate | Perovskite | 12049-50-2 | 135.9782 | 2253 | 0 | 1200 | 1500 | s | 0 | 0 | 3282.156 | -3305.173 | -9273.095 | 944.2756 | 0 | 0 | 0 | Woodfield 99B | 1 | MainDB
CaO*TiO2 | CaTiO3 | Calcium titanate | Perovskite | 12049-50-2 | 135.9782 | 2253 | 0 | 1500 | 1900 | s | 0 | 0 | 357.7604 | -267.801 | -1252.261 | 60.66315 | 0 | 0 | 0 | Woodfield 99B | 1 | MainDB
CaO*TiO2 | CaTiO3 | Calcium titanate | Perovskite | 12049-50-2 | 135.9782 | 2253 | 0 | 5 | 25 | s | -396.9407 | 22.38 | 0.2441887 | -35.3034 | -2.583865e-05 | 1464.46 | 3.98 | 0 | 0 | Barin 89, Woodfield 99B | 1 | MainDB
CaO*TiO2 | CaTiO3 | Calcium titanate | Perovskite | 12049-50-2 | 135.9782 | 2253 | 0 | 25 | 200 | s | 0.55 | 0.359001 | -6.261676 | 176.0833 | 0.01516561 | -262.5958 | 0 | 0 | 0 | Woodfield 99B | 1 | MainDB
CaO*TiO2 | CaTiO3 | Calcium titanate | Perovskite | 12049-50-2 | 135.9782 | 2253 | 0 | 200 | 400 | s | 0 | 0 | 12.85166 | 56.99649 | -1.46631 | -53.55677 | 0 | 0 | 0 | Woodfield 99B | 1 | MainDB
CaO*TiO2 | CaTiO3 | Calcium titanate | Perovskite | 12049-50-2 | 135.9782 | 2253 | 0 | 400 | 700 | s | 0 | 0 | 26.85269 | 6.926526 | -4.950173 | -2.250804 | 0 | 0 | 0 | Woodfield 99B | 1 | MainDB
CaO*TiO2 | CaTiO3 | Calcium titanate | Perovskite | 12049-50-2 | 135.9782 | 2253 | 0 | 700 | 1200 | s | 0 | 0 | 29.65866 | 2.524118 | -8.376329 | -0.2550425 | 0 | 0 | 0 | Woodfield 99B | 1 | MainDB
CaO*TiO2 | CaTiO3 | Calcium titanate | Perovskite | 12049-50-2 | 135.9782 | 2253 | 0 | 1200 | 1500 | s | 0 | 0 | 3282.156 | -3305.173 | -9273.095 | 944.2756 | 0 | 0 | 0 | Woodfield 99B | 1 | MainDB
CaO*TiO2 | CaTiO3 | Calcium titanate | Perovskite | 12049-50-2 | 135.9782 | 2253 | 0 | 1500 | 1900 | s | 0 | 0 | 357.7604 | -267.801 | -1252.261 | 60.66315 | 0 | 0 | 0 | Woodfield 99B | 1 | MainDB
CaO*TiO2 | CaTiO3 | Calcium titanate | Perovskite | 12049-50-2 | 135.9782 | 2253 | 0 | 5 | 25 | s | -396.9407 | 22.38 | 0.2441887 | -35.3034 | -2.583865e-05 | 1464.46 | 3.98 | 0 | 0 | Barin 89, Woodfield 99B | 1 | MainDB
CaO*TiO2 | CaTiO3 | Calcium titanate | Perovskite | 12049-50-2 | 135.9782 | 2253 | 0 | 25 | 200 | s | 0.55 | 0.359001 | -6.261676 | 176.0833 | 0.01516561 | -262.5958 | 0 | 0 | 0 | Woodfield 99B | 1 | MainDB
CaO*TiO2 | CaTiO3 | Calcium titanate | Perovskite | 12049-50-2 | 135.9782 | 2253 | 0 | 200 | 400 | s | 0 | 0 | 12.85166 | 56.99649 | -1.46631 | -53.55677 | 0 | 0 | 0 | Woodfield 99B | 1 | MainDB
CaO*TiO2 | CaTiO3 | Calcium titanate | Perovskite | 12049-50-2 | 135.9782 | 2253 | 0 | 400 | 700 | s | 0 | 0 | 26.85269 | 6.926526 | -4.950173 | -2.250804 | 0 | 0 | 0 | Woodfield 99B | 1 | MainDB
CaO*TiO2 | CaTiO3 | Calcium titanate | Perovskite | 12049-50-2 | 135.9782 | 2253 | 0 | 700 | 1200 | s | 0 | 0 | 29.65866 | 2.524118 | -8.376329 | -0.2550425 | 0 | 0 | 0 | Woodfield 99B | 1 | MainDB
CaO*TiO2 | CaTiO3 | Calcium titanate | Perovskite | 12049-50-2 | 135.9782 | 2253 | 0 | 1200 | 1500 | s | 0 | 0 | 3282.156 | -3305.173 | -9273.095 | 944.2756 | 0 | 0 | 0 | Woodfield 99B | 1 | MainDB
CaO*TiO2 | CaTiO3 | Calcium titanate | Perovskite | 12049-50-2 | 135.9782 | 2253 | 0 | 1500 | 1900 | s | 0 | 0 | 357.7604 | -267.801 | -1252.261 | 60.66315 | 0 | 0 | 0 | Woodfield 99B | 1 | MainDB
*3CaO*2TiO2 |  | Calcium titanium oxide |  |  | 328.0358 | 0 | 0 | 298.15 | 300 | s | -944.1921 | 56.09465 | 0 | 0 | 0 | 0 | 0 | 0 | 0 | Bard 85 | 2 | MainDB
*4CaO*3TiO2 | Ca4Ti3O10 | Calcium titanium oxide |  | 12442-13-6 | 464.014 | 0 | 0 | 298.15 | 2028 | s | -1353.9 | 78.5 | 101.35 | 5.16 | -19.69 | 0 | 0 | 0 | 0 | Barin 77 | 1 | MainDB
CaO*UO3 | CaUO4 | Calcium uranate |  | 13708-74-2 | 342.1066 | 0 | 0 | 298.15 | 1025 | s | -477.394 | 34.2 | 27.63 | 11.9 | 0 | 0 | 0 | 0 | 0 | Barin 77 | 1 | MainDB
CaO*UO3 | CaUO4 | Calcium uranate |  | 13708-74-2 | 342.1066 | 0 | 0 | 1025 | 1200 | s | 0.22 | 0.215 | 27.01 | 12.58 | 0 | 0 | 0 | 0 | 0 | Barin 77 | 1 | MainDB
CaO*UO3 | CaUO4 | Calcium uranate |  | 13708-74-2 | 342.1066 | 0 | 0 | 298.15 | 1025 | s | -477.394 | 34.2 | 27.63 | 11.9 | 0 | 0 | 0 | 0 | 0 | Barin 77 | 1 | MainDB
CaO*UO3 | CaUO4 | Calcium uranate |  | 13708-74-2 | 342.1066 | 0 | 0 | 1025 | 1200 | s | 0.22 | 0.215 | 27.01 | 12.58 | 0 | 0 | 0 | 0 | 0 | Barin 77 | 1 | MainDB
CaO*V2O5 | Ca(VO3)2, CaV2O6 | Calcium vanadate |  | 14100-64-2 | 237.9594 | 1051 | 0 | 298.15 | 1051 | s | -558.2 | 42.8 | 32.32 | 28.48 | 0 | 0 | 0 | 0 | 0 | Knacke 91, THDA 93, Landolt 99 | 1 | MainDB
*3CaO*V2O5 | Ca3(VO4)2, Ca3V2O8 | Tricalcium vanadate |  |  | 350.1182 | 1653 | 0 | 298.15 | 1653 | s | -904.05 | 65.7 | 54.21 | 24.22 | 0 | 0 | 0 | 0 | 0 | Knacke 91, THDA 93, Landolt 99 | 1 | MainDB
CaO*WO3 | CaWO4 | Calsium tungstate | Scheelite | 7790-75-2 | 287.9276 | 1893 | 0 | 298.15 | 1000 | s | -393.2 | 30.21 | 26.481 | 10.939 | 0 | 0.001 | 6.06 | 7 | 0 | Barin 89 | 1 | MainDB
*3CaO*WO3 | Ca3WO6 | Tricalcium tungstate |  | 14835-95-1 | 400.0864 | 2523 | 0 | 298.15 | 1000 | s | -714.138 | 48 | 56.53 | 7.104 | -9.162 | 0 | 0 | 0 | 0 | Barin 93 | 1 | MainDB
*0.17CaO*0.83ZrO2 |  |  |  |  | 111.8051 | 0 | 0 | 298.15 | 300 | s | -244.8 | 12.6 | 0 | 0 | 0 | 0 | 0 | 0 | 0 | Yungman 99 | 2 | MainDB
Ca3P2 |  | Calcium phosphide |  | 1305-99-3 | 182.1875 | 1873 | 0 | 298.15 | 1100 | s | -121 | 29.6 | 25.8 | 6.7 | 0 | 0 | 2.51 | 23 | 0 | Barin 77 | 1 | MainDB
Ca(PO3)2 |  | Calcium metaphosphate |  | 13477-39-9 | 198.0239 | 0 | 0 | 298.15 | 1250 | s | -593.451 | 35.12 | 43.63 | 11 | -10.86 | 0 | 2.82 | 0 | 0 | Lopatin 90, Karapet 70, Ruzinov 75 | 2 | MainDB
Ca2P2O7 | 2CaO*P2O5 | Calcium pyrophosphate | beta- | 7790-76-3 | 254.1033 | 1626 | 0 | 298.15 | 1413 | s | -797.992 | 45.23 | 53.031 | 14.759 | -11.161 | 0 | 3.09 | 7 | 0 | Knacke 91, Bard 85 | 1 | MainDB
Ca2P2O7 | 2CaO*P2O5 | Calcium pyrophosphate | beta- | 7790-76-3 | 254.1033 | 1626 | 0 | 1413 | 1626 | s | 1.6 | 1.132 | 76.15 | 0 | 0 | 0 | 0 | 7 | 0 | Knacke 91 | 1 | MainDB
Ca2P2O7 | 2CaO*P2O5 | Calcium pyrophosphate | beta- | 7790-76-3 | 254.1033 | 1626 | 0 | 1626 | 2000 | l | 24.1 | 14.822 | 96.8 | 0 | 0 | 0 | 0 | 0 | 0 | Knacke 91 | 1 | MainDB
Ca2P2O7 | 2CaO*P2O5 | Calcium pyrophosphate | beta- | 7790-76-3 | 254.1033 | 1626 | 0 | 298.15 | 1413 | s | -797.992 | 45.23 | 53.031 | 14.759 | -11.161 | 0 | 3.09 | 7 | 0 | Knacke 91, Bard 85 | 1 | MainDB
Ca2P2O7 | 2CaO*P2O5 | Calcium pyrophosphate | beta- | 7790-76-3 | 254.1033 | 1626 | 0 | 1413 | 1626 | s | 1.6 | 1.132 | 76.15 | 0 | 0 | 0 | 0 | 7 | 0 | Knacke 91 | 1 | MainDB
Ca2P2O7 | 2CaO*P2O5 | Calcium pyrophosphate | beta- | 7790-76-3 | 254.1033 | 1626 | 0 | 1626 | 2000 | l | 24.1 | 14.822 | 96.8 | 0 | 0 | 0 | 0 | 0 | 0 | Knacke 91 | 1 | MainDB
Ca2P2O7 | 2CaO*P2O5 | Calcium pyrophosphate | beta- | 7790-76-3 | 254.1033 | 1626 | 0 | 298.15 | 1413 | s | -797.992 | 45.23 | 53.031 | 14.759 | -11.161 | 0 | 3.09 | 7 | 0 | Knacke 91, Bard 85 | 1 | MainDB
Ca2P2O7 | 2CaO*P2O5 | Calcium pyrophosphate | beta- | 7790-76-3 | 254.1033 | 1626 | 0 | 1413 | 1626 | s | 1.6 | 1.132 | 76.15 | 0 | 0 | 0 | 0 | 7 | 0 | Knacke 91 | 1 | MainDB
Ca2P2O7 | 2CaO*P2O5 | Calcium pyrophosphate | beta- | 7790-76-3 | 254.1033 | 1626 | 0 | 1626 | 2000 | l | 24.1 | 14.822 | 96.8 | 0 | 0 | 0 | 0 | 0 | 0 | Knacke 91 | 1 | MainDB
Ca3(PO4)2 | 3CaO*P2O5 | Calcium phosphate | Calcium orthophosphate | 7758-87-4 | 310.1827 | 1943 | 2500 | 298.15 | 1423 | s | -984.895 | 56.405 | 43.895 | 35.386 | 0 | 0 | 3.14 | 7 | 0 | Barin 93 | 1 | MainDB
Ca3(PO4)2 | 3CaO*P2O5 | Calcium phosphate | Calcium orthophosphate | 7758-87-4 | 310.1827 | 1943 | 2500 | 1423 | 1743 | s | 4.5 | 3.162 | 90 | 0 | 0 | 0 | 0 | 7 | 0 | Barin 93 | 1 | MainDB
Ca3(PO4)2 | 3CaO*P2O5 | Calcium phosphate | Calcium orthophosphate | 7758-87-4 | 310.1827 | 1943 | 2500 | 1743 | 2083 | s | 0 | 0 | 90 | 0 | 0 | 0 | 0 | 7 | 0 | Barin 93 | 1 | MainDB
Ca3(PO4)2 | 3CaO*P2O5 | Calcium phosphate | Calcium orthophosphate | 7758-87-4 | 310.1827 | 1943 | 2500 | 2083 | 2500 | l | 40 | 19.203 | 91 | 0 | 0 | 0 | 0 | 0 | 0 | Barin 93 | 1 | MainDB
Ca3(PO4)2 | 3CaO*P2O5 | Calcium phosphate | Calcium orthophosphate | 7758-87-4 | 310.1827 | 1943 | 2500 | 298.15 | 1423 | s | -984.895 | 56.405 | 43.895 | 35.386 | 0 | 0 | 3.14 | 7 | 0 | Barin 93 | 1 | MainDB
Ca3(PO4)2 | 3CaO*P2O5 | Calcium phosphate | Calcium orthophosphate | 7758-87-4 | 310.1827 | 1943 | 2500 | 1423 | 1743 | s | 4.5 | 3.162 | 90 | 0 | 0 | 0 | 0 | 7 | 0 | Barin 93 | 1 | MainDB
Ca3(PO4)2 | 3CaO*P2O5 | Calcium phosphate | Calcium orthophosphate | 7758-87-4 | 310.1827 | 1943 | 2500 | 1743 | 2083 | s | 0 | 0 | 90 | 0 | 0 | 0 | 0 | 7 | 0 | Barin 93 | 1 | MainDB
Ca3(PO4)2 | 3CaO*P2O5 | Calcium phosphate | Calcium orthophosphate | 7758-87-4 | 310.1827 | 1943 | 2500 | 2083 | 2500 | l | 40 | 19.203 | 91 | 0 | 0 | 0 | 0 | 0 | 0 | Barin 93 | 1 | MainDB
Ca3(PO4)2 | 3CaO*P2O5 | Calcium phosphate | Calcium orthophosphate | 7758-87-4 | 310.1827 | 1943 | 2500 | 298.15 | 1423 | s | -984.895 | 56.405 | 43.895 | 35.386 | 0 | 0 | 3.14 | 7 | 0 | Barin 93 | 1 | MainDB
Ca3(PO4)2 | 3CaO*P2O5 | Calcium phosphate | Calcium orthophosphate | 7758-87-4 | 310.1827 | 1943 | 2500 | 1423 | 1743 | s | 4.5 | 3.162 | 90 | 0 | 0 | 0 | 0 | 7 | 0 | Barin 93 | 1 | MainDB
Ca3(PO4)2 | 3CaO*P2O5 | Calcium phosphate | Calcium orthophosphate | 7758-87-4 | 310.1827 | 1943 | 2500 | 1743 | 2083 | s | 0 | 0 | 90 | 0 | 0 | 0 | 0 | 7 | 0 | Barin 93 | 1 | MainDB
Ca3(PO4)2 | 3CaO*P2O5 | Calcium phosphate | Calcium orthophosphate | 7758-87-4 | 310.1827 | 1943 | 2500 | 2083 | 2500 | l | 40 | 19.203 | 91 | 0 | 0 | 0 | 0 | 0 | 0 | Barin 93 | 1 | MainDB
Ca3(PO4)2 | 3CaO*P2O5 | Calcium phosphate | Calcium orthophosphate | 7758-87-4 | 310.1827 | 1943 | 2500 | 298.15 | 1423 | s | -984.895 | 56.405 | 43.895 | 35.386 | 0 | 0 | 3.14 | 7 | 0 | Barin 93 | 1 | MainDB
Ca3(PO4)2 | 3CaO*P2O5 | Calcium phosphate | Calcium orthophosphate | 7758-87-4 | 310.1827 | 1943 | 2500 | 1423 | 1743 | s | 4.5 | 3.162 | 90 | 0 | 0 | 0 | 0 | 7 | 0 | Barin 93 | 1 | MainDB
Ca3(PO4)2 | 3CaO*P2O5 | Calcium phosphate | Calcium orthophosphate | 7758-87-4 | 310.1827 | 1943 | 2500 | 1743 | 2083 | s | 0 | 0 | 90 | 0 | 0 | 0 | 0 | 7 | 0 | Barin 93 | 1 | MainDB
Ca3(PO4)2 | 3CaO*P2O5 | Calcium phosphate | Calcium orthophosphate | 7758-87-4 | 310.1827 | 1943 | 2500 | 2083 | 2500 | l | 40 | 19.203 | 91 | 0 | 0 | 0 | 0 | 0 | 0 | Barin 93 | 1 | MainDB
Ca3(PO4)2(A) |  | Calcium phosphate | Calcium orthophosphate, alfa | 7758-87-4 | 310.1827 | 0 | 0 | 298.15 | 398 | s | -982.2897 | 57.57887 | 55.35 | 0 | 0 | 0 | 0 | 7 | 0 | Bard 85, Kivisalo 57 | 3 | MainDB
Ca3(PO4)2(B) |  | Calcium phosphate | Calcium orthophosphate, beta | 7758-87-4 | 310.1827 | 0 | 0 | 298.15 | 398 | s | -984.8948 | 56.40535 | 54.45 | 0 | 0 | 0 | 0 | 7 | 0 | Bard 85, Karapet 70 | 2 | MainDB
Ca3(PO4)2(ia) |  | Calcium phosphate | Calcium orthophosphate | 7758-87-4 | 310.1827 | 1943 | 2500 | 298.15 | 398 | ai | -999.93 | -143.9 | 0 | 0 | 0 | 0 | 0 | 0 | 0 | NBS 82 | 1 | MainDB
*3Ca3(PO4)2*CaF2 |  |  | Fluorapatite |  | 1008.625 | 0 | 0 | 298.15 | 398 | s | -3296 | 185.4 | 179.7 | 0 | 0 | 0 | 0 | 0 | 0 | Karapet 70 | 3 | MainDB
*3Ca3(PO4)2*Ca(OH)2 |  |  | Hydroxyapatite |  | 1004.643 | 0 | 0 | 298.15 | 398 | s | -3212 | 186.6 | 184 | 0 | 0 | 0 | 0 | 0 | 0 | Karapet 70 | 3 | MainDB
Ca5(PO4)3F | 0.5*(Ca10(PO4)6F2) |  | Fluorapatite |  | 504.3125 | 0 | 0 | 298.15 | 800 | s | -1642.495 | 92.701 | 85.464 | 77.259 | -13.697 | -36.506 | 0 | 0 | 0 | Robie 79, Lange 85, Ruzinov 75 | 2 | MainDB
Ca5(PO4)3F | 0.5*(Ca10(PO4)6F2) |  | Fluorapatite |  | 504.3125 | 0 | 0 | 800 | 1600 | s | 0 | 0 | 118.549 | 16.458 | -45.194 | -4.505 | 0 | 0 | 0 | Robie 79 | 2 | MainDB
Ca5(PO4)3F | 0.5*(Ca10(PO4)6F2) |  | Fluorapatite |  | 504.3125 | 0 | 0 | 298.15 | 800 | s | -1642.495 | 92.701 | 85.464 | 77.259 | -13.697 | -36.506 | 0 | 0 | 0 | Robie 79, Lange 85, Ruzinov 75 | 2 | MainDB
Ca5(PO4)3F | 0.5*(Ca10(PO4)6F2) |  | Fluorapatite |  | 504.3125 | 0 | 0 | 800 | 1600 | s | 0 | 0 | 118.549 | 16.458 | -45.194 | -4.505 | 0 | 0 | 0 | Robie 79 | 2 | MainDB
Ca5(PO4)3OH | 0.5*(Ca10(PO4)6(OH)2) |  | Hydroxyapatite |  | 502.3214 | 0 | 0 | 298.15 | 800 | s | -1606.501 | 93.301 | 120.437 | 3.501 | -27.022 | 10.77 | 0 | 0 | 0 | Robie 79, Lange 85, Ruzinov 75 | 2 | MainDB
Ca5(PO4)3OH | 0.5*(Ca10(PO4)6(OH)2) |  | Hydroxyapatite |  | 502.3214 | 0 | 0 | 800 | 1500 | s | 0 | 0 | 110.844 | 21.243 | -17.997 | 1.379 | 0 | 0 | 0 | Robie 79 | 2 | MainDB
Ca5(PO4)3OH | 0.5*(Ca10(PO4)6(OH)2) |  | Hydroxyapatite |  | 502.3214 | 0 | 0 | 298.15 | 800 | s | -1606.501 | 93.301 | 120.437 | 3.501 | -27.022 | 10.77 | 0 | 0 | 0 | Robie 79, Lange 85, Ruzinov 75 | 2 | MainDB
Ca5(PO4)3OH | 0.5*(Ca10(PO4)6(OH)2) |  | Hydroxyapatite |  | 502.3214 | 0 | 0 | 800 | 1500 | s | 0 | 0 | 110.844 | 21.243 | -17.997 | 1.379 | 0 | 0 | 0 | Robie 79 | 2 | MainDB
Ca5(PO4)3OH(ia) | 0.5*Ca10(PO4)6(OH)2(a) |  | Hydroxyapatite |  | 502.3214 | 0 | 0 | 298.15 | 398 | ai | -1619.745 | -223.975 | 0 | 0 | 0 | 0 | 0 | 0 | 0 | NBS 82 | 1 | MainDB
CaPb |  | Calcium lead |  | 60674-94-4 | 247.28 | 0 | 0 | 298.15 | 1223 | s | -28.92 | 19.3 | 10.4 | 5.4 | 0 | 0 | 0 | 0 | 0 | Barin 77 | 1 | MainDB
Ca2Pb |  | Dicalcium lead |  | 12262-90-7 | 287.36 | 0 | 0 | 298.15 | 1383 | s | -50.908 | 25.2 | 14.92 | 5.26 | 0 | 0 | 0 | 0 | 0 | Barin 77 | 1 | MainDB
Ca2PbO4 |  |  |  |  | 351.3576 | 0 | 0 | 298.15 | 300 | s | -388.023 | 35.205 | 0 | 0 | 0 | 0 | 0 | 0 | 0 | Jak 98 | 2 | MainDB
Ca2Pb3Si3O11 |  |  |  |  | 962.0099 | 0 | 0 | 298.15 | 300 | s | -272.814 | 100.889 | 0 | 0 | 0 | 0 | 0 | 0 | 0 | Jak 98 | 2 | MainDB
CaS |  | Calcium sulfide | Oldhamite | 20548-54-3 | 72.14 | 2798 | 0 | 298.15 | 2800 | s | -113.5277 | 13.50382 | 11.06372 | 2.000246 | -0.2840419 | 6.460621e-05 | 2.59 | 14 | 0 | Barin 89, Glushko 94, Landolt 99 | 1 | MainDB
CaS |  | Calcium sulfide | Oldhamite | 20548-54-3 | 72.14 | 2798 | 0 | 2800 | 5500 | l | 16.7304 | 5.975143 | 16.01338 | 0 | 0 | 0 | 0 | 0 | 0 | Glushko 94, Landolt 99 | 1 | MainDB
CaS |  | Calcium sulfide | Oldhamite | 20548-54-3 | 72.14 | 2798 | 0 | 298.15 | 2800 | s | -113.5277 | 13.50382 | 11.06372 | 2.000246 | -0.2840419 | 6.460621e-05 | 2.59 | 14 | 0 | Barin 89, Glushko 94, Landolt 99 | 1 | MainDB
CaS |  | Calcium sulfide | Oldhamite | 20548-54-3 | 72.14 | 2798 | 0 | 2800 | 5500 | l | 16.7304 | 5.975143 | 16.01338 | 0 | 0 | 0 | 0 | 0 | 0 | Glushko 94, Landolt 99 | 1 | MainDB
CaS(g) |  | Calcium sulfide |  | 20548-54-3 | 72.14 | 2798 | 0 | 100 | 1000 | g | 29.541 | 55.59 | 7.655471 | 2.862223 | -0.08698208 | -1.479331 | 0 | 0 | 0 | JANAF 85 | 1 | MainDB
CaS(g) |  | Calcium sulfide |  | 20548-54-3 | 72.14 | 2798 | 0 | 1000 | 2500 | g | 0 | 0 | -14.76653 | 19.92358 | 74.68504 | -3.430878 | 0 | 0 | 0 | JANAF 85 | 1 | MainDB
CaS(g) |  | Calcium sulfide |  | 20548-54-3 | 72.14 | 2798 | 0 | 2500 | 6000 | g | 0 | 0 | 35.80868 | -7.560087 | -366.6308 | 0.6051838 | 0 | 0 | 0 | JANAF 98 | 1 | MainDB
CaS(g) |  | Calcium sulfide |  | 20548-54-3 | 72.14 | 2798 | 0 | 100 | 1000 | g | 29.541 | 55.59 | 7.655471 | 2.862223 | -0.08698208 | -1.479331 | 0 | 0 | 0 | JANAF 85 | 1 | MainDB
CaS(g) |  | Calcium sulfide |  | 20548-54-3 | 72.14 | 2798 | 0 | 1000 | 2500 | g | 0 | 0 | -14.76653 | 19.92358 | 74.68504 | -3.430878 | 0 | 0 | 0 | JANAF 85 | 1 | MainDB
CaS(g) |  | Calcium sulfide |  | 20548-54-3 | 72.14 | 2798 | 0 | 2500 | 6000 | g | 0 | 0 | 35.80868 | -7.560087 | -366.6308 | 0.6051838 | 0 | 0 | 0 | JANAF 98 | 1 | MainDB
CaS(g) |  | Calcium sulfide |  | 20548-54-3 | 72.14 | 2798 | 0 | 100 | 1000 | g | 29.541 | 55.59 | 7.655471 | 2.862223 | -0.08698208 | -1.479331 | 0 | 0 | 0 | JANAF 85 | 1 | MainDB
CaS(g) |  | Calcium sulfide |  | 20548-54-3 | 72.14 | 2798 | 0 | 1000 | 2500 | g | 0 | 0 | -14.76653 | 19.92358 | 74.68504 | -3.430878 | 0 | 0 | 0 | JANAF 85 | 1 | MainDB
CaS(g) |  | Calcium sulfide |  | 20548-54-3 | 72.14 | 2798 | 0 | 2500 | 6000 | g | 0 | 0 | 35.80868 | -7.560087 | -366.6308 | 0.6051838 | 0 | 0 | 0 | JANAF 98 | 1 | MainDB
CaSO3 |  | Calcium sulfite |  | 10257-55-3 | 120.1382 | 0 | 0 | 298.15 | 1000 | s | -277.1 | 24.23 | 18.4 | 11.6 | 0 | 0 | 0 | 0 | 0 | Barin 93 | 1 | MainDB
CaSO4 |  | Calcium sulfate | Calcium sulfate, anhydrite | 7778-18-9 | 136.1376 | 1733 | 0 | 298.15 | 1473 | s | -343.6 | 25.5 | 27.69936 | 9.401391 | -5.999638 | -0.000776044 | 2.96 | 0 | 0 | Barin 77, THDA 93, Landolt 99 | 1 | MainDB
CaSO4 |  | Calcium sulfate | Calcium sulfate, anhydrite | 7778-18-9 | 136.1376 | 1733 | 0 | 1473 | 1733 | s | 1.195029 | 0.8111855 | 39.43595 | 0 | 0 | 0 | 0 | 0 | 0 | THDA 93, Landolt 99 | 1 | MainDB
CaSO4 |  | Calcium sulfate | Calcium sulfate, anhydrite | 7778-18-9 | 136.1376 | 1733 | 0 | 1733 | 2000 | l | 6.070745 | 3.503107 | 39.43595 | 0 | 0 | 0 | 0 | 0 | 0 | THDA 93, Landolt 99 | 1 | MainDB
CaSO4 |  | Calcium sulfate | Calcium sulfate, anhydrite | 7778-18-9 | 136.1376 | 1733 | 0 | 298.15 | 1473 | s | -343.6 | 25.5 | 27.69936 | 9.401391 | -5.999638 | -0.000776044 | 2.96 | 0 | 0 | Barin 77, THDA 93, Landolt 99 | 1 | MainDB
CaSO4 |  | Calcium sulfate | Calcium sulfate, anhydrite | 7778-18-9 | 136.1376 | 1733 | 0 | 1473 | 1733 | s | 1.195029 | 0.8111855 | 39.43595 | 0 | 0 | 0 | 0 | 0 | 0 | THDA 93, Landolt 99 | 1 | MainDB
CaSO4 |  | Calcium sulfate | Calcium sulfate, anhydrite | 7778-18-9 | 136.1376 | 1733 | 0 | 1733 | 2000 | l | 6.070745 | 3.503107 | 39.43595 | 0 | 0 | 0 | 0 | 0 | 0 | THDA 93, Landolt 99 | 1 | MainDB
CaSO4 |  | Calcium sulfate | Calcium sulfate, anhydrite | 7778-18-9 | 136.1376 | 1733 | 0 | 298.15 | 1473 | s | -343.6 | 25.5 | 27.69936 | 9.401391 | -5.999638 | -0.000776044 | 2.96 | 0 | 0 | Barin 77, THDA 93, Landolt 99 | 1 | MainDB
CaSO4 |  | Calcium sulfate | Calcium sulfate, anhydrite | 7778-18-9 | 136.1376 | 1733 | 0 | 1473 | 1733 | s | 1.195029 | 0.8111855 | 39.43595 | 0 | 0 | 0 | 0 | 0 | 0 | THDA 93, Landolt 99 | 1 | MainDB
CaSO4 |  | Calcium sulfate | Calcium sulfate, anhydrite | 7778-18-9 | 136.1376 | 1733 | 0 | 1733 | 2000 | l | 6.070745 | 3.503107 | 39.43595 | 0 | 0 | 0 | 0 | 0 | 0 | THDA 93, Landolt 99 | 1 | MainDB
CaSO4(a) |  | Calcium sulfate | Calcium sulfate, anhydrite | 7778-18-9 | 136.1376 | 1733 | 0 | 273.15 | 333.15 | ao | -345.9 | 5 | 6711.976 | -27829.49 | -1182.164 | 32516.07 | 0 | 0 | 0 | Sverjensky 97, NBS 82 | 2 | MainDB
CaSO4(a) |  | Calcium sulfate | Calcium sulfate, anhydrite | 7778-18-9 | 136.1376 | 1733 | 0 | 333.15 | 473.15 | ao | 0 | 0 | 182.6961 | -570.4156 | -68.89478 | 483.3328 | 0 | 0 | 0 | Sverjensky 97 | 2 | MainDB
CaSO4(a) |  | Calcium sulfate | Calcium sulfate, anhydrite | 7778-18-9 | 136.1376 | 1733 | 0 | 273.15 | 333.15 | ao | -345.9 | 5 | 6711.976 | -27829.49 | -1182.164 | 32516.07 | 0 | 0 | 0 | Sverjensky 97, NBS 82 | 2 | MainDB
CaSO4(a) |  | Calcium sulfate | Calcium sulfate, anhydrite | 7778-18-9 | 136.1376 | 1733 | 0 | 333.15 | 473.15 | ao | 0 | 0 | 182.6961 | -570.4156 | -68.89478 | 483.3328 | 0 | 0 | 0 | Sverjensky 97 | 2 | MainDB
CaSO4(A) |  | Calcium sulfate | Calcium sulfate, alfa soluble | 7778-18-9 | 136.1376 | 0 | 0 | 298.15 | 400 | s | -340.72 | 26.05 | 4.36 | 95.64 | -0.16 | -98.45 | 0 | 0 | 0 | DEKO, Bard 85 | 2 | MainDB
CaSO4(A) |  | Calcium sulfate | Calcium sulfate, alfa soluble | 7778-18-9 | 136.1376 | 0 | 0 | 400 | 717.82 | s | 0 | 0 | 17.72 | 22.6 | 0 | 0 | 0 | 0 | 0 | DEKO | 2 | MainDB
CaSO4(A) |  | Calcium sulfate | Calcium sulfate, alfa soluble | 7778-18-9 | 136.1376 | 0 | 0 | 298.15 | 400 | s | -340.72 | 26.05 | 4.36 | 95.64 | -0.16 | -98.45 | 0 | 0 | 0 | DEKO, Bard 85 | 2 | MainDB
CaSO4(A) |  | Calcium sulfate | Calcium sulfate, alfa soluble | 7778-18-9 | 136.1376 | 0 | 0 | 400 | 717.82 | s | 0 | 0 | 17.72 | 22.6 | 0 | 0 | 0 | 0 | 0 | DEKO | 2 | MainDB
CaSO4(B) |  | Calcium sulfate | Calcium sulfate, beta soluble | 7778-18-9 | 136.1376 | 0 | 0 | 298.15 | 400 | s | -339.66 | 25.72 | 7.2 | 76.7 | -0.26 | -68.5 | 0 | 0 | 0 | DEKO, Bard 85 | 2 | MainDB
CaSO4(B) |  | Calcium sulfate | Calcium sulfate, beta soluble | 7778-18-9 | 136.1376 | 0 | 0 | 400 | 717.82 | s | 0 | 0 | 17.72 | 22.6 | 0 | 0 | 0 | 0 | 0 | DEKO | 2 | MainDB
CaSO4(B) |  | Calcium sulfate | Calcium sulfate, beta soluble | 7778-18-9 | 136.1376 | 0 | 0 | 298.15 | 400 | s | -339.66 | 25.72 | 7.2 | 76.7 | -0.26 | -68.5 | 0 | 0 | 0 | DEKO, Bard 85 | 2 | MainDB
CaSO4(B) |  | Calcium sulfate | Calcium sulfate, beta soluble | 7778-18-9 | 136.1376 | 0 | 0 | 400 | 717.82 | s | 0 | 0 | 17.72 | 22.6 | 0 | 0 | 0 | 0 | 0 | DEKO | 2 | MainDB
CaSO3*0.5H2O |  | Calcium sulfite hemihydrate |  | 29501-28-8 | 129.1458 | 0 | 0 | 298.15 | 800 | s | -313.504 | 28.991 | 23.4 | 11.6 | 0 | 0 | 0 | 0 | 0 | Barin 95 | 1 | MainDB
CaSO3*2H2O |  | Calcium sulfite dihydrate |  | 10257-55-3 | 156.1686 | 0 | 0 | 298.15 | 398 | s | -421.2 | 44 | 42.7 | 0 | 0 | 0 | 0 | 7 | 0 | Kivisalo 57 | 3 | MainDB
CaSO4*0.5H2O |  | Calcium sulfate hemihydrate |  | 10034-76-1 | 145.1452 | 0 | 0 | 298.15 | 800 | s | -376.85 | 31.19 | 16.57 | 39 | 0 | 0 | 0 | 7 | 0 | Barin 77 | 1 | MainDB
CaSO4*0.5H2O(A) |  | Calcium sulfate hemihydrate | Calcium sulfate hemihydrate alfa | 10034-76-1 | 145.1452 | 0 | 0 | 298.15 | 550 | s | -376.93 | 31.2 | 3.16 | 121.45 | 0 | -121.83 | 0 | 7 | 0 | DEKO, Bard 85 | 2 | MainDB
CaSO4*0.5H2O(B) |  | Calcium sulfate hemihydrate | Calcium sulfate hemihydrate beta | 10034-76-1 | 145.1452 | 0 | 0 | 298.15 | 550 | s | -376.43 | 32.1 | 9.12 | 73.35 | 0 | -14.67 | 0 | 7 | 0 | DEKO, Bard 85 | 2 | MainDB
CaSO4*2H2O |  | Calcium sulfate dihydrate | Gypsum | 10101-41-4 | 172.168 | 0 | 0 | 298.15 | 800 | s | -483.42 | 46.391 | 21.84 | 76 | 0 | 0 | 2.32 | 0 | 0 | Barin 93, Bard 85 | 1 | MainDB
Ca3Sb2 |  | Calcium antimonide |  | 11062-30-9 | 363.74 | 0 | 0 | 298.15 | 1620 | s | -174 | 37.6 | 25.1 | 7.05 | 0 | 0 | 0 | 0 | 0 | Barin 77 | 1 | MainDB
Ca(SbO3)2 |  | Calcium diantimonite |  | 15878-50-9 | 379.5764 | 0 | 0 | 298.15 | 673 | s | -405.115 | 47.323 | 50.167 | 5.21 | -5.736 | 0 | 0 | 0 | 0 | Kasenov 96 | 2 | MainDB
Ca2Sb2O7 |  | Calcium pyroantimonate | Antimony calcium oxide | 14621-14-8 | 435.6558 | 0 | 0 | 298.15 | 673 | s | -584.608 | 56.166 | 67.543 | 0.86 | -10.707 | 0 | 0 | 0 | 0 | Kasenov 96 | 2 | MainDB
Ca3(SbO4)2 |  | Calcium diantimonate | Antimony calcium oxide |  | 491.7352 | 0 | 0 | 298.15 | 700 | s | -761.711 | 73.853 | 74.665 | 4.278 | -0.645 | 0 | 0 | 0 | 0 | Kasenov 96 | 2 | MainDB
CaSe |  | Calcium selenide |  | 1305-84-6 | 119.04 | 0 | 0 | 298.15 | 2000 | s | -88 | 16.5 | 10.9 | 2 | 0 | 0 | 3.8 | 27 | 0 | Barin 77 | 1 | MainDB
CaSeO4 |  | Calcium selenate |  | 14019-91-1 | 183.0376 | 0 | 0 | 298.15 | 398 | s | -265.251 | 15.1 | 20.76 | 0 | 0 | 0 | 2.88 | 0 | 0 | TTNWI88, Karapet | 3 | MainDB
CaSeO3*2H2O |  | Calcium selenite dihydrate |  | 41368-66-5 | 203.0686 | 0 | 0 | 298.15 | 398 | s | -384.704 | 55.688 | 0 | 0 | 0 | 0 | 0 | 0 | 0 | Phillips 88 | 2 | MainDB
CaSeO4*2H2O |  | Calcium selenate dihydrate |  | 7790-74-1 | 219.068 | 0 | 0 | 298.15 | 398 | s | -410.445 | 43.977 | 31.5 | 0 | 0 | 0 | 2.75 | 7 | 0 | TTNWI1988, TCOaIaOC | 2 | MainDB
CaSi |  | Calcium silicide | Calcium silicon | 12013-55-7 | 68.1655 | 1597 | 1513 | 298.15 | 1518 | s | -36.089 | 10.8 | 10.2 | 3 | 0 | 0 | 2.39 | 0 | 0 | Barin 77 | 1 | MainDB
CaSi2 |  | Calcium silicide |  | 12013-56-8 | 96.251 | 1313 | 0 | 298.15 | 1263 | s | -36.089 | 12.1 | 14.5 | 6 | 0 | 0 | 2.5 | 18 | 0 | Barin 77 | 1 | MainDB
Ca2Si |  | Calcium silicide |  | 12049-73-9 | 108.2455 | 0 | 0 | 298.15 | 1183 | s | -49.952 | 19.4 | 16.1 | 4.3 | 0 | 0 | 0 | 0 | 0 | Barin 77 | 1 | MainDB
CaSiF6 |  | Calcium hexafluorosilicate | Calcium silicofluoride | 16925-39-6 | 182.1559 | 0 | 0 | 298 | 398 | s | -658.97 | 47.232 | 40.026 | 0 | 0 | 0 | 0 | 0 | 0 | Alekseev 84 | 2 | MainDB
CaSiF6(ia) |  | Calcium hexafluorosilicate | Calcium silicofluoride | 16925-39-6 | 182.1559 | 0 | 0 | 298.15 | 300 | ai | -702.8 | 16.8 | 0 | 0 | 0 | 0 | 0 | 0 | 0 | Yungman 99 | 3 | MainDB
CaSiF6*2H2O |  | Calcium hexafluorosilicate | Calcium silicofluoride | 16961-80-1 | 218.1863 | 0 | 0 | 298.15 | 398 | s | -810.468 | 66.042 | 57.237 | 0 | 0 | 0 | 0 | 0 | 0 | Alekseev 84 | 2 | MainDB
CaSiO3 | CaO*SiO2 | Calcium metasilicate | Wollastonite | 1344-95-2 | 116.1637 | 1463 | 0 | 298.15 | 1398 | s | -390.76 | 19.579 | 26.64 | 3.6 | -6.52 | 0 | 2.92 | 7 | 0 | Barin 93, Bard 85 | 1 | MainDB
CaSiO3(C) | CaO*SiO2 | Calcium metasilicate | Cyclowollastonite | 1344-95-2 | 116.1637 | 1813 | 0 | 298.15 | 398 | s | -389.223 | 20.86 | 21.25 | 0 | 0 | 0 | 0 | 7 | 0 | Phillips 88 | 2 | MainDB
CaSiO3(P) | CaO*SiO2 | Calsium metasilicate | Pseudowollastonite | 14567-52-3 | 116.1637 | 1813 | 0 | 298.15 | 1817 | s | -389.197 | 20.88 | 25.85 | 3.94 | -5.65 | 0 | 2.905 | 7 | 0 | Barin 89 | 1 | MainDB
CaSiO3(P) | CaO*SiO2 | Calsium metasilicate | Pseudowollastonite | 14567-52-3 | 116.1637 | 1813 | 0 | 1817 | 2200 | l | 13.4 | 7.375 | 35 | 0 | 0 | 0 | 0 | 0 | 0 | Barin 89 | 1 | MainDB
CaSiO3(P) | CaO*SiO2 | Calsium metasilicate | Pseudowollastonite | 14567-52-3 | 116.1637 | 1813 | 0 | 298.15 | 1817 | s | -389.197 | 20.88 | 25.85 | 3.94 | -5.65 | 0 | 2.905 | 7 | 0 | Barin 89 | 1 | MainDB
CaSiO3(P) | CaO*SiO2 | Calsium metasilicate | Pseudowollastonite | 14567-52-3 | 116.1637 | 1813 | 0 | 1817 | 2200 | l | 13.4 | 7.375 | 35 | 0 | 0 | 0 | 0 | 0 | 0 | Barin 89 | 1 | MainDB
Ca2SiO4(A) |  | Calcium silicate | Calcium silicate alfa |  | 172.2431 | 0 | 0 | 298.15 | 300 | s | -545.384 | 34.237 | 0 | 0 | 0 | 0 | 0 | 0 | 0 | Jak 98 | 2 | MainDB
Ca2SiO4(AA) |  | Calcium silicate | Calcium silicate alfa' |  | 172.2431 | 0 | 0 | 298.15 | 300 | s | -551.388 | 29.55 | 0 | 0 | 0 | 0 | 0 | 0 | 0 | Jak 98 | 2 | MainDB
Ca2SiO4(B) |  | Calsium silicate, beta | Bredigite | 15535-50-9 | 172.2431 | 0 | 0 | 298.15 | 300 | s | -551.158 | 30.5 | 0 | 0 | 0 | 0 | 0 | 0 | 0 | Jak 98, Phillips 88 | 2 | MainDB
Ca2SiO4(L) |  | Dicalcium orthosilicate | Larnite ? | 14284-23-2 | 172.2431 | 0 | 0 | 298.15 | 970 | s | -551.142 | 30.5 | 29.551 | 23.559 | -4.486 | -9.001 | 2.97 | 0 | 0 | Robie 79 | 2 | MainDB
Ca2SiO4(L) |  | Dicalcium orthosilicate | Larnite ? | 14284-23-2 | 172.2431 | 0 | 0 | 970 | 1710 | s | 0 | 0 | 32.16 | 11.02 | 0 | 0 | 0 | 0 | 0 | Robie 79 | 2 | MainDB
Ca2SiO4(L) |  | Dicalcium orthosilicate | Larnite ? | 14284-23-2 | 172.2431 | 0 | 0 | 298.15 | 970 | s | -551.142 | 30.5 | 29.551 | 23.559 | -4.486 | -9.001 | 2.97 | 0 | 0 | Robie 79 | 2 | MainDB
Ca2SiO4(L) |  | Dicalcium orthosilicate | Larnite ? | 14284-23-2 | 172.2431 | 0 | 0 | 970 | 1710 | s | 0 | 0 | 32.16 | 11.02 | 0 | 0 | 0 | 0 | 0 | Robie 79 | 2 | MainDB
Ca2SiO4(O) |  | Dicalcium diorthosilicate | Ca-olivine ? |  | 172.2431 | 0 | 0 | 298.15 | 1200 | s | -553.685 | 28.8 | 31.685 | 12.55 | -4.553 | 0 | 3.28 | 0 | 0 | Robie 79 | 2 | MainDB
Ca3SiO5 | 3CaO*SiO2 | Tricalcium silicate | Calcium silicate | 12168-85-3 | 228.3225 | 0 | 0 | 298.15 | 1800 | s | -710.04 | 40.296 | 45.3 | 17.946 | -8.278 | -4.732 | 0 | 0 | 0 | Pankratz 95 | 1 | MainDB
Ca3Si2O7 | 3CaO*2SiO2 | Calcium silicate | Rankinite | 14184-23-7 | 288.4068 | 0 | 0 | 298.15 | 1400 | s | -949.6 | 50.335 | 55.767 | 26.733 | -10.315 | -10.901 | 0 | 0 | 0 | Pankratz 95 | 1 | MainDB
Ca3Si2O7*2CaCO3 | Ca3[Si2O7]* 2 CaCO3 |  | Tilleyite |  | 488.5852 | 0 | 0 | 298.15 | 1300 | s | -1520.674 | 93.422 | 0 | 0 | 0 | 0 | 0 | 0 | 0 | Gottschalk 97 | 2 | MainDB
*2Ca2SiO4*CaCO3 | 2 Ca2[SiO4]* CaCO3 |  | Spurrite |  | 444.5754 | 0 | 0 | 298.15 | 1300 | s | -1399.512 | 77.886 | 0 | 0 | 0 | 0 | 0 | 0 | 0 | Gottschalk 97 | 2 | MainDB
CaSn |  | Calcium tin |  | 12133-36-7 | 158.77 | 0 | 0 | 298.15 | 1260 | s | -38 | 16.9 | 10.4 | 3.7 | 0 | 0 | 0 | 0 | 0 | Barin 77 | 1 | MainDB
CaSn |  | Calcium tin |  | 12133-36-7 | 158.77 | 0 | 0 | 1260 | 1700 | l | 10 | 7.937 | 15.3 | 0 | 0 | 0 | 0 | 0 | 0 | Barin 77 | 1 | MainDB
CaSn |  | Calcium tin |  | 12133-36-7 | 158.77 | 0 | 0 | 298.15 | 1260 | s | -38 | 16.9 | 10.4 | 3.7 | 0 | 0 | 0 | 0 | 0 | Barin 77 | 1 | MainDB
CaSn |  | Calcium tin |  | 12133-36-7 | 158.77 | 0 | 0 | 1260 | 1700 | l | 10 | 7.937 | 15.3 | 0 | 0 | 0 | 0 | 0 | 0 | Barin 77 | 1 | MainDB
Ca2Sn |  | Dicalcium tin |  | 12049-74-0 | 198.85 | 1395 | 0 | 298.15 | 1395 | s | -75 | 24 | 15.8 | 4.4 | 0 | 0 | 0 | 0 | 0 | Barin 77 | 1 | MainDB
Ca2Sn |  | Dicalcium tin |  | 12049-74-0 | 198.85 | 1395 | 0 | 1395 | 1700 | l | 15 | 10.753 | 22.9 | 0 | 0 | 0 | 0 | 0 | 0 | Barin 77 | 1 | MainDB
Ca2Sn |  | Dicalcium tin |  | 12049-74-0 | 198.85 | 1395 | 0 | 298.15 | 1395 | s | -75 | 24 | 15.8 | 4.4 | 0 | 0 | 0 | 0 | 0 | Barin 77 | 1 | MainDB
Ca2Sn |  | Dicalcium tin |  | 12049-74-0 | 198.85 | 1395 | 0 | 1395 | 1700 | l | 15 | 10.753 | 22.9 | 0 | 0 | 0 | 0 | 0 | 0 | Barin 77 | 1 | MainDB
CaSnO3 |  | Calcium tin(IV) oxide |  |  | 206.7682 | 0 | 0 | 298.15 | 300 | s | -305.2 | 18.6 | 0 | 0 | 0 | 0 | 0 | 0 | 0 | Yungman 99 | 2 | MainDB
Ca2SnO4 |  | Dicalcium tin tetraoxide |  |  | 262.8476 | 0 | 0 | 298.15 | 300 | s | -456.6 | 28.8 | 0 | 0 | 0 | 0 | 0 | 0 | 0 | Yungman 99 | 2 | MainDB
CaTe |  | Calcium telluride |  | 12013-57-9 | 167.68 | 0 | 0 | 298.15 | 1500 | s | -70 | 18.3 | 9.2 | 2.5 | 0 | 0 | 4.873 | 0 | 0 | Barin 93 | 1 | MainDB
CaTeO3 |  | Calcium tellurate |  |  | 215.6782 | 0 | 0 | 298.15 | 300 | s | -255.3 | 29 | 0 | 0 | 0 | 0 | 0 | 0 | 0 | Yungman 99 | 2 | MainDB
CaTeO3*H2O |  | Calcium tellurate monohydrate |  |  | 233.6934 | 0 | 0 | 298.15 | 300 | s | -330 | 39 | 0 | 0 | 0 | 0 | 0 | 0 | 0 | Yungman 99 | 2 | MainDB
Ca3Ti2O7 | *3CaO*2TiO2 | Calcium titanium oxide |  | 12013-80-8 | 328.0358 | 1998 | 0 | 298.15 | 1998 | s | -944.192 | 56.095 | 71.52 | 3.8 | -13.68 | 0 | 0 | 0 | 0 | Barin 93 | 1 | MainDB
CaTiSiO5 | CaO*TiO2*SiO2 |  | Ti-Sphene, Titanite |  | 196.0625 | 1670 | 0 | 298.15 | 1673 | s | -622.204 | 30.88 | 42.39 | 5.54 | -9.63 | 0 | 0 | 0 | 0 | Barin 77 | 1 | MainDB
CaTiSiO5 | CaO*TiO2*SiO2 |  | Ti-Sphene, Titanite |  | 196.0625 | 1670 | 0 | 1673 | 2000 | l | 29.6 | 17.693 | 66.8 | 0 | 0 | 0 | 0 | 0 | 0 | Barin 77 | 1 | MainDB
CaTiSiO5 | CaO*TiO2*SiO2 |  | Ti-Sphene, Titanite |  | 196.0625 | 1670 | 0 | 298.15 | 1673 | s | -622.204 | 30.88 | 42.39 | 5.54 | -9.63 | 0 | 0 | 0 | 0 | Barin 77 | 1 | MainDB
CaTiSiO5 | CaO*TiO2*SiO2 |  | Ti-Sphene, Titanite |  | 196.0625 | 1670 | 0 | 1673 | 2000 | l | 29.6 | 17.693 | 66.8 | 0 | 0 | 0 | 0 | 0 | 0 | Barin 77 | 1 | MainDB
Ca(UO2)2(PO4)2 |  | Calcium uranyl phosphate | Autunite |  | 770.0783 | 0 | 0 | 298.15 | 398 | s | -1213 | 84.011 | 0 | 0 | 0 | 0 | 0 | 0 | 0 | Phillips 88 | 2 | MainDB
Ca(UO2)2(VO4)2 |  | Calcium uranyl vanadate | Tyuyamunite | 12196-95-1 | 810.0138 | 0 | 0 | 298.15 | 398 | s | -1163.98 | 91.993 | 0 | 0 | 0 | 0 | 0 | 0 | 0 | Phillips 88 | 2 | MainDB
CaU(PO4)2*2H2O |  | Calcium uranium phosphate dihydrate | Ningyoite |  | 504.0821 | 0 | 0 | 298.15 | 398 | s | -1015.99 | 70.029 | 0 | 0 | 0 | 0 | 0 | 0 | 0 | Phillips 88 | 2 | MainDB
CaV2O6 | Ca(VO3)2 | Calcium vanadate |  |  | 237.9594 | 0 | 0 | 298.15 | 300 | s | -556.7089 | 42.80593 | 39.86 | 0 | 0 | 0 | 0 | 0 | 0 | Bard 85, Yungman 99 | 2 | MainDB
Ca2V2O7 | 2CaO*V2O5 | Calcium pyrovanadate |  |  | 294.0388 | 1288 | 0 | 298.15 | 1285 | s | -736.94 | 52.7 | 42.501 | 28.917 | -0.0009990439 | 0.0009990439 | 0 | 0 | 0 | Barin 93, Bard 85 | 1 | MainDB
Ca3V2O8 |  | Calcium vanadate |  |  | 350.1182 | 0 | 0 | 298.15 | 300 | s | -902.9493 | 65.70267 | 0 | 0 | 0 | 0 | 0 | 0 | 0 | Bard 85 | 2 | MainDB
CaWO4 |  | Calcium tetraoxotungstate |  | 7790-75-2 | 287.9276 | 0 | 0 | 298.15 | 300 | s | -392.2084 | 30.21033 | 0 | 0 | 0 | 0 | 0 | 0 | 0 | Bard 85 | 2 | MainDB
CaZn |  | Calcium zinc |  | 12258-71-8 | 105.46 | 0 | 0 | 298.15 | 750 | s | -17.5 | 15.9 | 9.75 | 6.8 | 0 | 0 | 0 | 0 | 0 | Barin 77 | 1 | MainDB
CaZn |  | Calcium zinc |  | 12258-71-8 | 105.46 | 0 | 0 | 750 | 1000 | l | 5.3 | 7.067 | 15.2 | 0 | 0 | 0 | 0 | 0 | 0 | Barin 77 | 1 | MainDB
CaZn |  | Calcium zinc |  | 12258-71-8 | 105.46 | 0 | 0 | 298.15 | 750 | s | -17.5 | 15.9 | 9.75 | 6.8 | 0 | 0 | 0 | 0 | 0 | Barin 77 | 1 | MainDB
CaZn |  | Calcium zinc |  | 12258-71-8 | 105.46 | 0 | 0 | 750 | 1000 | l | 5.3 | 7.067 | 15.2 | 0 | 0 | 0 | 0 | 0 | 0 | Barin 77 | 1 | MainDB
CaZn2 |  | Calcium dizinc |  | 12133-37-8 | 170.84 | 963 | 0 | 298.15 | 963 | s | -22.5 | 24.3 | 15.9 | 6.65 | 0 | 0 | 0 | 0 | 0 | Barin 77 | 1 | MainDB
CaZn2 |  | Calcium dizinc |  | 12133-37-8 | 170.84 | 963 | 0 | 963 | 1000 | l | 10.3 | 10.696 | 23.1 | 0 | 0 | 0 | 0 | 0 | 0 | Barin 77 | 1 | MainDB
CaZn2 |  | Calcium dizinc |  | 12133-37-8 | 170.84 | 963 | 0 | 298.15 | 963 | s | -22.5 | 24.3 | 15.9 | 6.65 | 0 | 0 | 0 | 0 | 0 | Barin 77 | 1 | MainDB
CaZn2 |  | Calcium dizinc |  | 12133-37-8 | 170.84 | 963 | 0 | 963 | 1000 | l | 10.3 | 10.696 | 23.1 | 0 | 0 | 0 | 0 | 0 | 0 | Barin 77 | 1 | MainDB
CaZrO3 | CaO*ZrO2 | Calcium zirconate |  | 12013-47-7 | 179.2982 | 2613 | 0 | 298.15 | 2623 | s | -421.9 | 22.40009 | 28.486 | 2.56 | -5.482999 | -0.0009990439 | 0 | 0 | 0 | Barin 89, THDA 93, Landolt 99 | 1 | MainDB
CaZrTi2O7 |  | Zirconolite |  |  | 339.0958 | 0 | 0 | 5 | 25 | s | -887.5956 | 46.19981 | 0.2182266 | -30.41825 | -2.151052e-05 | 1986.883 | 0 | 0 | 0 | Woodfield 99A | 1 | MainDB
CaZrTi2O7 |  | Zirconolite |  |  | 339.0958 | 0 | 0 | 25 | 50 | s | 0 | 0 | 0.4964173 | -70.66972 | 0.0006907266 | 2972.016 | 0 | 0 | 0 | Woodfield 99A | 1 | MainDB
CaZrTi2O7 |  | Zirconolite |  |  | 339.0958 | 0 | 0 | 50 | 100 | s | 0 | 0 | -16.82058 | 394.0409 | 0.07420172 | -571.9545 | 0 | 0 | 0 | Woodfield 99A | 1 | MainDB
CaZrTi2O7 |  | Zirconolite |  |  | 339.0958 | 0 | 0 | 100 | 170 | s | 0 | 0 | -18.30227 | 411.1754 | 0.1058485 | -626.9089 | 0 | 0 | 0 | Woodfield 99A | 1 | MainDB
CaZrTi2O7 |  | Zirconolite |  |  | 339.0958 | 0 | 0 | 170 | 280 | s | 0 | 0 | 5.253511 | 243.8261 | -1.284622 | -291.3676 | 0 | 0 | 0 | Woodfield 99A | 1 | MainDB
CaZrTi2O7 |  | Zirconolite |  |  | 339.0958 | 0 | 0 | 280 | 460 | s | 0 | 0 | 44.63626 | 54.39514 | -6.470679 | -32.84306 | 0 | 0 | 0 | Woodfield 99A | 1 | MainDB
CaZrTi2O7 |  | Zirconolite |  |  | 339.0958 | 0 | 0 | 460 | 1000 | s | 0 | 0 | 60.00353 | 9.044278 | -11.86055 | 5.146047 | 0 | 0 | 0 | Woodfield 99A | 1 | MainDB
CaZrTi2O7 |  | Zirconolite |  |  | 339.0958 | 0 | 0 | 1000 | 1500 | s | 0 | 0 | 63.05602 | 4.660294 | -16.45872 | 6.945031 | 0 | 0 | 0 | Woodfield 99A | 1 | MainDB
CaZrTi2O7 |  | Zirconolite |  |  | 339.0958 | 0 | 0 | 5 | 25 | s | -887.5956 | 46.19981 | 0.2182266 | -30.41825 | -2.151052e-05 | 1986.883 | 0 | 0 | 0 | Woodfield 99A | 1 | MainDB
CaZrTi2O7 |  | Zirconolite |  |  | 339.0958 | 0 | 0 | 25 | 50 | s | 0 | 0 | 0.4964173 | -70.66972 | 0.0006907266 | 2972.016 | 0 | 0 | 0 | Woodfield 99A | 1 | MainDB
CaZrTi2O7 |  | Zirconolite |  |  | 339.0958 | 0 | 0 | 50 | 100 | s | 0 | 0 | -16.82058 | 394.0409 | 0.07420172 | -571.9545 | 0 | 0 | 0 | Woodfield 99A | 1 | MainDB
CaZrTi2O7 |  | Zirconolite |  |  | 339.0958 | 0 | 0 | 100 | 170 | s | 0 | 0 | -18.30227 | 411.1754 | 0.1058485 | -626.9089 | 0 | 0 | 0 | Woodfield 99A | 1 | MainDB
CaZrTi2O7 |  | Zirconolite |  |  | 339.0958 | 0 | 0 | 170 | 280 | s | 0 | 0 | 5.253511 | 243.8261 | -1.284622 | -291.3676 | 0 | 0 | 0 | Woodfield 99A | 1 | MainDB
CaZrTi2O7 |  | Zirconolite |  |  | 339.0958 | 0 | 0 | 280 | 460 | s | 0 | 0 | 44.63626 | 54.39514 | -6.470679 | -32.84306 | 0 | 0 | 0 | Woodfield 99A | 1 | MainDB
CaZrTi2O7 |  | Zirconolite |  |  | 339.0958 | 0 | 0 | 460 | 1000 | s | 0 | 0 | 60.00353 | 9.044278 | -11.86055 | 5.146047 | 0 | 0 | 0 | Woodfield 99A | 1 | MainDB
CaZrTi2O7 |  | Zirconolite |  |  | 339.0958 | 0 | 0 | 1000 | 1500 | s | 0 | 0 | 63.05602 | 4.660294 | -16.45872 | 6.945031 | 0 | 0 | 0 | Woodfield 99A | 1 | MainDB
CaZrTi2O7 |  | Zirconolite |  |  | 339.0958 | 0 | 0 | 5 | 25 | s | -887.5956 | 46.19981 | 0.2182266 | -30.41825 | -2.151052e-05 | 1986.883 | 0 | 0 | 0 | Woodfield 99A | 1 | MainDB
CaZrTi2O7 |  | Zirconolite |  |  | 339.0958 | 0 | 0 | 25 | 50 | s | 0 | 0 | 0.4964173 | -70.66972 | 0.0006907266 | 2972.016 | 0 | 0 | 0 | Woodfield 99A | 1 | MainDB
CaZrTi2O7 |  | Zirconolite |  |  | 339.0958 | 0 | 0 | 50 | 100 | s | 0 | 0 | -16.82058 | 394.0409 | 0.07420172 | -571.9545 | 0 | 0 | 0 | Woodfield 99A | 1 | MainDB
CaZrTi2O7 |  | Zirconolite |  |  | 339.0958 | 0 | 0 | 100 | 170 | s | 0 | 0 | -18.30227 | 411.1754 | 0.1058485 | -626.9089 | 0 | 0 | 0 | Woodfield 99A | 1 | MainDB
CaZrTi2O7 |  | Zirconolite |  |  | 339.0958 | 0 | 0 | 170 | 280 | s | 0 | 0 | 5.253511 | 243.8261 | -1.284622 | -291.3676 | 0 | 0 | 0 | Woodfield 99A | 1 | MainDB
CaZrTi2O7 |  | Zirconolite |  |  | 339.0958 | 0 | 0 | 280 | 460 | s | 0 | 0 | 44.63626 | 54.39514 | -6.470679 | -32.84306 | 0 | 0 | 0 | Woodfield 99A | 1 | MainDB
CaZrTi2O7 |  | Zirconolite |  |  | 339.0958 | 0 | 0 | 460 | 1000 | s | 0 | 0 | 60.00353 | 9.044278 | -11.86055 | 5.146047 | 0 | 0 | 0 | Woodfield 99A | 1 | MainDB
CaZrTi2O7 |  | Zirconolite |  |  | 339.0958 | 0 | 0 | 1000 | 1500 | s | 0 | 0 | 63.05602 | 4.660294 | -16.45872 | 6.945031 | 0 | 0 | 0 | Woodfield 99A | 1 | MainDB
CaZrTi2O7 |  | Zirconolite |  |  | 339.0958 | 0 | 0 | 5 | 25 | s | -887.5956 | 46.19981 | 0.2182266 | -30.41825 | -2.151052e-05 | 1986.883 | 0 | 0 | 0 | Woodfield 99A | 1 | MainDB
CaZrTi2O7 |  | Zirconolite |  |  | 339.0958 | 0 | 0 | 25 | 50 | s | 0 | 0 | 0.4964173 | -70.66972 | 0.0006907266 | 2972.016 | 0 | 0 | 0 | Woodfield 99A | 1 | MainDB
CaZrTi2O7 |  | Zirconolite |  |  | 339.0958 | 0 | 0 | 50 | 100 | s | 0 | 0 | -16.82058 | 394.0409 | 0.07420172 | -571.9545 | 0 | 0 | 0 | Woodfield 99A | 1 | MainDB
CaZrTi2O7 |  | Zirconolite |  |  | 339.0958 | 0 | 0 | 100 | 170 | s | 0 | 0 | -18.30227 | 411.1754 | 0.1058485 | -626.9089 | 0 | 0 | 0 | Woodfield 99A | 1 | MainDB
CaZrTi2O7 |  | Zirconolite |  |  | 339.0958 | 0 | 0 | 170 | 280 | s | 0 | 0 | 5.253511 | 243.8261 | -1.284622 | -291.3676 | 0 | 0 | 0 | Woodfield 99A | 1 | MainDB
CaZrTi2O7 |  | Zirconolite |  |  | 339.0958 | 0 | 0 | 280 | 460 | s | 0 | 0 | 44.63626 | 54.39514 | -6.470679 | -32.84306 | 0 | 0 | 0 | Woodfield 99A | 1 | MainDB
CaZrTi2O7 |  | Zirconolite |  |  | 339.0958 | 0 | 0 | 460 | 1000 | s | 0 | 0 | 60.00353 | 9.044278 | -11.86055 | 5.146047 | 0 | 0 | 0 | Woodfield 99A | 1 | MainDB
CaZrTi2O7 |  | Zirconolite |  |  | 339.0958 | 0 | 0 | 1000 | 1500 | s | 0 | 0 | 63.05602 | 4.660294 | -16.45872 | 6.945031 | 0 | 0 | 0 | Woodfield 99A | 1 | MainDB
CaZrTi2O7 |  | Zirconolite |  |  | 339.0958 | 0 | 0 | 5 | 25 | s | -887.5956 | 46.19981 | 0.2182266 | -30.41825 | -2.151052e-05 | 1986.883 | 0 | 0 | 0 | Woodfield 99A | 1 | MainDB
CaZrTi2O7 |  | Zirconolite |  |  | 339.0958 | 0 | 0 | 25 | 50 | s | 0 | 0 | 0.4964173 | -70.66972 | 0.0006907266 | 2972.016 | 0 | 0 | 0 | Woodfield 99A | 1 | MainDB
CaZrTi2O7 |  | Zirconolite |  |  | 339.0958 | 0 | 0 | 50 | 100 | s | 0 | 0 | -16.82058 | 394.0409 | 0.07420172 | -571.9545 | 0 | 0 | 0 | Woodfield 99A | 1 | MainDB
CaZrTi2O7 |  | Zirconolite |  |  | 339.0958 | 0 | 0 | 100 | 170 | s | 0 | 0 | -18.30227 | 411.1754 | 0.1058485 | -626.9089 | 0 | 0 | 0 | Woodfield 99A | 1 | MainDB
CaZrTi2O7 |  | Zirconolite |  |  | 339.0958 | 0 | 0 | 170 | 280 | s | 0 | 0 | 5.253511 | 243.8261 | -1.284622 | -291.3676 | 0 | 0 | 0 | Woodfield 99A | 1 | MainDB
CaZrTi2O7 |  | Zirconolite |  |  | 339.0958 | 0 | 0 | 280 | 460 | s | 0 | 0 | 44.63626 | 54.39514 | -6.470679 | -32.84306 | 0 | 0 | 0 | Woodfield 99A | 1 | MainDB
CaZrTi2O7 |  | Zirconolite |  |  | 339.0958 | 0 | 0 | 460 | 1000 | s | 0 | 0 | 60.00353 | 9.044278 | -11.86055 | 5.146047 | 0 | 0 | 0 | Woodfield 99A | 1 | MainDB
CaZrTi2O7 |  | Zirconolite |  |  | 339.0958 | 0 | 0 | 1000 | 1500 | s | 0 | 0 | 63.05602 | 4.660294 | -16.45872 | 6.945031 | 0 | 0 | 0 | Woodfield 99A | 1 | MainDB
CaZrTi2O7 |  | Zirconolite |  |  | 339.0958 | 0 | 0 | 5 | 25 | s | -887.5956 | 46.19981 | 0.2182266 | -30.41825 | -2.151052e-05 | 1986.883 | 0 | 0 | 0 | Woodfield 99A | 1 | MainDB
CaZrTi2O7 |  | Zirconolite |  |  | 339.0958 | 0 | 0 | 25 | 50 | s | 0 | 0 | 0.4964173 | -70.66972 | 0.0006907266 | 2972.016 | 0 | 0 | 0 | Woodfield 99A | 1 | MainDB
CaZrTi2O7 |  | Zirconolite |  |  | 339.0958 | 0 | 0 | 50 | 100 | s | 0 | 0 | -16.82058 | 394.0409 | 0.07420172 | -571.9545 | 0 | 0 | 0 | Woodfield 99A | 1 | MainDB
CaZrTi2O7 |  | Zirconolite |  |  | 339.0958 | 0 | 0 | 100 | 170 | s | 0 | 0 | -18.30227 | 411.1754 | 0.1058485 | -626.9089 | 0 | 0 | 0 | Woodfield 99A | 1 | MainDB
CaZrTi2O7 |  | Zirconolite |  |  | 339.0958 | 0 | 0 | 170 | 280 | s | 0 | 0 | 5.253511 | 243.8261 | -1.284622 | -291.3676 | 0 | 0 | 0 | Woodfield 99A | 1 | MainDB
CaZrTi2O7 |  | Zirconolite |  |  | 339.0958 | 0 | 0 | 280 | 460 | s | 0 | 0 | 44.63626 | 54.39514 | -6.470679 | -32.84306 | 0 | 0 | 0 | Woodfield 99A | 1 | MainDB
CaZrTi2O7 |  | Zirconolite |  |  | 339.0958 | 0 | 0 | 460 | 1000 | s | 0 | 0 | 60.00353 | 9.044278 | -11.86055 | 5.146047 | 0 | 0 | 0 | Woodfield 99A | 1 | MainDB
CaZrTi2O7 |  | Zirconolite |  |  | 339.0958 | 0 | 0 | 1000 | 1500 | s | 0 | 0 | 63.05602 | 4.660294 | -16.45872 | 6.945031 | 0 | 0 | 0 | Woodfield 99A | 1 | MainDB
CaZrTi2O7 |  | Zirconolite |  |  | 339.0958 | 0 | 0 | 5 | 25 | s | -887.5956 | 46.19981 | 0.2182266 | -30.41825 | -2.151052e-05 | 1986.883 | 0 | 0 | 0 | Woodfield 99A | 1 | MainDB
CaZrTi2O7 |  | Zirconolite |  |  | 339.0958 | 0 | 0 | 25 | 50 | s | 0 | 0 | 0.4964173 | -70.66972 | 0.0006907266 | 2972.016 | 0 | 0 | 0 | Woodfield 99A | 1 | MainDB
CaZrTi2O7 |  | Zirconolite |  |  | 339.0958 | 0 | 0 | 50 | 100 | s | 0 | 0 | -16.82058 | 394.0409 | 0.07420172 | -571.9545 | 0 | 0 | 0 | Woodfield 99A | 1 | MainDB
CaZrTi2O7 |  | Zirconolite |  |  | 339.0958 | 0 | 0 | 100 | 170 | s | 0 | 0 | -18.30227 | 411.1754 | 0.1058485 | -626.9089 | 0 | 0 | 0 | Woodfield 99A | 1 | MainDB
CaZrTi2O7 |  | Zirconolite |  |  | 339.0958 | 0 | 0 | 170 | 280 | s | 0 | 0 | 5.253511 | 243.8261 | -1.284622 | -291.3676 | 0 | 0 | 0 | Woodfield 99A | 1 | MainDB
CaZrTi2O7 |  | Zirconolite |  |  | 339.0958 | 0 | 0 | 280 | 460 | s | 0 | 0 | 44.63626 | 54.39514 | -6.470679 | -32.84306 | 0 | 0 | 0 | Woodfield 99A | 1 | MainDB
CaZrTi2O7 |  | Zirconolite |  |  | 339.0958 | 0 | 0 | 460 | 1000 | s | 0 | 0 | 60.00353 | 9.044278 | -11.86055 | 5.146047 | 0 | 0 | 0 | Woodfield 99A | 1 | MainDB
CaZrTi2O7 |  | Zirconolite |  |  | 339.0958 | 0 | 0 | 1000 | 1500 | s | 0 | 0 | 63.05602 | 4.660294 | -16.45872 | 6.945031 | 0 | 0 | 0 | Woodfield 99A | 1 | MainDB
CaZrTi2O7 |  | Zirconolite |  |  | 339.0958 | 0 | 0 | 5 | 25 | s | -887.5956 | 46.19981 | 0.2182266 | -30.41825 | -2.151052e-05 | 1986.883 | 0 | 0 | 0 | Woodfield 99A | 1 | MainDB
CaZrTi2O7 |  | Zirconolite |  |  | 339.0958 | 0 | 0 | 25 | 50 | s | 0 | 0 | 0.4964173 | -70.66972 | 0.0006907266 | 2972.016 | 0 | 0 | 0 | Woodfield 99A | 1 | MainDB
CaZrTi2O7 |  | Zirconolite |  |  | 339.0958 | 0 | 0 | 50 | 100 | s | 0 | 0 | -16.82058 | 394.0409 | 0.07420172 | -571.9545 | 0 | 0 | 0 | Woodfield 99A | 1 | MainDB
CaZrTi2O7 |  | Zirconolite |  |  | 339.0958 | 0 | 0 | 100 | 170 | s | 0 | 0 | -18.30227 | 411.1754 | 0.1058485 | -626.9089 | 0 | 0 | 0 | Woodfield 99A | 1 | MainDB
CaZrTi2O7 |  | Zirconolite |  |  | 339.0958 | 0 | 0 | 170 | 280 | s | 0 | 0 | 5.253511 | 243.8261 | -1.284622 | -291.3676 | 0 | 0 | 0 | Woodfield 99A | 1 | MainDB
CaZrTi2O7 |  | Zirconolite |  |  | 339.0958 | 0 | 0 | 280 | 460 | s | 0 | 0 | 44.63626 | 54.39514 | -6.470679 | -32.84306 | 0 | 0 | 0 | Woodfield 99A | 1 | MainDB
CaZrTi2O7 |  | Zirconolite |  |  | 339.0958 | 0 | 0 | 460 | 1000 | s | 0 | 0 | 60.00353 | 9.044278 | -11.86055 | 5.146047 | 0 | 0 | 0 | Woodfield 99A | 1 | MainDB
CaZrTi2O7 |  | Zirconolite |  |  | 339.0958 | 0 | 0 | 1000 | 1500 | s | 0 | 0 | 63.05602 | 4.660294 | -16.45872 | 6.945031 | 0 | 0 | 0 | Woodfield 99A | 1 | MainDB
Cd |  | Cadmium |  | 7440-43-9 | 112.41 | 594 | 1038 | 100 | 298.15 | s | 0 | 12.3805 | 6.429893 | -5.656428 | -0.003161541 | 17.00449 | 8.69 | 15 | 0 | Barin 93, Nasa 93 | 1 | MainDB
Cd |  | Cadmium |  | 7440-43-9 | 112.41 | 594 | 1038 | 298.15 | 594.26 | s | 0 | 0 | 4.971426 | 3.45017 | 0.195191 | -0.007545293 | 0 | 0 | 0 | Nasa 93 | 1 | MainDB
Cd |  | Cadmium |  | 7440-43-9 | 112.41 | 594 | 1038 | 594.26 | 6000 | l | 1.448375 | 2.437381 | 7.146272 | 0 | 0 | 0 | 0 | 0 | 0 | Nasa 93 | 1 | MainDB
Cd |  | Cadmium |  | 7440-43-9 | 112.41 | 594 | 1038 | 100 | 298.15 | s | 0 | 12.3805 | 6.429893 | -5.656428 | -0.003161541 | 17.00449 | 8.69 | 15 | 0 | Barin 93, Nasa 93 | 1 | MainDB
Cd |  | Cadmium |  | 7440-43-9 | 112.41 | 594 | 1038 | 298.15 | 594.26 | s | 0 | 0 | 4.971426 | 3.45017 | 0.195191 | -0.007545293 | 0 | 0 | 0 | Nasa 93 | 1 | MainDB
Cd |  | Cadmium |  | 7440-43-9 | 112.41 | 594 | 1038 | 594.26 | 6000 | l | 1.448375 | 2.437381 | 7.146272 | 0 | 0 | 0 | 0 | 0 | 0 | Nasa 93 | 1 | MainDB
Cd |  | Cadmium |  | 7440-43-9 | 112.41 | 594 | 1038 | 100 | 298.15 | s | 0 | 12.3805 | 6.429893 | -5.656428 | -0.003161541 | 17.00449 | 8.69 | 15 | 0 | Barin 93, Nasa 93 | 1 | MainDB
Cd |  | Cadmium |  | 7440-43-9 | 112.41 | 594 | 1038 | 298.15 | 594.26 | s | 0 | 0 | 4.971426 | 3.45017 | 0.195191 | -0.007545293 | 0 | 0 | 0 | Nasa 93 | 1 | MainDB
Cd |  | Cadmium |  | 7440-43-9 | 112.41 | 594 | 1038 | 594.26 | 6000 | l | 1.448375 | 2.437381 | 7.146272 | 0 | 0 | 0 | 0 | 0 | 0 | Nasa 93 | 1 | MainDB
Cd(l) |  | Cadmium |  | 7440-43-9 | 112.41 | 594 | 1038 | 298.15 | 1040 | l | 1.340128 | 14.51135 | 7.1 | 0 | 0 | 0 | 8.69 | 0 | 0 | Barin 93 | 1 | MainDB
Cd(g) |  | Cadmium |  | 7440-43-9 | 112.41 | 594.22 | 1038 | 298.15 | 4000 | g | 26.72084 | 40.09249 | 4.99692 | -0.03488 | -0.02006 | 0.00903 | 0 | 0 | 0 | Landolt 99, Knacke 91 | 1 | MainDB
Cd(g) |  | Cadmium |  | 7440-43-9 | 112.41 | 594.22 | 1038 | 4000 | 8000 | g | 0 | 0 | 6.98021 | -0.98646 | -4.345 | 0.12469 | 0 | 0 | 0 | Landolt 99 | 1 | MainDB
Cd(g) |  | Cadmium |  | 7440-43-9 | 112.41 | 594.22 | 1038 | 8000 | 10000 | g | 0 | 0 | -12.83263 | 2.4933 | 1933.362 | -0.04801 | 0 | 0 | 0 | Landolt 99 | 1 | MainDB
Cd(g) |  | Cadmium |  | 7440-43-9 | 112.41 | 594.22 | 1038 | 298.15 | 4000 | g | 26.72084 | 40.09249 | 4.99692 | -0.03488 | -0.02006 | 0.00903 | 0 | 0 | 0 | Landolt 99, Knacke 91 | 1 | MainDB
Cd(g) |  | Cadmium |  | 7440-43-9 | 112.41 | 594.22 | 1038 | 4000 | 8000 | g | 0 | 0 | 6.98021 | -0.98646 | -4.345 | 0.12469 | 0 | 0 | 0 | Landolt 99 | 1 | MainDB
Cd(g) |  | Cadmium |  | 7440-43-9 | 112.41 | 594.22 | 1038 | 8000 | 10000 | g | 0 | 0 | -12.83263 | 2.4933 | 1933.362 | -0.04801 | 0 | 0 | 0 | Landolt 99 | 1 | MainDB
Cd(g) |  | Cadmium |  | 7440-43-9 | 112.41 | 594.22 | 1038 | 298.15 | 4000 | g | 26.72084 | 40.09249 | 4.99692 | -0.03488 | -0.02006 | 0.00903 | 0 | 0 | 0 | Landolt 99, Knacke 91 | 1 | MainDB
Cd(g) |  | Cadmium |  | 7440-43-9 | 112.41 | 594.22 | 1038 | 4000 | 8000 | g | 0 | 0 | 6.98021 | -0.98646 | -4.345 | 0.12469 | 0 | 0 | 0 | Landolt 99 | 1 | MainDB
Cd(g) |  | Cadmium |  | 7440-43-9 | 112.41 | 594.22 | 1038 | 8000 | 10000 | g | 0 | 0 | -12.83263 | 2.4933 | 1933.362 | -0.04801 | 0 | 0 | 0 | Landolt 99 | 1 | MainDB
Cd(A) |  | Cadmium | Alfa Cadmium | 7440-43-9 | 112.41 | 594 | 1038 | 298.15 | 594 | s | -0.14 | 12.38 | 5.331 | 2.906 | 0 | 0 | 8.69 | 15 | 0 | Lange 85, Barin 77 | 1 | MainDB
Cd(A) |  | Cadmium | Alfa Cadmium | 7440-43-9 | 112.41 | 594 | 1038 | 594 | 1040 | l | 1.48 | 2.491 | 7.1 | 0 | 0 | 0 | 0 | 0 | 0 | Barin 77 | 1 | MainDB
Cd(A) |  | Cadmium | Alfa Cadmium | 7440-43-9 | 112.41 | 594 | 1038 | 298.15 | 594 | s | -0.14 | 12.38 | 5.331 | 2.906 | 0 | 0 | 8.69 | 15 | 0 | Lange 85, Barin 77 | 1 | MainDB
Cd(A) |  | Cadmium | Alfa Cadmium | 7440-43-9 | 112.41 | 594 | 1038 | 594 | 1040 | l | 1.48 | 2.491 | 7.1 | 0 | 0 | 0 | 0 | 0 | 0 | Barin 77 | 1 | MainDB
Cd(+2g) |  | Cadmium +2ion |  | 22537-48-0 | 112.4089 | 0 | 0 | 298.15 | 398 | g | 627.117 | 40.08 | 0 | 0 | 0 | 0 | 0 | 0 | 0 | Rossini 52, Karapet | 3 | MainDB
Cd(+2a) |  | Cadmium +2ion |  | 22537-48-0 | 112.4089 | 0 | 0 | 273.15 | 333.15 | ao | -18.14 | -17.4 | 4002.485 | -16507.36 | -698.464 | 19141.61 | 0 | 0 | 0 | Shock 88, NBS 82 | 2 | MainDB
Cd(+2a) |  | Cadmium +2ion |  | 22537-48-0 | 112.4089 | 0 | 0 | 333.15 | 473.15 | ao | 0 | 0 | -408.8933 | 1796.821 | 63.67564 | -2242.184 | 0 | 0 | 0 | Shock 88 | 2 | MainDB
Cd(+2a) |  | Cadmium +2ion |  | 22537-48-0 | 112.4089 | 0 | 0 | 273.15 | 333.15 | ao | -18.14 | -17.4 | 4002.485 | -16507.36 | -698.464 | 19141.61 | 0 | 0 | 0 | Shock 88, NBS 82 | 2 | MainDB
Cd(+2a) |  | Cadmium +2ion |  | 22537-48-0 | 112.4089 | 0 | 0 | 333.15 | 473.15 | ao | 0 | 0 | -408.8933 | 1796.821 | 63.67564 | -2242.184 | 0 | 0 | 0 | Shock 88 | 2 | MainDB
Cd(+g) |  | Cadmium +ion |  |  | 112.4095 | 0 | 0 | 298.15 | 300 | g | 235.6 | 41.443 | 4.968 | 0 | 0 | 0 | 0 | 0 | 0 | Yungman 99 | 2 | MainDB
CdAs2 |  | Cadmium diarsenide |  | 12044-40-5 | 262.2532 | 0 | 0 | 298.15 | 398 | s | -1.5 | 22.682 | 17.83 | 0 | 0 | 0 | 0 | 0 | 0 | Karapet 70, Ruzinov 75, Dani 77 | 2 | MainDB
Cd3As2 |  | Cadmium arsenide |  | 12006-15-4 | 487.0732 | 994 | 0 | 298.15 | 994 | s | -10 | 49.434 | 32.55 | 2.85 | -3.07 | 0 | 6.25 | 18 | 0 | Barin 77 | 1 | MainDB
Cd3(AsO4)2 |  | Cadmium arsenate | Cadmium orthoarsenate | 29871-09-8 | 615.0684 | 0 | 0 | 298.15 | 914 | s | -462.32 | 72.11 | 66.27 | 17.47 | -8.55 | 0 | 0 | 0 | 0 | Barin 93 | 1 | MainDB
CdBr(g) |  | Cadmium monobromide |  |  | 192.314 | 0 | 0 | 298.15 | 1900 | g | 15.8511 | 63.07505 | 8.721049 | 0.5882792 | -0.06836998 | -0.1875335 | 0 | 0 | 0 | Glushko 94, Landolt 99 | 1 | MainDB
CdBr(g) |  | Cadmium monobromide |  |  | 192.314 | 0 | 0 | 1900 | 6000 | g | 0 | 0 | 14.49557 | -2.316262 | -57.22931 | 0.1789484 | 0 | 0 | 0 | Glushko 94, Landolt 99 | 1 | MainDB
CdBr(g) |  | Cadmium monobromide |  |  | 192.314 | 0 | 0 | 298.15 | 1900 | g | 15.8511 | 63.07505 | 8.721049 | 0.5882792 | -0.06836998 | -0.1875335 | 0 | 0 | 0 | Glushko 94, Landolt 99 | 1 | MainDB
CdBr(g) |  | Cadmium monobromide |  |  | 192.314 | 0 | 0 | 1900 | 6000 | g | 0 | 0 | 14.49557 | -2.316262 | -57.22931 | 0.1789484 | 0 | 0 | 0 | Glushko 94, Landolt 99 | 1 | MainDB
CdBr2 |  | Cadmium bromide |  | 7789-42-6 | 272.218 | 841 | 1117 | 298.15 | 841.15 | s | -75.57 | 32.8 | 12.419 | 16.447 | 1.317 | -5.703 | 5.192 | 7 | 0 | Barin 77 | 1 | MainDB
CdBr2 |  | Cadmium bromide |  | 7789-42-6 | 272.218 | 841 | 1117 | 841.15 | 1137 | l | 7.97 | 9.475 | 24.3 | 0 | 0 | 0 | 0 | 0 | 0 | Barin 77 | 1 | MainDB
CdBr2 |  | Cadmium bromide |  | 7789-42-6 | 272.218 | 841 | 1117 | 298.15 | 841.15 | s | -75.57 | 32.8 | 12.419 | 16.447 | 1.317 | -5.703 | 5.192 | 7 | 0 | Barin 77 | 1 | MainDB
CdBr2 |  | Cadmium bromide |  | 7789-42-6 | 272.218 | 841 | 1117 | 841.15 | 1137 | l | 7.97 | 9.475 | 24.3 | 0 | 0 | 0 | 0 | 0 | 0 | Barin 77 | 1 | MainDB
CdBr2(g) |  | Cadmium bromide |  | 7789-42-6 | 272.218 | 841 | 1117 | 298.15 | 6000 | g | -33.36831 | 74.02796 | 14.89396 | 0.005038241 | -0.475184 | -0.0006022945 | 0 | 0 | 0 | Knacke 91, Glushko 94, Landolt 99 | 1 | MainDB
CdBr2(a) |  | Cadmium bromide |  | 7789-42-6 | 272.218 | 841 | 1117 | 298.15 | 300 | ao | -76.9 | 33.691 | 0 | 0 | 0 | 0 | 0 | 0 | 0 | NBS 82 | 1 | MainDB
CdBr2(ia) |  | Cadmium bromide |  | 7789-42-6 | 272.218 | 841 | 1117 | 298.15 | 398 | ai | -76.25 | 21.9 | 0 | 0 | 0 | 0 | 0 | 0 | 0 | NBS 82 | 1 | MainDB
Cd2Br4(g) |  | Dicadmium tetrabromide |  |  | 544.436 | 0 | 0 | 298.15 | 6000 | g | -69.55067 | 116.4637 | 31.7876 | 0.003683078 | -0.7972251 | -0.00041587 | 0 | 0 | 0 | Glushko 94, Landolt 99 | 1 | MainDB
CdBr(+a) |  | Cadmium monobromide +ion |  | 15691-37-9 | 192.3134 | 0 | 0 | 298.15 | 398 | ao | -48 | 9.49 | 0 | 0 | 0 | 0 | 0 | 0 | 0 | NBS 82 | 1 | MainDB
CdBr3(-a) |  | Cadmium tribromide -ion |  |  | 352.1226 | 0 | 0 | 298.15 | 300 | ao | -104.2 | 58.523 | 0 | 0 | 0 | 0 | 0 | 0 | 0 | Yungman 99 | 2 | MainDB
CdBr4(-2a) |  | Cadmium tetrabromide -2ion |  |  | 432.0271 | 0 | 0 | 298.15 | 300 | ao | -132.9 | 79.565 | 0 | 0 | 0 | 0 | 0 | 0 | 0 | Yungman 99 | 2 | MainDB
CdBr2*4H2O |  | Cadmium bromide tetrahydrate |  | 13464-92-1 | 344.2788 | 0 | 0 | 298.15 | 398 | s | -356.32 | 74.7 | 0 | 0 | 0 | 0 | 0 | 14 | 0 | Rossini 52 | 3 | MainDB
Cd(CH3)2(l) |  | Dimethylcadmium |  |  | 142.4794 | 0 | 0 | 298.15 | 300 | l | 15.2 | 48.25 | 31.55 | 0 | 0 | 0 | 0 | 0 | 0 | Yungman 99 | 2 | MainDB
Cd(CH3CO2)2(ia) |  | Cadmium acetate |  | 543-90-8 | 230.499 | 528 | 0 | 298.15 | 398 | ai | -250.49 | 23.9 | 0 | 0 | 0 | 0 | 0 | 0 | 0 | NBS 82 | 1 | MainDB
Cd(CH3COO)2(a) |  | Cadmium acetate |  | 543-90-8 | 230.499 | 0 | 0 | 273.15 | 333.15 | ao | -254.52 | 24.6 | -31989.6 | 132991.9 | 5649.263 | -155384.1 | 0 | 0 | 0 | Shock 93, Slop 98 | 2 | MainDB
Cd(CH3COO)2(a) |  | Cadmium acetate |  | 543-90-8 | 230.499 | 0 | 0 | 333.15 | 473.15 | ao | 0 | 0 | -772.4599 | 2666.663 | 326.3344 | -2239.586 | 0 | 0 | 0 | Slop 98 | 2 | MainDB
Cd(CH3COO)2(a) |  | Cadmium acetate |  | 543-90-8 | 230.499 | 0 | 0 | 273.15 | 333.15 | ao | -254.52 | 24.6 | -31989.6 | 132991.9 | 5649.263 | -155384.1 | 0 | 0 | 0 | Shock 93, Slop 98 | 2 | MainDB
Cd(CH3COO)2(a) |  | Cadmium acetate |  | 543-90-8 | 230.499 | 0 | 0 | 333.15 | 473.15 | ao | 0 | 0 | -772.4599 | 2666.663 | 326.3344 | -2239.586 | 0 | 0 | 0 | Slop 98 | 2 | MainDB
CdCH3COO(+a) |  | Cadmium acetate +ion | Acetatocadmium +ion | 72954-18-8 | 171.4539 | 0 | 0 | 273.15 | 333.15 | ao | -135.92 | 6.6 | -12628.25 | 52560.68 | 2233.698 | -61464.09375 | 0 | 0 | 0 | Shock 93 | 2 | MainDB
CdCH3COO(+a) |  | Cadmium acetate +ion | Acetatocadmium +ion | 72954-18-8 | 171.4539 | 0 | 0 | 333.15 | 473.15 | ao | 0 | 0 | -488.9495 | 1840.007 | 167.4615 | -1816.169 | 0 | 0 | 0 | Shock 93 | 2 | MainDB
CdCH3COO(+a) |  | Cadmium acetate +ion | Acetatocadmium +ion | 72954-18-8 | 171.4539 | 0 | 0 | 273.15 | 333.15 | ao | -135.92 | 6.6 | -12628.25 | 52560.68 | 2233.698 | -61464.09375 | 0 | 0 | 0 | Shock 93 | 2 | MainDB
CdCH3COO(+a) |  | Cadmium acetate +ion | Acetatocadmium +ion | 72954-18-8 | 171.4539 | 0 | 0 | 333.15 | 473.15 | ao | 0 | 0 | -488.9495 | 1840.007 | 167.4615 | -1816.169 | 0 | 0 | 0 | Shock 93 | 2 | MainDB
Cd(CH3COO)3(-a) |  | Cadmium triacetate -ion | Tris(acetato)cadmate -ion | 21534-39-4 | 289.544 | 0 | 0 | 273.15 | 333.15 | ao | -376.01 | 31.9 | -53124.98 | 220878.1875 | 9385.146 | -258207.2 | 0 | 0 | 0 | Shock 93 | 2 | MainDB
Cd(CH3COO)3(-a) |  | Cadmium triacetate -ion | Tris(acetato)cadmate -ion | 21534-39-4 | 289.544 | 0 | 0 | 333.15 | 473.15 | ao | 0 | 0 | -1792.44 | 6467.534 | 641.804 | -6134.136 | 0 | 0 | 0 | Shock 93 | 2 | MainDB
Cd(CH3COO)3(-a) |  | Cadmium triacetate -ion | Tris(acetato)cadmate -ion | 21534-39-4 | 289.544 | 0 | 0 | 273.15 | 333.15 | ao | -376.01 | 31.9 | -53124.98 | 220878.1875 | 9385.146 | -258207.2 | 0 | 0 | 0 | Shock 93 | 2 | MainDB
Cd(CH3COO)3(-a) |  | Cadmium triacetate -ion | Tris(acetato)cadmate -ion | 21534-39-4 | 289.544 | 0 | 0 | 333.15 | 473.15 | ao | 0 | 0 | -1792.44 | 6467.534 | 641.804 | -6134.136 | 0 | 0 | 0 | Shock 93 | 2 | MainDB
Cd(C2H4NO2)2(a) |  | Cadmium glycinate |  |  | 260.5282 | 0 | 0 | 273.15 | 333.15 | ao | -246.61 | 65 | -22466.1 | 93417.37 | 3968.187 | -109145.3 | 0 | 0 | 0 | Shock 95 | 1 | MainDB
Cd(C2H4NO2)2(a) |  | Cadmium glycinate |  |  | 260.5282 | 0 | 0 | 333.15 | 473.15 | ao | 0 | 0 | -534.438 | 1857.934 | 228.4822 | -1555.139 | 0 | 0 | 0 | Shock 95 | 1 | MainDB
Cd(C2H4NO2)2(a) |  | Cadmium glycinate |  |  | 260.5282 | 0 | 0 | 273.15 | 333.15 | ao | -246.61 | 65 | -22466.1 | 93417.37 | 3968.187 | -109145.3 | 0 | 0 | 0 | Shock 95 | 1 | MainDB
Cd(C2H4NO2)2(a) |  | Cadmium glycinate |  |  | 260.5282 | 0 | 0 | 333.15 | 473.15 | ao | 0 | 0 | -534.438 | 1857.934 | 228.4822 | -1555.139 | 0 | 0 | 0 | Shock 95 | 1 | MainDB
Cd(C3H6NO2)2(a) |  | Cadmium alanate |  |  | 288.5818 | 0 | 0 | 273.15 | 333.15 | ao | -263.42 | 71.9 | -40628.58 | 168890.6875 | 7174.2 | -197328.3 | 0 | 0 | 0 | Shock 95 | 1 | MainDB
Cd(C3H6NO2)2(a) |  | Cadmium alanate |  |  | 288.5818 | 0 | 0 | 333.15 | 473.15 | ao | 0 | 0 | -988.4033 | 3400.276 | 415.0981 | -2860.461 | 0 | 0 | 0 | Shock 95 | 1 | MainDB
Cd(C3H6NO2)2(a) |  | Cadmium alanate |  |  | 288.5818 | 0 | 0 | 273.15 | 333.15 | ao | -263.42 | 71.9 | -40628.58 | 168890.6875 | 7174.2 | -197328.3 | 0 | 0 | 0 | Shock 95 | 1 | MainDB
Cd(C3H6NO2)2(a) |  | Cadmium alanate |  |  | 288.5818 | 0 | 0 | 333.15 | 473.15 | ao | 0 | 0 | -988.4033 | 3400.276 | 415.0981 | -2860.461 | 0 | 0 | 0 | Shock 95 | 1 | MainDB
CdC2H4NO2(+a) |  | Cadmium glycinate +ion | Glycinatocadmium +ion | 108617-09-0 | 186.4686 | 0 | 0 | 273.15 | 333.15 | ao | -132.09 | 27 | -8861.083 | 36890.89 | 1567.39 | -43119.76 | 0 | 0 | 0 | Shock 95 | 1 | MainDB
CdC2H4NO2(+a) |  | Cadmium glycinate +ion | Glycinatocadmium +ion | 108617-09-0 | 186.4686 | 0 | 0 | 333.15 | 473.15 | ao | 0 | 0 | -266.1469 | 995.2749 | 103.0354 | -923.9312 | 0 | 0 | 0 | Shock 95 | 1 | MainDB
CdC2H4NO2(+a) |  | Cadmium glycinate +ion | Glycinatocadmium +ion | 108617-09-0 | 186.4686 | 0 | 0 | 273.15 | 333.15 | ao | -132.09 | 27 | -8861.083 | 36890.89 | 1567.39 | -43119.76 | 0 | 0 | 0 | Shock 95 | 1 | MainDB
CdC2H4NO2(+a) |  | Cadmium glycinate +ion | Glycinatocadmium +ion | 108617-09-0 | 186.4686 | 0 | 0 | 333.15 | 473.15 | ao | 0 | 0 | -266.1469 | 995.2749 | 103.0354 | -923.9312 | 0 | 0 | 0 | Shock 95 | 1 | MainDB
CdC3H6NO2(+a) |  | Cadmium alanate +ion | Alanatocadmium +ion | 168108-45-0 | 200.4953 | 0 | 0 | 273.15 | 333.15 | ao | -141.02 | 29.2 | -16486.42 | 68576.08 | 2913.267 | -80136.99 | 0 | 0 | 0 | Shock 95 | 1 | MainDB
CdC3H6NO2(+a) |  | Cadmium alanate +ion | Alanatocadmium +ion | 168108-45-0 | 200.4953 | 0 | 0 | 333.15 | 473.15 | ao | 0 | 0 | -443.399 | 1588.438 | 178.7197 | -1407.569 | 0 | 0 | 0 | Shock 95 | 1 | MainDB
CdC3H6NO2(+a) |  | Cadmium alanate +ion | Alanatocadmium +ion | 168108-45-0 | 200.4953 | 0 | 0 | 273.15 | 333.15 | ao | -141.02 | 29.2 | -16486.42 | 68576.08 | 2913.267 | -80136.99 | 0 | 0 | 0 | Shock 95 | 1 | MainDB
CdC3H6NO2(+a) |  | Cadmium alanate +ion | Alanatocadmium +ion | 168108-45-0 | 200.4953 | 0 | 0 | 333.15 | 473.15 | ao | 0 | 0 | -443.399 | 1588.438 | 178.7197 | -1407.569 | 0 | 0 | 0 | Shock 95 | 1 | MainDB
Cd(CHO2)2(a) |  | Cadmium formate |  | 4464-23-7 | 202.4454 | 0 | 0 | 273.15 | 333.15 | ao | -226.4 | 27.1 | -11008.12 | 45804.21 | 1945.64 | -53514.12 | 0 | 0 | 0 | Shock 95, NBS 82 | 1 | MainDB
Cd(CHO2)2(a) |  | Cadmium formate |  | 4464-23-7 | 202.4454 | 0 | 0 | 333.15 | 473.15 | ao | 0 | 0 | -248.0675 | 884.9309 | 110.7536 | -731.662 | 0 | 0 | 0 | Shock 95 | 1 | MainDB
Cd(CHO2)2(a) |  | Cadmium formate |  | 4464-23-7 | 202.4454 | 0 | 0 | 273.15 | 333.15 | ao | -226.4 | 27.1 | -11008.12 | 45804.21 | 1945.64 | -53514.12 | 0 | 0 | 0 | Shock 95, NBS 82 | 1 | MainDB
Cd(CHO2)2(a) |  | Cadmium formate |  | 4464-23-7 | 202.4454 | 0 | 0 | 333.15 | 473.15 | ao | 0 | 0 | -248.0675 | 884.9309 | 110.7536 | -731.662 | 0 | 0 | 0 | Shock 95 | 1 | MainDB
Cd(C2H3O3)2(a) |  | Cadmium glycolate |  |  | 262.4978 | 0 | 0 | 273.15 | 333.15 | ao | -331.28 | 37.5 | -32212.77 | 133919.25 | 5688.657 | -156467.7 | 0 | 0 | 0 | Shock 95 | 1 | MainDB
Cd(C2H3O3)2(a) |  | Cadmium glycolate |  |  | 262.4978 | 0 | 0 | 333.15 | 518.15 | ao | 0 | 0 | -507.0711 | 1773.461 | 259.1748 | -1397.825 | 0 | 0 | 0 | Shock 95 | 1 | MainDB
Cd(C2H3O3)2(a) |  | Cadmium glycolate |  |  | 262.4978 | 0 | 0 | 273.15 | 333.15 | ao | -331.28 | 37.5 | -32212.77 | 133919.25 | 5688.657 | -156467.7 | 0 | 0 | 0 | Shock 95 | 1 | MainDB
Cd(C2H3O3)2(a) |  | Cadmium glycolate |  |  | 262.4978 | 0 | 0 | 333.15 | 518.15 | ao | 0 | 0 | -507.0711 | 1773.461 | 259.1748 | -1397.825 | 0 | 0 | 0 | Shock 95 | 1 | MainDB
Cd(C3H5O2)2(a) |  | Cadmium propanoate | Cadmium propionate | 16986-83-7 | 258.5526 | 0 | 0 | 273.15 | 333.15 | ao | -267.04 | 38.2 | -50366.98 | 209358.3 | 8893.215 | -244610.625 | 0 | 0 | 0 | Shock 95 | 1 | MainDB
Cd(C3H5O2)2(a) |  | Cadmium propanoate | Cadmium propionate | 16986-83-7 | 258.5526 | 0 | 0 | 333.15 | 473.15 | ao | 0 | 0 | -1231.768 | 4227.257 | 515.159 | -3560.355 | 0 | 0 | 0 | Shock 95 | 1 | MainDB
Cd(C3H5O2)2(a) |  | Cadmium propanoate | Cadmium propionate | 16986-83-7 | 258.5526 | 0 | 0 | 273.15 | 333.15 | ao | -267.04 | 38.2 | -50366.98 | 209358.3 | 8893.215 | -244610.625 | 0 | 0 | 0 | Shock 95 | 1 | MainDB
Cd(C3H5O2)2(a) |  | Cadmium propanoate | Cadmium propionate | 16986-83-7 | 258.5526 | 0 | 0 | 333.15 | 473.15 | ao | 0 | 0 | -1231.768 | 4227.257 | 515.159 | -3560.355 | 0 | 0 | 0 | Shock 95 | 1 | MainDB
Cd(C3H5O3)2(a) |  | Cadmium lactate |  |  | 290.5514 | 0 | 0 | 273.15 | 333.15 | ao | -349.09 | 50.7 | -47242.12 | 196373.1 | 8341.618 | -229438.7 | 0 | 0 | 0 | Shock 95 | 1 | MainDB
Cd(C3H5O3)2(a) |  | Cadmium lactate |  |  | 290.5514 | 0 | 0 | 333.15 | 473.15 | ao | 0 | 0 | -1153.668 | 3961.896 | 483.0513 | -3335.774 | 0 | 0 | 0 | Shock 95 | 1 | MainDB
Cd(C3H5O3)2(a) |  | Cadmium lactate |  |  | 290.5514 | 0 | 0 | 273.15 | 333.15 | ao | -349.09 | 50.7 | -47242.12 | 196373.1 | 8341.618 | -229438.7 | 0 | 0 | 0 | Shock 95 | 1 | MainDB
Cd(C3H5O3)2(a) |  | Cadmium lactate |  |  | 290.5514 | 0 | 0 | 333.15 | 473.15 | ao | 0 | 0 | -1153.668 | 3961.896 | 483.0513 | -3335.774 | 0 | 0 | 0 | Shock 95 | 1 | MainDB
Cd(C4H7O2)2(a) |  |  |  |  | 286.6062 | 0 | 0 | 273.15 | 333.15 | ao | -277.809 | 50.443 | -60485.74 | 251406.4375 | 10679.37 | -293739.6 | 0 | 0 | 0 | Slop 98 | 2 | MainDB
Cd(C4H7O2)2(a) |  |  |  |  | 286.6062 | 0 | 0 | 333.15 | 473.15 | ao | 0 | 0 | -1484.668 | 5086.535 | 619.1271 | -4287.584 | 0 | 0 | 0 | Slop 98 | 2 | MainDB
Cd(C4H7O2)2(a) |  |  |  |  | 286.6062 | 0 | 0 | 273.15 | 333.15 | ao | -277.809 | 50.443 | -60485.74 | 251406.4375 | 10679.37 | -293739.6 | 0 | 0 | 0 | Slop 98 | 2 | MainDB
Cd(C4H7O2)2(a) |  |  |  |  | 286.6062 | 0 | 0 | 333.15 | 473.15 | ao | 0 | 0 | -1484.668 | 5086.535 | 619.1271 | -4287.584 | 0 | 0 | 0 | Slop 98 | 2 | MainDB
Cd(C5H9O2)2(a) |  | Cadmium pentanoate | Cadmium valerate | 56982-42-4 | 314.6598 | 0 | 0 | 273.15 | 333.15 | ao | -298.73 | 65.5 | -86005.79 | 357454 | 15184.13 | -417645.4375 | 0 | 0 | 0 | Shock 95 | 1 | MainDB
Cd(C5H9O2)2(a) |  | Cadmium pentanoate | Cadmium valerate | 56982-42-4 | 314.6598 | 0 | 0 | 333.15 | 473.15 | ao | 0 | 0 | -2122.493 | 7253.679 | 881.3409 | -6121.691 | 0 | 0 | 0 | Shock 95 | 1 | MainDB
Cd(C5H9O2)2(a) |  | Cadmium pentanoate | Cadmium valerate | 56982-42-4 | 314.6598 | 0 | 0 | 273.15 | 333.15 | ao | -298.73 | 65.5 | -86005.79 | 357454 | 15184.13 | -417645.4375 | 0 | 0 | 0 | Shock 95 | 1 | MainDB
Cd(C5H9O2)2(a) |  | Cadmium pentanoate | Cadmium valerate | 56982-42-4 | 314.6598 | 0 | 0 | 333.15 | 473.15 | ao | 0 | 0 | -2122.493 | 7253.679 | 881.3409 | -6121.691 | 0 | 0 | 0 | Shock 95 | 1 | MainDB
Cd(CHO2)(+a) |  | Cadmium formate +ion | Formatocadmium +ion | 168107-35-5 | 157.4272 | 0 | 0 | 273.15 | 333.15 | ao | -121.32 | 7.7 | -3850.176 | 16083.15 | 684.1524 | -18842.42 | 0 | 0 | 0 | Shock 95 | 1 | MainDB
Cd(CHO2)(+a) |  | Cadmium formate +ion | Formatocadmium +ion | 168107-35-5 | 157.4272 | 0 | 0 | 333.15 | 473.15 | ao | 0 | 0 | -264.6687 | 1074.636 | 76.29106 | -1161.679 | 0 | 0 | 0 | Shock 95 | 1 | MainDB
Cd(CHO2)(+a) |  | Cadmium formate +ion | Formatocadmium +ion | 168107-35-5 | 157.4272 | 0 | 0 | 273.15 | 333.15 | ao | -121.32 | 7.7 | -3850.176 | 16083.15 | 684.1524 | -18842.42 | 0 | 0 | 0 | Shock 95 | 1 | MainDB
Cd(CHO2)(+a) |  | Cadmium formate +ion | Formatocadmium +ion | 168107-35-5 | 157.4272 | 0 | 0 | 333.15 | 473.15 | ao | 0 | 0 | -264.6687 | 1074.636 | 76.29106 | -1161.679 | 0 | 0 | 0 | Shock 95 | 1 | MainDB
CdC2H3O3(+a) |  | Cadmium glycolate +ion | Glycolatocadmium +ion | 19453-85-1 | 187.4534 | 0 | 0 | 273.15 | 333.15 | ao | -174.38 | 12.2 | -12779.84 | 53186.52 | 2260.105 | -62185.92 | 0 | 0 | 0 | Shock 95 | 1 | MainDB
CdC2H3O3(+a) |  | Cadmium glycolate +ion | Glycolatocadmium +ion | 19453-85-1 | 187.4534 | 0 | 0 | 333.15 | 518.15 | ao | 0 | 0 | -376.2184 | 1436.315 | 141.0874 | -1401.475 | 0 | 0 | 0 | Shock 95 | 1 | MainDB
CdC2H3O3(+a) |  | Cadmium glycolate +ion | Glycolatocadmium +ion | 19453-85-1 | 187.4534 | 0 | 0 | 273.15 | 333.15 | ao | -174.38 | 12.2 | -12779.84 | 53186.52 | 2260.105 | -62185.92 | 0 | 0 | 0 | Shock 95 | 1 | MainDB
CdC2H3O3(+a) |  | Cadmium glycolate +ion | Glycolatocadmium +ion | 19453-85-1 | 187.4534 | 0 | 0 | 333.15 | 518.15 | ao | 0 | 0 | -376.2184 | 1436.315 | 141.0874 | -1401.475 | 0 | 0 | 0 | Shock 95 | 1 | MainDB
Cd(C3H5O2)(+a) |  | Cadmium propanoate +ion | Propionatocadmium +ion | 168107-54-8 | 185.4808 | 0 | 0 | 273.15 | 333.15 | ao | -142.34 | 12.5 | -20385.96 | 84793.17 | 3602.706 | -99114.52 | 0 | 0 | 0 | Shock 95 | 1 | MainDB
Cd(C3H5O2)(+a) |  | Cadmium propanoate +ion | Propionatocadmium +ion | 168107-54-8 | 185.4808 | 0 | 0 | 333.15 | 473.15 | ao | 0 | 0 | -646.9053 | 2352.196 | 239.9868 | -2200.119 | 0 | 0 | 0 | Shock 95 | 1 | MainDB
Cd(C3H5O2)(+a) |  | Cadmium propanoate +ion | Propionatocadmium +ion | 168107-54-8 | 185.4808 | 0 | 0 | 273.15 | 333.15 | ao | -142.34 | 12.5 | -20385.96 | 84793.17 | 3602.706 | -99114.52 | 0 | 0 | 0 | Shock 95 | 1 | MainDB
Cd(C3H5O2)(+a) |  | Cadmium propanoate +ion | Propionatocadmium +ion | 168107-54-8 | 185.4808 | 0 | 0 | 333.15 | 473.15 | ao | 0 | 0 | -646.9053 | 2352.196 | 239.9868 | -2200.119 | 0 | 0 | 0 | Shock 95 | 1 | MainDB
CdC3H5O3(+a) |  | Cadmium lactate +ion | Lactatocadmium +ion | 168108-31-4 | 201.4801 | 0 | 0 | 273.15 | 333.15 | ao | -183.52 | 17.9 | -19137.89 | 79602.64 | 3382.033 | -93040.1 | 0 | 0 | 0 | Shock 95 | 1 | MainDB
CdC3H5O3(+a) |  | Cadmium lactate +ion | Lactatocadmium +ion | 168108-31-4 | 201.4801 | 0 | 0 | 333.15 | 473.15 | ao | 0 | 0 | -580.4479 | 2102.348 | 220.1132 | -1940.061 | 0 | 0 | 0 | Shock 95 | 1 | MainDB
CdC3H5O3(+a) |  | Cadmium lactate +ion | Lactatocadmium +ion | 168108-31-4 | 201.4801 | 0 | 0 | 273.15 | 333.15 | ao | -183.52 | 17.9 | -19137.89 | 79602.64 | 3382.033 | -93040.1 | 0 | 0 | 0 | Shock 95 | 1 | MainDB
CdC3H5O3(+a) |  | Cadmium lactate +ion | Lactatocadmium +ion | 168108-31-4 | 201.4801 | 0 | 0 | 333.15 | 473.15 | ao | 0 | 0 | -580.4479 | 2102.348 | 220.1132 | -1940.061 | 0 | 0 | 0 | Shock 95 | 1 | MainDB
Cd(C4H7O2)(+a) |  | Cadmium butanoate +ion | Butyratocadmium +ion | 168108-75-3 | 199.5076 | 0 | 0 | 273.15 | 333.15 | ao | -147.17 | 17.8 | -24681.09 | 102637.4 | 4360.529 | -119954.4 | 0 | 0 | 0 | Shock 95 | 1 | MainDB