## Thermodata
Name | Formula | State | Mol Mass | H°298 | S°298 | a | b | C mean | Temperature Range
Acetylene | C2H2 | gas | 26 | 226731 | 201 | 50.2 | 14.2 |  | 298-3000
Aluminium | Al | sol | 27 |  | 28.3 | 33 | -20.7 | 28.5 | 298 - 933
| Al | liq |  | 10711 | 11.5 | 31.7 |  |  | 933 - 2790
Aluminium oxide alumina | Al2O3 | sol | 102 | -1675274 | 50.9 | 58.2 | 83.5 |  | 298 - 800
Cadmium | Cd | sol | 112.4 |  | 51.8 | 22.3 | 12.2 |  | 298 - 594
| Cd | liq |  | 6192 | 10.4 | 29.7 |  |  | 594 - 1038
| Cd | gas |  | 111796 | 167.7 | 20.8 |  |  | 1038 - 2000
Cadmium carbonate | CdCO3 | sol | 172.4 | -751865 | 92.5 | 43.1 | 131.8 |  | 298 - 600
Cadmium oxide | CdO | sol | 128.4 | -258990 | 54.8 | 42.5 | 10.1 |  | 298 - 1500
Calcium oxide lime | CaO | sol | 56.1 | -635089 | 38.1 | 46 | 6 | 56.3 | 298 - 3200
Ca-carbonate calcite | CaCO3 | sol | 100.1 | -1206921 | 92.9 | 74.8 | 50.2 | 110.4 | 298 - 1200
Carbon, graphite | C | sol | 12 |  | 5.7 | 4.9 | 17.2 | 16.3 | 298 - 1100
Carbon monoxide | CO | gas | 28 | -110541 | 197.7 | 28.7 | 2.6 | 29.7 | 298 - 3000
Carbon dioxide | CO2 | gas | 44 | -393505 | 213.8 | 51.9 | 3 | 60.9 | 298 - 5000
Chromium | Cr | sol | 52 |  | 23.6 | 20.3 | 12.1 | 30 | 298 - 2130
| Cr | liq |  | 16900 | 8 | 39.3 |  |  | 2130 - 2945
Chromium(III)-oxide | Cr2O3 | sol | 152 | -1139701 | 81.2 | 114.8 | 11.2 |  | 298 - 2603
Copper | Cu | sol | 63.5 |  | 33.2 | 22 | 7.4 | 28 | 298 - 1358
| Cu | liq |  | 13138 | 9.7 | 32.8 |  |  | 1358 - 2843
Copper(I)-oxide | Cu2O | sol | 143.1 | -170707 | 92.3 | 56.4 | 25.8 | 79.7 | 298 - 1517
| Cu2O | liq |  | 64768 | 42.7 | 99.9 |  |  | 1517 - 2000
Copper(II)-oxide | CuO | sol | 79.5 | -156063 | 42.6 | 40.8 | 13.9 | 48.6 | 298 - 1397
Chalcopyrite | CuFeS2 | sol | 183.5 | -190372 | 125 | 78.6 | 63.6 | 114 | 298 - 830
Cu(I)-sulfide | Cu2S | sol | 159.1 | -81170 | 116.2 | 47.9 | 97.2 | 85.7 | 298 - 1400
| Cu2S | liq |  | 12845 | 9.2 | 89.7 |  |  | 1400 - 2000
Cu(II)-sulfide | CuS | sol | 95.6 | -53095 | 66.5 | 44.4 | 11 |  | 298 - 1300
Hydrogen | H2 | gas | 2 |  | 130.7 | 28.2 | 2.7 | 35 | 298 - 5000
Iron | Fe | sol | 55.8 |  | 27.3 | 17.4 | 25 | 40 | 298 - 1809
| Fe | liq |  | 13807 | 7.6 | 40.9 | 1.7 | 45 | 1809 - 3158
Iron(II)-oxide | FeO | sol | 71.8 | -267270 | 57.6 | 47.9 | 10.7 | 58 | 298 - 1650
| FeO | liq | 24058 |  | 14.6 | 68.2 |  |  | 1650 - 3687
Iron(II)(III)-oxide | Fe3O4 | sol | 231.5 | -1118383 | 146.1 | 75.5 | 240.1 | 207 | 298 - 1870
| Fe3O4 | liq |  | 138072 | 73.8 | 213.4 |  |  | 1870 - 2000
Iron(III)-oxide | Fe2O3 | sol | 159.7 | -824248 | 87.4 | 78.1 | 99.8 | 142 | 298 - 1700
Iron carbonate | FeCO3 | sol | 115.9 | -740568 | 92.9 | 48.7 | 112.1 |  | 298 - 800
Iron sulfide | FeS | sol | 87.9 | -105441 | 60.8 | 31 | 63 | 68 | 298 - 1465
Matte (troilite) | FeS | liq |  | 32464 | 21.5 | 62.6 |  |  | 1465 - 3000
Iron sulfide | FeS2 | sol | 120 | -171544 | 52.9 | 56 | 27.8 |  | 298 - 1000
Lead | Pb | sol | 207.2 |  | 64.8 | 24.2 | 8.7 | 28.1 | 298 - 600
| Pb | liq |  | 4770 | 7.9 | 32.5 | -3.1 |  | 600 - 1200
Lead oxide | PbO | sol | 223.2 | -218062 | 68.7 | 41.8 | 16.1 |  | 298 - 1159
| PbO | liq |  | 25522 | 22 | 65 |  |  | 1159 - 2000
Lead sulfide | PbS | sol | 239.3 | -98634 | 91.3 | 46.6 | 9.5 |  | 298 - 1386
| PbS | liq |  | 18828 | 13.6 | 66.9 |  |  | 1386 - 2000
Lead sulfate | PbSO4 | sol | 303.3 | -923137 | 149.5 | 66.5 | 110 |  | 298 - 1139
Magnesium | Mg | sol | 24.3 |  | 32.7 | 21.4 | 11.8 | 28.5 | 298 - 922
| Mg | liq |  | 8954 | 9.7 | 32.6 |  |  | 922 - 1361
| Mg | gas |  | 146440 | 148.6 | 20.8 |  |  | 1361 - 2000
Mg-carbonate | MgCO3 | sol | 84.3 | -1095798 | 65.7 | 47.8 | 99 |  | 298 - 700
Mg-oxide | MgO | sol | 40.3 | -601241 | 26.9 | 42.8 | 6 |  | 298 - 3105
Manganese | Mn | sol | 54.9 |  | 32 | 20.7 | 18.7 |  | 298 - 1360
Manganese carbonate | MnCO3 | sol | 114.9 | -894100 | 85.8 | 58.1 | 85.4 |  | 298 - 700
Manganese oxide | MnO | sol | 70.9 | -385221 | 59.7 | 42.9 | 10.9 | 52.3 | 298 - 1500
Mn-dioxide | MnO2 | sol | 86.9 | -520029 | 53 | 35.1 | 66 | 61.8 | 298 - 523
Mercury (quicksilver) | Hg | liq | 200.6 |  | 75.9 | 28.4 | -2.1 |  | 298 - 630
| Hg | gas |  | 61291 | 174.8 | 20.8 |  |  | 630 - 3000
Mercury oxide | HgO | sol | 216.6 | -90789 | 70.3 | 36.6 | 27.6 |  | 298 - 800
Mercury sulfide | HgS | sol | 232.7 | -53346 | 82.4 | 43.8 | 15.6 |  | 298 - 1096
| HgS | gas |  | 127194 | 254.2 | 36.6 | 0.5 |  | 1096 - 2000
Methane | CH4 | gas | 16 | -74873 | 186.2 | 19.6 | 54.1 |  | 298 - 1000
Nickel | Ni | sol | 58.7 |  | 29.9 | 19.1 | 23.5 | 33 | 298 - 500
Nickel carbonate | NiCO3 | sol | 118.7 | -694544 | 86.2 | 67.1 | 68.1 |  | 298 - 700
Nickel carbonyl | Ni(CO)4 | gas | 170.8 | -602910 | 410.6 | 152.7 | 29.1 |  | 298 - 2000
Nickel oxide | NiO | sol | 74.7 | -239701 | 38 | 58 |  |  | 298 - 2228
Nickel sulfide | NiS | sol | 90.8 | -87864 | 53 | 36.5 | 27.4 |  | 298 - 1249
Ni-sulfide | Ni3S2 | sol | 208.1 | -216313 | 133.9 | 150 |  |  | 298 - 1062
Nitrogen | N2 | gas | 28 |  | 191.6 | 28 | 3.1 | 30.8 | 298 - 1600
Oxygen | O2 | gas | 32 |  | 205.1 | 31.9 | 2.5 | 38.3 | 298 - 5000
Palladium | Pd | sol | 106.4 |  | 37.8 | 24.2 | 6.4 |  | 298 - 1400
Palladium oxide | PdO | sol | 122.4 | -115478 | 38.9 | 21 | 34.7 |  | 298 - 1200
Platinum | Pt | sol | 195.1 |  | 41.6 | 24.3 | 5.4 |  | 298 - 2045
| Pt | liq |  | 19665 | 9.6 | 34.7 |  |  | 2045 - 4096
Silicon | Si | sol | 28.1 |  | 18.8 | 22.8 | 3.9 |  | 298 - 1687
| Si | liq |  | 50208 | 29.8 | 27.2 |  |  | 1687 - 3504
Silica | SiO2 | sol | 60.1 | -910857 | 41.5 | 29.2 | 56.8 | 65 | 298 - 1996
| SiO2 | liq |  | 9565 | 7.8 | 85.8 |  |  | 1996 - 3000
Silver | Ag | sol | 107.9 |  | 42.7 | 24.3 | 2.5 | 28 | 298 - 1234
| Ag | liq |  | 11297 | 9.2 | 33.5 |  |  | 1234 - 2433
Slag | Ca2SiO4 | sol | 172.2 | -2315216 | 120.8 | 145.9 | 40.8 |  | 298 - 1121
| Ca2SiO4 | liq |  | 71100 | 29.6 | 209.2 |  |  | 2403 - 2800
Slag | Fe2SiO4 | sol | 203.8 | -1479902 | 145.2 | 125.5 | 60.6 | 153 | 298 - 1490
| Fe2SiO4 | liq |  | 92174 | 61.9 | 240.6 |  |  | 1490 - 1700
Sulfur | S | sol | 32.1 |  | 32.1 | 16.8 | 20.1 |  | 298 - 368
| S | liq |  | 1720 | 4.4 | 30 | 6.8 |  | 368 - 882
| S | gas |  | 128599 | 228.2 | 35.2 | 1.9 |  | 882 - 5000
Sulfur dioxide | SO2 | gas | 64.1 | -296813 | 248.2 | 30.8 | 31.9 | 39 | 50 - 500
| SO2 | hi | 0 |  |  | 52.5 | 3 | 60.7 | 500 - 5000
Tin | Sn | sol | 150.7 |  | 51.2 | 21.6 | 18.1 | 28.8 | 298 - 505
| Sn | liq |  | 7029 | 13.9 | 28.5 |  |  | 505 - 2873
Tin dioxide | SnO2 | sol | 150.7 | -577631 | 49 | 58.7 | 18.2 |  | 298 - 1903
Heat of Fusion | H2O | sol |  | 5980 |  |  |  |  | 273 -5000
Water | H2O | liq | 18 | -285830 | 69.9 | 59.7 | 23 | 75.5 | 298 - 373
| H2O | gas |  | -241827 | 188.8 | 30.1 | 10.4 | 38.5 | 373 - 1600
Zinc | Zn | sol | 65.4 |  | 41.6 | 22.2 | 10.5 | 27.1 | 298 - 693
| Zn | liq |  | 7322 | 10.6 | 31.4 |  |  | 693 - 1180
| Zn | gas |  | 130415 | 161 | 20.8 |  |  | 1180 - 2000
Zinc carbonate | ZnCO3 | sol | 125.4 | -812780 | 82.4 | 38.9 | 138.1 |  | 298 - 500
Zinc oxide | ZnO | sol | 81.4 | -350460 | 43.6 | 41.4 | 9.5 | 53.3 | 298 - 2248
Zinc sulfide | ZnS | sol | 97.4 | -201669 | 57.7 | 44.7 | 10.6 | 52.8 | 298 - 1293